## Table 1
Table 1. Composition of the films.
Film | P-AG sample | P-AG (% w/w) | L-CNFs (% w/w) | Glycerol (% w/w)
A | E3-R30 | 65 | 0 | 35
Z | - | - | 65 | 35
AZ-1 | E3-R30 | 64 | 1 | 35
AZ-2 | E3-R30 | 63 | 2 | 35
AZ-5 | E3-R30 | 60 | 5 | 35
AZ-15 | E3-R30 | 50 | 15 | 35
AZ-25 | E3-R30 | 40 | 25 | 35
BZ-1 | E1-R30 | 64 | 1 | 35
CZ-1 | E2-R30 | 64 | 1 | 35
DZ-1 | E2-P30 | 64 | 1 | 35
EZ-1 | E3-DF30 | 64 | 1 | 35
FZ-1 | E3-R1 | 64 | 1 | 35
P-AG: pectin-containing arabinogalactan, L-CNFs: lignin-containing cellulose nanofibers

## Table 2
Table 2. Chemical composition of the hydrothermal extract E1 (140 °C, 25 min, 1 reactor), E2 (140 °C, 45 min, 7 reactors), and E3 (180 °C, 30 min, 7 reactors)
| E1 | E2 | E3
Biopolymers (g/L) | 0.882 | 3.894 | 4.363
Galactan- (g/L) | 0.356 | 1.791 | 3.164
Arabinan- (g/L) | 0.237 | 0.996 | 0.606
Arabinogalactan (g/L) | 0.593 | 2.787 | 3.77
Homogalacturonan (g/L) | 0.29 | 1.108 | 0.593
AG/(AG+P) | 0.6715742 | 0.7155327 | 0.8640843
Free sugars (g/L) | 1.765 | 12.098 | 21.819
Sucrose (g/L) | 0.82 | 6.072 | 9.739
Glucose (g/L) | 0.483 | 3.286 | 7.399
Fructose (g/L) | 0.462 | 2.74 | 4.681
By-products (g/L) | 0.176 | 0.603 | 3.051
Arabinose (mg/L) | 21.9 | n.d. | 1522.74
Glycolaldehyde (mg/L) | 32.2 | n.d. | 405.35
Formic acid (mg/L) | 30.7 | 363.31 | 472.79
Acetic acid (mg/L) | 41.6 | 196.12 | 281
Levulinic acid (mg/L) | 1.9 | n.d. | n.d.
Acrylic acid (mg/L) | 45.3 | 14.4 | 253.58
5-HMF (mg/L) | 1.8 | 28.9 | 109.28
Furfural (mg/L) | n.d. | n.d. | 5.7
AG: arabinogalactan, P: pectin

## Table 3
Table 3. Characterization of the purified pectin-containing hemicellulose samples from the ultrafiltration and diafiltration of extract E1, E2 and E3.
| MW (kDa) | PD | AG (g/L) | P (g/L) | Free sugars (g/L) | Byproducts (g/L) | Biopolymers (% w/w) | AG/(AG+P) | G/(A+G)
E1-R30 | 102.75 | 4 | 1.6911 | 1.20022 | n.d. | 0.0325 | 98.89% | 0.5848886 | 0.6350365
E2-R30 | 80.36 | 2.4 | 17.38 | 1.92 | n.d. | n.d. | 100% | 0.9005181 | 0.6478873
E2-P30 | 9.85 | 2.1 | 1.14 | 1.21 | n.d. | n.d. | 100% | 0.4851064 | 0.58159
E3-R30 | 67.77 | 3.8 | 5.06 | 1.85 | n.d. | n.d. | 100% | 0.7322721 | 0.6197719
E3-DF30 | 4.03 | 3.47 | 0.33 | 0.08 | 0.22 | n.d. | 65.08% | 0.804878 | 0.6336996
E3-R1 | 3.48 | 2.48 | 0.97 | 0.57 | 0.73 | 0.04 | 66.67% | 0.6298701 | 0.5652174
MW: weight-average molecular weight, PD: polydispersity, AG: arabinogalactan, P: pectin, G: galactan, A:arabinan

## Fig. 1
Figure 1. Configuration of membranes for ultrafiltration and diafiltration treatments applied to hydrothermal extracts (E1, E2 and E3).

## Fig. 2
Figure 2. Molecular weight distribution of the hydrothermal extracts: A) E1, B) E2, and C) E3, and the purified pectin-containing hemicellulose samples: D) E1-R30, E) E2-R30 and E2-P30, and F) E3-R30, E3-DF30, and E3-R1.
E1 (140 °C, 25 min, 1 reactor) |  | E1-R30 |  | E2 (140 °C, 45 min, 7 reactors) |  | E2-R30 |  | E2-P30 |  | E3 (180 °C, 30 min, 7 reactors) |  | E3-R30 |  | E3-DF30 |  | E3-R1
Slice MW | Slice Area | Slice MW | Slice Area | Slice MW | Slice Area | Slice MW | Slice Area | Slice MW | Slice Area | Slice MW | Slice Area | Slice MW | Slice Area | Slice MW | Slice Area | Slice MW | Slice Area
341411.1 | 4.163336e-14 | 348253.9 | 0 | 285365.6 | 5.551115e-14 | 331388.3 | 4.440892e-13 | 90838.8 | 0 | 324864 | -6.938894e-15 | 341411.1 | 0 | 26916.85 | 6.938894e-15 | 27810.76 | 0
338038.3 | 18.20789 | 348253.9 | 22.83317 | 282526.2 | 26.89014 | 328110.6 | 38.24146 | 89894.93 | 9.260384 | 321648.2 | 65.40112 | 338038.3 | 83.40822 | 26625.1 | -0.2655802 | 27509.65 | -0.2863579
334697.4 | 31.73493 | 348253.9 | 45.66634 | 279714 | 63.14199 | 324864 | 90.52548 | 88960.51 | 18.52077 | 318463 | 140.1639 | 334697.4 | 180.859 | 26336.4 | 4.14969 | 27211.69 | -0.5727159
331388.3 | 54.62367 | 344816.2 | 77.86121 | 276928.7 | 104.0747 | 321648.2 | 152.1712 | 88035.45 | 23.1003 | 315308.1 | 224.2885 | 331388.3 | 297.0332 | 26050.73 | 3.88411 | 26916.85 | 3.821777
328110.6 | 77.51241 | 341411.1 | 119.4178 | 274170 | 149.6882 | 318463 | 232.5403 | 87119.67 | 32.36069 | 312183.2 | 322.4556 | 328110.6 | 436.6116 | 25768.06 | 8.299381 | 26625.1 | 3.535419
324864 | 105.082 | 338038.3 | 165.6552 | 271437.7 | 204.6635 | 315308.1 | 326.952 | 86213.07 | 41.62107 | 309088.1 | 439.346 | 324864 | 599.5943 | 25488.36 | 8.033801 | 26336.4 | 3.249061
321648.2 | 137.3325 | 334697.4 | 225.9352 | 268731.6 | 264.3196 | 312183.2 | 449.4488 | 85315.57 | 46.20061 | 306022.4 | 574.9599 | 321648.2 | 795.3429 | 25211.59 | 12.44907 | 26050.73 | 7.643554
318463 | 174.2637 | 331388.3 | 295.5769 | 266051.3 | 333.3374 | 309088.1 | 600.0306 | 84427.07 | 55.46099 | 302985.9 | 724.6164 | 318463 | 1023.858 | 24937.73 | 12.18349 | 25768.06 | 7.357196
315308.1 | 220.5567 | 328110.6 | 383.9419 | 263396.8 | 407.036 | 306022.4 | 788.0593 | 83547.49 | 64.72137 | 299978.4 | 897.677 | 315308.1 | 1303.861 | 24666.74 | 16.59876 | 25488.36 | 7.070838
312183.2 | 271.5306 | 324864 | 486.3496 | 260767.7 | 490.0964 | 302985.9 | 1018.216 | 82676.75 | 73.98176 | 296999.5 | 1094.142 | 312183.2 | 1630.674 | 24398.6 | 16.33318 | 25211.59 | 11.46533
309088.1 | 331.8661 | 321648.2 | 612.1615 | 258163.9 | 582.5184 | 299978.4 | 1295.181 | 81814.76 | 83.24214 | 294049.1 | 1309.33 | 309088.1 | 2004.295 | 24133.28 | 20.74845 | 24937.73 | 11.17897
306022.4 | 401.5634 | 318463 | 761.3776 | 255585 | 684.3022 | 296999.5 | 1623.635 | 80961.43 | 92.50253 | 291126.8 | 1547.923 | 306022.4 | 2429.405 | 23870.75 | 20.48287 | 24666.74 | 15.57347
302985.9 | 480.6223 | 315308.1 | 938.6788 | 253030.9 | 790.7668 | 294049.1 | 2012.94 | 80116.69 | 101.7629 | 288232.4 | 1800.558 | 302985.9 | 2910.686 | 23610.98 | 24.89814 | 24398.6 | 15.28711
299978.4 | 569.043 | 312183.2 | 1148.746 | 250501.3 | 901.9123 | 291126.8 | 2467.777 | 79280.44 | 111.0233 | 285365.6 | 2067.236 | 299978.4 | 3457.498 | 23353.95 | 29.31341 | 24133.28 | 19.6816
296999.5 | 666.8253 | 309088.1 | 1400.941 | 247996 | 1017.739 | 288232.4 | 2992.827 | 78452.61 | 120.2837 | 282526.2 | 2347.956 | 296999.5 | 4069.843 | 23099.62 | 29.04783 | 23870.75 | 24.07609
294049.1 | 778.6502 | 306022.4 | 1690.583 | 245514.8 | 1138.246 | 285365.6 | 3602.132 | 77633.12 | 134.2249 | 279714 | 2642.719 | 294049.1 | 4752.4 | 22847.97 | 33.4631 | 23610.98 | 23.78974
291126.8 | 895.156 | 302985.9 | 2022.352 | 243057.4 | 1263.434 | 282526.2 | 4295.693 | 76821.88 | 143.4853 | 276928.7 | 2946.843 | 291126.8 | 5505.17 | 22598.98 | 37.87837 | 23353.95 | 28.18423
288232.4 | 1021.023 | 299978.4 | 2400.93 | 240623.7 | 1393.303 | 279714 | 5082.871 | 76018.82 | 152.7457 | 274170 | 3255.649 | 288232.4 | 6328.152 | 22352.6 | 42.29364 | 23099.62 | 27.89787
285365.6 | 1160.933 | 296999.5 | 2826.316 | 238213.4 | 1523.171 | 276928.7 | 5963.665 | 75223.85 | 162.0061 | 271437.7 | 3573.816 | 285365.6 | 7216.667 | 22108.83 | 42.02806 | 22847.97 | 32.29236
282526.2 | 1305.524 | 294049.1 | 3307.873 | 235826.4 | 1662.402 | 274170 | 6938.077 | 74436.9 | 175.9473 | 268731.6 | 3887.302 | 282526.2 | 8156.671 | 21867.63 | 46.44334 | 22598.98 | 36.68686
279714 | 1459.477 | 291126.8 | 3850.28 | 233462.3 | 1796.952 | 271437.7 | 8015.467 | 73657.89 | 185.2077 | 266051.3 | 4196.107 | 279714 | 9157.526 | 21628.97 | 50.85861 | 22352.6 | 36.4005
276928.7 | 1618.11 | 288232.4 | 4439.496 | 231120.9 | 1936.182 | 268731.6 | 9219.24 | 72886.74 | 199.1489 | 263396.8 | 4504.913 | 276928.7 | 10228.59 | 21392.83 | 55.27388 | 22108.83 | 40.79499
274170 | 1772.063 | 285365.6 | 5075.521 | 228802.2 | 2084.775 | 266051.3 | 10511.95 | 72123.38 | 208.4093 | 260767.7 | 4804.356 | 274170 | 11351.15 | 21159.19 | 59.68915 | 21867.63 | 45.18948
271437.7 | 1930.696 | 282526.2 | 5753.673 | 226505.8 | 2233.367 | 263396.8 | 11884.23 | 71367.73 | 222.3505 | 258163.9 | 5094.438 | 271437.7 | 12497.11 | 20928.02 | 64.10442 | 21628.97 | 49.58398
268731.6 | 2084.649 | 279714 | 6469.272 | 224231.6 | 2381.959 | 260767.7 | 13331.41 | 70619.72 | 231.6109 | 255585 | 5361.116 | 268731.6 | 13666.48 | 20699.28 | 63.83884 | 21392.83 | 53.97847
266051.3 | 2238.601 | 276928.7 | 7226.999 | 221979.3 | 2525.871 | 258163.9 | 14848.8 | 69879.27 | 245.5522 | 253030.9 | 5609.07 | 266051.3 | 14845.2 | 20472.97 | 68.25411 | 21159.19 | 53.69211
263396.8 | 2387.873 | 274170 | 8012.811 | 219748.8 | 2669.782 | 255585 | 16436.4 | 69146.31 | 259.4934 | 250501.3 | 5833.62 | 263396.8 | 16023.93 | 20249.05 | 72.66938 | 20928.02 | 58.0866
260767.7 | 2532.464 | 271437.7 | 8817.346 | 217539.8 | 2818.374 | 253030.9 | 18089.54 | 68420.76 | 268.7538 | 247996 | 6034.766 | 260767.7 | 17188.62 | 20027.5 | 77.08465 | 20699.28 | 62.4811
258163.9 | 2663.012 | 268731.6 | 9631.243 | 215352.2 | 2962.286 | 250501.3 | 19794.16 | 67702.56 | 282.695 | 245514.8 | 6217.189 | 258163.9 | 18329.9 | 19808.3 | 81.49992 | 20472.97 | 66.87559
255585 | 2788.88 | 266051.3 | 10440.46 | 213185.7 | 3101.516 | 247996 | 21536.24 | 66991.63 | 296.6363 | 243057.4 | 6380.888 | 255585 | 19433.73 | 19591.42 | 85.91519 | 20249.05 | 71.27008
253030.9 | 2905.386 | 263396.8 | 11226.27 | 211040.2 | 3245.428 | 245514.8 | 23306.39 | 66287.9 | 310.5775 | 240623.7 | 6511.821 | 253030.9 | 20486.08 | 19376.83 | 90.33046 | 20027.5 | 75.66458
250501.3 | 3007.849 | 260767.7 | 12002.72 | 208915.5 | 3384.658 | 243057.4 | 25081.23 | 65591.3 | 324.5187 | 238213.4 | 6624.03 | 250501.3 | 21444.8 | 19164.52 | 99.42658 | 19808.3 | 80.05907
247996 | 3100.95 | 258163.9 | 12769.81 | 206811.3 | 3523.889 | 240623.7 | 26804.58 | 64901.77 | 338.46 | 235826.4 | 6712.836 | 247996 | 22328.64 | 18954.46 | 103.8419 | 19591.42 | 79.77271
245514.8 | 3184.69 | 255585 | 13508.81 | 204727.5 | 3658.438 | 238213.4 | 28574.73 | 64219.23 | 352.4012 | 233462.3 | 6782.918 | 245514.8 | 23193.75 | 18746.63 | 108.2571 | 19376.83 | 84.1672
243057.4 | 3249.706 | 253030.9 | 14191.65 | 202663.9 | 3797.669 | 235826.4 | 30387.02 | 63543.61 | 371.0233 | 231120.9 | 6834.276 | 243057.4 | 24002.69 | 18541 | 112.6724 | 19164.52 | 88.5617
240623.7 | 3305.361 | 250501.3 | 14822.99 | 200620.3 | 3932.219 | 233462.3 | 32189.94 | 62874.86 | 384.9645 | 228802.2 | 6862.231 | 240623.7 | 24727.37 | 18337.56 | 117.0877 | 18954.46 | 92.95619
238213.4 | 3346.973 | 247996 | 15398.16 | 198596.5 | 4066.768 | 231120.9 | 33964.78 | 62212.89 | 398.9058 | 226505.8 | 6876.142 | 238213.4 | 25363.12 | 18136.27 | 126.1838 | 18746.63 | 97.35068
235826.4 | 3379.224 | 245514.8 | 15912.49 | 196592.3 | 4191.956 | 228802.2 | 35706.85 | 61557.65 | 417.5278 | 224231.6 | 6871.331 | 235826.4 | 25919.29 | 17937.12 | 130.5991 | 18541 | 101.7452
233462.3 | 3402.112 | 243057.4 | 16370.64 | 194607.6 | 4312.464 | 226505.8 | 37416.15 | 60909.07 | 431.4691 | 221979.3 | 6852.476 | 233462.3 | 26391.21 | 17740.09 | 139.6952 | 18337.56 | 106.1397
231120.9 | 3410.959 | 240623.7 | 16758.58 | 192642.2 | 4428.29 | 224231.6 | 39102.05 | 60267.08 | 450.0912 | 219748.8 | 6824.261 | 231120.9 | 26788.24 | 17545.16 | 144.1104 | 18136.27 | 110.5342
228802.2 | 3410.443 | 238213.4 | 17085.67 | 190695.8 | 4539.435 | 221979.3 | 40750.51 | 59631.62 | 464.0324 | 217539.8 | 6782.002 | 228802.2 | 27110.37 | 17352.3 | 153.2066 | 17937.12 | 114.9287
226505.8 | 3405.247 | 235826.4 | 17347.22 | 188768.4 | 4645.9 | 219748.8 | 42361.51 | 59002.62 | 482.6545 | 215352.2 | 6735.063 | 226505.8 | 27357.61 | 17161.49 | 157.6218 | 17740.09 | 119.3231
224231.6 | 3390.689 | 233462.3 | 17543.25 | 186859.7 | 4747.684 | 217539.8 | 43935.08 | 58380.03 | 501.2766 | 213185.7 | 6678.762 | 224231.6 | 27539.31 | 16972.71 | 166.718 | 17545.16 | 128.3985
221979.3 | 3366.769 | 231120.9 | 17678.42 | 184969.6 | 4844.787 | 215352.2 | 45457.15 | 57763.78 | 519.8987 | 211040.2 | 6617.78 | 221979.3 | 27660.17 | 16785.94 | 175.8141 | 17352.3 | 132.793
219748.8 | 3338.168 | 228802.2 | 17766.79 | 183097.8 | 4937.209 | 213185.7 | 46899.64 | 57153.81 | 538.5207 | 208915.5 | 6556.798 | 219748.8 | 27734.22 | 16601.16 | 180.2294 | 17161.49 | 137.1875
217539.8 | 3304.887 | 226505.8 | 17803.66 | 181244.3 | 5024.95 | 211040.2 | 48365.54 | 56550.05 | 557.1428 | 206811.3 | 6491.135 | 217539.8 | 27756.77 | 16418.34 | 189.3255 | 16972.71 | 141.582
215352.2 | 3266.925 | 224231.6 | 17789.05 | 179408.8 | 5108.01 | 208915.5 | 49854.85 | 55952.45 | 575.7649 | 204727.5 | 6420.792 | 215352.2 | 27741.88 | 16237.48 | 198.4216 | 16785.94 | 145.9765
213185.7 | 3224.281 | 221979.3 | 17727.63 | 177591.3 | 5186.39 | 206811.3 | 51316.07 | 55360.95 | 599.0678 | 202663.9 | 6350.448 | 213185.7 | 27680.18 | 16058.55 | 207.5177 | 16601.16 | 155.0518
211040.2 | 3181.638 | 219748.8 | 17628.76 | 175791.4 | 5260.088 | 204727.5 | 52739.84 | 54775.48 | 617.6899 | 200620.3 | 6280.105 | 211040.2 | 27590.4 | 15881.52 | 216.6138 | 16418.34 | 159.4463
208915.5 | 3134.314 | 217539.8 | 17492.44 | 174009.1 | 5329.106 | 202663.9 | 54126.17 | 54195.98 | 636.312 | 198596.5 | 6209.761 | 208915.5 | 27472.53 | 15706.38 | 225.71 | 16237.48 | 163.8408
206811.3 | 3086.99 | 215352.2 | 17328.04 | 172244.1 | 5388.762 | 200620.3 | 55479.73 | 53622.41 | 659.615 | 196592.3 | 6144.099 | 206811.3 | 27326.58 | 15533.11 | 234.8061 | 16058.55 | 172.9161
204727.5 | 3039.666 | 213185.7 | 17135.55454 | 170496.4 | 5443.738 | 198596.5 | 56805.2 | 53054.69 | 678.237 | 194607.6 | 6078.436 | 204727.5 | 27171.26 | 15361.7 | 243.9022 | 15881.52 | 177.3106
202663.9 | 2992.342 | 211040.2 | 16924.35 | 168765.8 | 5494.032 | 196592.3 | 58097.91 | 52492.77 | 701.54 | 192642.2 | 6012.773 | 202663.9 | 26997.23 | 15192.11 | 252.9983 | 15706.38 | 186.386
200620.3 | 2945.018 | 208915.5 | 16694.41 | 167052 | 5534.965 | 194607.6 | 59357.86 | 51936.6 | 724.8429 | 190695.8 | 5951.791 | 200620.3 | 26818.51 | 15024.34 | 262.0944 | 15533.11 | 190.7805
198596.5 | 2902.375 | 206811.3 | 16464.48 | 165355 | 5575.897 | 192642.2 | 60580.35 | 51386.12 | 748.1459 | 188768.4 | 5890.809 | 198596.5 | 26635.11 | 14858.36 | 271.1906 | 15361.7 | 199.8558
196592.3 | 2855.051 | 204727.5 | 16220.5 | 163674.6 | 5607.468 | 190695.8 | 61765.4 | 50841.27 | 771.4488 | 186859.7 | 5834.508 | 196592.3 | 26465.75 | 14694.15 | 284.9675 | 15192.11 | 204.2503
194607.6 | 2812.408 | 202663.9 | 15962.49 | 162010.6 | 5634.358 | 188768.4 | 62884.92 | 50302 | 794.7517 | 184969.6 | 5782.888 | 194607.6 | 26296.39 | 14531.71 | 294.0637 | 15024.34 | 213.3256
192642.2 | 2769.765 | 200620.3 | 15695.11 | 160362.9 | 5656.568 | 186859.7 | 63995.08 | 49768.25 | 822.7355 | 183097.8 | 5731.268 | 192642.2 | 26117.67 | 14371 | 303.1598 | 14858.36 | 217.7201
190695.8 | 2731.802 | 198596.5 | 15427.73 | 158731.4 | 5674.096 | 184969.6 | 65091.19 | 49239.97 | 846.0385 | 181244.3 | 5679.648 | 190695.8 | 25924.91 | 14212.01 | 312.2559 | 14694.15 | 222.1146
188768.4 | 2693.84 | 196592.3 | 15160.35 | 157115.8 | 5686.944 | 183097.8 | 66135.82 | 48717.1 | 869.3414 | 179408.8 | 5632.709 | 188768.4 | 25736.83 | 14054.73 | 326.0329 | 14531.71 | 231.19
186859.7 | 2655.878 | 194607.6 | 14902.33 | 155516 | 5695.111 | 181244.3 | 67128.95 | 48199.59 | 897.3252 | 177591.3 | 5590.45 | 186859.7 | 25548.75 | 13899.13 | 335.129 | 14371 | 235.5845
184969.6 | 2622.596 | 192642.2 | 14639.63 | 153931.9 | 5698.596 | 179408.8 | 68065.92 | 47687.39 | 925.309 | 175791.4 | 5548.192 | 184969.6 | 25365.35 | 13745.19 | 348.906 | 14212.01 | 244.6598
183097.8 | 2589.315 | 190695.8 | 14386.29 | 152363.3 | 5697.401 | 177591.3 | 68951.39 | 47180.45 | 948.6119 | 174009.1 | 5505.933 | 183097.8 | 25181.95 | 13592.91 | 362.6829 | 14054.73 | 253.7352
181244.3 | 2560.714 | 188768.4 | 14142.32 | 150810.2 | 5691.526 | 175791.4 | 69780.7 | 46678.7 | 976.5957 | 172244.1 | 5468.356 | 181244.3 | 25003.23 | 13442.27 | 376.4599 | 13899.13 | 262.8105
179408.8 | 2532.113 | 186859.7 | 13903.02 | 149272.2 | 5680.969 | 174009.1 | 70553.83 | 46182.12 | 1009.26 | 170496.4 | 5430.778 | 179408.8 | 24829.19 | 13293.24 | 390.2369 | 13745.19 | 271.8858
177591.3 | 2503.513 | 184969.6 | 13677.77 | 147749.4 | 5665.731 | 172244.1 | 71270.8 | 45690.63 | 1037.244 | 168765.8 | 5397.881 | 177591.3 | 24659.83 | 13145.81 | 404.0139 | 13592.91 | 280.9612
175791.4 | 2484.274 | 183097.8 | 13461.88 | 146241.5 | 5650.494 | 170496.4 | 71926.91 | 45204.19 | 1065.228 | 167052 | 5360.304 | 175791.4 | 24495.15 | 12999.96 | 417.7908 | 13442.27 | 290.0365
174009.1 | 2460.354 | 181244.3 | 13260.03 | 144748.4 | 5630.576 | 168765.8 | 72526.85 | 44722.76 | 1097.893 | 165355 | 5327.407 | 174009.1 | 24344.52 | 12855.68 | 431.5678 | 13293.24 | 299.1119
172244.1 | 2441.115 | 179408.8 | 13058.19 | 143270 | 5605.976 | 167052 | 73075.31 | 44246.27 | 1130.557 | 163674.6 | 5294.51 | 172244.1 | 24203.25 | 12712.95 | 445.3448 | 13145.81 | 308.1872
170496.4 | 2421.876 | 177591.3 | 12865.7 | 141806.1 | 5581.377 | 165355 | 73576.95 | 43774.69 | 1163.222 | 162010.6 | 5261.614 | 170496.4 | 24052.61 | 12571.76 | 459.1217 | 12999.96 | 317.2626
168765.8 | 2402.637 | 175791.4 | 12677.9 | 140356.7 | 5552.097 | 163674.6 | 74017.75 | 43307.96 | 1195.886 | 160362.9 | 5228.717 | 168765.8 | 23901.98 | 12432.08 | 477.5796 | 12855.68 | 326.3379
167052 | 2383.398 | 174009.1 | 12499.45 | 138921.5 | 5522.817 | 162010.6 | 74383.65 | 42846.04 | 1233.232 | 158731.4 | 5200.501 | 167052 | 23746.66 | 12293.91 | 491.3565 | 12712.95 | 340.0941
165355 | 2368.84 | 172244.1 | 12335.05 | 137500.4 | 5493.537 | 160362.9 | 74684.02 | 42388.88 | 1265.897 | 157115.8 | 5167.604 | 165355 | 23596.03 | 12157.22 | 509.8144 | 12571.76 | 349.1694
163674.6 | 2349.602 | 170496.4 | 12170.65 | 136093.3 | 5459.576 | 158731.4 | 74918.86 | 41936.43 | 1298.561 | 155516 | 5139.388 | 163674.6 | 23445.39 | 12022.01 | 528.2722 | 12432.08 | 358.2448
162010.6 | 2335.043 | 168765.8 | 12015.61 | 134700.1 | 5430.296 | 157115.8 | 75092.84 | 41488.64 | 1335.907 | 153931.9 | 5106.492 | 162010.6 | 23294.76 | 11888.25 | 546.73 | 12293.91 | 372.001
160362.9 | 2315.805 | 167052 | 11865.25 | 133320.6 | 5401.016 | 155516 | 75205.98 | 41045.47 | 1373.252 | 152363.3 | 5078.276 | 160362.9 | 23148.81 | 11755.94 | 565.1878 | 12157.22 | 385.7572
158731.4 | 2301.246 | 165355 | 11724.26 | 131954.7 | 5367.055 | 153931.9 | 75258.26 | 40606.87 | 1410.598 | 150810.2 | 5045.379 | 158731.4 | 23002.85 | 11625.05 | 583.6457 | 12022.01 | 394.8325
157115.8 | 2286.688 | 163674.6 | 11583.26 | 130602.3 | 5337.775 | 152363.3 | 75259.06 | 40172.8 | 1447.943 | 149272.2 | 5017.163 | 157115.8 | 22856.9 | 11495.57 | 602.1035 | 11888.25 | 408.5887
155516 | 2272.13 | 162010.6 | 11451.62 | 129263.3 | 5308.495 | 150810.2 | 75208.36 | 39743.21 | 1489.97 | 147749.4 | 4988.947 | 155516 | 22710.95 | 11367.49 | 625.2422 | 11755.94 | 422.3449
153931.9 | 2257.572 | 160362.9 | 11319.99 | 127937.4 | 5283.896 | 149272.2 | 75115.54 | 39318.06 | 1527.315 | 146241.5 | 4960.731 | 153931.9 | 22579.04 | 11240.79 | 643.7 | 11625.05 | 436.1011
152363.3 | 2243.014 | 158731.4 | 11183.67 | 126624.7 | 5259.296 | 147749.4 | 75003.99 | 38897.31 | 1569.341 | 144748.4 | 4932.515 | 152363.3 | 22442.44 | 11115.46 | 666.8387 | 11495.57 | 449.8573
150810.2 | 2223.775 | 157115.8 | 11052.04 | 125324.9 | 5234.697 | 146241.5 | 74840.96 | 38480.9 | 1616.049 | 143270 | 4904.299 | 150810.2 | 22301.17 | 10991.48 | 689.9773 | 11367.49 | 463.6135
149272.2 | 2209.217 | 155516 | 10920.4 | 124038 | 5214.779 | 144748.4 | 74612.39 | 38068.8 | 1658.075 | 141806.1 | 4876.084 | 149272.2 | 22155.22 | 10868.85 | 713.116 | 11240.79 | 477.3697
147749.4 | 2189.978 | 153931.9 | 10788.77 | 122763.8 | 5194.861 | 143270 | 74341.7 | 37660.96 | 1700.101 | 140356.7 | 4847.868 | 147749.4 | 22013.95 | 10747.54 | 736.2547 | 11115.46 | 495.8067
146241.5 | 2175.42 | 152363.3 | 10657.13 | 121502.2 | 5174.942 | 141806.1 | 74038.24 | 37257.34 | 1746.808 | 138921.5 | 4824.333 | 146241.5 | 21872.67 | 10627.54 | 759.3933 | 10991.48 | 509.5629
144748.4 | 2156.181 | 150810.2 | 10525.5 | 120253.1 | 5164.386 | 140356.7 | 73702.01 | 36857.91 | 1793.516 | 137500.4 | 4800.798 | 144748.4 | 21736.08 | 10508.83 | 782.532 | 10868.85 | 528
143270 | 2141.623 | 149272.2 | 10393.86 | 119016.4 | 5149.148 | 138921.5 | 73347.06 | 36462.61 | 1835.542 | 136093.3 | 4777.263 | 143270 | 21599.49 | 10391.42 | 805.6707 | 10747.54 | 546.437
141806.1 | 2122.384 | 147749.4 | 10257.55 | 117791.9 | 5143.272 | 137500.4 | 72968.71 | 36071.4 | 1886.93 | 134700.1 | 4753.728 | 141806.1 | 21462.9 | 10275.27 | 833.4902 | 10627.54 | 564.8741
140356.7 | 2103.145 | 146241.5 | 10121.23 | 116579.6 | 5137.396 | 136093.3 | 72576.31 | 35684.26 | 1933.637 | 133320.6 | 4734.873 | 140356.7 | 21335.67 | 10160.38 | 861.3097 | 10508.83 | 583.3111
138921.5 | 2083.907 | 144748.4 | 9984.918 | 115379.2 | 5136.201 | 134700.1 | 72179.23 | 35301.12 | 1985.025 | 131954.7 | 4716.019 | 138921.5 | 21208.44 | 10046.74 | 889.1293 | 10391.42 | 601.7481
137500.4 | 2064.668 | 143270 | 9848.602 | 114190.8 | 5135.006 | 133320.6 | 71777.47 | 34921.96 | 2036.413 | 130602.3 | 4701.846 | 137500.4 | 21085.89 | 9934.328 | 916.9488 | 10275.27 | 620.1852
136093.3 | 2045.429 | 141806.1 | 9712.286 | 113014.2 | 5133.811 | 131954.7 | 71389.76 | 34546.74 | 2087.801 | 129263.3 | 4687.672 | 136093.3 | 20972.7 | 9823.135 | 944.7683 | 10160.38 | 638.6222
134700.1 | 2026.19 | 140356.7 | 9571.289 | 111849.2 | 5132.617 | 130602.3 | 71034.81 | 34175.41 | 2143.87 | 127937.4 | 4678.18 | 134700.1 | 20868.87 | 9713.147 | 972.5878 | 10046.74 | 661.7401
133320.6 | 2006.951 | 138921.5 | 9430.293 | 110695.8 | 5140.783 | 129263.3 | 70665.81 | 33807.94 | 2199.939 | 126624.7 | 4668.687 | 133320.6 | 20765.05 | 9604.354 | 1005.088 | 9934.328 | 680.1772
131954.7 | 1992.393 | 137500.4 | 9289.296 | 109553.9 | 5144.269 | 127937.4 | 70278.1 | 33444.29 | 2256.008 | 125324.9 | 4663.876 | 131954.7 | 20670.58 | 9496.74 | 1032.908 | 9823.135 | 703.2951
130602.3 | 1973.154 | 136093.3 | 9152.98 | 108423.3 | 5157.117 | 126624.7 | 69899.74 | 33084.42 | 2312.077 | 124038 | 4659.064 | 130602.3 | 20576.12 | 9390.296 | 1065.408 | 9713.147 | 726.413
129263.3 | 1953.915 | 134700.1 | 9016.665 | 107304 | 5165.283 | 125324.9 | 69544.79 | 32728.29 | 2372.827 | 122763.8 | 4658.933 | 129263.3 | 20495.7 | 9285.007 | 1097.908 | 9604.354 | 749.5309
127937.4 | 1939.357 | 133320.6 | 8880.349 | 106195.8 | 5178.131 | 124038 | 69203.89 | 32375.86 | 2428.895 | 121502.2 | 4663.483 | 127937.4 | 20424.64 | 9180.863 | 1130.409 | 9496.74 | 772.6488
126624.7 | 1920.118 | 131954.7 | 8744.033 | 105098.6 | 5190.979 | 122763.8 | 68891.06 | 32027.1 | 2489.645 | 120253.1 | 4663.353 | 126624.7 | 20362.94 | 9077.85 | 1167.59 | 9390.296 | 795.7667
125324.9 | 1905.56 | 130602.3 | 8612.398 | 104012.4 | 5203.826 | 121502.2 | 68601.65 | 31681.98 | 2550.395 | 119016.4 | 4672.584 | 125324.9 | 20305.92 | 8975.958 | 1200.09 | 9285.007 | 823.5654
124038 | 1891.002 | 129263.3 | 8480.763 | 102936.9 | 5216.674 | 120253.1 | 68340.31 | 31340.44 | 2615.826 | 117791.9 | 4681.814 | 124038 | 20262.95 | 8875.174 | 1237.272 | 9180.863 | 846.6833
122763.8 | 1876.444 | 127937.4 | 8358.49 | 101872.2 | 5234.202 | 119016.4 | 68111.75 | 31002.47 | 2676.575 | 116579.6 | 4691.045 | 122763.8 | 20229.34 | 8775.487 | 1274.453 | 9077.85 | 874.4821
121502.2 | 1866.567 | 126624.7 | 8236.217 | 100818.1 | 5247.05 | 117791.9 | 67915.94 | 30668.02 | 2746.687 | 115379.2 | 4704.957 | 121502.2 | 20209.77 | 8676.885 | 1311.634 | 8975.958 | 902.2808
120253.1 | 1852.009 | 125324.9 | 8118.625 | 99774.5 | 5264.578 | 116579.6 | 67752.91 | 30337.06 | 2812.117 | 114190.8 | 4718.869 | 120253.1 | 20199.56 | 8579.357 | 1348.815 | 8875.174 | 930.0795
119016.4 | 1837.45 | 124038 | 8001.032 | 98741.31 | 5282.107 | 115379.2 | 67646.04 | 30009.55 | 2882.229 | 113014.2 | 4742.142 | 119016.4 | 20198.71 | 8482.891 | 1390.677 | 8775.487 | 962.5591
117791.9 | 1827.573 | 122763.8 | 7888.121 | 97718.43 | 5299.635 | 114190.8 | 67562.58 | 29685.45 | 2952.34 | 111849.2 | 4760.735 | 117791.9 | 20207.22 | 8387.477 | 1427.859 | 8676.885 | 990.3579
116579.6 | 1817.696 | 121502.2 | 7779.89 | 96705.77 | 5312.483 | 113014.2 | 67497.85 | 29364.74 | 3022.452 | 110695.8 | 4784.008 | 116579.6 | 20229.78 | 8293.103 | 1469.721 | 8579.357 | 1022.837
115379.2 | 1807.819 | 120253.1 | 7681.021 | 95703.22 | 5330.011 | 111849.2 | 67465.88 | 29047.38 | 3097.244 | 109553.9 | 4811.963 | 115379.2 | 20261.7 | 8199.758 | 1511.583 | 8482.891 | 1055.317
114190.8 | 1797.942 | 119016.4 | 7586.833 | 94710.68 | 5347.54 | 110695.8 | 67461.99 | 28733.34 | 3172.036 | 108423.3 | 4839.917 | 114190.8 | 20302.98 | 8107.431 | 1553.445 | 8387.477 | 1087.797
113014.2 | 1788.064 | 117791.9 | 7492.645 | 93728.07 | 5360.387 | 109553.9 | 67495.55 | 28422.57 | 3246.829 | 107304 | 4867.871 | 113014.2 | 20353.62 | 8016.113 | 1595.307 | 8293.103 | 1120.276
111849.2 | 1782.868 | 116579.6 | 7403.138 | 92755.28 | 5377.916 | 108423.3 | 67557.2 | 28115.06 | 3326.302 | 106195.8 | 4895.826 | 111849.2 | 20413.63 | 7925.791 | 1637.169 | 8199.758 | 1152.756
110695.8 | 1772.991 | 115379.2 | 7318.311 | 91792.22 | 5390.763 | 107304 | 67646.93 | 27810.76 | 3405.775 | 105098.6 | 4928.461 | 110695.8 | 20482.99 | 7836.456 | 1683.712 | 8107.431 | 1189.916
109553.9 | 1767.794 | 114190.8 | 7242.847 | 90838.8 | 5403.611 | 106195.8 | 67764.74 | 27509.65 | 3485.248 | 104012.4 | 4961.096 | 109553.9 | 20561.72 | 7748.097 | 1725.574 | 8016.113 | 1227.077
108423.3 | 1762.598 | 113014.2 | 7167.382 | 89894.93 | 5416.459 | 105098.6 | 67915.32 | 27211.69 | 3564.721 | 102936.9 | 4998.412 | 108423.3 | 20649.81 | 7660.704 | 1772.117 | 7925.791 | 1264.237
107304 | 1757.402 | 111849.2 | 7096.598 | 88960.51 | 5424.625 | 104012.4 | 68084.63 | 26916.85 | 3648.875 | 101872.2 | 5031.047 | 107304 | 20742.58 | 7574.266 | 1818.66 | 7836.456 | 1301.398
106195.8 | 1752.205 | 110695.8 | 7030.495 | 88035.45 | 5432.792 | 102936.9 | 68286.7 | 26625.1 | 3737.71 | 100818.1 | 5068.363 | 106195.8 | 20844.71 | 7488.774 | 1865.203 | 7748.097 | 1343.239
105098.6 | 1747.009 | 109553.9 | 6969.073 | 87119.67 | 5440.959 | 101872.2 | 68516.86 | 26336.4 | 3826.545 | 99774.5 | 5105.679 | 105098.6 | 20960.88 | 7404.218 | 1911.746 | 7660.704 | 1380.399
104012.4 | 1746.493 | 108423.3 | 6912.332 | 86213.07 | 5449.125 | 100818.1 | 68770.42 | 26050.73 | 3920.061 | 98741.31 | 5142.995 | 104012.4 | 21077.06 | 7320.587 | 1962.97 | 7574.266 | 1422.241
102936.9 | 1741.297 | 107304 | 6855.59 | 85315.57 | 5457.292 | 99774.5 | 69033.34 | 25768.06 | 4008.895 | 97718.43 | 5180.311 | 102936.9 | 21202.59 | 7237.872 | 2009.512 | 7488.774 | 1464.082
101872.2 | 1736.101 | 106195.8 | 6803.53 | 84427.07 | 5460.778 | 98741.31 | 69310.3 | 25488.36 | 4102.411 | 96705.77 | 5222.308 | 101872.2 | 21332.81 | 7156.063 | 2056.055 | 7404.218 | 1510.604
100818.1 | 1735.585 | 105098.6 | 6751.469 | 83547.49 | 5464.264 | 97718.43 | 69601.31 | 25211.59 | 4200.608 | 95703.22 | 5259.624 | 100818.1 | 21467.71 | 7075.151 | 2107.279 | 7320.587 | 1552.445
99774.5 | 1730.389 | 104012.4 | 6704.09 | 82676.75 | 5467.75 | 96705.77 | 69906.36 | 24937.73 | 4294.123 | 94710.68 | 5301.621 | 99774.5 | 21607.29 | 6995.126 | 2153.822 | 7237.872 | 1598.968
98741.31 | 1729.873 | 102936.9 | 6661.391 | 81814.76 | 5466.555 | 95703.22 | 70216.09 | 24666.74 | 4392.32 | 93728.07 | 5338.937 | 98741.31 | 21751.55 | 6915.978 | 2205.046 | 7156.063 | 1645.49
97718.43 | 1724.677 | 101872.2 | 6618.692 | 80961.43 | 5465.36 | 94710.68 | 70535.19 | 24398.6 | 4490.516 | 92755.28 | 5380.934 | 97718.43 | 21895.81 | 6837.699 | 2251.589 | 7075.151 | 1696.693
96705.77 | 1724.161 | 100818.1 | 6580.675 | 80116.69 | 5459.484 | 93728.07 | 70863.64 | 24133.28 | 4593.394 | 91792.22 | 5418.25 | 96705.77 | 22044.75 | 6760.279 | 2302.813 | 6995.126 | 1743.215
95703.22 | 1723.646 | 99774.5 | 6542.657 | 79280.44 | 5453.608 | 92755.28 | 71192.09 | 23870.75 | 4696.271 | 90838.8 | 5460.247 | 95703.22 | 22198.37 | 6683.709 | 2354.036 | 6915.978 | 1789.737
94710.68 | 1723.13 | 98741.31 | 6504.639 | 78452.61 | 5447.733 | 91792.22 | 71525.23 | 23610.98 | 4799.149 | 89894.93 | 5497.563 | 94710.68 | 22351.99 | 6607.98 | 2400.579 | 6837.699 | 1840.94
93728.07 | 1717.934 | 97718.43 | 6471.302 | 77633.12 | 5441.857 | 90838.8 | 71863.04 | 23353.95 | 4911.388 | 88960.51 | 5539.56 | 93728.07 | 22510.29 | 6533.083 | 2451.803 | 6760.279 | 1892.143
92755.28 | 1717.419 | 96705.77 | 6437.965 | 76821.88 | 5431.3 | 89894.93 | 72200.86 | 23099.62 | 5023.627 | 88035.45 | 5576.876 | 92755.28 | 22668.59 | 6459.009 | 2498.346 | 6683.709 | 1943.346
91792.22 | 1716.903 | 95703.22 | 6409.308 | 76018.82 | 5416.063 | 88960.51 | 72543.36 | 22847.97 | 5135.866 | 87119.67 | 5618.873 | 91792.22 | 22831.57 | 6385.75 | 2544.889 | 6607.98 | 1994.549
90838.8 | 1716.388 | 94710.68 | 6375.971 | 75223.85 | 5405.506 | 88035.45 | 72881.17 | 22598.98 | 5248.105 | 86213.07 | 5656.189 | 90838.8 | 22994.56 | 6313.296 | 2586.751 | 6533.083 | 2045.752
89894.93 | 1715.872 | 93728.07 | 6347.315 | 74436.9 | 5390.268 | 87119.67 | 73209.63 | 22352.6 | 5365.025 | 85315.57 | 5693.505 | 89894.93 | 23157.54 | 6241.64 | 2633.294 | 6459.009 | 2096.955
88960.51 | 1710.676 | 92755.28 | 6318.659 | 73657.89 | 5370.35 | 86213.07 | 73533.4 | 22108.83 | 5481.945 | 84427.07 | 5730.821 | 88960.51 | 23315.84 | 6170.773 | 2675.156 | 6385.75 | 2152.839
88035.45 | 1710.16 | 91792.22 | 6290.003 | 72886.74 | 5355.112 | 85315.57 | 73843.13 | 21867.63 | 5598.865 | 83547.49 | 5768.137 | 88035.45 | 23474.14 | 6100.686 | 2717.018 | 6313.296 | 2204.042
87119.67 | 1709.645 | 90838.8 | 6261.347 | 72123.38 | 5330.513 | 84427.07 | 74143.5 | 21628.97 | 5720.466 | 82676.75 | 5805.453 | 87119.67 | 23632.45 | 6031.371 | 2754.199 | 6241.64 | 2259.926
86213.07 | 1704.448 | 89894.93 | 6232.69 | 71367.73 | 5310.595 | 83547.49 | 74434.51 | 21392.83 | 5846.747 | 81814.76 | 5842.769 | 86213.07 | 23786.07 | 5962.82 | 2791.381 | 6170.773 | 2311.129
85315.57 | 1703.933 | 88960.51 | 6208.715 | 70619.72 | 5290.677 | 82676.75 | 74716.15 | 21159.19 | 5968.348 | 80961.43 | 5875.404 | 85315.57 | 23939.69 | 5895.024 | 2828.562 | 6100.686 | 2367.013
84427.07 | 1703.417 | 88035.45 | 6180.059 | 69879.27 | 5266.077 | 81814.76 | 74983.76 | 20928.02 | 6099.311 | 80116.69 | 5908.039 | 84427.07 | 24093.31 | 5827.976 | 2861.062 | 6031.371 | 2418.216
83547.49 | 1702.902 | 87119.67 | 6156.084 | 69146.31 | 5236.797 | 80961.43 | 75242 | 20699.28 | 6225.592 | 79280.44 | 5940.674 | 83547.49 | 24242.25 | 5761.668 | 2893.563 | 5962.82 | 2474.099
82676.75 | 1702.386 | 86213.07 | 6127.427 | 68420.76 | 5212.198 | 80116.69 | 75481.52 | 20472.97 | 6361.236 | 78452.61 | 5973.309 | 82676.75 | 24391.19 | 5696.092 | 2921.382 | 5895.024 | 2525.302
81814.76 | 1697.19 | 85315.57 | 6103.452 | 67702.56 | 5182.918 | 79280.44 | 75716.35 | 20249.05 | 6496.879 | 77633.12 | 6001.264 | 81814.76 | 24535.45 | 5631.239 | 2949.202 | 5827.976 | 2576.505
80961.43 | 1696.674 | 84427.07 | 6074.796 | 66991.63 | 5148.957 | 78452.61 | 75932.47 | 20027.5 | 6637.203 | 76821.88 | 6033.899 | 80961.43 | 24679.71 | 5567.103 | 2972.34 | 5761.668 | 2627.708
80116.69 | 1696.159 | 83547.49 | 6046.14 | 66287.9 | 5119.677 | 77633.12 | 76134.54 | 19808.3 | 6777.527 | 76018.82 | 6061.853 | 80116.69 | 24823.97 | 5503.676 | 2995.479 | 5696.092 | 2678.911
79280.44 | 1695.643 | 82676.75 | 6022.164 | 65591.3 | 5085.716 | 76821.88 | 76313.21 | 19591.42 | 6917.852 | 75223.85 | 6089.808 | 79280.44 | 24958.86 | 5440.949 | 3013.937 | 5631.239 | 2730.114
78452.61 | 1695.128 | 81814.76 | 5993.508 | 64901.77 | 5047.074 | 76018.82 | 76477.83 | 19376.83 | 7062.857 | 74436.9 | 6117.762 | 78452.61 | 25093.76 | 5378.916 | 3027.714 | 5567.103 | 2776.637
77633.12 | 1694.612 | 80961.43 | 5964.852 | 64219.23 | 5013.113 | 75223.85 | 76619.05 | 19164.52 | 7207.862 | 73657.89 | 6141.035 | 77633.12 | 25219.3 | 5317.569 | 3041.491 | 5503.676 | 2827.84
76821.88 | 1689.416 | 80116.69 | 5940.877 | 63543.61 | 4974.472 | 74436.9 | 76741.55 | 18954.46 | 7352.867 | 72886.74 | 6168.99 | 76821.88 | 25344.83 | 5256.901 | 3050.587 | 5440.949 | 2874.362
76018.82 | 1688.9 | 79280.44 | 5912.22 | 62874.86 | 4935.83 | 73657.89 | 76840.64 | 18746.63 | 7502.553 | 72123.38 | 6192.263 | 76018.82 | 25465.69 | 5196.905 | 3055.002 | 5378.916 | 2920.884
75223.85 | 1688.385 | 78452.61 | 5883.564 | 62212.89 | 4897.188 | 72886.74 | 76925.69 | 18541 | 7652.239 | 71367.73 | 6215.537 | 75223.85 | 25581.86 | 5137.572 | 3059.417 | 5317.569 | 2967.406
74436.9 | 1687.869 | 77633.12 | 5854.908 | 61557.65 | 4858.546 | 72123.38 | 76987.34 | 18337.56 | 7806.605 | 70619.72 | 6234.129 | 74436.9 | 25693.36 | 5078.897 | 3063.833 | 5256.901 | 3009.247
73657.89 | 1687.354 | 76821.88 | 5830.933 | 60909.07 | 4815.224 | 71367.73 | 77030.26 | 18136.27 | 7960.972 | 69879.27 | 6252.722 | 73657.89 | 25800.17 | 5020.872 | 3058.886 | 5196.905 | 3051.089
72886.74 | 1686.838 | 76018.82 | 5802.277 | 60267.08 | 4771.901 | 70619.72 | 77054.46 | 17937.12 | 8124.701 | 69146.31 | 6271.314 | 72886.74 | 25906.98 | 4963.491 | 3053.94 | 5137.572 | 3092.93
72123.38 | 1681.642 | 75223.85 | 5773.62 | 59631.62 | 4728.578 | 69879.27 | 77064.61 | 17740.09 | 8283.748 | 68420.76 | 6289.907 | 72123.38 | 26009.11 | 4906.745 | 3044.312 | 5078.897 | 3130.09
71367.73 | 1681.127 | 74436.9 | 5744.964 | 59002.62 | 4680.575 | 69146.31 | 77046.68 | 17545.16 | 8447.477 | 67702.56 | 6308.5 | 71367.73 | 26106.56 | 4850.629 | 3034.685 | 5020.872 | 3167.251
70619.72 | 1680.611 | 73657.89 | 5716.308 | 58380.03 | 4637.252 | 68420.76 | 77010.03 | 17352.3 | 8615.886 | 66991.63 | 6322.411 | 70619.72 | 26199.33 | 4795.136 | 3025.058 | 4963.491 | 3204.411
69879.27 | 1680.096 | 72886.74 | 5687.652 | 57763.78 | 4584.568 | 67702.56 | 76945.29 | 17161.49 | 8779.614 | 66287.9 | 6341.004 | 69879.27 | 26287.42 | 4740.258 | 3010.75 | 4906.745 | 3236.891
69146.31 | 1679.58 | 72123.38 | 5658.996 | 57153.81 | 4536.565 | 66991.63 | 76866.51 | 16972.71 | 8948.024 | 65591.3 | 6350.235 | 69146.31 | 26366.15 | 4685.991 | 2991.761 | 4850.629 | 3269.371
68420.76 | 1679.064 | 71367.73 | 5630.339 | 56550.05 | 4488.561 | 66287.9 | 76764.33 | 16785.94 | 9116.433 | 64901.77 | 6364.147 | 68420.76 | 26444.88 | 4632.326 | 2977.453 | 4795.136 | 3306.531
67702.56 | 1678.549 | 70619.72 | 5601.683 | 55952.45 | 4440.558 | 65591.3 | 76638.74 | 16601.16 | 9289.523 | 64219.23 | 6378.058 | 67702.56 | 26518.92 | 4579.257 | 2958.464 | 4740.258 | 3334.33
66991.63 | 1678.033 | 69879.27 | 5573.027 | 55360.95 | 4387.873 | 64901.77 | 76499.11 | 16418.34 | 9462.613 | 63543.61 | 6387.289 | 66991.63 | 26583.61 | 4526.778 | 2934.794 | 4685.991 | 3366.809
66287.9 | 1677.518 | 69146.31 | 5544.371 | 54775.48 | 4339.87 | 64219.23 | 76331.4 | 16237.48 | 9635.704 | 62874.86 | 6396.52 | 66287.9 | 26648.29 | 4474.883 | 2915.805 | 4632.326 | 3399.289
65591.3 | 1672.322 | 68420.76 | 5511.034 | 54195.98 | 4291.866 | 63543.61 | 76149.64 | 16058.55 | 9813.475 | 62212.89 | 6405.751 | 65591.3 | 26708.3 | 4423.566 | 2892.135 | 4579.257 | 3427.088
64901.77 | 1671.806 | 67702.56 | 5487.058 | 53622.41 | 4239.182 | 62874.86 | 75944.47 | 15881.52 | 9991.246 | 61557.65 | 6410.301 | 64901.77 | 26758.94 | 4372.819 | 2868.465 | 4526.778 | 3459.567
64219.23 | 1671.291 | 66991.63 | 5458.402 | 53054.69 | 4186.498 | 62212.89 | 75729.95 | 15706.38 | 10178.38 | 60909.07 | 6414.851 | 64219.23 | 26809.58 | 4322.637 | 2844.795 | 4474.883 | 3487.366
63543.61 | 1670.775 | 66287.9 | 5425.065 | 52492.77 | 4133.813 | 61557.65 | 75496.7 | 15533.11 | 10365.51 | 60267.08 | 6419.401 | 63543.61 | 26855.54 | 4273.015 | 2821.126 | 4423.566 | 3515.165
62874.86 | 1670.26 | 65591.3 | 5396.409 | 51936.6 | 4085.81 | 60909.07 | 75235.37 | 15361.7 | 10552.64 | 59631.62 | 6423.951 | 62874.86 | 26896.82 | 4223.945 | 2792.775 | 4372.819 | 3542.963
62212.89 | 1669.744 | 64901.77 | 5367.753 | 51386.12 | 4033.126 | 60267.08 | 74950.63 | 15192.11 | 10739.78 | 59002.62 | 6428.501 | 62212.89 | 26928.74 | 4175.422 | 2769.105 | 4322.637 | 3570.762
61557.65 | 1669.229 | 64219.23 | 5339.097 | 50841.27 | 3980.441 | 59631.62 | 74647.17 | 15024.34 | 10926.91 | 58380.03 | 6428.371 | 61557.65 | 26960.66 | 4127.44 | 2740.754 | 4273.015 | 3598.561
60909.07 | 1668.713 | 63543.61 | 5310.441 | 50302 | 3923.076 | 59002.62 | 74329.67 | 14858.36 | 11114.04 | 57763.78 | 6428.24 | 60909.07 | 26987.9 | 4079.993 | 2712.404 | 4223.945 | 3626.36
60267.08 | 1668.197 | 62874.86 | 5281.784 | 49768.25 | 3870.392 | 58380.03 | 73998.12 | 14694.15 | 11301.17 | 57153.81 | 6428.109 | 60267.08 | 27010.46 | 4033.076 | 2684.053 | 4175.422 | 3649.478
59631.62 | 1667.682 | 62212.89 | 5257.809 | 49239.97 | 3817.708 | 57763.78 | 73647.85 | 14531.71 | 11492.99 | 56550.05 | 6427.978 | 59631.62 | 27028.33 | 3986.682 | 2655.702 | 4127.44 | 3677.276
59002.62 | 1667.166 | 61557.65 | 5229.153 | 48717.1 | 3769.704 | 57153.81 | 73278.86 | 14371 | 11680.12 | 55952.45 | 6423.167 | 59002.62 | 27041.53 | 3940.806 | 2627.352 | 4079.993 | 3700.394
58380.03 | 1666.651 | 60909.07 | 5200.497 | 48199.59 | 3717.02 | 56550.05 | 72895.83 | 14212.01 | 11871.93 | 55360.95 | 6418.355 | 58380.03 | 27050.04 | 3895.443 | 2599.001 | 4033.076 | 3728.193
57763.78 | 1670.816 | 60267.08 | 5171.84 | 47687.39 | 3664.335 | 55952.45 | 72498.75 | 14054.73 | 12063.75 | 54775.48 | 6413.543 | 57763.78 | 27053.88 | 3850.587 | 2565.969 | 3986.682 | 3751.311
57153.81 | 1670.301 | 59631.62 | 5147.865 | 47180.45 | 3611.651 | 55360.95 | 72092.31 | 13899.13 | 12260.24 | 54195.98 | 6408.732 | 57153.81 | 27057.71 | 3806.232 | 2537.619 | 3940.806 | 3774.429
56550.05 | 1669.785 | 59002.62 | 5119.209 | 46678.7 | 3558.967 | 54775.48 | 71671.83 | 13745.19 | 12456.74 | 53622.41 | 6403.92 | 56550.05 | 27052.18 | 3762.373 | 2504.587 | 3895.443 | 3792.866
55952.45 | 1669.27 | 58380.03 | 5090.553 | 46182.12 | 3506.282 | 54195.98 | 71241.98 | 13592.91 | 12653.23 | 53054.69 | 6394.428 | 55952.45 | 27046.65 | 3719.004 | 2476.236 | 3850.587 | 3815.984
55360.95 | 1668.754 | 57763.78 | 5066.577 | 45690.63 | 3453.598 | 53622.41 | 70793.42 | 13442.27 | 12849.73 | 52492.77 | 6389.616 | 55360.95 | 27031.76 | 3676.121 | 2443.205 | 3806.232 | 3829.74
54775.48 | 1668.239 | 57153.81 | 5037.921 | 45204.19 | 3405.595 | 53054.69 | 70321.44 | 13293.24 | 13050.9 | 51936.6 | 6380.124 | 54775.48 | 27016.88 | 3633.718 | 2410.173 | 3762.373 | 3848.177
54195.98 | 1667.723 | 56550.05 | 5013.946 | 44722.76 | 3352.91 | 52492.77 | 69840.11 | 13145.81 | 13242.71 | 51386.12 | 6370.631 | 54195.98 | 26997.3 | 3591.79 | 2377.142 | 3719.004 | 3861.933
53622.41 | 1667.208 | 55952.45 | 4989.971 | 44246.27 | 3300.226 | 51936.6 | 69354.1 | 12999.96 | 13439.21 | 50841.27 | 6361.139 | 53622.41 | 26977.73 | 3550.331 | 2344.11 | 3676.121 | 3880.37
53054.69 | 1666.692 | 55360.95 | 4965.995 | 43774.69 | 3247.542 | 51386.12 | 68858.72 | 12855.68 | 13635.7 | 50302 | 6351.646 | 53054.69 | 26953.48 | 3509.337 | 2311.079 | 3633.718 | 3889.446
52492.77 | 1666.177 | 54775.48 | 4942.02 | 43307.96 | 3199.538 | 50841.27 | 68353.99 | 12712.95 | 13832.2 | 49768.25 | 6337.473 | 52492.77 | 26924.55 | 3468.803 | 2273.366 | 3591.79 | 3903.202
51936.6 | 1665.661 | 54195.98 | 4918.044 | 42846.04 | 3151.535 | 50302 | 67844.57 | 12571.76 | 14028.69 | 49239.97 | 6327.98 | 51936.6 | 26890.94 | 3428.723 | 2240.335 | 3550.331 | 3912.277
51386.12 | 1665.146 | 53622.41 | 4894.069 | 42388.88 | 3103.531 | 49768.25 | 67321.11 | 12432.08 | 14225.19 | 48717.1 | 6313.807 | 51386.12 | 26857.32 | 3389.092 | 2207.303 | 3509.337 | 3921.352
50841.27 | 1669.311 | 53054.69 | 4870.094 | 41936.43 | 3055.528 | 49239.97 | 66797.65 | 12293.91 | 14417 | 48199.59 | 6299.634 | 50841.27 | 26819.03 | 3349.907 | 2174.272 | 3468.803 | 3925.747
50302 | 1668.795 | 52492.77 | 4850.799 | 41488.64 | 3007.524 | 48717.1 | 66260.14 | 12157.22 | 14613.49 | 47687.39 | 6285.46 | 50302 | 26776.06 | 3311.161 | 2136.559 | 3428.723 | 3930.141
49768.25 | 1668.28 | 51936.6 | 4826.824 | 41045.47 | 2959.521 | 48199.59 | 65727.32 | 12022.01 | 14809.99 | 47180.45 | 6271.287 | 49768.25 | 26733.08 | 3272.851 | 2103.528 | 3389.092 | 3929.855
49239.97 | 1672.445 | 51386.12 | 4807.529 | 40606.87 | 2916.198 | 47687.39 | 65185.14 | 11888.25 | 15006.48 | 46678.7 | 6257.114 | 49239.97 | 26690.11 | 3234.971 | 2070.496 | 3349.907 | 3929.569
48717.1 | 1671.93 | 50841.27 | 4788.235 | 40172.8 | 2868.195 | 47180.45 | 64624.23 | 11755.94 | 15202.98 | 46182.12 | 6242.94 | 48717.1 | 26637.77 | 3197.516 | 2032.784 | 3311.161 | 3924.602
48199.59 | 1671.414 | 50302 | 4768.941 | 39743.21 | 2824.872 | 46678.7 | 64053.96 | 11625.05 | 15394.79 | 45690.63 | 6228.767 | 48199.59 | 26585.43 | 3160.483 | 1999.752 | 3272.851 | 3924.315
47687.39 | 1675.58 | 49768.25 | 4749.646 | 39318.06 | 2776.869 | 46182.12 | 63483.69 | 11495.57 | 15586.6 | 45204.19 | 6209.913 | 47687.39 | 26533.1 | 3123.866 | 1962.04 | 3234.971 | 3914.667
47180.45 | 1675.064 | 49239.97 | 4730.352 | 38897.31 | 2733.546 | 45690.63 | 62918.1 | 11367.49 | 15773.74 | 44722.76 | 6195.739 | 47180.45 | 26476.08 | 3087.661 | 1929.008 | 3197.516 | 3905.019
46678.7 | 1679.229 | 48717.1 | 4711.057 | 38480.9 | 2690.224 | 45204.19 | 62352.51 | 11240.79 | 15956.19 | 44246.27 | 6181.566 | 46678.7 | 26419.06 | 3051.864 | 1895.977 | 3160.483 | 3895.371
46182.12 | 1678.714 | 48199.59 | 4696.443 | 38068.8 | 2651.582 | 44722.76 | 61786.93 | 11115.46 | 16138.64 | 43774.69 | 6167.393 | 46182.12 | 26362.05 | 3016.47 | 1862.945 | 3123.866 | 3885.723
45690.63 | 1682.879 | 47687.39 | 4681.83 | 37660.96 | 2608.259 | 44246.27 | 61221.34 | 10991.48 | 16321.09 | 43307.96 | 6148.538 | 45690.63 | 26300.35 | 2981.474 | 1829.914 | 3087.661 | 3871.394
45204.19 | 1682.364 | 47180.45 | 4662.535 | 37257.34 | 2569.617 | 43774.69 | 60651.07 | 10868.85 | 16498.86 | 42846.04 | 6134.365 | 45204.19 | 26238.65 | 2946.873 | 1792.201 | 3051.864 | 3857.065
44722.76 | 1686.529 | 46678.7 | 4652.603 | 36857.91 | 2530.976 | 43307.96 | 60085.48 | 10747.54 | 16671.95 | 42388.88 | 6120.192 | 44722.76 | 26176.95 | 2912.661 | 1759.17 | 3016.47 | 3842.736
44246.27 | 1690.694 | 46182.12 | 4637.989 | 36462.61 | 2487.653 | 42846.04 | 59519.89 | 10627.54 | 16840.36 | 41936.43 | 6101.338 | 44246.27 | 26115.25 | 2878.836 | 1726.138 | 2981.474 | 3828.407
43774.69 | 1694.86 | 45690.63 | 4628.056 | 36071.4 | 2453.692 | 42388.88 | 58958.98 | 10508.83 | 17013.45 | 41488.64 | 6087.164 | 43774.69 | 26053.55 | 2845.391 | 1693.107 | 2946.873 | 3809.398
43307.96 | 1699.025 | 45204.19 | 4613.442 | 35684.26 | 2415.05 | 41936.43 | 58402.76 | 10391.42 | 17181.86 | 41045.47 | 6068.31 | 43307.96 | 25982.49 | 2812.325 | 1664.756 | 2912.661 | 3790.388
42846.04 | 1703.19 | 44722.76 | 4603.51 | 35301.12 | 2381.089 | 41488.64 | 57837.17 | 10275.27 | 17345.59 | 40606.87 | 6054.137 | 42846.04 | 25916.12 | 2779.631 | 1631.725 | 2878.836 | 3771.378
42388.88 | 1707.356 | 44246.27 | 4593.577 | 34921.96 | 2342.448 | 41045.47 | 57266.9 | 10160.38 | 17504.64 | 40172.8 | 6039.963 | 42388.88 | 25849.74 | 2747.307 | 1598.693 | 2845.391 | 3752.368
41936.43 | 1711.521 | 43774.69 | 4583.644 | 34546.74 | 2308.487 | 40606.87 | 56705.99 | 10046.74 | 17659.01 | 39743.21 | 6021.109 | 41936.43 | 25778.68 | 2715.347 | 1570.342 | 2812.325 | 3733.358
41488.64 | 1715.686 | 43307.96 | 4573.711 | 34175.41 | 2274.526 | 40172.8 | 56154.45 | 9934.328 | 17804.01 | 39318.06 | 6006.936 | 41488.64 | 25716.98 | 2683.749 | 1541.992 | 2779.631 | 3709.668
41045.47 | 1719.852 | 42846.04 | 4568.459 | 33807.94 | 2240.565 | 39743.21 | 55612.26 | 9823.135 | 17949.02 | 38897.31 | 5992.762 | 41045.47 | 25650.6 | 2652.508 | 1513.641 | 2747.307 | 3690.658
40606.87 | 1724.017 | 42388.88 | 4563.207 | 33444.29 | 2206.604 | 39318.06 | 55074.76 | 9713.147 | 18089.34 | 38480.9 | 5978.589 | 40606.87 | 25584.22 | 2621.62 | 1485.29 | 2715.347 | 3662.287
40172.8 | 1728.182 | 41936.43 | 4553.275 | 33084.42 | 2177.324 | 38897.31 | 54537.26 | 9604.354 | 18224.98 | 38068.8 | 5964.416 | 40172.8 | 25517.84 | 2591.082 | 1456.94 | 2683.749 | 3638.596
39743.21 | 1737.029 | 41488.64 | 4548.023 | 32728.29 | 2148.044 | 38480.9 | 54009.12 | 9496.74 | 18351.27 | 37660.96 | 5950.242 | 39743.21 | 25451.46 | 2560.889 | 1433.27 | 2652.508 | 3610.225
39318.06 | 1741.194 | 41045.47 | 4547.452 | 32375.86 | 2118.764 | 38068.8 | 53490.34 | 9390.296 | 18477.55 | 37257.34 | 5936.069 | 39318.06 | 25389.76 | 2531.038 | 1404.919 | 2621.62 | 3581.853
38897.31 | 1745.359 | 40606.87 | 4546.881 | 32027.1 | 2089.484 | 37660.96 | 52976.24 | 9285.007 | 18594.47 | 36857.91 | 5926.577 | 38897.31 | 25323.39 | 2501.525 | 1381.249 | 2591.082 | 3553.482
38480.9 | 1754.206 | 40172.8 | 4541.629 | 31681.98 | 2064.884 | 37257.34 | 52466.82 | 9180.863 | 18711.39 | 36462.61 | 5912.403 | 38480.9 | 25261.69 | 2472.346 | 1362.26 | 2560.889 | 3525.11
38068.8 | 1758.371 | 39743.21 | 4541.058 | 31340.44 | 2040.285 | 36857.91 | 51966.76 | 9077.85 | 18818.95 | 36071.4 | 5898.23 | 38068.8 | 25199.99 | 2443.498 | 1338.591 | 2531.038 | 3492.058
37660.96 | 1767.217 | 39318.06 | 4540.486 | 31002.47 | 2015.686 | 36462.61 | 51457.34 | 8975.958 | 18921.82 | 35684.26 | 5888.737 | 37660.96 | 25133.61 | 2414.976 | 1319.602 | 2501.525 | 3459.006
37257.34 | 1771.382 | 38897.31 | 4539.915 | 30668.02 | 1991.087 | 36071.4 | 50957.29 | 8875.174 | 19020.02 | 35301.12 | 5874.564 | 37257.34 | 25071.91 | 2386.779 | 1300.613 | 2472.346 | 3425.953
36857.91 | 1780.229 | 38480.9 | 4544.025 | 30337.06 | 1966.488 | 35684.26 | 50471.27 | 8775.487 | 19108.85 | 34921.96 | 5865.072 | 36857.91 | 25014.89 | 2358.901 | 1286.304 | 2443.498 | 3392.901
36462.61 | 1784.394 | 38068.8 | 4543.454 | 30009.55 | 1941.888 | 35301.12 | 49999.3 | 8676.885 | 19197.69 | 34546.74 | 5855.579 | 36462.61 | 24953.2 | 2331.339 | 1271.996 | 2414.976 | 3355.168
36071.4 | 1793.24 | 37660.96 | 4547.564 | 29685.45 | 1921.97 | 34921.96 | 49536.69 | 8579.357 | 19277.16 | 34175.41 | 5841.406 | 36071.4 | 24900.86 | 2304.091 | 1257.688 | 2386.779 | 3317.435
35684.26 | 1802.086 | 37257.34 | 4551.674 | 29364.74 | 1897.371 | 34546.74 | 49083.44 | 8482.891 | 19347.27 | 33807.94 | 5831.913 | 35684.26 | 24843.84 | 2277.152 | 1248.061 | 2358.901 | 3284.382
35301.12 | 1806.252 | 36857.91 | 4555.783 | 29047.38 | 1877.452 | 34175.41 | 48644.24 | 8387.477 | 19412.7 | 33444.29 | 5827.102 | 35301.12 | 24786.83 | 2250.518 | 1233.753 | 2331.339 | 3241.968
34921.96 | 1815.098 | 36462.61 | 4559.893 | 28733.34 | 1857.534 | 33807.94 | 48209.72 | 8293.103 | 19473.45 | 33084.42 | 5817.609 | 34921.96 | 24734.49 | 2224.188 | 1224.125 | 2304.091 | 3204.235
34546.74 | 1823.944 | 36071.4 | 4564.003 | 28422.57 | 1842.297 | 33444.29 | 47784.55 | 8199.758 | 19529.52 | 32728.29 | 5808.117 | 34546.74 | 24682.15 | 2198.157 | 1214.498 | 2277.152 | 3161.821
34175.41 | 1828.109 | 35684.26 | 4572.793 | 28115.06 | 1822.378 | 33084.42 | 47373.43 | 8107.431 | 19580.91 | 32375.86 | 5803.305 | 34175.41 | 24629.82 | 2172.421 | 1200.19 | 2250.518 | 3119.407
33807.94 | 1836.956 | 35301.12 | 4581.584 | 27810.76 | 1807.141 | 32728.29 | 46966.99 | 8016.113 | 19622.94 | 32027.1 | 5793.813 | 33807.94 | 24582.16 | 2146.979 | 1190.563 | 2224.188 | 3072.312
33444.29 | 1845.802 | 34921.96 | 4590.375 | 27509.65 | 1791.903 | 32375.86 | 46574.6 | 7925.791 | 19660.28 | 31681.98 | 5789.001 | 33444.29 | 24534.5 | 2121.826 | 1176.255 | 2198.157 | 3029.898
33084.42 | 1854.648 | 34546.74 | 4599.165 | 27211.69 | 1776.666 | 32027.1 | 46182.2 | 7836.456 | 19692.95 | 31340.44 | 5784.189 | 33084.42 | 24486.85 | 2096.96 | 1161.947 | 2172.421 | 2982.803
32728.29 | 1858.813 | 34175.41 | 4607.956 | 26916.85 | 1761.428 | 31681.98 | 45799.16 | 7748.097 | 19716.25 | 31002.47 | 5779.378 | 32728.29 | 24439.19 | 2072.376 | 1147.638 | 2146.979 | 2935.708
32375.86 | 1867.659 | 33807.94 | 4621.427 | 26625.1 | 1750.872 | 31340.44 | 45430.17 | 7660.704 | 19734.87 | 30668.02 | 5774.566 | 32375.86 | 24396.22 | 2048.073 | 1133.33 | 2121.826 | 2883.933
32027.1 | 1876.506 | 33444.29 | 4630.218 | 26336.4 | 1735.634 | 31002.47 | 45075.22 | 7574.266 | 19748.81 | 30337.06 | 5769.754 | 32027.1 | 24357.92 | 2024.047 | 1114.341 | 2096.96 | 2836.838
31681.98 | 1885.352 | 33084.42 | 4643.69 | 26050.73 | 1725.077 | 30668.02 | 44729.63 | 7488.774 | 19758.07 | 30009.55 | 5764.943 | 31681.98 | 24319.63 | 2000.294 | 1095.352 | 2072.376 | 2785.062
31340.44 | 1894.198 | 32728.29 | 4652.48 | 25768.06 | 1714.521 | 30337.06 | 44398.09 | 7404.218 | 19757.97 | 29685.45 | 5764.812 | 31340.44 | 24281.34 | 1976.813 | 1076.363 | 2048.073 | 2733.286
31002.47 | 1903.044 | 32375.86 | 4665.952 | 25488.36 | 1703.964 | 30009.55 | 44075.9 | 7320.587 | 19748.51 | 29364.74 | 5760 | 31002.47 | 24247.72 | 1953.599 | 1052.693 | 2024.047 | 2681.511
30668.02 | 1911.89 | 32027.1 | 4679.423 | 25211.59 | 1698.088 | 29685.45 | 43763.08 | 7237.872 | 19734.37 | 29047.38 | 5759.869 | 30668.02 | 24214.11 | 1930.65 | 1033.704 | 2000.294 | 2629.735
30337.06 | 1920.737 | 31681.98 | 4692.895 | 24937.73 | 1692.212 | 29364.74 | 43464.3 | 7156.063 | 19715.54 | 28733.34 | 5759.739 | 30337.06 | 24185.18 | 1907.963 | 1010.035 | 1976.813 | 2577.959
30009.55 | 1929.583 | 31340.44 | 4711.047 | 24666.74 | 1681.656 | 29047.38 | 43174.88 | 7075.151 | 19692.04 | 28422.57 | 5759.608 | 30009.55 | 24151.57 | 1885.536 | 981.684 | 1953.599 | 2526.184
29685.45 | 1938.429 | 31002.47 | 4724.518 | 24398.6 | 1675.78 | 28733.34 | 42890.15 | 6995.126 | 19654.49 | 28115.06 | 5759.477 | 29685.45 | 24127.31 | 1863.364 | 958.0141 | 1930.65 | 2479.089
29364.74 | 1947.275 | 30668.02 | 4742.671 | 24133.28 | 1669.904 | 28422.57 | 42614.77 | 6915.978 | 19612.26 | 27810.76 | 5759.346 | 29364.74 | 24098.38 | 1841.446 | 929.6634 | 1907.963 | 2427.313
29047.38 | 1956.121 | 30337.06 | 4756.142 | 23870.75 | 1668.709 | 28115.06 | 42348.76 | 6837.699 | 19565.35 | 27509.65 | 5763.896 | 29047.38 | 24074.13 | 1819.779 | 905.9936 | 1885.536 | 2384.899
28733.34 | 1964.968 | 30009.55 | 4774.294 | 23610.98 | 1662.833 | 27810.76 | 42087.42 | 6760.279 | 19509.08 | 27211.69 | 5763.766 | 28733.34 | 24049.88 | 1798.359 | 882.3238 | 1863.364 | 2337.804
28422.57 | 1973.814 | 29685.45 | 4792.447 | 23353.95 | 1661.638 | 27509.65 | 41840.13 | 6683.709 | 19448.12 | 26916.85 | 5768.316 | 28422.57 | 24030.31 | 1777.185 | 858.6539 | 1841.446 | 2295.39
28115.06 | 1987.341 | 29364.74 | 4810.599 | 23099.62 | 1660.443 | 27211.69 | 41606.89 | 6607.98 | 19377.81 | 26625.1 | 5768.185 | 28115.06 | 24010.74 | 1756.252 | 830.3033 | 1819.779 | 2252.976
27810.76 | 1996.187 | 29047.38 | 4828.751 | 22847.97 | 1659.248 | 26916.85 | 41383 | 6533.083 | 19298.13 | 26336.4 | 5772.735 | 27810.76 | 23995.85 | 1735.56 | 806.6334 | 1798.359 | 2210.562
27509.65 | 2005.033 | 28733.34 | 4846.904 | 22598.98 | 1662.734 | 26625.1 | 41173.16 | 6459.009 | 19213.78 | 26050.73 | 5777.285 | 27509.65 | 23980.96 | 1715.104 | 787.6444 | 1777.185 | 2172.829
27211.69 | 2013.879 | 28422.57 | 4865.056 | 22352.6 | 1661.539 | 26336.4 | 40972.67 | 6385.75 | 19115.38 | 25768.06 | 5781.835 | 27211.69 | 23970.75 | 1694.883 | 763.9746 | 1756.252 | 2135.096
26916.85 | 2022.726 | 28115.06 | 4883.208 | 22108.83 | 1665.025 | 26050.73 | 40776.87 | 6313.296 | 19012.3 | 25488.36 | 5791.066 | 26916.85 | 23960.54 | 1674.893 | 744.9856 | 1735.56 | 2097.363
26625.1 | 2031.572 | 27810.76 | 4901.361 | 21867.63 | 1663.83 | 25768.06 | 40595.11 | 6241.64 | 18904.54 | 25211.59 | 5795.616 | 26625.1 | 23950.33 | 1655.133 | 725.9966 | 1715.104 | 2064.31
26336.4 | 2040.418 | 27509.65 | 4924.194 | 21628.97 | 1667.316 | 25488.36 | 40418.04 | 6170.773 | 18782.73 | 24937.73 | 5800.166 | 26336.4 | 23944.8 | 1635.599 | 707.0077 | 1694.883 | 2026.577
26050.73 | 2053.945 | 27211.69 | 4942.346 | 21392.83 | 1675.483 | 25211.59 | 40255 | 6100.686 | 18651.57 | 24666.74 | 5809.397 | 26050.73 | 23939.28 | 1616.29 | 692.6995 | 1674.893 | 1998.206
25768.06 | 2062.791 | 26916.85 | 4965.179 | 21159.19 | 1678.969 | 24937.73 | 40091.97 | 6031.371 | 18511.04 | 24398.6 | 5818.628 | 25768.06 | 23933.75 | 1597.202 | 678.3914 | 1655.133 | 1965.153
25488.36 | 2071.637 | 26625.1 | 4988.012 | 20928.02 | 1687.136 | 24666.74 | 39938.29 | 5962.82 | 18361.15 | 24133.28 | 5827.859 | 25488.36 | 23932.9 | 1578.333 | 664.0833 | 1635.599 | 1932.101
25211.59 | 2085.164 | 26336.4 | 5006.165 | 20699.28 | 1695.302 | 24398.6 | 39793.98 | 5895.024 | 18201.9 | 23870.75 | 5837.09 | 25211.59 | 23932.05 | 1559.681 | 649.7751 | 1616.29 | 1899.049
24937.73 | 2094.011 | 26050.73 | 5028.998 | 20472.97 | 1703.469 | 24133.28 | 39659.03 | 5827.976 | 18033.29 | 23610.98 | 5846.321 | 24937.73 | 23931.21 | 1541.243 | 640.1478 | 1597.202 | 1870.677
24666.74 | 2102.857 | 25768.06 | 5051.831 | 20249.05 | 1716.317 | 23870.75 | 39533.44 | 5761.668 | 17860 | 23353.95 | 5855.552 | 24666.74 | 23939.72 | 1523.017 | 630.5206 | 1578.333 | 1837.625
24398.6 | 2116.384 | 25488.36 | 5074.664 | 20027.5 | 1729.164 | 23610.98 | 39412.54 | 5696.092 | 17677.34 | 23099.62 | 5864.783 | 24398.6 | 23943.56 | 1505.001 | 620.8933 | 1559.681 | 1809.253
24133.28 | 2125.23 | 25211.59 | 5092.817 | 19808.3 | 1742.012 | 23353.95 | 39300.99 | 5631.239 | 17480.65 | 22847.97 | 5878.694 | 24133.28 | 23952.07 | 1487.191 | 611.266 | 1541.243 | 1780.882
23870.75 | 2138.757 | 24937.73 | 5115.65 | 19591.42 | 1754.859 | 23099.62 | 39198.81 | 5567.103 | 17283.95 | 22598.98 | 5887.925 | 23870.75 | 23960.59 | 1469.587 | 606.3196 | 1523.017 | 1747.83
23610.98 | 2147.603 | 24666.74 | 5138.483 | 19376.83 | 1767.707 | 22847.97 | 39096.62 | 5503.676 | 17073.21 | 22352.6 | 5901.837 | 23610.98 | 23973.78 | 1452.185 | 606.054 | 1505.001 | 1719.458
23353.95 | 2156.449 | 24398.6 | 5161.316 | 19164.52 | 1785.235 | 22598.98 | 39003.8 | 5440.949 | 16853.11 | 22108.83 | 5911.068 | 23353.95 | 23986.98 | 1434.984 | 601.1076 | 1487.191 | 1686.406
23099.62 | 2169.976 | 24133.28 | 5184.149 | 18954.46 | 1802.764 | 22352.6 | 38915.66 | 5378.916 | 16628.33 | 21867.63 | 5924.98 | 23099.62 | 24000.17 | 1417.981 | 600.842 | 1469.587 | 1658.034
22847.97 | 2178.823 | 23870.75 | 5206.982 | 18746.63 | 1820.292 | 22108.83 | 38836.88 | 5317.569 | 16394.18 | 21628.97 | 5938.891 | 22847.97 | 24018.05 | 1401.174 | 600.5764 | 1452.185 | 1629.663
22598.98 | 2192.35 | 23610.98 | 5234.497 | 18541 | 1837.821 | 21867.63 | 38758.1 | 5256.901 | 16150.68 | 21392.83 | 5952.803 | 22598.98 | 24035.92 | 1384.56 | 600.3108 | 1434.984 | 1596.611
22352.6 | 2205.877 | 23353.95 | 5257.33 | 18337.56 | 1860.03 | 21628.97 | 38684 | 5196.905 | 15902.49 | 21159.19 | 5966.715 | 22352.6 | 24053.8 | 1368.138 | 604.7261 | 1417.981 | 1568.239
22108.83 | 2214.723 | 23099.62 | 5280.163 | 18136.27 | 1882.239 | 21392.83 | 38614.58 | 5137.572 | 15644.94 | 20928.02 | 5980.627 | 22108.83 | 24071.68 | 1351.905 | 604.4605 | 1401.174 | 1535.187
21867.63 | 2228.25 | 22847.97 | 5302.996 | 17937.12 | 1904.449 | 21159.19 | 38549.84 | 5078.897 | 15387.4 | 20699.28 | 5994.538 | 21867.63 | 24094.23 | 1335.86 | 613.5566 | 1384.56 | 1506.815
21628.97 | 2237.096 | 22598.98 | 5325.829 | 17740.09 | 1926.658 | 20928.02 | 38489.79 | 5020.872 | 15129.85 | 20472.97 | 6013.131 | 21628.97 | 24116.79 | 1320 | 617.9719 | 1368.138 | 1478.444
21392.83 | 2250.623 | 22352.6 | 5348.662 | 17545.16 | 1953.548 | 20699.28 | 38434.41 | 4963.491 | 14862.94 | 20249.05 | 6027.043 | 21392.83 | 24139.35 | 1304.323 | 622.3872 | 1351.905 | 1445.392
21159.19 | 2259.469 | 22108.83 | 5371.496 | 17352.3 | 1980.438 | 20472.97 | 38388.4 | 4906.745 | 14596.03 | 20027.5 | 6045.635 | 21159.19 | 24161.91 | 1288.827 | 631.4833 | 1335.86 | 1417.02
20928.02 | 2272.996 | 21867.63 | 5394.329 | 17161.49 | 2007.328 | 20249.05 | 38337.7 | 4850.629 | 14329.12 | 19808.3 | 6059.547 | 20928.02 | 24189.14 | 1273.51 | 640.5794 | 1320 | 1383.968
20699.28 | 2281.843 | 21628.97 | 5417.162 | 16972.71 | 2038.899 | 20027.5 | 38291.69 | 4795.136 | 14057.53 | 19591.42 | 6078.14 | 20699.28 | 24216.38 | 1258.37 | 644.9947 | 1304.323 | 1355.596
20472.97 | 2295.37 | 21392.83 | 5439.995 | 16785.94 | 2065.79 | 19808.3 | 38250.36 | 4740.258 | 13785.94 | 19376.83 | 6096.732 | 20472.97 | 24243.62 | 1243.405 | 654.0908 | 1288.827 | 1322.544
20249.05 | 2304.216 | 21159.19 | 5467.509 | 16601.16 | 2097.361 | 19591.42 | 38209.02 | 4685.991 | 13514.35 | 19164.52 | 6115.325 | 20249.05 | 24270.86 | 1228.614 | 658.5061 | 1273.51 | 1294.173
20027.5 | 2317.743 | 20928.02 | 5490.342 | 16418.34 | 2128.932 | 19376.83 | 38172.37 | 4632.326 | 13238.07 | 18954.46 | 6133.918 | 20027.5 | 24298.1 | 1213.993 | 662.9213 | 1258.37 | 1261.12
19808.3 | 2326.589 | 20699.28 | 5513.175 | 16237.48 | 2160.503 | 19164.52 | 38135.72 | 4579.257 | 12966.48 | 18746.63 | 6152.51 | 19808.3 | 24330.01 | 1199.541 | 662.6558 | 1243.405 | 1232.749
19591.42 | 2340.116 | 20472.97 | 5536.009 | 16058.55 | 2196.754 | 18954.46 | 38099.07 | 4526.778 | 12690.21 | 18541 | 6171.103 | 19591.42 | 24361.93 | 1185.257 | 662.3902 | 1228.614 | 1199.697
19376.83 | 2348.962 | 20249.05 | 5558.842 | 15881.52 | 2233.006 | 18746.63 | 38062.41 | 4474.883 | 12418.62 | 18337.56 | 6194.376 | 19376.83 | 24389.17 | 1171.139 | 652.7629 | 1213.993 | 1166.644
19164.52 | 2357.808 | 20027.5 | 5581.675 | 15706.38 | 2273.939 | 18541 | 38025.76 | 4423.566 | 12151.71 | 18136.27 | 6212.969 | 19164.52 | 24425.77 | 1157.184 | 643.1356 | 1199.541 | 1133.592
18954.46 | 2371.336 | 19808.3 | 5604.508 | 15533.11 | 2314.872 | 18337.56 | 37989.11 | 4372.819 | 11884.8 | 17937.12 | 6236.242 | 18954.46 | 24457.69 | 1143.39 | 638.1892 | 1185.257 | 1105.22
18746.63 | 2380.182 | 19591.42 | 5627.341 | 15361.7 | 2355.804 | 18136.27 | 37952.46 | 4322.637 | 11622.57 | 17740.09 | 6259.516 | 18746.63 | 24494.29 | 1129.757 | 628.5619 | 1171.139 | 1072.168
18541 | 2389.028 | 19376.83 | 5650.174 | 15192.11 | 2396.737 | 17937.12 | 37920.49 | 4273.015 | 11360.34 | 17545.16 | 6282.789 | 18541 | 24526.21 | 1116.282 | 614.2538 | 1157.184 | 1039.116
18337.56 | 2402.555 | 19164.52 | 5673.008 | 15024.34 | 2442.351 | 17740.09 | 37883.83 | 4223.945 | 11102.8 | 17352.3 | 6301.382 | 18337.56 | 24562.81 | 1102.963 | 599.9456 | 1143.39 | 1006.064
18136.27 | 2411.401 | 18954.46 | 5695.841 | 14858.36 | 2483.283 | 17545.16 | 37842.5 | 4175.422 | 10849.93 | 17161.49 | 6329.336 | 18136.27 | 24599.41 | 1089.798 | 580.9567 | 1129.757 | 973.0112
17937.12 | 2424.928 | 18746.63 | 5718.674 | 14694.15 | 2533.578 | 17352.3 | 37801.17 | 4127.44 | 10597.06 | 16972.71 | 6352.61 | 17937.12 | 24636.01 | 1076.787 | 561.9677 | 1116.282 | 939.9589
17740.09 | 2433.774 | 18541 | 5741.507 | 14531.71 | 2579.191 | 17161.49 | 37759.84 | 4079.993 | 10353.56 | 16785.94 | 6375.883 | 17740.09 | 24672.61 | 1063.926 | 538.2978 | 1102.963 | 906.9066
17545.16 | 2447.301 | 18337.56 | 5759.659 | 14371 | 2629.486 | 16972.71 | 37713.82 | 4033.076 | 10105.37 | 16601.16 | 6399.157 | 17545.16 | 24709.21 | 1051.215 | 519.3089 | 1089.798 | 873.8543
17352.3 | 2456.148 | 18136.27 | 5782.493 | 14212.01 | 2679.78 | 16785.94 | 37667.81 | 3986.682 | 9866.545 | 16418.34 | 6427.111 | 17352.3 | 24745.81 | 1038.652 | 495.639 | 1076.787 | 845.4828
17161.49 | 2464.994 | 17937.12 | 5805.326 | 14054.73 | 2734.755 | 16601.16 | 37612.43 | 3940.806 | 9627.72 | 16237.48 | 6450.384 | 17161.49 | 24782.41 | 1026.235 | 471.9692 | 1063.926 | 812.4305
16972.71 | 2478.521 | 17740.09 | 5823.478 | 13899.13 | 2789.731 | 16418.34 | 37557.06 | 3895.443 | 9398.257 | 16058.55 | 6478.339 | 16972.71 | 24819.01 | 1013.962 | 448.2994 | 1051.215 | 784.059
16785.94 | 2487.367 | 17545.16 | 5846.311 | 13745.19 | 2844.706 | 16237.48 | 37497 | 3850.587 | 9173.475 | 15881.52 | 6506.293 | 16785.94 | 24855.61 | 1001.832 | 429.3104 | 1038.652 | 760.3684
16601.16 | 2496.213 | 17352.3 | 5869.144 | 13592.91 | 2904.362 | 16058.55 | 37432.26 | 3806.232 | 8958.054 | 15706.38 | 6534.247 | 16601.16 | 24892.21 | 989.8434 | 405.6405 | 1026.235 | 731.997
16418.34 | 2509.74 | 17161.49 | 5887.297 | 13442.27 | 2968.699 | 15881.52 | 37367.53 | 3762.373 | 8747.315 | 15533.11 | 6562.202 | 16418.34 | 24928.81 | 977.9942 | 386.6516 | 1013.962 | 708.3063
16237.48 | 2518.586 | 16972.71 | 5905.449 | 13293.24 | 3028.355 | 15706.38 | 37293.43 | 3719.004 | 8541.256 | 15361.7 | 6594.837 | 16237.48 | 24970.09 | 966.283 | 367.6626 | 1001.832 | 684.6157
16058.55 | 2527.433 | 16785.94 | 5928.282 | 13145.81 | 3092.692 | 15533.11 | 37214.65 | 3676.121 | 8339.878 | 15192.11 | 6622.791 | 16058.55 | 25006.69 | 954.7082 | 348.6736 | 989.8434 | 665.606
15881.52 | 2536.279 | 16601.16 | 5946.435 | 12999.96 | 3157.029 | 15361.7 | 37131.19 | 3633.718 | 8143.181 | 15024.34 | 6650.746 | 15881.52 | 25043.29 | 943.2683 | 334.3655 | 977.9942 | 641.9154
15706.38 | 2549.806 | 16418.34 | 5964.587 | 12855.68 | 3226.047 | 15192.11 | 37043.04 | 3591.79 | 7955.846 | 14858.36 | 6683.381 | 15706.38 | 25079.88 | 931.9618 | 315.3765 | 966.283 | 622.9056
15533.11 | 2558.652 | 16237.48 | 5982.739 | 12712.95 | 3295.064 | 15024.34 | 36945.54 | 3550.331 | 7768.51 | 14694.15 | 6716.016 | 15533.11 | 25116.48 | 920.7872 | 301.0683 | 954.7082 | 603.8958
15361.7 | 2572.179 | 16058.55 | 6005.572 | 12571.76 | 3364.082 | 14858.36 | 36843.36 | 3509.337 | 7581.175 | 14531.71 | 6743.97 | 15361.7 | 25153.08 | 909.7429 | 286.7602 | 943.2683 | 589.5669
15192.11 | 2581.025 | 15881.52 | 6023.725 | 12432.08 | 3437.781 | 14694.15 | 36731.81 | 3468.803 | 7393.839 | 14371 | 6776.605 | 15192.11 | 25189.68 | 898.8276 | 277.1329 | 931.9618 | 570.5572
15024.34 | 2589.871 | 15706.38 | 6041.877 | 12293.91 | 3516.16 | 14531.71 | 36615.59 | 3428.723 | 7206.504 | 14212.01 | 6809.241 | 15024.34 | 25221.6 | 888.0396 | 262.8248 | 920.7872 | 556.2283
14858.36 | 2598.718 | 15533.11 | 6060.029 | 12157.22 | 3594.54 | 14371 | 36485.32 | 3389.092 | 7023.85 | 14054.73 | 6846.557 | 14858.36 | 25258.2 | 877.3777 | 248.5167 | 909.7429 | 541.8993
14694.15 | 2612.245 | 15361.7 | 6078.182 | 12022.01 | 3672.919 | 14212.01 | 36350.37 | 3349.907 | 6845.876 | 13899.13 | 6879.192 | 14694.15 | 25294.8 | 866.8403 | 238.8894 | 898.8276 | 527.5704
14531.71 | 2621.091 | 15192.11 | 6091.653 | 11888.25 | 3755.98 | 14054.73 | 36210.74 | 3311.161 | 6667.902 | 13745.19 | 6916.508 | 14531.71 | 25326.72 | 856.4261 | 229.2621 | 888.0396 | 513.2415
14371 | 2629.937 | 15024.34 | 6109.805 | 11755.94 | 3839.04 | 13899.13 | 36061.74 | 3272.851 | 6489.929 | 13592.91 | 6949.143 | 14371 | 25363.32 | 846.1336 | 219.6348 | 877.3777 | 503.5935
14212.01 | 2638.783 | 14858.36 | 6123.277 | 11625.05 | 3922.1 | 13745.19 | 35903.39 | 3234.971 | 6316.636 | 13442.27 | 6986.459 | 14212.01 | 25395.24 | 835.9615 | 210.0075 | 866.8403 | 489.2646
14054.73 | 2647.629 | 14694.15 | 6141.429 | 11495.57 | 4009.842 | 13592.91 | 35735.67 | 3197.516 | 6138.662 | 13293.24 | 7023.775 | 14054.73 | 25427.16 | 825.9084 | 200.3803 | 856.4261 | 479.6165
13899.13 | 2661.156 | 14531.71 | 6154.901 | 11367.49 | 4097.583 | 13442.27 | 35558.59 | 3160.483 | 5965.369 | 13145.81 | 7061.091 | 13899.13 | 25459.08 | 815.973 | 195.4338 | 846.1336 | 465.2876
13745.19 | 2670.003 | 14371 | 6168.372 | 11240.79 | 4185.324 | 13293.24 | 35372.16 | 3123.866 | 5796.758 | 12999.96 | 7098.407 | 13745.19 | 25491 | 806.1539 | 190.4874 | 835.9615 | 455.6395
13592.91 | 2678.849 | 14212.01 | 6181.844 | 11115.46 | 4273.065 | 13145.81 | 35181.04 | 3087.661 | 5628.146 | 12855.68 | 7140.404 | 13592.91 | 25522.92 | 796.4497 | 185.541 | 825.9084 | 445.9915
13442.27 | 2692.376 | 14054.73 | 6195.315 | 10991.48 | 4360.806 | 12999.96 | 34975.87 | 3051.864 | 5459.534 | 12712.95 | 7177.72 | 13442.27 | 25554.83 | 786.8593 | 180.5945 | 815.973 | 436.3434
13293.24 | 2701.222 | 13899.13 | 6204.106 | 10868.85 | 4453.229 | 12855.68 | 34761.35 | 3016.47 | 5295.603 | 12571.76 | 7219.717 | 13293.24 | 25586.75 | 777.3812 | 175.6481 | 806.1539 | 426.6953
13145.81 | 2710.068 | 13745.19 | 6217.577 | 10747.54 | 4545.651 | 12712.95 | 34532.78 | 2981.474 | 5141.033 | 12432.08 | 7261.714 | 13145.81 | 25613.99 | 768.0143 | 175.3825 | 796.4497 | 417.0473
12999.96 | 2718.914 | 13592.91 | 6231.049 | 10627.54 | 4638.073 | 12571.76 | 34290.17 | 2946.873 | 4991.145 | 12293.91 | 7308.391 | 12999.96 | 25641.23 | 758.7572 | 175.1169 | 786.8593 | 412.0801
12855.68 | 2732.441 | 13442.27 | 6239.839 | 10508.83 | 4730.495 | 12432.08 | 34047.56 | 2912.661 | 4845.937 | 12157.22 | 7350.388 | 12855.68 | 25668.47 | 749.6087 | 170.1705 | 777.3812 | 402.432
12712.95 | 2741.288 | 13293.24 | 6248.63 | 10391.42 | 4822.917 | 12293.91 | 33790.91 | 2878.836 | 4705.41 | 12022.01 | 7397.066 | 12712.95 | 25695.71 | 740.5676 | 169.9049 | 768.0143 | 397.4648
12571.76 | 2750.134 | 13145.81 | 6262.101 | 10275.27 | 4915.339 | 12157.22 | 33529.58 | 2845.391 | 4578.926 | 11888.25 | 7443.744 | 12571.76 | 25722.94 | 731.6326 | 169.6393 | 758.7572 | 392.4976
12432.08 | 2758.98 | 12999.96 | 6270.892 | 10160.38 | 5003.08 | 12022.01 | 33254.2 | 2812.325 | 4452.441 | 11755.94 | 7490.421 | 12432.08 | 25750.18 | 722.8025 | 169.3738 | 749.6087 | 387.5304
12293.91 | 2772.507 | 12855.68 | 6279.683 | 10046.74 | 5095.502 | 11888.25 | 32974.14 | 2779.631 | 4340 | 11625.05 | 7537.099 | 12293.91 | 25777.42 | 714.0762 | 169.1082 | 740.5676 | 382.5632
12157.22 | 2781.353 | 12712.95 | 6288.473 | 9934.328 | 5183.243 | 11755.94 | 32684.73 | 2747.307 | 4232.239 | 11495.57 | 7583.777 | 12157.22 | 25799.98 | 705.4524 | 173.5235 | 731.6326 | 377.596
12022.01 | 2790.199 | 12571.76 | 6297.264 | 9823.135 | 5275.665 | 11625.05 | 32381.27 | 2715.347 | 4133.84 | 11367.49 | 7635.135 | 12022.01 | 25822.53 | 696.93 | 173.2579 | 722.8025 | 377.3096
11888.25 | 2803.727 | 12432.08 | 6306.054 | 9713.147 | 5363.407 | 11495.57 | 32073.12 | 2683.749 | 4040.121 | 11240.79 | 7681.813 | 11888.25 | 25845.09 | 688.5078 | 172.9923 | 714.0762 | 372.3424
11755.94 | 2812.573 | 12293.91 | 6314.845 | 9604.354 | 5451.148 | 11367.49 | 31755.62 | 2652.508 | 3951.084 | 11115.46 | 7733.172 | 11755.94 | 25867.65 | 680.1847 | 177.4076 | 705.4524 | 367.3752
11625.05 | 2826.1 | 12157.22 | 6318.955 | 9496.74 | 5538.889 | 11240.79 | 31428.76 | 2621.62 | 3866.727 | 10991.48 | 7784.53 | 11625.05 | 25885.52 | 671.9595 | 177.142 | 696.93 | 367.0888
11495.57 | 2834.946 | 12022.01 | 6327.745 | 9390.296 | 5631.311 | 11115.46 | 31087.85 | 2591.082 | 3787.051 | 10868.85 | 7840.57 | 11495.57 | 25903.4 | 663.8311 | 181.5573 | 688.5078 | 362.1216
11367.49 | 2848.473 | 11888.25 | 6331.855 | 9285.007 | 5719.052 | 10991.48 | 30737.58 | 2560.889 | 3716.737 | 10747.54 | 7896.609 | 11367.49 | 25921.28 | 655.7985 | 185.9725 | 680.1847 | 361.8353
11240.79 | 2857.319 | 11755.94 | 6340.646 | 9180.863 | 5806.793 | 10868.85 | 30382.63 | 2531.038 | 3646.423 | 10627.54 | 7952.648 | 11240.79 | 25939.15 | 647.8605 | 190.3878 | 671.9595 | 361.5489
11115.46 | 2870.846 | 11625.05 | 6344.756 | 9077.85 | 5899.215 | 10747.54 | 30023 | 2501.525 | 3580.79 | 10508.83 | 8008.688 | 11115.46 | 25952.35 | 640.0161 | 199.4839 | 663.8311 | 361.2626
10991.48 | 2879.692 | 11495.57 | 6348.865 | 8975.958 | 5986.957 | 10627.54 | 29658.69 | 2472.346 | 3515.157 | 10391.42 | 8064.727 | 10991.48 | 25965.54 | 632.2641 | 203.8992 | 655.7985 | 360.9762
10868.85 | 2893.219 | 11367.49 | 6352.975 | 8875.174 | 6074.698 | 10508.83 | 29285.01 | 2443.498 | 3449.524 | 10275.27 | 8120.767 | 10868.85 | 25978.74 | 624.6035 | 217.6762 | 647.8605 | 360.6898
10747.54 | 2906.746 | 11240.79 | 6357.085 | 8775.487 | 6162.439 | 10391.42 | 28906.66 | 2414.976 | 3388.571 | 10160.38 | 8181.487 | 10747.54 | 25987.25 | 617.0333 | 231.4531 | 640.0161 | 365.0843
10627.54 | 2915.593 | 11115.46 | 6361.195 | 8676.885 | 6250.18 | 10275.27 | 28523.62 | 2386.779 | 3322.938 | 10046.74 | 8237.526 | 10627.54 | 25991.09 | 609.5524 | 249.911 | 632.2641 | 369.4788
10508.83 | 2929.12 | 10991.48 | 6360.624 | 8579.357 | 6337.921 | 10160.38 | 28131.23 | 2358.901 | 3257.305 | 9934.328 | 8298.247 | 10508.83 | 25994.92 | 602.1598 | 273.0496 | 624.6035 | 373.8733
10391.42 | 2937.966 | 10868.85 | 6360.052 | 8482.891 | 6430.344 | 10046.74 | 27734.15 | 2331.339 | 3191.672 | 9823.135 | 8358.967 | 10391.42 | 25998.76 | 594.8545 | 300.8692 | 617.0333 | 382.9487
10275.27 | 2951.493 | 10747.54 | 6359.481 | 8387.477 | 6518.085 | 9934.328 | 27332.39 | 2304.091 | 3126.038 | 9713.147 | 8419.687 | 10275.27 | 25997.91 | 587.6355 | 333.3695 | 609.5524 | 392.024
10160.38 | 2960.339 | 10627.54 | 6358.91 | 8293.103 | 6610.507 | 9823.135 | 26921.27 | 2277.152 | 3055.724 | 9604.354 | 8480.408 | 10160.38 | 25987.7 | 580.5018 | 370.5508 | 602.1598 | 405.7802
10046.74 | 2973.866 | 10508.83 | 6353.658 | 8199.758 | 6698.248 | 9713.147 | 26505.47 | 2250.518 | 2990.091 | 9496.74 | 8541.128 | 10046.74 | 25982.17 | 573.4524 | 412.4128 | 594.8545 | 419.5364
9934.328 | 2982.712 | 10391.42 | 6348.406 | 8107.431 | 6790.67 | 9604.354 | 26080.31 | 2224.188 | 2919.777 | 9390.296 | 8606.529 | 9934.328 | 25967.28 | 566.4863 | 463.6366 | 587.6355 | 437.9734
9823.135 | 2991.559 | 10275.27 | 6338.474 | 8016.113 | 6887.773 | 9496.74 | 25659.83 | 2198.157 | 2849.463 | 9285.007 | 8667.249 | 9823.135 | 25952.39 | 559.6027 | 519.5412 | 580.5018 | 461.0913
9713.147 | 3000.405 | 10160.38 | 6328.541 | 7925.791 | 6980.195 | 9390.296 | 25234.66 | 2172.421 | 2779.149 | 9180.863 | 8732.65 | 9713.147 | 25932.82 | 552.8005 | 580.1267 | 573.4524 | 493.5709
9604.354 | 3013.932 | 10046.74 | 6318.608 | 7836.456 | 7077.298 | 9285.007 | 24814.18 | 2146.979 | 2708.835 | 9077.85 | 8798.051 | 9604.354 | 25903.89 | 546.0789 | 650.0739 | 566.4863 | 526.0505
9496.74 | 3022.778 | 9934.328 | 6303.994 | 7748.097 | 7174.401 | 9180.863 | 24389.02 | 2121.826 | 2638.521 | 8975.958 | 8863.453 | 9496.74 | 25879.64 | 539.4368 | 729.3828 | 559.6027 | 563.211
9390.296 | 3031.624 | 9823.135 | 6289.381 | 7660.704 | 7276.185 | 9077.85 | 23968.54 | 2096.96 | 2572.887 | 8875.174 | 8928.854 | 9390.296 | 25841.34 | 532.8733 | 813.3725 | 552.8005 | 605.0523
9285.007 | 3040.47 | 9713.147 | 6270.086 | 7574.266 | 7373.287 | 8975.958 | 23543.37 | 2072.376 | 2507.254 | 8775.487 | 8994.255 | 9285.007 | 25803.05 | 526.3877 | 902.0431 | 546.0789 | 651.5744
9180.863 | 3049.317 | 9604.354 | 6250.792 | 7488.774 | 7475.071 | 8875.174 | 23118.21 | 2048.073 | 2446.302 | 8676.885 | 9059.656 | 9180.863 | 25760.08 | 519.9789 | 995.3945 | 539.4368 | 702.7774
9077.85 | 3058.163 | 9496.74 | 6226.816 | 7404.218 | 7576.855 | 8775.487 | 22697.73 | 2024.047 | 2385.349 | 8579.357 | 9125.057 | 9077.85 | 25712.42 | 513.6461 | 1088.746 | 532.8733 | 758.6613
8975.958 | 3067.009 | 9390.296 | 6202.841 | 7320.587 | 7678.639 | 8676.885 | 22277.25 | 2000.294 | 2329.078 | 8482.891 | 9190.458 | 8975.958 | 25655.4 | 507.3884 | 1182.097 | 526.3877 | 819.226
8875.174 | 3075.855 | 9285.007 | 6174.185 | 7237.872 | 7780.422 | 8579.357 | 21852.08 | 1976.813 | 2277.487 | 8387.477 | 9260.54 | 8875.174 | 25593.7 | 501.205 | 1275.449 | 519.9789 | 879.7907
8775.487 | 3080.02 | 9180.863 | 6140.848 | 7156.063 | 7886.887 | 8482.891 | 21422.24 | 1953.599 | 2230.577 | 8293.103 | 9330.622 | 8775.487 | 25527.33 | 495.0949 | 1364.119 | 513.6461 | 945.0362
8676.885 | 3088.867 | 9077.85 | 6107.511 | 7075.151 | 7993.352 | 8387.477 | 21001.76 | 1930.65 | 2183.668 | 8199.758 | 9400.704 | 8676.885 | 25451.58 | 489.0574 | 1448.109 | 507.3884 | 1005.601
8579.357 | 3097.713 | 8975.958 | 6074.174 | 6995.126 | 8104.497 | 8293.103 | 20581.28 | 1907.963 | 2146.119 | 8107.431 | 9470.786 | 8579.357 | 25375.84 | 483.0916 | 1527.418 | 501.205 | 1070.846
8482.891 | 3101.878 | 8875.174 | 6036.156 | 6915.978 | 8210.962 | 8199.758 | 20165.48 | 1885.536 | 2108.571 | 8016.113 | 9540.868 | 8482.891 | 25290.74 | 477.1967 | 1588.004 | 495.0949 | 1131.411
8387.477 | 3110.724 | 8775.487 | 5993.457 | 6837.699 | 8317.426 | 8107.431 | 19754.36 | 1863.364 | 2075.704 | 7925.791 | 9610.95 | 8387.477 | 25200.96 | 471.3718 | 1643.908 | 489.0574 | 1187.295
8293.103 | 3114.89 | 8676.885 | 5950.758 | 6760.279 | 8428.572 | 8016.113 | 19347.92 | 1841.446 | 2047.518 | 7836.456 | 9685.713 | 8293.103 | 25106.49 | 465.6162 | 1685.77 | 483.0916 | 1243.179
8199.758 | 3119.055 | 8579.357 | 5903.379 | 6683.709 | 8535.036 | 7925.791 | 18946.16 | 1819.779 | 2019.331 | 7748.097 | 9755.795 | 8199.758 | 25002.67 | 459.929 | 1708.909 | 477.1967 | 1285.02
8107.431 | 3127.901 | 8482.891 | 5855.999 | 6607.98 | 8646.182 | 7836.456 | 18549.08 | 1798.359 | 2000.506 | 7660.704 | 9830.558 | 8107.431 | 24894.16 | 454.3095 | 1722.686 | 471.3718 | 1322.181
8016.113 | 3132.067 | 8387.477 | 5803.939 | 6533.083 | 8752.647 | 7748.097 | 18152 | 1777.185 | 1981.682 | 7574.266 | 9900.64 | 8016.113 | 24785.66 | 448.7569 | 1722.42 | 465.6162 | 1349.979
7925.791 | 3136.232 | 8293.103 | 5747.198 | 6459.009 | 8859.111 | 7660.704 | 17764.29 | 1756.252 | 1962.857 | 7488.774 | 9975.402 | 7925.791 | 24663.11 | 443.2704 | 1703.431 | 459.929 | 1373.097
7836.456 | 3140.397 | 8199.758 | 5690.456 | 6385.75 | 8960.895 | 7574.266 | 17376.57 | 1735.56 | 1948.713 | 7404.218 | 10050.17 | 7836.456 | 24540.56 | 437.8492 | 1675.081 | 454.3095 | 1382.173
7748.097 | 3144.563 | 8107.431 | 5633.715 | 6313.296 | 9067.359 | 7488.774 | 16988.85 | 1715.104 | 1939.25 | 7320.587 | 10124.93 | 7748.097 | 24408.65 | 432.4925 | 1637.368 | 448.7569 | 1381.886
7660.704 | 3148.728 | 8016.113 | 5572.293 | 6241.64 | 9169.143 | 7404.218 | 16605.82 | 1694.883 | 1929.787 | 7237.872 | 10199.69 | 7660.704 | 24267.37 | 427.1998 | 1585.613 | 443.2704 | 1372.238
7574.266 | 3152.893 | 7925.791 | 5510.871 | 6170.773 | 9270.927 | 7320.587 | 16222.78 | 1674.893 | 1920.324 | 7156.063 | 10279.13 | 7574.266 | 24126.1 | 421.9701 | 1529.178 | 437.8492 | 1353.228
7488.774 | 3157.059 | 7836.456 | 5444.768 | 6100.686 | 9372.711 | 7237.872 | 15853.79 | 1655.133 | 1910.861 | 7075.151 | 10353.9 | 7488.774 | 23975.47 | 416.8028 | 1463.38 | 432.4925 | 1329.538
7404.218 | 3156.543 | 7748.097 | 5378.665 | 6031.371 | 9474.495 | 7156.063 | 15489.48 | 1635.599 | 1906.079 | 6995.126 | 10433.34 | 7404.218 | 23820.15 | 411.6971 | 1397.583 | 427.1998 | 1296.486
7320.587 | 3160.708 | 7660.704 | 5312.562 | 5962.82 | 9576.278 | 7075.151 | 15129.85 | 1616.29 | 1901.297 | 6915.978 | 10508.1 | 7320.587 | 23655.47 | 406.6523 | 1327.104 | 421.9701 | 1263.433
7237.872 | 3164.874 | 7574.266 | 5241.778 | 5895.024 | 9673.381 | 6995.126 | 14774.9 | 1597.202 | 1896.515 | 6837.699 | 10582.87 | 7237.872 | 23490.8 | 401.6678 | 1261.307 | 416.8028 | 1225.7
7156.063 | 3164.358 | 7488.774 | 5170.994 | 5827.976 | 9775.165 | 6915.978 | 14424.63 | 1578.333 | 1891.732 | 6760.279 | 10652.95 | 7156.063 | 23316.76 | 396.7428 | 1190.828 | 411.6971 | 1183.286
7075.151 | 3168.524 | 7404.218 | 5100.21 | 5761.668 | 9872.268 | 6837.699 | 14083.72 | 1559.681 | 1886.95 | 6683.709 | 10727.71 | 7075.151 | 23133.36 | 391.8766 | 1129.712 | 406.6523 | 1145.553
6995.126 | 3168.008 | 7320.587 | 5024.745 | 5696.092 | 9974.052 | 6760.279 | 13742.81 | 1541.243 | 1882.168 | 6607.98 | 10793.11 | 6995.126 | 22949.96 | 387.0686 | 1068.595 | 401.6678 | 1103.139
6915.978 | 3172.173 | 7237.872 | 4949.281 | 5631.239 | 10071.15 | 6683.709 | 13411.27 | 1523.017 | 1877.386 | 6533.083 | 10863.19 | 6915.978 | 22757.2 | 382.318 | 1016.84 | 396.7428 | 1070.087
6837.699 | 3171.658 | 7156.063 | 4873.816 | 5567.103 | 10172.94 | 6607.98 | 13079.72 | 1505.001 | 1872.604 | 6459.009 | 10923.91 | 6837.699 | 22555.07 | 377.6243 | 969.7661 | 391.8766 | 1037.034
6760.279 | 3171.142 | 7075.151 | 4798.351 | 5503.676 | 10274.72 | 6533.083 | 12752.86 | 1487.191 | 1863.141 | 6385.75 | 10984.64 | 6760.279 | 22343.59 | 372.9866 | 927.3728 | 387.0686 | 1008.663
6683.709 | 3175.308 | 6995.126 | 4718.206 | 5440.949 | 10376.51 | 6459.009 | 12425.99 | 1469.587 | 1858.359 | 6313.296 | 11040.67 | 6683.709 | 22127.42 | 368.4045 | 899.0221 | 382.318 | 989.653
6607.98 | 3174.792 | 6915.978 | 4638.06 | 5378.916 | 10478.29 | 6385.75 | 12103.81 | 1452.185 | 1848.896 | 6241.64 | 11096.71 | 6607.98 | 21897.21 | 363.8772 | 870.6714 | 377.6243 | 970.6432
6533.083 | 3174.277 | 6837.699 | 4562.596 | 5317.569 | 10584.75 | 6313.296 | 11790.99 | 1434.984 | 1839.433 | 6170.773 | 11143.39 | 6533.083 | 21662.32 | 359.4041 | 856.3633 | 372.9866 | 956.3143
6459.009 | 3173.761 | 6760.279 | 4482.45 | 5256.901 | 10691.22 | 6241.64 | 11478.16 | 1417.981 | 1829.969 | 6100.686 | 11185.39 | 6459.009 | 21422.75 | 354.9846 | 842.0552 | 368.4045 | 951.3471
6385.75 | 3168.565 | 6683.709 | 4402.304 | 5196.905 | 10793 | 6170.773 | 11174.7 | 1401.174 | 1815.826 | 6031.371 | 11222.7 | 6385.75 | 21173.82 | 350.6181 | 841.7896 | 363.8772 | 951.0608
6313.296 | 3168.049 | 6607.98 | 4322.159 | 5137.572 | 10894.79 | 6100.686 | 10871.24 | 1384.56 | 1801.682 | 5962.82 | 11250.66 | 6313.296 | 20915.53 | 346.3039 | 841.524 | 359.4041 | 955.4553
6241.64 | 3167.534 | 6533.083 | 4242.013 | 5078.897 | 10991.89 | 6031.371 | 10572.46 | 1368.138 | 1787.538 | 5895.024 | 11278.61 | 6241.64 | 20652.55 | 342.0414 | 850.6201 | 354.9846 | 959.8498
6170.773 | 3162.337 | 6459.009 | 4161.868 | 5020.872 | 11093.67 | 5962.82 | 10278.36 | 1351.905 | 1773.394 | 5827.976 | 11297.21 | 6170.773 | 20375.53 | 337.83 | 864.3971 | 350.6181 | 968.9251
6100.686 | 3161.822 | 6385.75 | 4081.722 | 4963.491 | 11186.09 | 5895.024 | 9988.946 | 1335.86 | 1754.569 | 5761.668 | 11306.44 | 6100.686 | 20089.15 | 333.6692 | 882.8549 | 346.3039 | 982.6813
6031.371 | 3156.626 | 6313.296 | 4001.577 | 4906.745 | 11269.16 | 5827.976 | 9699.528 | 1320 | 1735.745 | 5696.092 | 11310.99 | 6031.371 | 19798.1 | 329.5583 | 905.9936 | 342.0414 | 996.4375
5962.82 | 3151.429 | 6241.64 | 3921.431 | 4850.629 | 11352.22 | 5761.668 | 9414.791 | 1304.323 | 1721.601 | 5631.239 | 11310.86 | 5962.82 | 19492.99 | 325.4967 | 938.494 | 337.83 | 1010.194
5895.024 | 3146.233 | 6170.773 | 3841.286 | 4795.136 | 11430.6 | 5696.092 | 9130.054 | 1288.827 | 1702.776 | 5567.103 | 11301.36 | 5895.024 | 19178.53 | 321.484 | 970.9944 | 333.6692 | 1023.95
5827.976 | 3141.036 | 6100.686 | 3761.14 | 4740.258 | 11504.29 | 5631.239 | 8845.317 | 1273.51 | 1683.951 | 5503.676 | 11287.19 | 5827.976 | 18854.7 | 317.5194 | 1008.176 | 329.5583 | 1042.387
5761.668 | 3135.84 | 6031.371 | 3680.995 | 4685.991 | 11568.63 | 5567.103 | 8560.579 | 1258.37 | 1669.807 | 5440.949 | 11263.66 | 5761.668 | 18516.83 | 313.6025 | 1050.038 | 325.4967 | 1056.143
5696.092 | 3130.644 | 5962.82 | 3605.53 | 4632.326 | 11628.29 | 5503.676 | 8285.204 | 1243.405 | 1655.664 | 5378.916 | 11235.44 | 5696.092 | 18174.29 | 309.7326 | 1096.581 | 321.484 | 1074.58
5631.239 | 3125.447 | 5895.024 | 3525.384 | 4579.257 | 11687.94 | 5440.949 | 8014.509 | 1228.614 | 1650.881 | 5317.569 | 11197.86 | 5631.239 | 17822.37 | 305.9093 | 1147.804 | 317.5194 | 1088.336
5567.103 | 3115.57 | 5827.976 | 3445.239 | 4526.778 | 11742.92 | 5378.916 | 7743.814 | 1213.993 | 1650.78 | 5256.901 | 11155.6 | 5567.103 | 17465.78 | 302.132 | 1199.028 | 313.6025 | 1102.093
5503.676 | 3110.374 | 5761.668 | 3365.093 | 4474.883 | 11793.21 | 5317.569 | 7482.481 | 1199.541 | 1660.04 | 5196.905 | 11108.66 | 5503.676 | 17099.83 | 298.4002 | 1250.252 | 309.7326 | 1115.849
5440.949 | 3100.497 | 5696.092 | 3289.629 | 4423.566 | 11848.19 | 5256.901 | 7221.149 | 1185.257 | 1678.663 | 5137.572 | 11057.04 | 5440.949 | 16729.19 | 294.7133 | 1301.476 | 305.9093 | 1124.924
5378.916 | 3090.619 | 5631.239 | 3214.164 | 4372.819 | 11898.48 | 5196.905 | 6964.496 | 1171.139 | 1711.327 | 5078.897 | 10996.06 | 5378.916 | 16349.2 | 291.0707 | 1352.699 | 302.132 | 1133.999
5317.569 | 3080.742 | 5567.103 | 3138.699 | 4322.637 | 11953.46 | 5137.572 | 6712.525 | 1157.184 | 1758.034 | 5020.872 | 10930.4 | 5317.569 | 15959.84 | 287.4721 | 1399.242 | 298.4002 | 1143.075
5256.901 | 3070.865 | 5503.676 | 3063.234 | 4273.015 | 12008.43 | 5078.897 | 6465.235 | 1143.39 | 1823.465 | 4963.491 | 10864.74 | 5256.901 | 15570.48 | 283.9168 | 1441.104 | 294.7133 | 1152.15
5196.905 | 3060.988 | 5440.949 | 2987.77 | 4223.945 | 12068.09 | 5020.872 | 6217.944 | 1129.757 | 1912.3 | 4906.745 | 10789.71 | 5196.905 | 15171.76 | 280.4044 | 1478.286 | 291.0707 | 1156.545
5137.572 | 3051.111 | 5378.916 | 2912.305 | 4175.422 | 12137.11 | 4963.491 | 5980.015 | 1116.282 | 2019.858 | 4850.629 | 10714.69 | 5137.572 | 14768.36 | 276.9343 | 1506.105 | 287.4721 | 1156.258
5078.897 | 3036.552 | 5317.569 | 2836.84 | 4127.44 | 12210.81 | 4906.745 | 5737.406 | 1102.963 | 2155.501 | 4795.136 | 10634.98 | 5078.897 | 14355.6 | 273.5061 | 1529.244 | 283.9168 | 1151.291
5020.872 | 3026.675 | 5256.901 | 2766.056 | 4079.993 | 12289.18 | 4850.629 | 5504.158 | 1089.798 | 2319.23 | 4740.258 | 10555.28 | 5020.872 | 13942.84 | 270.1192 | 1538.34 | 280.4044 | 1146.324
4963.491 | 3016.798 | 5196.905 | 2695.273 | 4033.076 | 12372.25 | 4795.136 | 5270.91 | 1076.787 | 2501.682 | 4685.991 | 10470.89 | 4963.491 | 13530.08 | 266.7732 | 1538.074 | 276.9343 | 1136.676
4906.745 | 3002.24 | 5137.572 | 2619.808 | 3986.682 | 12459.99 | 4740.258 | 5047.024 | 1063.926 | 2712.219 | 4632.326 | 10386.51 | 4906.745 | 13122 | 263.4677 | 1528.447 | 273.5061 | 1122.347
4850.629 | 2987.682 | 5078.897 | 2549.024 | 3940.806 | 12547.73 | 4685.991 | 4827.819 | 1051.215 | 2946.16 | 4579.257 | 10302.12 | 4850.629 | 12713.92 | 260.202 | 1504.777 | 270.1192 | 1103.337
4795.136 | 2977.805 | 5020.872 | 2478.24 | 3895.443 | 12640.15 | 4632.326 | 4613.294 | 1038.652 | 3194.144 | 4526.778 | 10217.73 | 4795.136 | 12310.52 | 256.9758 | 1476.427 | 266.7732 | 1074.966
4740.258 | 2963.247 | 4963.491 | 2412.137 | 3850.587 | 12727.89 | 4579.257 | 4403.451 | 1026.235 | 3460.851 | 4474.883 | 10133.35 | 4740.258 | 11907.12 | 253.7886 | 1434.033 | 263.4677 | 1046.594
4685.991 | 2953.369 | 4906.745 | 2341.353 | 3806.232 | 12810.95 | 4526.778 | 4198.288 | 1013.962 | 3736.92 | 4423.566 | 10053.64 | 4685.991 | 11508.4 | 250.6399 | 1382.278 | 260.202 | 1013.542
4632.326 | 2938.811 | 4850.629 | 2275.25 | 3762.373 | 12884.65 | 4474.883 | 4002.487 | 1001.832 | 4012.989 | 4372.819 | 9973.936 | 4632.326 | 11114.36 | 247.5293 | 1321.162 | 256.9758 | 975.8087
4579.257 | 2924.253 | 4795.136 | 2209.147 | 3719.004 | 12948.99 | 4423.566 | 3806.686 | 989.8434 | 4289.057 | 4322.637 | 9898.912 | 4579.257 | 10725 | 244.4564 | 1255.364 | 253.7886 | 933.3947
4526.778 | 2914.376 | 4740.258 | 2138.364 | 3676.121 | 12999.28 | 4372.819 | 3615.565 | 977.9942 | 4551.084 | 4273.015 | 9823.887 | 4526.778 | 10345 | 241.4206 | 1180.205 | 250.6399 | 886.2998
4474.883 | 2899.818 | 4685.991 | 2072.261 | 3633.718 | 13030.85 | 4322.637 | 3429.126 | 966.283 | 4794.387 | 4223.945 | 9753.544 | 4474.883 | 9965.007 | 238.4216 | 1100.365 | 247.5293 | 839.205
4423.566 | 2885.26 | 4632.326 | 2006.158 | 3591.79 | 13043.7 | 4273.015 | 3242.687 | 954.7082 | 5009.605 | 4175.422 | 9683.2 | 4423.566 | 9589.692 | 235.4589 | 1020.525 | 244.4564 | 787.4292
4372.819 | 2875.383 | 4579.257 | 1944.735 | 3550.331 | 13033.14 | 4223.945 | 3065.609 | 943.2683 | 5182.695 | 4127.44 | 9622.218 | 4372.819 | 9223.739 | 232.5321 | 940.685 | 241.4206 | 735.6535
4322.637 | 2860.825 | 4526.778 | 1878.632 | 3509.337 | 12999.18 | 4175.422 | 2893.212 | 931.9618 | 5313.657 | 4079.993 | 9556.556 | 4322.637 | 8867.147 | 229.6407 | 860.845 | 238.4216 | 683.8778
4273.015 | 2850.947 | 4474.883 | 1817.21 | 3468.803 | 12941.82 | 4127.44 | 2725.496 | 920.7872 | 5397.811 | 4033.076 | 9500.255 | 4273.015 | 8524.598 | 226.7844 | 781.0049 | 235.4589 | 632.1021
4223.945 | 2841.07 | 4423.566 | 1755.788 | 3428.723 | 12851.69 | 4079.993 | 2557.78 | 909.7429 | 5430.476 | 3986.682 | 9448.635 | 4223.945 | 8186.729 | 223.9628 | 701.1649 | 232.5321 | 580.3264
4175.422 | 2831.193 | 4372.819 | 1699.047 | 3389.092 | 12742.83 | 4033.076 | 2399.426 | 898.8276 | 5416.332 | 3940.806 | 9401.695 | 4175.422 | 7862.904 | 221.1754 | 630.6865 | 229.6407 | 528.5507
4127.44 | 2821.316 | 4322.637 | 1637.625 | 3349.907 | 12610.57 | 3986.682 | 2245.752 | 888.0396 | 5346.018 | 3895.443 | 9354.756 | 4127.44 | 7543.759 | 218.4218 | 560.2082 | 226.7844 | 476.7749
4079.993 | 2811.439 | 4273.015 | 1580.883 | 3311.161 | 12454.91 | 3940.806 | 2096.76 | 877.3777 | 5233.576 | 3850.587 | 9317.178 | 4079.993 | 7238.656 | 215.7016 | 489.7299 | 223.9628 | 429.6801
4033.076 | 2801.561 | 4223.945 | 1524.142 | 3272.851 | 12280.52 | 3895.443 | 1947.767 | 866.8403 | 5079.007 | 3806.232 | 9288.963 | 4033.076 | 6942.916 | 213.0144 | 428.6132 | 221.1754 | 382.5852
3986.682 | 2791.684 | 4175.422 | 1467.401 | 3234.971 | 12096.78 | 3850.587 | 1808.136 | 856.4261 | 4882.31 | 3762.373 | 9260.747 | 3986.682 | 6656.537 | 210.3599 | 372.1774 | 218.4218 | 340.1712
3940.806 | 2786.488 | 4127.44 | 1410.66 | 3197.516 | 11898.98 | 3806.232 | 1668.506 | 846.1336 | 4652.847 | 3719.004 | 9241.892 | 3940.806 | 6374.838 | 207.7377 | 320.4225 | 215.7016 | 302.438
3895.443 | 2776.611 | 4079.993 | 1353.918 | 3160.483 | 11696.51 | 3762.373 | 1533.556 | 835.9615 | 4399.979 | 3676.121 | 9227.719 | 3895.443 | 6102.502 | 205.1473 | 268.6676 | 213.0144 | 264.7049
3850.587 | 2771.414 | 4033.076 | 1301.858 | 3123.866 | 11494.04 | 3719.004 | 1398.606 | 825.9084 | 4128.389 | 3633.718 | 9222.907 | 3850.587 | 5839.527 | 202.5884 | 226.2743 | 210.3599 | 231.6526
3806.232 | 2766.218 | 3986.682 | 1249.797 | 3087.661 | 11296.25 | 3676.121 | 1268.336 | 815.973 | 3842.756 | 3591.79 | 9222.777 | 3806.232 | 5585.914 | 200.0606 | 183.8811 | 207.7377 | 198.6002
3762.373 | 2761.021 | 3940.806 | 1197.737 | 3051.864 | 11107.82 | 3633.718 | 1142.748 | 806.1539 | 3557.122 | 3550.331 | 9232.008 | 3762.373 | 5341.663 | 197.5636 | 146.1687 | 205.1473 | 170.2288
3719.004 | 2755.825 | 3895.443 | 1145.676 | 3016.47 | 10928.75 | 3591.79 | 1021.841 | 796.4497 | 3271.489 | 3509.337 | 9250.6 | 3719.004 | 5111.454 | 195.097 | 108.4563 | 202.5884 | 141.8573
3676.121 | 2750.629 | 3850.587 | 1098.297 | 2981.474 | 10768.41 | 3550.331 | 900.9331 | 786.8593 | 2990.537 | 3468.803 | 9278.555 | 3676.121 | 4890.607 | 192.6604 | 75.42477 | 200.0606 | 113.4859
3633.718 | 2750.113 | 3806.232 | 1050.917 | 2946.873 | 10631.47 | 3509.337 | 784.7065 | 777.3812 | 2718.946 | 3428.723 | 9320.551 | 3633.718 | 4674.441 | 190.2535 | 37.71239 | 197.5636 | 85.11439
3591.79 | 2749.598 | 3762.373 | 1003.538 | 2912.661 | 10522.62 | 3468.803 | 677.8416 | 768.0143 | 2461.398 | 3389.092 | 9371.91 | 3591.79 | 4472.317 | 187.8759 | 0 | 195.097 | 56.74293
3550.331 | 2744.401 | 3719.004 | 956.1581 | 2878.836 | 10441.85 | 3428.723 | 570.9767 | 758.7572 | 2217.892 | 3349.907 | 9432.63 | 3550.331 | 4279.555 |  |  | 192.6604 | 28.37146
3509.337 | 2748.567 | 3676.121 | 913.4594 | 2845.391 | 10393.84 | 3389.092 | 468.7926 | 749.6087 | 1993.11 | 3311.161 | 9512.074 | 3509.337 | 4091.474 |  |  | 190.2535 | 0
3468.803 | 2748.051 | 3633.718 | 870.7606 | 2812.325 | 10383.29 | 3349.907 | 366.6086 | 740.5676 | 1782.371 | 3272.851 | 9605.56 | 3468.803 | 3912.755
3428.723 | 2752.217 | 3591.79 | 828.0619 | 2779.631 | 10410.18 | 3311.161 | 269.1054 | 731.6326 | 1590.355 | 3234.971 | 9713.089 | 3428.723 | 3738.716
3389.092 | 2756.382 | 3550.331 | 785.3631 | 2747.307 | 10483.88 | 3272.851 | 176.283 | 722.8025 | 1412.381 | 3197.516 | 9839.341 | 3389.092 | 3574.039
3349.907 | 2760.547 | 3509.337 | 747.3452 | 2715.347 | 10604.38 | 3234.971 | 83.46066 | 714.0762 | 1248.45 | 3160.483 | 9984.317 | 3349.907 | 3414.043
3311.161 | 2769.393 | 3468.803 | 704.6465 | 2683.749 | 10771.7 | 3197.516 | 8.881784e-13 | 705.4524 | 1103.242 | 3123.866 | 10143.33 | 3311.161 | 3263.409
3272.851 | 2773.559 | 3428.723 | 666.6286 | 2652.508 | 11004.55 |  |  | 696.93 | 972.0769 | 3087.661 | 10321.08 | 3272.851 | 3122.136
3234.971 | 2787.086 | 3389.092 | 633.2916 | 2621.62 | 11298.24 |  |  | 688.5078 | 850.2735 | 3051.864 | 10508.18 | 3234.971 | 2985.544
3197.516 | 2800.613 | 3349.907 | 595.2737 | 2591.082 | 11652.79 |  |  | 680.1847 | 747.1935 | 3016.47 | 10714.01 | 3197.516 | 2853.634
3160.483 | 2814.14 | 3311.161 | 561.9366 | 2560.889 | 12077.56 |  |  | 671.9595 | 653.4751 | 2981.474 | 10933.88 | 3160.483 | 2731.084
3123.866 | 2832.348 | 3272.851 | 528.5996 | 2531.038 | 12567.85 |  |  | 663.8311 | 569.1185 | 2946.873 | 11163.11 | 3123.866 | 2617.897
3087.661 | 2845.875 | 3234.971 | 499.9434 | 2501.525 | 13133.04 |  |  | 655.7985 | 494.1236 | 2912.661 | 11406.38 | 3087.661 | 2504.709
3051.864 | 2868.764 | 3197.516 | 471.2872 | 2472.346 | 13763.76 |  |  | 647.8605 | 428.4903 | 2878.836 | 11654.33 | 3051.864 | 2400.883
3016.47 | 2891.652 | 3160.483 | 442.631 | 2443.498 | 14464.69 |  |  | 640.0161 | 367.538 | 2845.391 | 11916.33 | 3016.47 | 2301.739
2981.474 | 2914.541 | 3123.866 | 413.9749 | 2414.976 | 15221.79 |  |  | 632.2641 | 315.9473 | 2812.325 | 12192.37 | 2981.474 | 2207.274
2946.873 | 2937.43 | 3087.661 | 385.3187 | 2386.779 | 16030.39 |  |  | 624.6035 | 273.7183 | 2779.631 | 12487.13 | 2946.873 | 2117.491
2912.661 | 2964.999 | 3051.864 | 361.3433 | 2358.901 | 16876.43 |  |  | 617.0333 | 236.1702 | 2747.307 | 12805.3 | 2912.661 | 2032.389
2878.836 | 2997.25 | 3016.47 | 332.6871 | 2331.339 | 17764.59 |  |  | 609.5524 | 203.3029 | 2715.347 | 13151.55 | 2878.836 | 1951.967
2845.391 | 3029.5 | 2981.474 | 308.7118 | 2304.091 | 18662.12 |  |  | 602.1598 | 175.1165 | 2683.749 | 13535.25 | 2845.391 | 1880.907
2812.325 | 3071.112 | 2946.873 | 284.7365 | 2277.152 | 19545.61 |  |  | 594.8545 | 151.6109 | 2652.508 | 13961.08 | 2812.325 | 1809.847
2779.631 | 3112.725 | 2912.661 | 260.7611 | 2250.518 | 20396.33 |  |  | 587.6355 | 128.1054 | 2621.62 | 14447.76 | 2779.631 | 1748.149
2747.307 | 3163.698 | 2878.836 | 241.4666 | 2224.188 | 21186.2 |  |  | 580.5018 | 113.9615 | 2591.082 | 14999.97 | 2747.307 | 1686.451
2715.347 | 3224.034 | 2845.391 | 217.4913 | 2198.157 | 21891.81 |  |  | 573.4524 | 99.81762 | 2560.889 | 15631.75 | 2715.347 | 1634.115
2683.749 | 3293.731 | 2812.325 | 198.1968 | 2172.421 | 22494.44 |  |  | 566.4863 | 85.67375 | 2531.038 | 16352.47 | 2683.749 | 1586.459
2652.508 | 3377.471 | 2779.631 | 178.9023 | 2146.979 | 22975.38 |  |  | 559.6027 | 76.21074 | 2501.525 | 17166.81 | 2652.508 | 1548.165
2621.62 | 3475.253 | 2747.307 | 159.6078 | 2121.826 | 23311.2 |  |  | 552.8005 | 66.74772 | 2472.346 | 18088.8 | 2621.62 | 1509.871
2591.082 | 3591.759 | 2715.347 | 140.3133 | 2096.96 | 23487.88 |  |  | 546.0789 | 61.96555 | 2443.498 | 19123.14 | 2591.082 | 1480.939
2560.889 | 3726.988 | 2683.749 | 121.0189 | 2072.376 | 23505.41 |  |  | 539.4368 | 52.50253 | 2414.976 | 20265.14 | 2560.889 | 1456.688
2531.038 | 3885.622 | 2652.508 | 101.7244 | 2048.073 | 23359.11 |  |  | 532.8733 | 47.72036 | 2386.779 | 21533.52 | 2531.038 | 1437.117
2501.525 | 4058.298 | 2621.62 | 82.42988 | 2024.047 | 23044.3 |  |  | 526.3877 | 42.93819 | 2358.901 | 22904.88 | 2501.525 | 1426.908
2472.346 | 4254.378 | 2591.082 | 63.1354 | 2000.294 | 22570.33 |  |  | 519.9789 | 38.15603 | 2331.339 | 24360.49 | 2472.346 | 1426.061
2443.498 | 4464.501 | 2560.889 | 48.52176 | 1976.813 | 21955.95 |  |  | 513.6461 | 33.37386 | 2304.091 | 25886.32 | 2443.498 | 1425.214
2414.976 | 4693.347 | 2531.038 | 29.22727 | 1953.599 | 21215.18 |  |  | 507.3884 | 28.59169 | 2277.152 | 27454.27 | 2414.976 | 1429.048
2386.779 | 4931.555 | 2501.525 | 14.61364 | 1930.65 | 20380.79 |  |  | 501.205 | 23.80952 | 2250.518 | 29031.59 | 2386.779 | 1437.563
2358.901 | 5174.443 | 2472.346 | -5.551115e-14 | 1907.963 | 19466.83 |  |  | 495.0949 | 19.02735 | 2224.188 | 30594.86 | 2358.901 | 1450.758
2331.339 | 5417.332 |  |  | 1885.536 | 18506.06 |  |  | 489.0574 | 14.24519 | 2198.157 | 32101.96 | 2331.339 | 1463.954
2304.091 | 5655.54 |  |  | 1863.364 | 17521.89 |  |  | 483.0916 | 9.463019 | 2172.421 | 33510.77 | 2304.091 | 1477.149
2277.152 | 5879.705 |  |  | 1841.446 | 16537.71 |  |  | 477.1967 | -5.551115e-14 | 2146.979 | 34788.51 | 2277.152 | 1490.344
2250.518 | 6085.147 |  |  | 1819.779 | 15581.63 |  |  |  |  | 2121.826 | 35888.38 | 2250.518 | 1503.54
2224.188 | 6262.504 |  |  | 1798.359 | 14662.98 |  |  |  |  | 2096.96 | 36782.29 | 2224.188 | 1507.374
2198.157 | 6407.095 |  |  | 1777.185 | 13805.19 |  |  |  |  | 2072.376 | 37437.48 | 2198.157 | 1511.207
2172.421 | 6509.558 |  |  | 1756.252 | 13012.93 |  |  |  |  | 2048.073 | 37811.82 | 2172.421 | 1505.679
2146.979 | 6574.575 |  |  | 1735.56 | 12300.25 |  |  |  |  | 2024.047 | 37891.26 | 2146.979 | 1495.471
2121.826 | 6592.782 |  |  | 1715.104 | 11676.5 |  |  |  |  | 2000.294 | 37671.13 | 2121.826 | 1475.9
2096.96 | 6573.544 |  |  | 1694.883 | 11151.05 |  |  |  |  | 1976.813 | 37146.74 | 2096.96 | 1451.649
2072.376 | 6507.496 |  |  | 1674.893 | 10714.54 |  |  |  |  | 1953.599 | 36346.19 | 2072.376 | 1418.036
2048.073 | 6408.683 |  |  | 1655.133 | 10376.32 |  |  |  |  | 1930.65 | 35283.5 | 2048.073 | 1375.061
2024.047 | 6272.423 |  |  | 1635.599 | 10131.72 |  |  |  |  | 1907.963 | 34005.5 | 2024.047 | 1327.405
2000.294 | 6103.396 |  |  | 1616.29 | 9962.017 |  |  |  |  | 1885.536 | 32544.94 | 2000.294 | 1275.069
1976.813 | 5915.647 |  |  | 1597.202 | 9876.567 |  |  |  |  | 1863.364 | 30948.64 | 1976.813 | 1213.371
1953.599 | 5709.174 |  |  | 1578.333 | 9856.649 |  |  |  |  | 1841.446 | 29268.09 | 1953.599 | 1151.672685
1930.65 | 5488.658 |  |  | 1559.681 | 9902.262 |  |  |  |  | 1819.779 | 27540.72 | 1930.65 | 1089.975
1907.963 | 5263.462 |  |  | 1541.243 | 9999.365 |  |  |  |  | 1798.359 | 25799.31 | 1907.963 | 1023.596
1885.536 | 5042.947 |  |  | 1523.017 | 10143.28 |  |  |  |  | 1777.185 | 24100.03 | 1885.536 | 957.2165
1863.364 | 4827.112 |  |  | 1505.001 | 10329.32 |  |  |  |  | 1756.252 | 22475.65 | 1863.364 | 895.5184
1841.446 | 4620.639 |  |  | 1487.191 | 10538.76 |  |  |  |  | 1735.56 | 20963.6 | 1841.446 | 833.8202
1819.779 | 4428.209 |  |  | 1469.587 | 10771.61 |  |  |  |  | 1715.104 | 19582.62 | 1819.779 | 776.8029
1798.359 | 4254.502 |  |  | 1452.185 | 11018.5 |  |  |  |  | 1694.883 | 18346.75 | 1798.359 | 719.7856
1777.185 | 4099.518 |  |  | 1434.984 | 11265.39 |  |  |  |  | 1674.893 | 17265.34 | 1777.185 | 672.13
1756.252 | 3963.258 |  |  | 1417.981 | 11516.96 |  |  |  |  | 1655.133 | 16343.08 | 1756.252 | 629.1553
1735.56 | 3850.402 |  |  | 1401.174 | 11759.17 |  |  |  |  | 1635.599 | 15584.65 | 1735.56 | 595.5422
1715.104 | 3756.269 |  |  | 1384.56 | 11992.01 |  |  |  |  | 1616.29 | 14985.37 | 1715.104 | 561.9292
1694.883 | 3685.541 |  |  | 1368.138 | 12210.82 |  |  |  |  | 1597.202 | 14540.56 | 1694.883 | 537.6778
1674.893 | 3633.536 |  |  | 1351.905 | 12410.9 |  |  |  |  | 1578.333 | 14236.17 | 1674.893 | 518.1073
1655.133 | 3609.616 |  |  | 1335.86 | 12596.94 |  |  |  |  | 1559.681 | 14072.21 | 1655.133 | 503.2177
1635.599 | 3599.739 |  |  | 1320 | 12764.26 |  |  |  |  | 1541.243 | 14039.32 | 1635.599 | 493.0089
1616.29 | 3603.905 |  |  | 1304.323 | 12908.17 |  |  |  |  | 1523.017 | 14123.44 | 1616.29 | 492.1618
1597.202 | 3631.474 |  |  | 1288.827 | 13028.67 |  |  |  |  | 1505.001 | 14310.54 | 1597.202 | 491.3147
1578.333 | 3668.405 |  |  | 1273.51 | 13121.1 |  |  |  |  | 1487.191 | 14581.9 | 1578.333 | 499.8293
1559.681 | 3724.06 |  |  | 1258.37 | 13194.8 |  |  |  |  | 1469.587 | 14923.47 | 1559.681 | 508.3439
1541.243 | 3789.077 |  |  | 1243.405 | 13245.09 |  |  |  |  | 1452.185 | 15321.22 | 1541.243 | 526.2202
1523.017 | 3863.455 |  |  | 1228.614 | 13271.98 |  |  |  |  | 1434.984 | 15756.4 | 1523.017 | 544.0965
1505.001 | 3951.875 |  |  | 1213.993 | 13270.78 |  |  |  |  | 1417.981 | 16215 | 1505.001 | 561.9728
1487.191 | 4044.977 |  |  | 1199.541 | 13255.55 |  |  |  |  | 1401.174 | 16678.27 | 1487.191 | 584.53
1469.587 | 4147.44 |  |  | 1185.257 | 13221.59 |  |  |  |  | 1384.56 | 17132.18 | 1469.587 | 611.768
1452.185 | 4259.265 |  |  | 1171.139 | 13164.22 |  |  |  |  | 1368.138 | 17567.37 | 1452.185 | 634.3251
1434.984 | 4375.771 |  |  | 1157.184 | 13097.49 |  |  |  |  | 1351.905 | 17974.47 | 1434.984 | 661.5632
1417.981 | 4496.957 |  |  | 1143.39 | 13021.41 |  |  |  |  | 1335.86 | 18344.13 | 1417.981 | 684.1203
1401.174 | 4618.144 |  |  | 1129.757 | 12935.96 |  |  |  |  | 1320 | 18666.98 | 1401.174 | 706.6775
1384.56 | 4748.692 |  |  | 1116.282 | 12850.51 |  |  |  |  | 1304.323 | 18933.66 | 1384.56 | 729.2346
1368.138 | 4874.56 |  |  | 1102.963 | 12769.74 |  |  |  |  | 1288.827 | 19144.16 | 1368.138 | 747.1109
1351.905 | 5005.108 |  |  | 1089.798 | 12514.27 |  |  |  |  | 1273.51 | 19298.5 | 1351.905 | 760.3064
1335.86 | 5135.656 |  |  | 1076.787 | 12271.93 |  |  |  |  | 1258.37 | 19396.67 | 1335.86 | 773.5019
1320 | 5261.524 |  |  | 1063.926 | 12032.4 |  |  |  |  | 1243.405 | 19443.35 | 1320 | 782.0165
1304.323 | 5378.029 |  |  | 1051.215 | 11799.42 |  |  |  |  | 1228.614 | 19438.53 | 1304.323 | 790.5311
1288.827 | 5485.174 |  |  | 1038.652 | 11579.54 |  |  |  |  | 1213.993 | 19382.23 | 1288.827 | 789.684
1273.51 | 5582.956 |  |  | 1026.235 | 11376.52 |  |  |  |  | 1199.541 | 19274.44 | 1273.51 | 784.156
1258.37 | 5666.696 |  |  | 1013.962 | 11191.28 |  |  |  |  | 1185.257 | 19129.21 | 1258.37 | 778.6281
1243.405 | 5731.712 |  |  | 1001.832 | 11021.02 |  |  |  |  | 1171.139 | 18937.16 | 1243.405 | 763.7384
1228.614 | 5778.005 |  |  | 989.8434 | 10871.36 |  |  |  |  | 1157.184 | 18707.67 | 1228.614 | 748.8488
1213.993 | 5800.894 |  |  | 977.9942 | 10741.36 |  |  |  |  | 1143.39 | 18445.41 | 1213.993 | 729.2783
1199.541 | 5800.378 |  |  | 966.283 | 10631.96 |  |  |  |  | 1129.757 | 18155.07 | 1199.541 | 705.027
1185.257 | 5781.139 |  |  | 954.7082 | 10540.34 |  |  |  |  | 1116.282 | 17841.32 | 1185.257 | 676.0948
1171.139 | 5743.177 |  |  | 943.2683 | 10459.95 |  |  |  |  | 1102.963 | 17508.85 | 1171.139 | 642.4817
1157.184 | 5681.811 |  |  | 931.9618 | 10393.61 |  |  |  |  | 1089.798 | 17162.33 | 1157.184 | 608.8687
1143.39 | 5606.401 |  |  | 920.7872 | 10338.5 |  |  |  |  | 1076.787 | 16811.14 | 1143.39 | 575.2556
1129.757 | 5512.269 |  |  | 909.7429 | 10290.88 |  |  |  |  | 1063.926 | 16455.26 | 1129.757 | 536.9617
1116.282 | 5408.775 |  |  | 898.8276 | 10255.43 |  |  |  |  | 1051.215 | 16108.75 | 1116.282 | 493.987
1102.963 | 5295.919 |  |  | 888.0396 | 10224.67 |  |  |  |  | 1038.652 | 15776.28 | 1102.963 | 455.6931
1089.798 | 5173.701 |  |  | 877.3777 | 10207 |  |  |  |  | 1026.235 | 15457.85 | 1089.798 | 412.7183
1076.787 | 5056.164 |  |  | 866.8403 | 10197.77 |  |  |  |  | 1013.962 | 15162.82 | 1076.787 | 369.7435
1063.926 | 4933.947 |  |  | 856.4261 | 10202.57 |  |  |  |  | 1001.832 | 14886.52 | 1063.926 | 331.4496
1051.215 | 4816.41 |  |  | 846.1336 | 10225.17 |  |  |  |  | 989.8434 | 14647.67 | 1051.215 | 288.4749
1038.652 | 4703.554 |  |  | 835.9615 | 10263.68 |  |  |  |  | 977.9942 | 14441.58 | 1038.652 | 250.181
1026.235 | 4604.741 |  |  | 825.9084 | 10319.97 |  |  |  |  | 966.283 | 14272.94 | 1026.235 | 211.8871
1013.962 | 4510.608 |  |  | 815.973 | 10398.74 |  |  |  |  | 954.7082 | 14137.06 | 1013.962 | 173.5932
1001.832 | 4425.837 |  |  | 806.1539 | 10501.84 |  |  |  |  | 943.2683 | 14033.95 | 1001.832 | 139.9801
989.8434 | 4355.109 |  |  | 796.4497 | 10624.61 |  |  |  |  | 931.9618 | 13963.61 | 989.8434 | 106.3671
977.9942 | 4289.062 |  |  | 786.8593 | 10770.77 |  |  |  |  | 920.7872 | 13926.03 | 977.9942 | 77.4349
966.283 | 4237.057 |  |  | 777.3812 | 10934.73 |  |  |  |  | 909.7429 | 13921.22 | 966.283 | 48.5027
954.7082 | 4189.733 |  |  | 768.0143 | 11122.09 |  |  |  |  | 898.8276 | 13939.81 | 954.7082 | 24.25135
943.2683 | 4156.451 |  |  | 758.7572 | 11318.81 |  |  |  |  | 888.0396 | 13986.49 | 943.2683 | 0
931.9618 | 4123.17 |  |  | 749.6087 | 11525.83 |  |  |  |  | 877.3777 | 14061.26
920.7872 | 4094.569 |  |  | 740.5676 | 11738.47 |  |  |  |  | 866.8403 | 14154.74
909.7429 | 4070.649 |  |  | 731.6326 | 11946.42 |  |  |  |  | 856.4261 | 14271.63
898.8276 | 4051.41 |  |  | 722.8025 | 12155.31 |  |  |  |  | 846.1336 | 14407.25
888.0396 | 4032.171 |  |  | 714.0762 | 12357.65 |  |  |  |  | 835.9615 | 14561.58
877.3777 | 4012.933 |  |  | 705.4524 | 12556.25 |  |  |  |  | 825.9084 | 14739.32
866.8403 | 3993.694 |  |  | 696.93 | 12746.41 |  |  |  |  | 815.973 | 14935.79
856.4261 | 3974.455 |  |  | 688.5078 | 12934.71 |  |  |  |  | 806.1539 | 15146.3
846.1336 | 3955.216 |  |  | 680.1847 | 13125.81 |  |  |  |  | 796.4497 | 15370.85
835.9615 | 3940.658 |  |  | 671.9595 | 13327.22 |  |  |  |  | 786.8593 | 15609.44
825.9084 | 3926.1 |  |  | 663.8311 | 13546.41 |  |  |  |  | 777.3812 | 15862.07
815.973 | 3916.222 |  |  | 655.7985 | 13798.36 |  |  |  |  | 768.0143 | 16133.43
806.1539 | 3911.026 |  |  | 647.8605 | 14089.64 |  |  |  |  | 758.7572 | 16414.15
796.4497 | 3910.511 |  |  | 640.0161 | 14436.14 |  |  |  |  | 749.6087 | 16708.92
786.8593 | 3914.676 |  |  | 632.2641 | 14858.48 |  |  |  |  | 740.5676 | 17022.4
777.3812 | 3923.522 |  |  | 624.6035 | 15367.89 |  |  |  |  | 731.6326 | 17349.93
768.0143 | 3941.73 |  |  | 617.0333 | 15992.44 |  |  |  |  | 722.8025 | 17705.55
758.7572 | 3969.3 |  |  | 609.5524 | 16741.5 |  |  |  |  | 714.0762 | 18089.24
749.6087 | 4001.55 |  |  | 602.1598 | 17634.73 |  |  |  |  | 705.4524 | 18524.43
740.5676 | 4043.162 |  |  | 594.8545 | 18700.22 |  |  |  |  | 696.93 | 19015.79
731.6326 | 4094.136 |  |  | 587.6355 | 19951.07 |  |  |  |  | 688.5078 | 19591.4
722.8025 | 4159.152 |  |  | 580.5018 | 21412.55 |  |  |  |  | 680.1847 | 20265.32
714.0762 | 4233.531 |  |  | 573.4524 | 23092.17 |  |  |  |  | 671.9595 | 21079.65
705.4524 | 4321.951 |  |  | 566.4863 | 24987.1 |  |  |  |  | 663.8311 | 22067.18
696.93 | 4424.414 |  |  | 559.6027 | 27100.17 |  |  |  |  | 655.7985 | 23279.39
688.5078 | 4545.601 |  |  | 552.8005 | 29416.38 |  |  |  |  | 647.8605 | 24758.41
680.1847 | 4685.511 |  |  | 546.0789 | 31926.37 |  |  |  |  | 640.0161 | 26551.05
671.9595 | 4853.506 |  |  | 539.4368 | 34597.39 |  |  |  |  | 632.2641 | 28722.83
663.8311 | 5044.906 |  |  | 532.8733 | 37400.41 |  |  |  |  | 624.6035 | 31334.61
655.7985 | 5278.433 |  |  | 526.3877 | 40298.92 |  |  |  |  | 617.0333 | 34456.61
647.8605 | 5544.726 |  |  | 519.9789 | 43234.88 |  |  |  |  | 609.5524 | 38163.71
640.0161 | 5867.189 |  |  | 513.6461 | 46173.64 |  |  |  |  | 602.1598 | 42521.45
632.2641 | 6241.141 |  |  | 507.3884 | 49051.55 |  |  |  |  | 594.8545 | 47604.73
624.6035 | 6689.987 |  |  | 501.205 | 51823.68 |  |  |  |  | 587.6355 | 53488.43
617.0333 | 7218.408 |  |  | 495.0949 | 54429.17 |  |  |  |  | 580.5018 | 60219.36
609.5524 | 7840.446 |  |  | 489.0574 | 56798.74 |  |  |  |  | 573.4524 | 67886.46
602.1598 | 8565.462 |  |  | 483.0916 | 58887.46 |  |  |  |  | 566.4863 | 76555.27
594.8545 | 9402.819 |  |  | 477.1967 | 60656.01 |  |  |  |  | 559.6027 | 86207.05
587.6355 | 10366.56 |  |  | 471.3718 | 62082.86 |  |  |  |  | 552.8005 | 96771.6
580.5018 | 11461.36 |  |  | 465.6162 | 63165.2 |  |  |  |  | 546.0789 | 108174
573.4524 | 12696.59 |  |  | 459.929 | 63899.28 |  |  |  |  | 539.4368 | 120316
566.4863 | 14076.93 |  |  | 454.3095 | 64303.83 |  |  |  |  | 532.8733 | 133047.8
559.6027 | 15602.37 |  |  | 448.7569 | 64416.3 |  |  |  |  | 526.3877 | 146191.5
552.8005 | 17258.87 |  |  | 443.2704 | 64272.25 |  |  |  |  | 519.9789 | 159536.5
546.0789 | 19046.44 |  |  | 437.8492 | 63920.38 |  |  |  |  | 513.6461 | 172839.3
539.4368 | 20960.4 |  |  | 432.4925 | 63424.34 |  |  |  |  | 507.3884 | 185847.3
532.8733 | 22972.65 |  |  | 427.1998 | 62855.27 |  |  |  |  | 501.205 | 198298.2
526.3877 | 25036.39 |  |  | 421.9701 | 62279.65 |  |  |  |  | 495.0949 | 209976.8
519.9789 | 27123.53 |  |  | 416.8028 | 61764.88 |  |  |  |  | 489.0574 | 220663.1
513.6461 | 29182.59 |  |  | 411.6971 | 61378.37 |  |  |  |  | 483.0916 | 230038.7
507.3884 | 31171.44 |  |  | 406.6523 | 61174.41 |  |  |  |  | 477.1967 | 237860.2
501.205 | 33052.62 |  |  | 401.6678 | 61204.49 |  |  |  |  | 471.3718 | 243978
495.0949 | 34779.34 |  |  | 396.7428 | 61502.32 |  |  |  |  | 465.6162 | 248307.6
489.0574 | 36309.46 |  |  | 391.8766 | 62082.87 |  |  |  |  | 459.929 | 250830.5
483.0916 | 37605.54 |  |  | 387.0686 | 62968.62 |  |  |  |  | 454.3095 | 251593.3
477.1967 | 38644.18 |  |  | 382.318 | 64141.76 |  |  |  |  | 448.7569 | 250694.5
471.3718 | 39397.28 |  |  | 377.6243 | 65604.19 |  |  |  |  | 443.2704 | 248274.3
465.6162 | 39860.17 |  |  | 372.9866 | 67346.52 |  |  |  |  | 437.8492 | 244534.2
459.929 | 40018.8 |  |  | 368.4045 | 69351.93 |  |  |  |  | 432.4925 | 239694.1
454.3095 | 39873.18 |  |  | 363.8772 | 71573.58 |  |  |  |  | 427.1998 | 233978.6
448.7569 | 39442.02 |  |  | 359.4041 | 73961.88 |  |  |  |  | 421.9701 | 227617.2
443.2704 | 38744.06 |  |  | 354.9846 | 76487.79 |  |  |  |  | 416.8028 | 220895.4
437.8492 | 37816.74 |  |  | 350.6181 | 79110.13 |  |  |  |  | 411.6971 | 214098.7
432.4925 | 36697.5 |  |  | 346.3039 | 81797.07 |  |  |  |  | 406.6523 | 207479.8
427.1998 | 35423.79 |  |  | 342.0414 | 84523.32 |  |  |  |  | 401.6678 | 201249.5
421.9701 | 34042.43 |  |  | 337.83 | 87255.19 |  |  |  |  | 396.7428 | 195594.9
416.8028 | 32586.17 |  |  | 333.6692 | 89980.51 |  |  |  |  | 391.8766 | 190651.8
411.6971 | 31097.14 |  |  | 329.5583 | 92671.18 |  |  |  |  | 387.0686 | 186523.1
406.6523 | 29612.79 |  |  | 325.4967 | 95316.93 |  |  |  |  | 382.318 | 183265.1
401.6678 | 28156.53 |  |  | 321.484 | 97927.1 |  |  |  |  | 377.6243 | 180910.5
396.7428 | 26756.44 |  |  | 317.5194 | 100475.5 |  |  |  |  | 372.9866 | 179440.6
391.8766 | 25440.61 |  |  | 313.6025 | 102914.3 |  |  |  |  | 368.4045 | 178813.2
387.0686 | 24227.75 |  |  | 309.7326 | 105218.4 |  |  |  |  | 363.8772 | 178972.3
382.318 | 23136.6 |  |  | 305.9093 | 107342.7 |  |  |  |  | 359.4041 | 179847.4
377.6243 | 22162.47 |  |  | 302.132 | 109255.4 |  |  |  |  | 354.9846 | 181331.1
372.9866 | 21314.72 |  |  | 298.4002 | 110917.2 |  |  |  |  | 350.6181 | 183329.7
368.4045 | 20588.67 |  |  | 294.7133 | 112277.6 |  |  |  |  | 346.3039 | 185726.2
363.8772 | 19979.64 |  |  | 291.0707 | 113285 |  |  |  |  | 342.0414 | 188417.6
359.4041 | 19473.6 |  |  | 287.4721 | 113901.2 |  |  |  |  | 337.83 | 191305.5
354.9846 | 19075.21 |  |  | 283.9168 | 114077.3 |  |  |  |  | 333.6692 | 194310.5
350.6181 | 18761.08 |  |  | 280.4044 | 113776.9 |  |  |  |  | 329.5583 | 197357.6
346.3039 | 18526.52 |  |  | 276.9343 | 112955.1 |  |  |  |  | 325.4967 | 200376.6
342.0414 | 18366.85 |  |  | 273.5061 | 111593.1 |  |  |  |  | 321.484 | 203311.4
337.83 | 18268.04 |  |  | 270.1192 | 109677.8 |  |  |  |  | 317.5194 | 206119.7
333.6692 | 18220.72 |  |  | 266.7732 | 107217.7 |  |  |  |  | 313.6025 | 208750.3
329.5583 | 18224.88 |  |  | 263.4677 | 104235.1 |  |  |  |  | 309.7326 | 211142
325.4967 | 18266.49 |  |  | 260.202 | 100765.8 |  |  |  |  | 305.9093 | 213220.2
321.484 | 18336.19 |  |  | 256.9758 | 96851.83 |  |  |  |  | 302.132 | 214923.9
317.5194 | 18433.97 |  |  | 253.7886 | 92549.31 |  |  |  |  | 298.4002 | 216182.9
313.6025 | 18545.8 |  |  | 250.6399 | 87925.7 |  |  |  |  | 294.7133 | 216936.4
309.7326 | 18666.99 |  |  | 247.5293 | 83048.38 |  |  |  |  | 291.0707 | 217109.5
305.9093 | 18792.85 |  |  | 244.4564 | 77992.25 |  |  |  |  | 287.4721 | 216636.6
302.132 | 18904.68 |  |  | 241.4206 | 72820.97 |  |  |  |  | 283.9168 | 215456.9
298.4002 | 19002.46 |  |  | 238.4216 | 67568.24 |  |  |  |  | 280.4044 | 213518.9
294.7133 | 19076.84 |  |  | 235.4589 | 62306.16 |  |  |  |  | 276.9343 | 210775.8
291.0707 | 19109.09 |  |  | 232.5321 | 57135.81 |  |  |  |  | 273.5061 | 207185.4
287.4721 | 19099.21 |  |  | 229.6407 | 52124.62 |  |  |  |  | 270.1192 | 202705.7
283.9168 | 19037.84 |  |  | 226.7844 | 47324.07 |  |  |  |  | 266.7732 | 197355.4
280.4044 | 18910.95 |  |  | 223.9628 | 42770.66 |  |  |  |  | 263.4677 | 191195.2
276.9343 | 18718.52 |  |  | 221.1754 | 38498.11 |  |  |  |  | 260.202 | 184281.5
273.5061 | 18455.87 |  |  | 218.4218 | 34521.38 |  |  |  |  | 256.9758 | 176698.4
270.1192 | 18127.7 |  |  | 215.7016 | 30849.85 |  |  |  |  | 253.7886 | 168534.8
266.7732 | 17724.63 |  |  | 213.0144 | 27494.74 |  |  |  |  | 250.6399 | 159893.9
263.4677 | 17251.35 |  |  | 210.3599 | 24448.57 |  |  |  |  | 247.5293 | 150901.8
260.202 | 16717.22 |  |  | 207.7377 | 21701.03 |  |  |  |  | 244.4564 | 141671
256.9758 | 16117.55 |  |  | 205.1473 | 19228.73 |  |  |  |  | 241.4206 | 132318.6
253.7886 | 15461.72 |  |  | 202.5884 | 17012.94 |  |  |  |  | 238.4216 | 122961.4
250.6399 | 14768.43 |  |  | 200.0606 | 15057.41 |  |  |  |  | 235.4589 | 113679.2
247.5293 | 14047.07 |  |  | 197.5636 | 13338.73 |  |  |  |  | 232.5321 | 104513.9
244.4564 | 13311.66 |  |  | 195.097 | 11838.17 |  |  |  |  | 229.6407 | 95629.55
241.4206 | 12566.89 |  |  | 192.6604 | 10534.21 |  |  |  |  | 226.7844 | 87124.31
238.4216 | 11822.12 |  |  | 190.2535 | 9395.02 |  |  |  |  | 223.9628 | 79068.44
235.4589 | 11091.39 |  |  | 187.8759 | 8409.359 |  |  |  |  | 221.1754 | 71508.73
232.5321 | 10384.07 |  |  | 185.5273 | 7547.272 |  |  |  |  | 218.4218 | 64473.28
229.6407 | 9704.826 |  |  | 183.2073 | 6792.844 |  |  |  |  | 215.7016 | 57980.81
226.7844 | 9058.354 |  |  | 180.9156 | 6123.608 |  |  |  |  | 213.0144 | 52031.32
223.9628 | 8449.327 |  |  | 178.6519 | 5526.457 |  |  |  |  | 210.3599 | 46624.81
221.1754 | 7877.748 |  |  | 176.4158 | 4977.987 |  |  |  |  | 207.7377 | 41737.87
218.4218 | 7348.296 |  |  | 174.207 | 4463.22 |  |  |  |  | 205.1473 | 37356.46
215.7016 | 6860.973 |  |  | 172.0251 | 3972.792 |  |  |  |  | 202.5884 | 33424.41
213.0144 | 6415.776 |  |  | 169.8699 | 3486.109 |  |  |  |  | 200.0606 | 29908.96
210.3599 | 6012.707 |  |  | 167.7411 | 2995.682 |  |  |  |  | 197.5636 | 26796.07
207.7377 | 5651.766 |  |  | 165.6382 | 2481.85 |  |  |  |  | 195.097 | 24071.68
205.1473 | 5328.272 |  |  | 163.5611 | 1934.316 |  |  |  |  | 192.6604 | 21693.68
202.5884 | 5042.225 |  |  | 161.5094 | 1329.676 |  |  |  |  | 190.2535 | 19624.61
200.0606 | 4779.582 |  |  | 159.4827 | 654.8234 |  |  |  |  | 187.8759 | 17822.35
197.5636 | 4549.704 | [8 empty] | 185.5273 | 16254.14
195.097 | 4338.551 | [8 empty] | 183.2073 | 14882.52
192.6604 | 4150.801 | [8 empty] | 180.9156 | 13679.41
190.2535 | 3977.094 | [8 empty] | 178.6519 | 12612.04
187.8759 | 3812.749 | [8 empty] | 176.4158 | 11657.02
185.5273 | 3657.765 | [8 empty] | 174.207 | 10786.25
183.2073 | 3502.782 | [8 empty] | 172.0251 | 9971.651
180.9156 | 3352.479 | [8 empty] | 169.8699 | 9203.861
178.6519 | 3192.815 | [8 empty] | 167.7411 | 8459.474
176.4158 | 3028.469 | [8 empty] | 165.6382 | 7729.131
174.207 | 2845.401 | [8 empty] | 163.5611 | 6980.064
172.0251 | 2643.608 | [8 empty] | 161.5094 | 6212.274
169.8699 | 2413.731 | [8 empty] | 159.4827 | 5392.994
167.7411 | 2151.088 | [8 empty] | 157.4809 | 4512.863
165.6382 | 1846.317 | [8 empty] | 155.5036 | 3548.477
163.5611 | 1485.376 | [8 empty] | 153.5505 | 2490.474
161.5094 | 1063.584 | [8 empty] | 151.6214 | 1315.45
159.4827 | 571.5793 | [8 empty] | 149.7159 | -1.387779e-14
157.4809 | 0
MW: 18.83 kDa
PD: 31.6
MW: 14.77 kDa
PD: 19.2
MW: 8.08 kDa
PD: 18.2

## Fig. 3
Figure 3. TEM images of L-CNFs A) before homogenization, and B) after homogenization.
A)
B)
500 nm
200 nm
200 nm
200 nm

## Fig. 4
Figure 4. Oxygen permeability, water vapor permeability, water contact angle, and mechanical properties of the films A (65 % P-AG), Z (65 % L-CNFs), AZ-1 (64 % P-AG, 1 % L-CNFs), AZ-2 (63 % P-AG, 2 % L-CNFs), AZ-5 (60 % P-AG, 5 % L-CNFs), AZ-15 (50 % P-AG, 15 % L-CNFs), and AZ-5 (40 % P-AG, 25 % L-CNFs).
| Film | L-CNFs (% w/w) | OP (cm3STPµm)/(m2·kPa·day) | Film | Residual pulp (% w/w) | Tensile strength at maximum load (Mpa) | Tensile strain (elongation) at break (standard) (%) | Modulus (E-modulus) (Mpa)
| A | 0 | 67.73464 | A | 0 | 3.1375 | 12.49 | 85.5675
| Z | 65 | 239.8286 | Z | 65 | 7.738 | 9.928 | 158.764
| AZ-1 | 1 | 48.17529 | AZ-1 | 1 | 2.835 | 10.74 | 71.315
| AZ-2 | 2 | 54.55457 | AZ-2 | 2 | 2.042 | 8.756 | 60.028
| AZ-5 | 5 | 56.36 | AZ-5 | 5 | 1.27 | 6.29 | 27.90333
| AZ-15 | 15 | 81.31039 | AZ-15 | 15 | 2.304 | 7.186 | 88.968
| AZ-25 | 25 | 73.64616 | AZ-25 | 25 | 4.305 | 11.26667 | 92.23077
| Film | Residual pulp (% w/w) | WVP (g·mm)/(m2·kPa·day)
| A | 0 | 17.77274
| Z | 65 | 17.64485
| AZ-1 | 1 | 21.55626
| AZ-2 | 2 | 24.18117
| AZ-5 | 5 | 27.56216
| AZ-15 | 15 | 23.33424 |  |  |  | 0.5952191 | 0.4963971
| AZ-25 | 25 | 22.61594
| Film | Residual pulp (% w/w) | Water contact angle (°)
| A | 0 | 79.9
| Z | 65 | 87.9
| AZ-1 | 1 | 86.84
| AZ-2 | 2 | 87
| AZ-5 | 5 | 100
| AZ-15 | 15 | 117.4
| AZ-25 | 25 | 125.8

## Fig. 5
Figure 5. Oxygen permeability, water vapor permeability, water contact angle, and tensile properties of the films BZ-1 (102.75 kDa, AG/(AG+P)=0.585), CZ-1 (80.36 kDa, AG/(AG+P)=0.900), and AZ-1 (67.77 kDa, AG/(AG+P)=0.732).
(cm3·µm)/(m2·kPa·day)
| Film | MW | AG/(AG+P) | OP | Film | MW (kDa) | AG/(AG+P) | Tensile stress at maximum load (Mpa) | Tensile strain (extension) at break (standard) (%) | Modulus (E-modulus) (Mpa) | MW·AG/(AG+P)
| BZ-1 | 102.75 kDa | 0.585 | 41.13827 | BZ-1 | 102.75 | 0.585 | 2.043333 | 5.923333 | 60.8 | 60.10875
| CZ-1 | 80.36 kDa | 0.9 | 43.55535 | CZ-1 | 80.36 | 0.9 | 1.13 | 15.275 | 16.505 | 72.324
| AZ-1 | 67.77 kDa | 0.732 | 48.17529 | AZ-1 | 67.77 | 0.732 | 2.835 | 10.74 | 71.315 | 49.60764
g·mm/(m2·kPa·day)
| Film | MW | AG/(AG+P) | WVP
| BZ-1 | 102.75 kDa | 0.585 | 24.014
| CZ-1 | 80.36 kDa | 0.9 | 22.39306 | 0.1460712
| AZ-1 | 67.77 kDa | 0.732 | 21.55626 | 0.1140153 |  |  |  |  | 157.9% | 332.1%
°
| Film | MW | AG/(AG+P) | Water contact angle
| BZ-1 | 102.75 kDa | 0.585 | 71.1
| CZ-1 | 80.36 kDa | 0.9 | 77.8
| AZ-1 | 67.77 kDa | 0.732 | 86.84 |  | -0.1812529

## Fig. A.1
Figure A.1. Optical microscope images of L-CNFs from discarded carrot pulp A) before and B) after high-pressure homogenization treatment.
A)
B)

## Fig. A.2
Figure A.2. SEM images of the A) top side of AZ-25 film, B) bottom side of AZ-25 film, C) cross section of AZ-25 film, and D) top side tilted of AZ-25 film.
10 µm
10 µm
20 µm
2 µm
A)
B)
D)
C)

## Fig. A.3
Figure A.3. Images of the bottom side (left) and top side (right) of the films A) A (65 % P-AG), B) AZ-1 (64 % P-AG, 1 % L-CNFs), C) AZ-2 (63 % P-AG, 2 % L-CNFs), D) AZ-5 (60 % P-AG, 5 % L-CNFs), E) AZ-15 (50 % P-AG, 15 % L-CNFs), F) AZ-25 (40 % P-AG, 25 % L-CNFs), and G) Z (65 % L-CNFs).

## Fig. A.4
Figure A.4. FTIR spectra of the films A (65 % P-AG), AZ-1 (64 % P-AG, 1 % L-CNFs), AZ-2 (63 % P-AG, 2 % L-CNFs), AZ-5 (60 % P-AG, 5 % L-CNFs), AZ-15 (50 % P-AG, 15 % L-CNFs), AZ-25 (40 % P-AG, 25 % L-CNFs), and Z (100 % L-CNFs).
A |  | AZ-1 |  | AZ-2 |  | AZ-5 |  | AZ-15 |  | AZ-25 |  | Z
Wavelength (cm-1) | Absorbance | Wavelength (cm-1) | Absorbance | Wavelength (cm-1) | Absorbance | Wavelength (cm-1) | Absorbance | Wavelength (cm-1) | Absorbance | Wavelength (cm-1) | Absorbance | Wavelength (cm-1) | Absorbance
399.6813 | -0.0001416 | 399.6813 | 0.0034323 | 399.6813 | 0.0051425 | 399.6813 | 0.0026955 | 399.6813 | 0.0003633 | 399.6813 | 0.0078621 | 399.6813 | -0.0016319
400.1635 | 0.000588 | 400.1635 | 0.0039768 | 400.1635 | 0.0053822 | 400.1635 | 0.0036888 | 400.1635 | 0.0003332 | 400.1635 | 0.008042 | 400.1635 | -0.0015325
400.6456 | 0.0018981 | 400.6456 | 0.0051127 | 400.6456 | 0.0061923 | 400.6456 | 0.00501 | 400.6456 | 0.0007706 | 400.6456 | 0.0085686 | 400.6456 | -0.0011886
401.1277 | 0.0035612 | 401.1277 | 0.0066892 | 401.1277 | 0.0074828 | 401.1277 | 0.0064603 | 401.1277 | 0.0016631 | 401.1277 | 0.0093616 | 401.1277 | -0.0006007
401.6098 | 0.005178 | 401.6098 | 0.0083444 | 401.6098 | 0.0088851 | 401.6098 | 0.0076792 | 401.6098 | 0.0027493 | 401.6098 | 0.0100691 | 401.6098 | 0.0001127
402.0919 | 0.0063522 | 402.0919 | 0.0097155 | 402.0919 | 0.0100354 | 402.0919 | 0.0083572 | 402.0919 | 0.0037278 | 402.0919 | 0.0103207 | 402.0919 | 0.000782
402.5741 | 0.0069478 | 402.5741 | 0.0106153 | 402.5741 | 0.0107192 | 402.5741 | 0.0084285 | 402.5741 | 0.0044548 | 402.5741 | 0.009929 | 402.5741 | 0.0013272
403.0562 | 0.0071228 | 403.0562 | 0.0111769 | 403.0562 | 0.0110532 | 403.0562 | 0.0081163 | 403.0562 | 0.0049731 | 403.0562 | 0.0090711 | 403.0562 | 0.0017375
403.5383 | 0.007294 | 403.5383 | 0.0117345 | 403.5383 | 0.0113389 | 403.5383 | 0.0078586 | 403.5383 | 0.0054842 | 403.5383 | 0.0081693 | 403.5383 | 0.0020942
404.0204 | 0.0078702 | 404.0204 | 0.0126284 | 404.0204 | 0.0119455 | 404.0204 | 0.0080207 | 404.0204 | 0.0062281 | 404.0204 | 0.0076973 | 404.0204 | 0.0024806
404.5026 | 0.0090065 | 404.5026 | 0.0139701 | 404.5026 | 0.0130272 | 404.5026 | 0.0087462 | 404.5026 | 0.0072629 | 404.5026 | 0.0079121 | 404.5026 | 0.0029137
404.9847 | 0.0105639 | 404.9847 | 0.0156103 | 404.9847 | 0.0144921 | 404.9847 | 0.0098745 | 404.9847 | 0.0084359 | 404.9847 | 0.0087933 | 404.9847 | 0.0033124
405.4668 | 0.0121542 | 405.4668 | 0.0171794 | 405.4668 | 0.0160205 | 405.4668 | 0.0110339 | 405.4668 | 0.0094717 | 405.4668 | 0.0100488 | 405.4668 | 0.0035336
405.9489 | 0.0133632 | 405.9489 | 0.0182988 | 405.9489 | 0.017214 | 405.9489 | 0.0118489 | 405.9489 | 0.0100847 | 405.9489 | 0.0112554 | 405.9489 | 0.0034919
406.4311 | 0.0139482 | 406.4311 | 0.0188148 | 406.4311 | 0.0178728 | 406.4311 | 0.0121565 | 406.4311 | 0.0101677 | 406.4311 | 0.0121331 | 406.4311 | 0.0031834
406.9132 | 0.0140084 | 406.9132 | 0.0188619 | 406.9132 | 0.0180254 | 406.9132 | 0.012105 | 406.9132 | 0.0098954 | 406.9132 | 0.0126434 | 406.9132 | 0.002742
407.3953 | 0.0138921 | 407.3953 | 0.0188415 | 407.3953 | 0.0179683 | 407.3953 | 0.0120682 | 407.3953 | 0.0095782 | 407.3953 | 0.0129944 | 407.3953 | 0.0023801
407.8774 | 0.0139599 | 407.8774 | 0.0191653 | 407.8774 | 0.0180038 | 407.8774 | 0.0124357 | 407.8774 | 0.0095179 | 407.8774 | 0.0134525 | 407.8774 | 0.0022809
408.3596 | 0.0144399 | 408.3596 | 0.02005 | 408.3596 | 0.0183452 | 408.3596 | 0.0133979 | 408.3596 | 0.0098702 | 408.3596 | 0.0142209 | 408.3596 | 0.0025084
408.8417 | 0.0152858 | 408.8417 | 0.0214176 | 408.8417 | 0.0189419 | 408.8417 | 0.0148855 | 408.8417 | 0.0105148 | 408.8417 | 0.0152941 | 408.8417 | 0.0030121
409.3238 | 0.0162502 | 409.3238 | 0.0229116 | 409.3238 | 0.0196043 | 409.3238 | 0.0165606 | 409.3238 | 0.0111969 | 409.3238 | 0.0164899 | 409.3238 | 0.0036091
409.8059 | 0.0170115 | 409.8059 | 0.0241335 | 409.8059 | 0.0200696 | 409.8059 | 0.0180264 | 409.8059 | 0.011621 | 409.8059 | 0.0175336 | 409.8059 | 0.0041132
410.2881 | 0.017425 | 410.2881 | 0.0248251 | 410.2881 | 0.0202441 | 410.2881 | 0.0190238 | 410.2881 | 0.011652 | 410.2881 | 0.0182687 | 410.2881 | 0.0044225
410.7702 | 0.0175835 | 410.7702 | 0.0250005 | 410.7702 | 0.0202013 | 410.7702 | 0.0195475 | 410.7702 | 0.0114265 | 410.7702 | 0.0187133 | 410.7702 | 0.0045617
411.2523 | 0.0177327 | 411.2523 | 0.0249301 | 411.2523 | 0.0202034 | 411.2523 | 0.0198209 | 411.2523 | 0.011234 | 411.2523 | 0.0190528 | 411.2523 | 0.0046496
411.7344 | 0.0181553 | 411.7344 | 0.024923 | 411.7344 | 0.0205174 | 411.7344 | 0.0201386 | 411.7344 | 0.0113812 | 411.7344 | 0.0194757 | 411.7344 | 0.0048513
412.2166 | 0.0189631 | 412.2166 | 0.025203 | 412.2166 | 0.0212336 | 412.2166 | 0.0206948 | 412.2166 | 0.012058 | 412.2166 | 0.0200944 | 412.2166 | 0.0052403
412.6987 | 0.0200363 | 412.6987 | 0.0257589 | 412.6987 | 0.0222705 | 412.6987 | 0.0214829 | 412.6987 | 0.0131925 | 412.6987 | 0.0208532 | 412.6987 | 0.0057889
413.1808 | 0.0210512 | 413.1808 | 0.026393 | 413.1808 | 0.0233489 | 413.1808 | 0.0223289 | 413.1808 | 0.0145174 | 413.1808 | 0.0215351 | 413.1808 | 0.0063877
413.663 | 0.0217065 | 413.663 | 0.0268303 | 413.663 | 0.0242186 | 413.663 | 0.0230024 | 413.663 | 0.0157397 | 413.663 | 0.0219557 | 413.663 | 0.0069077
414.1451 | 0.0218714 | 414.1451 | 0.0269489 | 414.1451 | 0.0247333 | 414.1451 | 0.0234108 | 414.1451 | 0.0166403 | 414.1451 | 0.0220508 | 414.1451 | 0.0072888
414.6272 | 0.0216855 | 414.6272 | 0.0268365 | 414.6272 | 0.0249991 | 414.6272 | 0.023614 | 414.6272 | 0.0172011 | 414.6272 | 0.0219581 | 414.6272 | 0.0075584
415.1093 | 0.0214545 | 415.1093 | 0.0267658 | 415.1093 | 0.0252349 | 415.1093 | 0.0238266 | 415.1093 | 0.0176093 | 415.1093 | 0.021921 | 415.1093 | 0.0078541
415.5915 | 0.0215343 | 415.5915 | 0.0270484 | 415.5915 | 0.0257019 | 415.5915 | 0.0242805 | 415.5915 | 0.0180819 | 415.5915 | 0.0222083 | 415.5915 | 0.008291
416.0736 | 0.0221275 | 416.0736 | 0.0278413 | 416.0736 | 0.026483 | 416.0736 | 0.0250943 | 416.0736 | 0.0187579 | 416.0736 | 0.0229423 | 416.0736 | 0.0089344
416.5557 | 0.0231602 | 416.5557 | 0.0291027 | 416.5557 | 0.0274814 | 416.5557 | 0.0262047 | 416.5557 | 0.019654 | 416.5557 | 0.0240563 | 416.5557 | 0.0097492
417.0378 | 0.0243745 | 417.0378 | 0.0305684 | 417.0378 | 0.0284403 | 417.0378 | 0.0273985 | 417.0378 | 0.020611 | 417.0378 | 0.0252884 | 417.0378 | 0.0106197
417.52 | 0.0254206 | 417.52 | 0.0318767 | 417.52 | 0.0290485 | 417.52 | 0.0284259 | 417.52 | 0.0214222 | 417.52 | 0.0263641 | 417.52 | 0.0113943
418.0021 | 0.026072 | 418.0021 | 0.0327574 | 418.0021 | 0.0291858 | 418.0021 | 0.0291454 | 418.0021 | 0.0219821 | 418.0021 | 0.0271068 | 418.0021 | 0.0120098
418.4842 | 0.0263161 | 418.4842 | 0.0331342 | 418.4842 | 0.0289431 | 418.4842 | 0.0296108 | 418.4842 | 0.0223183 | 418.4842 | 0.0275615 | 418.4842 | 0.0124764
418.9663 | 0.0264124 | 418.9663 | 0.0332107 | 418.9663 | 0.0286618 | 418.9663 | 0.0300427 | 418.9663 | 0.0225931 | 418.9663 | 0.0279308 | 418.9663 | 0.0129169
419.4485 | 0.0266995 | 419.4485 | 0.0332993 | 419.4485 | 0.0286725 | 419.4485 | 0.0306731 | 419.4485 | 0.0230239 | 419.4485 | 0.0284854 | 419.4485 | 0.013477
419.9306 | 0.0273651 | 419.9306 | 0.0336461 | 419.9306 | 0.0291796 | 419.9306 | 0.0316252 | 419.9306 | 0.023689 | 419.9306 | 0.0293588 | 419.9306 | 0.014245
420.4127 | 0.0283872 | 420.4127 | 0.0343126 | 420.4127 | 0.0300882 | 420.4127 | 0.0327968 | 420.4127 | 0.0245058 | 420.4127 | 0.0304854 | 420.4127 | 0.0152049
420.8948 | 0.0295416 | 420.8948 | 0.0351521 | 420.8948 | 0.0311521 | 420.8948 | 0.0339664 | 420.8948 | 0.0253141 | 420.8948 | 0.0316154 | 420.8948 | 0.0162521
421.377 | 0.0305638 | 421.377 | 0.0359804 | 421.377 | 0.032056 | 421.377 | 0.0349258 | 421.377 | 0.0259404 | 421.377 | 0.0325132 | 421.377 | 0.0172952
421.8591 | 0.0312688 | 421.8591 | 0.0366719 | 421.8591 | 0.0326509 | 421.8591 | 0.0356076 | 421.8591 | 0.0263275 | 421.8591 | 0.0330632 | 421.8591 | 0.0182615
422.3412 | 0.0316828 | 422.3412 | 0.0372482 | 422.3412 | 0.0329452 | 422.3412 | 0.0361228 | 422.3412 | 0.0266 | 422.3412 | 0.0332979 | 422.3412 | 0.0191569
422.8233 | 0.0319862 | 422.8233 | 0.0378181 | 422.8233 | 0.0331361 | 422.8233 | 0.0366931 | 422.8233 | 0.0269405 | 422.8233 | 0.0334137 | 422.8233 | 0.0200319
423.3055 | 0.0323628 | 423.3055 | 0.0385377 | 423.3055 | 0.0334491 | 423.3055 | 0.0375208 | 423.3055 | 0.0275071 | 423.3055 | 0.0336166 | 423.3055 | 0.0209248
423.7876 | 0.0329351 | 423.7876 | 0.039464 | 423.7876 | 0.0339816 | 423.7876 | 0.0386666 | 423.7876 | 0.028358 | 423.7876 | 0.0340255 | 423.7876 | 0.0218028
424.2697 | 0.0336527 | 424.2697 | 0.0405085 | 424.2697 | 0.0347051 | 424.2697 | 0.0400011 | 424.2697 | 0.029359 | 424.2697 | 0.0345794 | 424.2697 | 0.0225846
424.7518 | 0.0343463 | 424.7518 | 0.0414808 | 424.7518 | 0.0354152 | 424.7518 | 0.0412549 | 424.7518 | 0.0302663 | 424.7518 | 0.0351311 | 424.7518 | 0.023119
425.2339 | 0.0347947 | 425.2339 | 0.0421491 | 425.2339 | 0.035927 | 425.2339 | 0.0421895 | 425.2339 | 0.0308831 | 425.2339 | 0.0355134 | 425.2339 | 0.0232931
425.7161 | 0.0349137 | 425.7161 | 0.0424229 | 425.7161 | 0.0361181 | 425.7161 | 0.0426779 | 425.7161 | 0.0311158 | 425.7161 | 0.0356687 | 425.7161 | 0.0230897
426.1982 | 0.0347744 | 426.1982 | 0.0423618 | 426.1982 | 0.0360688 | 426.1982 | 0.0427982 | 426.1982 | 0.0310492 | 426.1982 | 0.0356532 | 426.1982 | 0.022603
426.6803 | 0.0345818 | 426.6803 | 0.0421515 | 426.6803 | 0.0359414 | 426.6803 | 0.0427706 | 426.6803 | 0.0309182 | 426.6803 | 0.0356489 | 426.6803 | 0.0219955
427.1624 | 0.034525 | 427.1624 | 0.0420035 | 427.1624 | 0.035947 | 427.1624 | 0.0428254 | 427.1624 | 0.0309285 | 427.1624 | 0.0358167 | 427.1624 | 0.0214628
427.6446 | 0.0347196 | 427.6446 | 0.0420097 | 427.6446 | 0.0361558 | 427.6446 | 0.0430781 | 427.6446 | 0.0311716 | 427.6446 | 0.0362116 | 427.6446 | 0.0211102
428.1267 | 0.035126 | 428.1267 | 0.042152 | 428.1267 | 0.0365241 | 428.1267 | 0.0434714 | 428.1267 | 0.0316105 | 428.1267 | 0.0367083 | 428.1267 | 0.0209593
428.6088 | 0.035553 | 428.6088 | 0.0422933 | 428.6088 | 0.0368563 | 428.6088 | 0.043822 | 428.6088 | 0.0320607 | 428.6088 | 0.037108 | 428.6088 | 0.0209597
429.0909 | 0.0358218 | 429.0909 | 0.0422841 | 429.0909 | 0.0369803 | 429.0909 | 0.0439338 | 429.0909 | 0.0323282 | 429.0909 | 0.0372239 | 429.0909 | 0.0210366
429.5731 | 0.0358379 | 429.5731 | 0.0420746 | 429.5731 | 0.0368298 | 429.5731 | 0.0437209 | 429.5731 | 0.0323484 | 429.5731 | 0.0369629 | 429.5731 | 0.0211511
430.0552 | 0.0356662 | 430.0552 | 0.0417188 | 430.0552 | 0.0364675 | 430.0552 | 0.0432551 | 430.0552 | 0.0321696 | 430.0552 | 0.0364358 | 430.0552 | 0.0213107
430.5373 | 0.0354567 | 430.5373 | 0.0414058 | 430.5373 | 0.0361186 | 430.5373 | 0.0427675 | 430.5373 | 0.0319953 | 430.5373 | 0.0358718 | 430.5373 | 0.0215962
431.0194 | 0.0354056 | 431.0194 | 0.0413204 | 431.0194 | 0.0359807 | 431.0194 | 0.0424769 | 431.0194 | 0.0320111 | 431.0194 | 0.0355249 | 431.0194 | 0.0220508
431.5016 | 0.0356169 | 431.5016 | 0.0415646 | 431.5016 | 0.0361929 | 431.5016 | 0.042513 | 431.5016 | 0.0323066 | 431.5016 | 0.0355172 | 431.5016 | 0.0226718
431.9837 | 0.0360202 | 431.9837 | 0.0420696 | 431.9837 | 0.0366971 | 431.9837 | 0.0428434 | 431.9837 | 0.0328534 | 431.9837 | 0.0358394 | 431.9837 | 0.0233809
432.4658 | 0.0364644 | 432.4658 | 0.0426834 | 432.4658 | 0.0373451 | 432.4658 | 0.0433022 | 432.4658 | 0.0334705 | 432.4658 | 0.0363358 | 432.4658 | 0.0240474
432.9479 | 0.0367702 | 432.9479 | 0.0432207 | 432.9479 | 0.0379126 | 432.9479 | 0.0436851 | 432.9479 | 0.0339509 | 432.9479 | 0.0368192 | 432.9479 | 0.0245329
433.4301 | 0.036857 | 433.4301 | 0.0435712 | 433.4301 | 0.0382916 | 433.4301 | 0.0438605 | 433.4301 | 0.0341951 | 433.4301 | 0.037137 | 433.4301 | 0.0247918
433.9122 | 0.0367547 | 433.9122 | 0.0437605 | 433.9122 | 0.0384697 | 433.9122 | 0.0438305 | 433.9122 | 0.0342115 | 433.9122 | 0.0372954 | 433.9122 | 0.0248348
434.3943 | 0.0366344 | 434.3943 | 0.0438884 | 434.3943 | 0.038591 | 434.3943 | 0.0437165 | 434.3943 | 0.0341243 | 434.3943 | 0.0374033 | 434.3943 | 0.024753
434.8764 | 0.0366834 | 434.8764 | 0.0441035 | 434.8764 | 0.0387914 | 434.8764 | 0.0436748 | 434.8764 | 0.0341227 | 434.8764 | 0.037611 | 434.8764 | 0.0246517
435.3586 | 0.0369751 | 435.3586 | 0.0444751 | 435.3586 | 0.0391669 | 435.3586 | 0.0437915 | 435.3586 | 0.0343022 | 435.3586 | 0.0379771 | 435.3586 | 0.0245983
435.8407 | 0.03747 | 435.8407 | 0.0449546 | 435.8407 | 0.0396919 | 435.8407 | 0.0440686 | 435.8407 | 0.0346391 | 435.8407 | 0.0384744 | 435.8407 | 0.0245755
436.3228 | 0.0380046 | 436.3228 | 0.0454118 | 436.3228 | 0.0402045 | 436.3228 | 0.0443821 | 436.3228 | 0.0350321 | 436.3228 | 0.0389765 | 436.3228 | 0.0245385
436.8049 | 0.0383991 | 436.8049 | 0.0456788 | 436.8049 | 0.040561 | 436.8049 | 0.0445989 | 436.8049 | 0.0353167 | 436.8049 | 0.0393099 | 436.8049 | 0.0243975
437.287 | 0.0385275 | 437.287 | 0.0456997 | 437.287 | 0.040656 | 437.287 | 0.0446566 | 437.287 | 0.0353861 | 437.287 | 0.0394041 | 437.287 | 0.0241151
437.7692 | 0.0384332 | 437.7692 | 0.0455333 | 437.7692 | 0.0405506 | 437.7692 | 0.0446072 | 437.7692 | 0.0352736 | 437.7692 | 0.0393012 | 437.7692 | 0.0237222
438.2513 | 0.0382659 | 438.2513 | 0.0453308 | 438.2513 | 0.0403726 | 438.2513 | 0.0445871 | 438.2513 | 0.0350767 | 438.2513 | 0.0391492 | 438.2513 | 0.0233092
438.7334 | 0.0382136 | 438.7334 | 0.0452585 | 438.7334 | 0.0403066 | 438.7334 | 0.044737 | 438.7334 | 0.0349173 | 438.7334 | 0.03908 | 438.7334 | 0.0229774
439.2155 | 0.0383662 | 439.2155 | 0.0453723 | 439.2155 | 0.0404235 | 439.2155 | 0.0451177 | 439.2155 | 0.0348929 | 439.2155 | 0.0391812 | 439.2155 | 0.0227841
439.6977 | 0.038721 | 439.6977 | 0.0456374 | 439.6977 | 0.0407123 | 439.6977 | 0.0456733 | 439.6977 | 0.0349767 | 439.6977 | 0.0394152 | 439.6977 | 0.02275
440.1798 | 0.0391724 | 440.1798 | 0.0459203 | 440.1798 | 0.0410219 | 440.1798 | 0.0462604 | 440.1798 | 0.0350657 | 440.1798 | 0.0396628 | 440.1798 | 0.0228101
440.6619 | 0.0395543 | 440.6619 | 0.0460897 | 440.6619 | 0.0412221 | 440.6619 | 0.0467293 | 440.6619 | 0.0350759 | 440.6619 | 0.0397643 | 440.6619 | 0.0228871
441.144 | 0.0397905 | 441.144 | 0.0460649 | 441.144 | 0.0412164 | 441.144 | 0.0469982 | 441.144 | 0.0349557 | 441.144 | 0.039666 | 441.144 | 0.0229271
441.6262 | 0.0399029 | 441.6262 | 0.0459188 | 441.6262 | 0.0410623 | 441.6262 | 0.0471352 | 441.6262 | 0.0347536 | 441.6262 | 0.0394278 | 441.6262 | 0.0229227
442.1083 | 0.0400147 | 442.1083 | 0.0458074 | 442.1083 | 0.0409222 | 442.1083 | 0.0472656 | 442.1083 | 0.0346206 | 442.1083 | 0.0392172 | 442.1083 | 0.022901
442.5904 | 0.0402298 | 442.5904 | 0.0458891 | 442.5904 | 0.0409491 | 442.5904 | 0.0475248 | 442.5904 | 0.0346761 | 442.5904 | 0.0391851 | 442.5904 | 0.0229265
443.0725 | 0.0406104 | 443.0725 | 0.0462443 | 443.0725 | 0.0412631 | 443.0725 | 0.0479588 | 443.0725 | 0.0349611 | 443.0725 | 0.039432 | 443.0725 | 0.0230064
443.5547 | 0.0411009 | 443.5547 | 0.0467897 | 443.5547 | 0.0418162 | 443.5547 | 0.0484863 | 443.5547 | 0.035433 | 443.5547 | 0.0399183 | 443.5547 | 0.0231079
444.0368 | 0.041529 | 444.0368 | 0.0473687 | 444.0368 | 0.0424915 | 444.0368 | 0.0489371 | 444.0368 | 0.0359341 | 444.0368 | 0.0405055 | 444.0368 | 0.0231648
444.5189 | 0.0417502 | 444.5189 | 0.0477991 | 444.5189 | 0.0430984 | 444.5189 | 0.0491453 | 444.5189 | 0.0363013 | 444.5189 | 0.0409996 | 444.5189 | 0.0231115
445.001 | 0.0417018 | 445.001 | 0.0479825 | 445.001 | 0.0435473 | 445.001 | 0.0490465 | 445.001 | 0.0364776 | 445.001 | 0.0413029 | 445.001 | 0.0229161
445.4832 | 0.0414649 | 445.4832 | 0.047959 | 445.4832 | 0.0438195 | 445.4832 | 0.0487186 | 445.4832 | 0.0364921 | 445.4832 | 0.0414384 | 445.4832 | 0.0226313
445.9653 | 0.0411935 | 445.9653 | 0.0478434 | 445.9653 | 0.0440315 | 445.9653 | 0.0483428 | 445.9653 | 0.0364602 | 445.9653 | 0.0414989 | 445.9653 | 0.0223202
446.4474 | 0.0410835 | 446.4474 | 0.047797 | 446.4474 | 0.0442816 | 446.4474 | 0.0480968 | 446.4474 | 0.0365365 | 446.4474 | 0.0416306 | 446.4474 | 0.0220507
446.9295 | 0.0412493 | 446.9295 | 0.0479003 | 446.9295 | 0.0446354 | 446.9295 | 0.0480971 | 446.9295 | 0.0367748 | 446.9295 | 0.0419052 | 446.9295 | 0.021851
447.4117 | 0.0416428 | 447.4117 | 0.0481154 | 447.4117 | 0.0450542 | 447.4117 | 0.04829 | 447.4117 | 0.0371209 | 447.4117 | 0.0422949 | 447.4117 | 0.0216911
447.8938 | 0.0421372 | 447.8938 | 0.0483243 | 447.8938 | 0.0453865 | 447.8938 | 0.0485235 | 447.8938 | 0.0374691 | 447.8938 | 0.042649 | 447.8938 | 0.0215065
448.3759 | 0.0425651 | 448.3759 | 0.0483684 | 448.3759 | 0.0455136 | 448.3759 | 0.0486254 | 448.3759 | 0.037679 | 448.3759 | 0.0428323 | 448.3759 | 0.0212283
448.858 | 0.0428332 | 448.858 | 0.0482003 | 448.858 | 0.0453575 | 448.858 | 0.0485041 | 448.858 | 0.0376856 | 448.858 | 0.0427724 | 448.858 | 0.0208711
449.3402 | 0.0429325 | 449.3402 | 0.0478867 | 449.3402 | 0.045002 | 449.3402 | 0.0482024 | 449.3402 | 0.0375707 | 449.3402 | 0.0425293 | 449.3402 | 0.0204861
449.8223 | 0.0429821 | 449.8223 | 0.0476023 | 449.8223 | 0.0445885 | 449.8223 | 0.0478741 | 449.8223 | 0.0374603 | 449.8223 | 0.0422379 | 449.8223 | 0.0201838
450.3044 | 0.0431153 | 450.3044 | 0.0475054 | 450.3044 | 0.0443128 | 450.3044 | 0.0476987 | 450.3044 | 0.0375297 | 450.3044 | 0.0420901 | 450.3044 | 0.0200731
450.7865 | 0.043416 | 450.7865 | 0.0477078 | 450.7865 | 0.0442611 | 450.7865 | 0.0477868 | 450.7865 | 0.0378482 | 450.7865 | 0.0422091 | 450.7865 | 0.0202148
451.2687 | 0.0438323 | 451.2687 | 0.0481832 | 451.2687 | 0.0444407 | 451.2687 | 0.0481237 | 451.2687 | 0.0383686 | 451.2687 | 0.042616 | 451.2687 | 0.020582
451.7508 | 0.0442573 | 451.7508 | 0.0487959 | 451.7508 | 0.0447159 | 451.7508 | 0.0485747 | 451.7508 | 0.0389757 | 451.7508 | 0.043194 | 451.7508 | 0.0211105
452.2329 | 0.0445691 | 452.2329 | 0.0493807 | 452.2329 | 0.0449624 | 452.2329 | 0.0489962 | 452.2329 | 0.0395023 | 452.2329 | 0.0438119 | 452.2329 | 0.0216764
452.715 | 0.0446865 | 452.715 | 0.0497971 | 452.715 | 0.0450739 | 452.715 | 0.049267 | 452.715 | 0.039844 | 452.715 | 0.0443726 | 452.715 | 0.0221882
453.1972 | 0.0446699 | 453.1972 | 0.0500417 | 453.1972 | 0.0450822 | 453.1972 | 0.049387 | 453.1972 | 0.0400394 | 453.1972 | 0.0448386 | 453.1972 | 0.0226079
453.6793 | 0.0446576 | 453.6793 | 0.0502023 | 453.6793 | 0.0451146 | 453.6793 | 0.0494543 | 453.6793 | 0.0401928 | 453.6793 | 0.0452872 | 453.6793 | 0.0229534
454.1614 | 0.0448062 | 454.1614 | 0.0503966 | 454.1614 | 0.0452905 | 454.1614 | 0.0495976 | 454.1614 | 0.0404334 | 454.1614 | 0.0458139 | 454.1614 | 0.0232573
454.6436 | 0.0451662 | 454.6436 | 0.0507064 | 454.6436 | 0.0457108 | 454.6436 | 0.0498958 | 454.6436 | 0.0408634 | 454.6436 | 0.046482 | 454.6436 | 0.0235712
455.1257 | 0.0457004 | 455.1257 | 0.051092 | 455.1257 | 0.0463309 | 455.1257 | 0.0503299 | 455.1257 | 0.0414556 | 455.1257 | 0.0472427 | 455.1257 | 0.0238794
455.6078 | 0.0462762 | 455.6078 | 0.0514697 | 455.6078 | 0.0470526 | 455.6078 | 0.0507984 | 455.6078 | 0.0420936 | 455.6078 | 0.0480031 | 455.6078 | 0.0241495
456.0899 | 0.046709 | 456.0899 | 0.0517338 | 456.0899 | 0.0477079 | 456.0899 | 0.0511788 | 456.0899 | 0.0426676 | 456.0899 | 0.0486452 | 456.0899 | 0.0243474
456.5721 | 0.046914 | 456.5721 | 0.0518441 | 456.5721 | 0.0482214 | 456.5721 | 0.051408 | 456.5721 | 0.0430902 | 456.5721 | 0.0491145 | 456.5721 | 0.024474
457.0542 | 0.0469187 | 457.0542 | 0.0518744 | 457.0542 | 0.0485799 | 457.0542 | 0.0515187 | 457.0542 | 0.0433769 | 457.0542 | 0.0494251 | 457.0542 | 0.0245797
457.5363 | 0.04687 | 457.5363 | 0.0519518 | 457.5363 | 0.0489087 | 457.5363 | 0.0516635 | 457.5363 | 0.0436609 | 457.5363 | 0.0497049 | 457.5363 | 0.0247414
458.0184 | 0.0469153 | 458.0184 | 0.0522343 | 458.0184 | 0.0493221 | 458.0184 | 0.05198 | 458.0184 | 0.044068 | 458.0184 | 0.0500907 | 458.0184 | 0.0250575
458.5005 | 0.0471679 | 458.5005 | 0.0527864 | 458.5005 | 0.0499188 | 458.5005 | 0.0525447 | 458.5005 | 0.0446627 | 458.5005 | 0.0506694 | 458.5005 | 0.0255476
458.9827 | 0.0476223 | 458.9827 | 0.0535564 | 458.9827 | 0.050655 | 458.9827 | 0.0533142 | 458.9827 | 0.0454358 | 458.9827 | 0.0513987 | 458.9827 | 0.0261712
459.4648 | 0.048146 | 459.4648 | 0.0543693 | 459.4648 | 0.0514277 | 459.4648 | 0.0541502 | 459.4648 | 0.0462635 | 459.4648 | 0.0521858 | 459.4648 | 0.0268399
459.9469 | 0.0486131 | 459.9469 | 0.0550712 | 459.9469 | 0.052117 | 459.9469 | 0.0548962 | 459.9469 | 0.0470101 | 459.9469 | 0.0529282 | 459.9469 | 0.0274602
460.429 | 0.0489546 | 460.429 | 0.0555808 | 460.429 | 0.0526338 | 460.429 | 0.0554642 | 460.429 | 0.0476365 | 460.429 | 0.0535535 | 460.429 | 0.0279737
460.9112 | 0.0492236 | 460.9112 | 0.0559421 | 460.9112 | 0.0530343 | 460.9112 | 0.0558816 | 460.9112 | 0.048179 | 460.9112 | 0.054115 | 460.9112 | 0.0284133
461.3933 | 0.0495369 | 461.3933 | 0.056311 | 461.3933 | 0.0534234 | 461.3933 | 0.0562749 | 461.3933 | 0.0487563 | 461.3933 | 0.054727 | 461.3933 | 0.0288328
461.8754 | 0.0500634 | 461.8754 | 0.0568351 | 461.8754 | 0.0539666 | 461.8754 | 0.0568001 | 461.8754 | 0.0495298 | 461.8754 | 0.0555159 | 461.8754 | 0.0293017
462.3575 | 0.0509006 | 462.3575 | 0.0576271 | 462.3575 | 0.0547343 | 462.3575 | 0.0575526 | 462.3575 | 0.0505602 | 462.3575 | 0.0565076 | 462.3575 | 0.0298546
462.8397 | 0.0520386 | 462.8397 | 0.0586671 | 462.8397 | 0.0557325 | 462.8397 | 0.058555 | 462.8397 | 0.0517951 | 462.8397 | 0.0576514 | 462.8397 | 0.0304627
463.3218 | 0.053334 | 463.3218 | 0.0598281 | 463.3218 | 0.0568359 | 463.3218 | 0.0597053 | 463.3218 | 0.0531124 | 463.3218 | 0.0588048 | 463.3218 | 0.0310395
463.8039 | 0.0546278 | 463.8039 | 0.0609517 | 463.8039 | 0.0579241 | 463.8039 | 0.060873 | 463.8039 | 0.0543316 | 463.8039 | 0.0598236 | 463.8039 | 0.0315197
464.286 | 0.0558032 | 464.286 | 0.0618981 | 464.286 | 0.0588833 | 464.286 | 0.061961 | 464.286 | 0.0553312 | 464.286 | 0.0606074 | 464.286 | 0.0318491
464.7682 | 0.0568067 | 464.7682 | 0.0626599 | 464.7682 | 0.0597301 | 464.7682 | 0.06295 | 464.7682 | 0.0561333 | 464.7682 | 0.0612013 | 464.7682 | 0.0320506
465.2503 | 0.057704 | 465.2503 | 0.0633183 | 465.2503 | 0.0605248 | 465.2503 | 0.0638891 | 465.2503 | 0.0568337 | 465.2503 | 0.0617368 | 465.2503 | 0.0322082
465.7324 | 0.0585845 | 465.7324 | 0.0639923 | 465.7324 | 0.0613799 | 465.7324 | 0.0648431 | 465.7324 | 0.0575696 | 465.7324 | 0.0623795 | 465.7324 | 0.0324254
466.2145 | 0.0595124 | 466.2145 | 0.0647758 | 466.2145 | 0.0623623 | 466.2145 | 0.0658322 | 466.2145 | 0.0584664 | 466.2145 | 0.063208 | 466.2145 | 0.0327803
466.6967 | 0.060445 | 466.6967 | 0.0656491 | 466.6967 | 0.0634214 | 466.6967 | 0.0668037 | 466.6967 | 0.0595252 | 466.6967 | 0.0642279 | 466.6967 | 0.0332819
467.1788 | 0.0613087 | 467.1788 | 0.0665488 | 467.1788 | 0.0644725 | 467.1788 | 0.0676583 | 467.1788 | 0.060652 | 467.1788 | 0.0653405 | 467.1788 | 0.033913
467.6609 | 0.0620264 | 467.6609 | 0.0673818 | 467.6609 | 0.0653775 | 467.6609 | 0.0683129 | 467.6609 | 0.0617431 | 467.6609 | 0.066427 | 467.6609 | 0.0345953
468.143 | 0.0625558 | 468.143 | 0.068114 | 468.143 | 0.0660982 | 468.143 | 0.0687568 | 468.143 | 0.0626969 | 468.143 | 0.0673842 | 468.143 | 0.0352746
468.6252 | 0.0629798 | 468.6252 | 0.0687652 | 468.6252 | 0.0666547 | 468.6252 | 0.0691142 | 468.6252 | 0.0634963 | 468.6252 | 0.0682311 | 468.6252 | 0.0359348
469.1073 | 0.0634402 | 469.1073 | 0.0694499 | 469.1073 | 0.0671901 | 469.1073 | 0.0695455 | 469.1073 | 0.0642362 | 469.1073 | 0.0690655 | 469.1073 | 0.0366013
469.5894 | 0.0640839 | 469.5894 | 0.0702722 | 469.5894 | 0.0678237 | 469.5894 | 0.0702052 | 469.5894 | 0.0650019 | 469.5894 | 0.0699752 | 469.5894 | 0.0373036
470.0715 | 0.0649511 | 470.0715 | 0.0712685 | 470.0715 | 0.0686573 | 470.0715 | 0.0711552 | 470.0715 | 0.0658851 | 470.0715 | 0.0710271 | 470.0715 | 0.0380831
470.5536 | 0.0659958 | 470.5536 | 0.0723819 | 470.5536 | 0.0696533 | 470.5536 | 0.0723301 | 470.5536 | 0.0668715 | 470.5536 | 0.0721906 | 470.5536 | 0.0389114
471.0358 | 0.0670811 | 471.0358 | 0.0734493 | 471.0358 | 0.0707249 | 471.0358 | 0.0735657 | 471.0358 | 0.0678769 | 471.0358 | 0.0733711 | 471.0358 | 0.0397375
471.5179 | 0.0680216 | 471.5179 | 0.0743292 | 471.5179 | 0.0717153 | 471.5179 | 0.0746783 | 471.5179 | 0.0688256 | 471.5179 | 0.0744329 | 471.5179 | 0.040505
472 | 0.0687289 | 472 | 0.0749451 | 472 | 0.07254 | 472 | 0.0755519 | 472 | 0.0696533 | 472 | 0.0753305 | 472 | 0.0411902
472.4821 | 0.0692214 | 472.4821 | 0.0753376 | 472.4821 | 0.073202 | 472.4821 | 0.0761887 | 472.4821 | 0.0703748 | 472.4821 | 0.0761068 | 472.4821 | 0.041807
472.9643 | 0.0696285 | 472.9643 | 0.0756539 | 472.9643 | 0.0737532 | 472.9643 | 0.0766898 | 472.9643 | 0.0710999 | 472.9643 | 0.0768903 | 472.9643 | 0.0424383
473.4464 | 0.0700757 | 473.4464 | 0.0760297 | 473.4464 | 0.0743076 | 473.4464 | 0.07717 | 473.4464 | 0.0719173 | 473.4464 | 0.0777859 | 473.4464 | 0.043136
473.9285 | 0.0706614 | 473.9285 | 0.0765672 | 473.9285 | 0.0748953 | 473.9285 | 0.077717 | 473.9285 | 0.0728604 | 473.9285 | 0.0788563 | 473.9285 | 0.0439255
474.4106 | 0.0713694 | 474.4106 | 0.0772501 | 474.4106 | 0.0755089 | 474.4106 | 0.0782882 | 474.4106 | 0.0739051 | 474.4106 | 0.0800469 | 474.4106 | 0.0447716
474.8928 | 0.0721026 | 474.8928 | 0.0779714 | 474.8928 | 0.0760409 | 474.8928 | 0.0787774 | 474.8928 | 0.0749265 | 474.8928 | 0.0812279 | 474.8928 | 0.0455963
475.3749 | 0.0727076 | 475.3749 | 0.0786103 | 475.3749 | 0.0764217 | 475.3749 | 0.0790714 | 475.3749 | 0.0757897 | 475.3749 | 0.0822266 | 475.3749 | 0.0463123
475.857 | 0.0731109 | 475.857 | 0.0790675 | 475.857 | 0.0766009 | 475.857 | 0.0791297 | 475.857 | 0.0764431 | 475.857 | 0.0829634 | 475.857 | 0.0468594
476.3391 | 0.0733324 | 476.3391 | 0.0793655 | 476.3391 | 0.076656 | 476.3391 | 0.0790198 | 476.3391 | 0.0768936 | 476.3391 | 0.0834659 | 476.3391 | 0.0472663
476.8213 | 0.0734455 | 476.8213 | 0.0795974 | 476.8213 | 0.0766912 | 476.8213 | 0.0788919 | 476.8213 | 0.0772215 | 476.8213 | 0.0838229 | 476.8213 | 0.0475851
477.3034 | 0.0735792 | 477.3034 | 0.0798844 | 477.3034 | 0.0768437 | 477.3034 | 0.0789064 | 477.3034 | 0.0775556 | 477.3034 | 0.0841792 | 477.3034 | 0.0478966
477.7855 | 0.0738104 | 477.7855 | 0.0802671 | 477.7855 | 0.0771897 | 477.7855 | 0.0791537 | 477.7855 | 0.0779487 | 477.7855 | 0.0846217 | 477.7855 | 0.0482615
478.2676 | 0.0741404 | 478.2676 | 0.0807293 | 478.2676 | 0.0776802 | 478.2676 | 0.0796095 | 478.2676 | 0.0783768 | 478.2676 | 0.0851557 | 478.2676 | 0.0486904
478.7498 | 0.074467 | 478.7498 | 0.0811734 | 478.7498 | 0.0782297 | 478.7498 | 0.0801418 | 478.7498 | 0.0787818 | 478.7498 | 0.0856768 | 478.7498 | 0.0491405
479.2319 | 0.074695 | 479.2319 | 0.0814887 | 479.2319 | 0.0786949 | 479.2319 | 0.0806198 | 479.2319 | 0.0790658 | 479.2319 | 0.0860904 | 479.2319 | 0.0495789
479.714 | 0.0747716 | 479.714 | 0.0816295 | 479.714 | 0.0790213 | 479.714 | 0.0809317 | 479.714 | 0.07918 | 479.714 | 0.0863387 | 479.714 | 0.0499623
480.1961 | 0.0746903 | 480.1961 | 0.0816073 | 480.1961 | 0.0791951 | 480.1961 | 0.0810736 | 480.1961 | 0.0791849 | 480.1961 | 0.0864614 | 480.1961 | 0.0502954
480.6783 | 0.0745377 | 480.6783 | 0.0815322 | 480.6783 | 0.0793079 | 480.6783 | 0.0811281 | 480.6783 | 0.0791693 | 480.6783 | 0.0865406 | 480.6783 | 0.0506217
481.1604 | 0.0744022 | 481.1604 | 0.0815112 | 481.1604 | 0.0794219 | 481.1604 | 0.0812029 | 481.1604 | 0.0792243 | 481.1604 | 0.0867014 | 481.1604 | 0.0509932
481.6425 | 0.0743358 | 481.6425 | 0.0815936 | 481.6425 | 0.0795903 | 481.6425 | 0.0813602 | 481.6425 | 0.0794115 | 481.6425 | 0.0870067 | 481.6425 | 0.0514303
482.1246 | 0.0742845 | 482.1246 | 0.0817497 | 482.1246 | 0.0797513 | 482.1246 | 0.0815737 | 482.1246 | 0.0796769 | 482.1246 | 0.0874403 | 482.1246 | 0.0519401
482.6068 | 0.0741694 | 482.6068 | 0.0818493 | 482.6068 | 0.0798288 | 482.6068 | 0.0817426 | 482.6068 | 0.0798983 | 482.6068 | 0.087882 | 482.6068 | 0.0524643
483.0889 | 0.0739105 | 483.0889 | 0.0817871 | 483.0889 | 0.0797106 | 483.0889 | 0.0817476 | 483.0889 | 0.0799776 | 483.0889 | 0.0882234 | 483.0889 | 0.0529428
483.571 | 0.0734568 | 483.571 | 0.0815089 | 483.571 | 0.0793787 | 483.571 | 0.0815233 | 483.571 | 0.0798433 | 483.571 | 0.0884053 | 483.571 | 0.0533398
484.0531 | 0.0728721 | 484.0531 | 0.0810563 | 484.0531 | 0.0789023 | 484.0531 | 0.0810885 | 484.0531 | 0.0795164 | 484.0531 | 0.088424 | 484.0531 | 0.0536598
484.5353 | 0.072273 | 484.5353 | 0.0805563 | 484.5353 | 0.0783844 | 484.5353 | 0.0805742 | 484.5353 | 0.0791218 | 484.5353 | 0.088377 | 484.5353 | 0.0539417
485.0174 | 0.0717883 | 485.0174 | 0.080115 | 485.0174 | 0.0779658 | 485.0174 | 0.0801038 | 485.0174 | 0.0787695 | 485.0174 | 0.0883657 | 485.0174 | 0.0542207
485.4995 | 0.0714577 | 485.4995 | 0.0798113 | 485.4995 | 0.0776822 | 485.4995 | 0.0797662 | 485.4995 | 0.0785199 | 485.4995 | 0.0884522 | 485.4995 | 0.0545391
485.9816 | 0.0712629 | 485.9816 | 0.0796196 | 485.9816 | 0.0775178 | 485.9816 | 0.0795628 | 485.9816 | 0.078381 | 485.9816 | 0.0885875 | 485.9816 | 0.0548683
486.4638 | 0.0711099 | 486.4638 | 0.0794496 | 486.4638 | 0.0773487 | 486.4638 | 0.0794183 | 486.4638 | 0.0782613 | 486.4638 | 0.0886893 | 486.4638 | 0.0551607
486.9459 | 0.0709039 | 486.9459 | 0.0791641 | 486.9459 | 0.0770854 | 486.9459 | 0.0792283 | 486.9459 | 0.0780531 | 486.9459 | 0.0886582 | 486.9459 | 0.0553685
487.428 | 0.0705727 | 487.428 | 0.078709 | 487.428 | 0.0766553 | 487.428 | 0.0789242 | 487.428 | 0.0777222 | 487.428 | 0.0884623 | 487.428 | 0.0554764
487.9101 | 0.0701523 | 487.9101 | 0.0781067 | 487.9101 | 0.0761127 | 487.9101 | 0.0785079 | 487.9101 | 0.0772812 | 487.9101 | 0.0881256 | 487.9101 | 0.0555043
488.3923 | 0.0697378 | 488.3923 | 0.0774546 | 488.3923 | 0.0755372 | 488.3923 | 0.0780449 | 488.3923 | 0.0768049 | 488.3923 | 0.0877695 | 488.3923 | 0.0555372
488.8744 | 0.0693985 | 488.8744 | 0.0768765 | 488.8744 | 0.0750556 | 488.8744 | 0.0776182 | 488.8744 | 0.0764117 | 488.8744 | 0.0875126 | 488.8744 | 0.0556289
489.3565 | 0.0691805 | 489.3565 | 0.0764243 | 489.3565 | 0.0747013 | 489.3565 | 0.0772757 | 489.3565 | 0.0761355 | 489.3565 | 0.0874268 | 489.3565 | 0.0558107
489.8386 | 0.0690397 | 489.8386 | 0.0761005 | 489.8386 | 0.0744539 | 489.8386 | 0.0769894 | 489.8386 | 0.0759764 | 489.8386 | 0.0874625 | 489.8386 | 0.05606
490.3208 | 0.0688837 | 490.3208 | 0.0758304 | 490.3208 | 0.0742309 | 490.3208 | 0.0767104 | 490.3208 | 0.0758421 | 490.3208 | 0.0875251 | 490.3208 | 0.0563118
490.8029 | 0.0685851 | 490.8029 | 0.0755217 | 490.8029 | 0.0739125 | 490.8029 | 0.0763528 | 490.8029 | 0.0756254 | 490.8029 | 0.0874908 | 490.8029 | 0.0564906
491.285 | 0.0681049 | 491.285 | 0.0751306 | 491.285 | 0.0734744 | 491.285 | 0.0758874 | 491.285 | 0.0752896 | 491.285 | 0.0872935 | 491.285 | 0.0565396
491.7671 | 0.0674878 | 491.7671 | 0.0746518 | 491.7671 | 0.0729353 | 491.7671 | 0.0753558 | 491.7671 | 0.0748398 | 491.7671 | 0.0869214 | 491.7671 | 0.0564814
492.2493 | 0.0668147 | 492.2493 | 0.0741668 | 492.2493 | 0.0724187 | 492.2493 | 0.0748516 | 492.2493 | 0.07434 | 492.2493 | 0.0864678 | 492.2493 | 0.0563548
492.7314 | 0.0662074 | 492.7314 | 0.0737543 | 492.7314 | 0.0720131 | 492.7314 | 0.0744684 | 492.7314 | 0.0738989 | 492.7314 | 0.0860482 | 492.7314 | 0.056223
493.2135 | 0.06573 | 493.2135 | 0.0734481 | 493.2135 | 0.0717917 | 493.2135 | 0.0742448 | 493.2135 | 0.0735582 | 493.2135 | 0.0857124 | 493.2135 | 0.056132
493.6956 | 0.0653794 | 493.6956 | 0.0732221 | 493.6956 | 0.0717005 | 493.6956 | 0.074139 | 493.6956 | 0.0732976 | 493.6956 | 0.0854696 | 493.6956 | 0.0560855
494.1778 | 0.0650651 | 494.1778 | 0.0729698 | 494.1778 | 0.071657 | 494.1778 | 0.0740488 | 494.1778 | 0.0730741 | 494.1778 | 0.0852593 | 494.1778 | 0.0560419
494.6599 | 0.0647149 | 494.6599 | 0.0726129 | 494.6599 | 0.0715209 | 494.6599 | 0.073863 | 494.6599 | 0.0728063 | 494.6599 | 0.085017 | 494.6599 | 0.0559763
495.142 | 0.0643018 | 495.142 | 0.0721171 | 495.142 | 0.0712406 | 495.142 | 0.0735112 | 495.142 | 0.0724492 | 495.142 | 0.0846879 | 495.142 | 0.0558548
495.6241 | 0.0638388 | 495.6241 | 0.071524 | 495.6241 | 0.0708057 | 495.6241 | 0.0730346 | 495.6241 | 0.072049 | 495.6241 | 0.0843148 | 495.6241 | 0.0556905
496.1063 | 0.0634198 | 496.1063 | 0.0709448 | 496.1063 | 0.0703067 | 496.1063 | 0.072512 | 496.1063 | 0.0716647 | 496.1063 | 0.0839822 | 496.1063 | 0.0555325
496.5884 | 0.0631295 | 496.5884 | 0.0704643 | 496.5884 | 0.0698564 | 496.5884 | 0.0720504 | 496.5884 | 0.0713565 | 496.5884 | 0.083787 | 496.5884 | 0.0554389
497.0705 | 0.0630125 | 497.0705 | 0.0701493 | 497.0705 | 0.069504 | 497.0705 | 0.0717199 | 497.0705 | 0.0711695 | 497.0705 | 0.0837463 | 497.0705 | 0.0554388
497.5526 | 0.0630077 | 497.5526 | 0.0699786 | 497.5526 | 0.0692716 | 497.5526 | 0.0715208 | 497.5526 | 0.0710555 | 497.5526 | 0.0838298 | 497.5526 | 0.0555518
498.0348 | 0.0630302 | 498.0348 | 0.0698821 | 498.0348 | 0.0690824 | 498.0348 | 0.0713922 | 498.0348 | 0.0709211 | 498.0348 | 0.0839369 | 498.0348 | 0.0557332
498.5169 | 0.0629811 | 498.5169 | 0.0697488 | 498.5169 | 0.0688816 | 498.5169 | 0.0712542 | 498.5169 | 0.0707066 | 498.5169 | 0.0839682 | 498.5169 | 0.0559346
498.999 | 0.062824 | 498.999 | 0.0695415 | 498.999 | 0.0686071 | 498.999 | 0.0710588 | 498.999 | 0.0703729 | 498.999 | 0.0838435 | 498.999 | 0.0561226
499.4811 | 0.0625715 | 499.4811 | 0.069283 | 499.4811 | 0.0682966 | 499.4811 | 0.0708185 | 499.4811 | 0.0699549 | 499.4811 | 0.0835927 | 499.4811 | 0.0562953
499.9633 | 0.0623276 | 499.9633 | 0.0690534 | 499.9633 | 0.0679987 | 499.9633 | 0.0705981 | 499.9633 | 0.0695695 | 499.9633 | 0.0833146 | 499.9633 | 0.0564805
500.4454 | 0.0622063 | 500.4454 | 0.0689499 | 500.4454 | 0.0678111 | 500.4454 | 0.0704654 | 500.4454 | 0.069309 | 500.4454 | 0.0830983 | 500.4454 | 0.0567022
500.9275 | 0.0622461 | 500.9275 | 0.0689962 | 500.9275 | 0.0677545 | 500.9275 | 0.0704859 | 500.9275 | 0.0692176 | 500.9275 | 0.0830269 | 500.9275 | 0.0569983
501.4096 | 0.0624372 | 501.4096 | 0.0691741 | 501.4096 | 0.0678178 | 501.4096 | 0.0706362 | 501.4096 | 0.0692963 | 501.4096 | 0.0831043 | 501.4096 | 0.0573436
501.8918 | 0.0626952 | 501.8918 | 0.0693984 | 501.8918 | 0.0679387 | 501.8918 | 0.0708533 | 501.8918 | 0.0694568 | 501.8918 | 0.0832809 | 501.8918 | 0.0576963
502.3739 | 0.0629264 | 502.3739 | 0.0695738 | 502.3739 | 0.0680156 | 502.3739 | 0.0710634 | 502.3739 | 0.0695982 | 502.3739 | 0.0834561 | 502.3739 | 0.0580105
502.856 | 0.0630444 | 502.856 | 0.0696606 | 502.856 | 0.0680249 | 502.856 | 0.0712247 | 502.856 | 0.06969 | 502.856 | 0.0835879 | 502.856 | 0.0582634
503.3381 | 0.0630622 | 503.3381 | 0.0696604 | 503.3381 | 0.0679638 | 503.3381 | 0.0713512 | 503.3381 | 0.0697398 | 503.3381 | 0.0836841 | 503.3381 | 0.0584595
503.8203 | 0.0630534 | 503.8203 | 0.0696631 | 503.8203 | 0.0679171 | 503.8203 | 0.0715007 | 503.8203 | 0.0698111 | 503.8203 | 0.0838128 | 503.8203 | 0.0586621
504.3024 | 0.0630772 | 504.3024 | 0.0697568 | 504.3024 | 0.0679346 | 504.3024 | 0.0717336 | 504.3024 | 0.0700066 | 504.3024 | 0.0840212 | 504.3024 | 0.0589085
504.7845 | 0.0631923 | 504.7845 | 0.0699871 | 504.7845 | 0.0680677 | 504.7845 | 0.0720749 | 504.7845 | 0.07036 | 504.7845 | 0.08435 | 504.7845 | 0.0592241
505.2666 | 0.0633892 | 505.2666 | 0.0703405 | 505.2666 | 0.0682695 | 505.2666 | 0.0724924 | 505.2666 | 0.0708368 | 505.2666 | 0.0847697 | 505.2666 | 0.0595956
505.7487 | 0.0636214 | 505.7487 | 0.0707171 | 505.7487 | 0.0684902 | 505.7487 | 0.0729047 | 505.7487 | 0.071375 | 505.7487 | 0.085213 | 505.7487 | 0.0599812
506.2309 | 0.0638039 | 506.2309 | 0.071036 | 506.2309 | 0.0686401 | 506.2309 | 0.073259 | 506.2309 | 0.0718654 | 506.2309 | 0.0855774 | 506.2309 | 0.0603219
506.713 | 0.0639196 | 506.713 | 0.0712476 | 506.713 | 0.0687153 | 506.713 | 0.0735146 | 506.713 | 0.0722323 | 506.713 | 0.0858331 | 506.713 | 0.0606131
507.1951 | 0.0640114 | 507.1951 | 0.0713819 | 507.1951 | 0.068738 | 507.1951 | 0.0737015 | 507.1951 | 0.0724941 | 507.1951 | 0.0860191 | 507.1951 | 0.0608594
507.6772 | 0.0641381 | 507.6772 | 0.0714982 | 507.6772 | 0.0688096 | 507.6772 | 0.0738948 | 507.6772 | 0.0726976 | 507.6772 | 0.0862005 | 507.6772 | 0.0611099
508.1594 | 0.0643925 | 508.1594 | 0.0716992 | 508.1594 | 0.0690348 | 508.1594 | 0.0741722 | 508.1594 | 0.0729128 | 508.1594 | 0.0864821 | 508.1594 | 0.0614249
508.6415 | 0.064815 | 508.6415 | 0.0720408 | 508.6415 | 0.0694416 | 508.6415 | 0.0745715 | 508.6415 | 0.0732175 | 508.6415 | 0.0869206 | 508.6415 | 0.0618473
509.1236 | 0.06539 | 509.1236 | 0.072512 | 509.1236 | 0.0700283 | 509.1236 | 0.0750709 | 509.1236 | 0.0736014 | 509.1236 | 0.0875157 | 509.1236 | 0.0623829
509.6057 | 0.0660214 | 509.6057 | 0.073057 | 509.6057 | 0.0706968 | 509.6057 | 0.0756067 | 509.6057 | 0.0740495 | 509.6057 | 0.0881803 | 509.6057 | 0.0629937
510.0879 | 0.0666343 | 510.0879 | 0.0735744 | 510.0879 | 0.0713751 | 510.0879 | 0.0761134 | 510.0879 | 0.0745066 | 510.0879 | 0.0888417 | 510.0879 | 0.0636546
510.57 | 0.0671844 | 510.57 | 0.074028 | 510.57 | 0.0719865 | 510.57 | 0.0765666 | 510.57 | 0.0749432 | 510.57 | 0.0894483 | 510.57 | 0.0643203
511.0521 | 0.0676996 | 511.0521 | 0.0744327 | 511.0521 | 0.0725535 | 511.0521 | 0.0770007 | 511.0521 | 0.0754055 | 511.0521 | 0.0900164 | 511.0521 | 0.0649798
511.5342 | 0.0682293 | 511.5342 | 0.0748561 | 511.5342 | 0.0731099 | 511.5342 | 0.0774802 | 511.5342 | 0.0759423 | 511.5342 | 0.090582 | 511.5342 | 0.0656462
512.0164 | 0.0688588 | 512.0164 | 0.0753864 | 512.0164 | 0.0737381 | 512.0164 | 0.0780963 | 512.0164 | 0.0765998 | 512.0164 | 0.0912215 | 512.0164 | 0.0663386
512.4985 | 0.0696349 | 512.4985 | 0.0760465 | 512.4985 | 0.0744482 | 512.4985 | 0.0788633 | 512.4985 | 0.0774111 | 512.4985 | 0.0919689 | 512.4985 | 0.067053
512.9806 | 0.0705055 | 512.9806 | 0.0768237 | 512.9806 | 0.0752336 | 512.9806 | 0.0797389 | 512.9806 | 0.07832 | 512.9806 | 0.0928125 | 512.9806 | 0.0677886
513.4628 | 0.0713951 | 513.4628 | 0.0776405 | 513.4628 | 0.0760026 | 513.4628 | 0.0806327 | 513.4628 | 0.0792247 | 513.4628 | 0.0936656 | 513.4628 | 0.0684961
513.9449 | 0.0722027 | 513.9449 | 0.0784032 | 513.9449 | 0.0766893 | 513.9449 | 0.0814508 | 513.9449 | 0.0800519 | 513.9449 | 0.0944668 | 513.9449 | 0.0691349
514.427 | 0.0728745 | 514.427 | 0.0790611 | 514.427 | 0.0772669 | 514.427 | 0.0821414 | 514.427 | 0.0807406 | 514.427 | 0.0951819 | 514.427 | 0.0696877
514.9091 | 0.073391 | 514.9091 | 0.0795951 | 514.9091 | 0.0777398 | 514.9091 | 0.0827191 | 514.9091 | 0.0812973 | 514.9091 | 0.0958453 | 514.9091 | 0.0701697
515.3912 | 0.0738222 | 515.3912 | 0.080074 | 515.3912 | 0.0782019 | 515.3912 | 0.0832487 | 515.3912 | 0.0818131 | 515.3912 | 0.0965067 | 515.3912 | 0.0706123
515.8734 | 0.0742604 | 515.8734 | 0.0805761 | 515.8734 | 0.0787141 | 515.8734 | 0.083804 | 515.8734 | 0.0823651 | 515.8734 | 0.0972471 | 515.8734 | 0.0710798
516.3555 | 0.0747459 | 516.3555 | 0.0811666 | 516.3555 | 0.0793403 | 516.3555 | 0.0844228 | 516.3555 | 0.0829989 | 516.3555 | 0.0981035 | 516.3555 | 0.0715863
516.8376 | 0.0752985 | 516.8376 | 0.0818257 | 516.8376 | 0.0800438 | 516.8376 | 0.0850738 | 516.8376 | 0.0837324 | 516.8376 | 0.0990148 | 516.8376 | 0.0721211
517.3198 | 0.0758829 | 517.3198 | 0.0825164 | 517.3198 | 0.0807789 | 517.3198 | 0.0857114 | 517.3198 | 0.0845024 | 517.3198 | 0.0998976 | 517.3198 | 0.0726468
517.8019 | 0.0764597 | 517.8019 | 0.0831751 | 517.8019 | 0.0814528 | 517.8019 | 0.0862583 | 517.8019 | 0.085231 | 517.8019 | 0.1006532 | 517.8019 | 0.0731202
518.284 | 0.0769864 | 518.284 | 0.0837667 | 518.284 | 0.082051 | 518.284 | 0.0866909 | 518.284 | 0.0858984 | 518.284 | 0.1012391 | 518.284 | 0.0735199
518.7661 | 0.0774968 | 518.7661 | 0.0843163 | 518.7661 | 0.0825809 | 518.7661 | 0.0870507 | 518.7661 | 0.0865077 | 518.7661 | 0.1016585 | 518.7661 | 0.073849
519.2482 | 0.0780615 | 519.2482 | 0.0848631 | 519.2482 | 0.0831386 | 519.2482 | 0.0874284 | 519.2482 | 0.0871058 | 519.2482 | 0.1020065 | 519.2482 | 0.07417
519.7303 | 0.0787212 | 519.7303 | 0.0854843 | 519.7303 | 0.0837848 | 519.7303 | 0.0879183 | 519.7303 | 0.0877784 | 519.7303 | 0.1023856 | 519.7303 | 0.0745218
520.2125 | 0.0795076 | 520.2125 | 0.0862149 | 520.2125 | 0.0845686 | 520.2125 | 0.0885722 | 520.2125 | 0.0885472 | 520.2125 | 0.1028733 | 520.2125 | 0.0749355
520.6946 | 0.0803852 | 520.6946 | 0.0870365 | 520.6946 | 0.0854732 | 520.6946 | 0.0893741 | 520.6946 | 0.0893799 | 520.6946 | 0.1034515 | 520.6946 | 0.075408
521.1768 | 0.081285 | 521.1768 | 0.0878979 | 521.1768 | 0.0863976 | 521.1768 | 0.0902546 | 521.1768 | 0.0902295 | 521.1768 | 0.1040757 | 521.1768 | 0.0759078
521.6589 | 0.0821041 | 521.6589 | 0.0887113 | 521.6589 | 0.0872695 | 521.6589 | 0.0911299 | 521.6589 | 0.0910118 | 521.6589 | 0.1046739 | 521.6589 | 0.0763827
522.141 | 0.0828091 | 522.141 | 0.089455 | 522.141 | 0.0880129 | 522.141 | 0.0919385 | 522.141 | 0.0916769 | 522.141 | 0.1052139 | 522.141 | 0.0768256
522.6231 | 0.0834169 | 522.6231 | 0.0901518 | 522.6231 | 0.0886556 | 522.6231 | 0.0927041 | 522.6231 | 0.0922626 | 522.6231 | 0.1056923 | 522.6231 | 0.0772248
523.1052 | 0.0840044 | 523.1052 | 0.0908695 | 523.1052 | 0.0892415 | 523.1052 | 0.0934664 | 523.1052 | 0.0928236 | 523.1052 | 0.1061859 | 523.1052 | 0.077604
523.5873 | 0.0846303 | 523.5873 | 0.0916905 | 523.5873 | 0.0898706 | 523.5873 | 0.0942836 | 523.5873 | 0.0934256 | 523.5873 | 0.1067846 | 523.5873 | 0.0779915
524.0695 | 0.0853525 | 524.0695 | 0.0926302 | 524.0695 | 0.0905754 | 524.0695 | 0.0951818 | 524.0695 | 0.094134 | 524.0695 | 0.1075148 | 524.0695 | 0.0784028
524.5516 | 0.0861738 | 524.5516 | 0.0936711 | 524.5516 | 0.0913719 | 524.5516 | 0.0961348 | 524.5516 | 0.0949309 | 524.5516 | 0.1083718 | 524.5516 | 0.078818
525.0338 | 0.0870211 | 525.0338 | 0.0947339 | 525.0338 | 0.0921871 | 525.0338 | 0.0970752 | 525.0338 | 0.0957514 | 525.0338 | 0.1092856 | 525.0338 | 0.0792291
525.5159 | 0.0878361 | 525.5159 | 0.0957322 | 525.5159 | 0.0929698 | 525.5159 | 0.0979323 | 525.5159 | 0.0965484 | 525.5159 | 0.1101748 | 525.5159 | 0.0795969
525.998 | 0.0885795 | 525.998 | 0.0965835 | 525.998 | 0.0936584 | 525.998 | 0.0986744 | 525.998 | 0.0972735 | 525.998 | 0.1109562 | 525.998 | 0.0799139
526.4801 | 0.0892717 | 526.4801 | 0.0972968 | 526.4801 | 0.0942758 | 526.4801 | 0.0993301 | 526.4801 | 0.0979329 | 526.4801 | 0.1116351 | 526.4801 | 0.080202
526.9622 | 0.0899455 | 526.9622 | 0.0979307 | 526.9622 | 0.0948928 | 526.9622 | 0.0999731 | 526.9622 | 0.0986067 | 526.9622 | 0.1122616 | 526.9622 | 0.0805045
527.4443 | 0.0906709 | 527.4443 | 0.0985671 | 527.4443 | 0.0955625 | 527.4443 | 0.1006705 | 527.4443 | 0.0993559 | 527.4443 | 0.1129151 | 527.4443 | 0.0808625
527.9265 | 0.0914875 | 527.9265 | 0.0992801 | 527.9265 | 0.0963484 | 527.9265 | 0.1014793 | 527.9265 | 0.1002094 | 527.9265 | 0.1136221 | 527.9265 | 0.0812829
528.4086 | 0.0923552 | 528.4086 | 0.1000656 | 528.4086 | 0.0972186 | 528.4086 | 0.1023663 | 528.4086 | 0.1011721 | 528.4086 | 0.1143865 | 528.4086 | 0.0817672
528.8907 | 0.0932254 | 528.8907 | 0.1009042 | 528.8907 | 0.0981328 | 528.8907 | 0.1032613 | 528.8907 | 0.102161 | 528.8907 | 0.115154 | 528.8907 | 0.0822607
529.3729 | 0.0940339 | 529.3729 | 0.1017455 | 529.3729 | 0.0989954 | 529.3729 | 0.1040878 | 529.3729 | 0.10312 | 529.3729 | 0.115863 | 529.3729 | 0.0827151
529.855 | 0.0947581 | 529.855 | 0.1025524 | 529.855 | 0.0997763 | 529.855 | 0.1048054 | 529.855 | 0.1039878 | 529.855 | 0.116445 | 529.855 | 0.0831047
530.3371 | 0.0953933 | 530.3371 | 0.1033283 | 530.3371 | 0.1004532 | 530.3371 | 0.1054319 | 530.3371 | 0.1047527 | 530.3371 | 0.1169102 | 530.3371 | 0.0834388
530.8192 | 0.0959998 | 530.8192 | 0.1040729 | 530.8192 | 0.1010869 | 530.8192 | 0.106028 | 530.8192 | 0.1054747 | 530.8192 | 0.1173128 | 530.8192 | 0.083748
531.3013 | 0.0966365 | 531.3013 | 0.1048144 | 531.3013 | 0.1017082 | 531.3013 | 0.1066581 | 531.3013 | 0.1061947 | 531.3013 | 0.1176914 | 531.3013 | 0.0841004
531.7834 | 0.097293 | 531.7834 | 0.1055406 | 531.7834 | 0.1023489 | 531.7834 | 0.1073449 | 531.7834 | 0.106925 | 531.7834 | 0.1180917 | 531.7834 | 0.0845177
532.2656 | 0.097933 | 532.2656 | 0.1061958 | 532.2656 | 0.1029893 | 532.2656 | 0.1080466 | 532.2656 | 0.1076577 | 532.2656 | 0.1185038 | 532.2656 | 0.0849971
532.7477 | 0.098468 | 532.7477 | 0.1067084 | 532.7477 | 0.1035364 | 532.7477 | 0.1086693 | 532.7477 | 0.1083114 | 532.7477 | 0.1188873 | 532.7477 | 0.0855045
533.2299 | 0.0988163 | 533.2299 | 0.1069833 | 533.2299 | 0.103926 | 533.2299 | 0.1090967 | 533.2299 | 0.1087933 | 533.2299 | 0.1191623 | 533.2299 | 0.0859906
533.712 | 0.0989044 | 533.712 | 0.1069994 | 533.712 | 0.1040836 | 533.712 | 0.109277 | 533.712 | 0.1090699 | 533.712 | 0.1193052 | 533.712 | 0.0864065
534.1941 | 0.0987465 | 534.1941 | 0.1067819 | 534.1941 | 0.1040258 | 534.1941 | 0.1091891 | 534.1941 | 0.1091316 | 534.1941 | 0.1193295 | 534.1941 | 0.0867579
534.6762 | 0.0984039 | 534.6762 | 0.1064074 | 534.6762 | 0.1037754 | 534.6762 | 0.1088763 | 534.6762 | 0.1090182 | 534.6762 | 0.1192982 | 534.6762 | 0.087048
535.1583 | 0.0979181 | 535.1583 | 0.1059233 | 535.1583 | 0.1034105 | 535.1583 | 0.1084006 | 535.1583 | 0.1088194 | 535.1583 | 0.1192522 | 535.1583 | 0.0873025
535.6404 | 0.0973321 | 535.6404 | 0.105371 | 535.6404 | 0.1029466 | 535.6404 | 0.107803 | 535.6404 | 0.1085783 | 535.6404 | 0.1192341 | 535.6404 | 0.0875432
536.1226 | 0.0966321 | 536.1226 | 0.1047291 | 536.1226 | 0.1023973 | 536.1226 | 0.1070802 | 536.1226 | 0.1082978 | 536.1226 | 0.1192287 | 536.1226 | 0.0877733
536.6047 | 0.0957812 | 536.6047 | 0.1039393 | 536.6047 | 0.1017022 | 536.6047 | 0.106195 | 536.6047 | 0.1079728 | 536.6047 | 0.1191911 | 536.6047 | 0.0879823
537.0869 | 0.0947156 | 537.0869 | 0.1029558 | 537.0869 | 0.1008384 | 537.0869 | 0.1051088 | 537.0869 | 0.1075556 | 537.0869 | 0.1190399 | 537.0869 | 0.0881453
537.569 | 0.0934446 | 537.569 | 0.1017471 | 537.569 | 0.0997783 | 537.569 | 0.1038212 | 537.569 | 0.1070178 | 537.569 | 0.1187534 | 537.569 | 0.0882826
538.0511 | 0.0920271 | 538.0511 | 0.1003743 | 538.0511 | 0.0985786 | 538.0511 | 0.1023896 | 538.0511 | 0.1063983 | 538.0511 | 0.1183515 | 538.0511 | 0.0884048
538.5332 | 0.0905783 | 538.5332 | 0.0989391 | 538.5332 | 0.0973422 | 538.5332 | 0.1009072 | 538.5332 | 0.1057388 | 538.5332 | 0.1179081 | 538.5332 | 0.0885492
539.0153 | 0.0891896 | 539.0153 | 0.097554 | 539.0153 | 0.0961546 | 539.0153 | 0.0995072 | 539.0153 | 0.1050888 | 539.0153 | 0.1174799 | 539.0153 | 0.0887522
539.4975 | 0.0879466 | 539.4975 | 0.0963113 | 539.4975 | 0.0951142 | 539.4975 | 0.0982619 | 539.4975 | 0.1045058 | 539.4975 | 0.1171296 | 539.4975 | 0.0890322
539.9796 | 0.0868751 | 539.9796 | 0.0952189 | 539.9796 | 0.0942294 | 539.9796 | 0.0971971 | 539.9796 | 0.1039823 | 539.9796 | 0.1168752 | 539.9796 | 0.0893686
540.4617 | 0.0859193 | 540.4617 | 0.0942666 | 540.4617 | 0.0935 | 540.4617 | 0.0962894 | 540.4617 | 0.1034806 | 540.4617 | 0.1166655 | 540.4617 | 0.0897483
540.9438 | 0.0850323 | 540.9438 | 0.0934149 | 540.9438 | 0.0928627 | 540.9438 | 0.0954928 | 540.9438 | 0.1029921 | 540.9438 | 0.1164676 | 540.9438 | 0.0901208
541.426 | 0.0841767 | 541.426 | 0.0926412 | 541.426 | 0.0923056 | 541.426 | 0.0947748 | 541.426 | 0.1025036 | 541.426 | 0.1162595 | 541.426 | 0.0904582
541.9081 | 0.0833675 | 541.9081 | 0.0919671 | 541.9081 | 0.0918079 | 541.9081 | 0.0941385 | 541.9081 | 0.1020413 | 541.9081 | 0.1160697 | 541.9081 | 0.0907542
542.3902 | 0.0826306 | 542.3902 | 0.0914153 | 542.3902 | 0.091419 | 542.3902 | 0.0936169 | 542.3902 | 0.1016893 | 542.3902 | 0.1159296 | 542.3902 | 0.0910231
542.8723 | 0.0820368 | 542.8723 | 0.0910392 | 542.8723 | 0.0911564 | 542.8723 | 0.0932486 | 542.8723 | 0.1015001 | 542.8723 | 0.1159055 | 542.8723 | 0.091273
543.3545 | 0.0816381 | 543.3545 | 0.0908537 | 543.3545 | 0.0910576 | 543.3545 | 0.0930462 | 543.3545 | 0.1014924 | 543.3545 | 0.1160271 | 543.3545 | 0.0915313
543.8366 | 0.0814176 | 543.8366 | 0.0908372 | 543.8366 | 0.0910826 | 543.8366 | 0.0929717 | 543.8366 | 0.1016658 | 543.8366 | 0.1162894 | 543.8366 | 0.0917766
544.3187 | 0.0813502 | 544.3187 | 0.0909027 | 544.3187 | 0.091191 | 544.3187 | 0.0929837 | 544.3187 | 0.101949 | 544.3187 | 0.11662 | 544.3187 | 0.0919853
544.8008 | 0.0813848 | 544.8008 | 0.0909867 | 544.8008 | 0.0913336 | 544.8008 | 0.0930056 | 544.8008 | 0.1022597 | 544.8008 | 0.1169682 | 544.8008 | 0.092136
545.283 | 0.0814922 | 545.283 | 0.0910456 | 545.283 | 0.0914525 | 545.283 | 0.0929991 | 545.283 | 0.1025665 | 545.283 | 0.1172961 | 545.283 | 0.0922285
545.7651 | 0.0816411 | 545.7651 | 0.0910827 | 545.7651 | 0.0915665 | 545.7651 | 0.0929701 | 545.7651 | 0.1028499 | 545.7651 | 0.117617 | 545.7651 | 0.0922894
546.2472 | 0.0818544 | 546.2472 | 0.0911525 | 546.2472 | 0.0916873 | 546.2472 | 0.0929629 | 546.2472 | 0.1031276 | 546.2472 | 0.1179491 | 546.2472 | 0.092355
546.7293 | 0.0821572 | 546.7293 | 0.0912884 | 546.7293 | 0.091874 | 546.7293 | 0.0930292 | 546.7293 | 0.1034589 | 546.7293 | 0.1183462 | 546.7293 | 0.092492
547.2115 | 0.0825231 | 547.2115 | 0.0915289 | 547.2115 | 0.092126 | 547.2115 | 0.093197 | 547.2115 | 0.1038547 | 547.2115 | 0.1188371 | 547.2115 | 0.0927194
547.6936 | 0.0829217 | 547.6936 | 0.0918557 | 547.6936 | 0.0924473 | 547.6936 | 0.0934521 | 547.6936 | 0.1042918 | 547.6936 | 0.1193791 | 547.6936 | 0.0930356
548.1757 | 0.0832918 | 548.1757 | 0.0922112 | 548.1757 | 0.0927725 | 548.1757 | 0.0937449 | 548.1757 | 0.1047457 | 548.1757 | 0.1199278 | 548.1757 | 0.0934156
548.6578 | 0.0835878 | 548.6578 | 0.092536 | 548.6578 | 0.0930716 | 548.6578 | 0.0940191 | 548.6578 | 0.105146 | 548.6578 | 0.1204257 | 548.6578 | 0.0938256
549.14 | 0.0837698 | 549.14 | 0.0927659 | 549.14 | 0.0932981 | 549.14 | 0.0942341 | 549.14 | 0.1054846 | 549.14 | 0.1208559 | 549.14 | 0.0942324
549.6221 | 0.0838765 | 549.6221 | 0.0929141 | 549.6221 | 0.0934823 | 549.6221 | 0.0944228 | 549.6221 | 0.1057609 | 549.6221 | 0.1212181 | 549.6221 | 0.0946526
550.1042 | 0.0839718 | 550.1042 | 0.0930278 | 550.1042 | 0.0936455 | 550.1042 | 0.0946238 | 550.1042 | 0.1060049 | 550.1042 | 0.1215798 | 550.1042 | 0.0950913
550.5864 | 0.0841346 | 550.5864 | 0.0931703 | 550.5864 | 0.0938428 | 550.5864 | 0.0948925 | 550.5864 | 0.1062821 | 550.5864 | 0.1220034 | 550.5864 | 0.0955669
551.0685 | 0.0843837 | 551.0685 | 0.0933976 | 551.0685 | 0.0941068 | 551.0685 | 0.0952586 | 551.0685 | 0.1066069 | 551.0685 | 0.1225324 | 551.0685 | 0.0960863
551.5506 | 0.0847219 | 551.5506 | 0.0936949 | 551.5506 | 0.0944028 | 551.5506 | 0.095706 | 551.5506 | 0.1069583 | 551.5506 | 0.1231312 | 551.5506 | 0.0966367
552.0327 | 0.0851136 | 552.0327 | 0.0940366 | 552.0327 | 0.0947073 | 552.0327 | 0.0961817 | 552.0327 | 0.10732 | 552.0327 | 0.1237534 | 552.0327 | 0.0971828
552.5148 | 0.0854823 | 552.5148 | 0.0943696 | 552.5148 | 0.0949551 | 552.5148 | 0.0966219 | 552.5148 | 0.1076452 | 552.5148 | 0.124333 | 552.5148 | 0.0977193
552.9969 | 0.085804 | 552.9969 | 0.0946641 | 552.9969 | 0.0951469 | 552.9969 | 0.0969863 | 552.9969 | 0.1079143 | 552.9969 | 0.124838 | 552.9969 | 0.0982283
553.4791 | 0.086083 | 553.4791 | 0.0948926 | 553.4791 | 0.0952835 | 553.4791 | 0.0972766 | 553.4791 | 0.1081761 | 553.4791 | 0.1252523 | 553.4791 | 0.0987221
553.9612 | 0.0863657 | 553.9612 | 0.0950918 | 553.9612 | 0.0954362 | 553.9612 | 0.0975329 | 553.9612 | 0.1084762 | 553.9612 | 0.1256291 | 553.9612 | 0.0992265
554.4434 | 0.0866741 | 554.4434 | 0.0953016 | 554.4434 | 0.0956385 | 554.4434 | 0.0978057 | 554.4434 | 0.1088561 | 554.4434 | 0.126032 | 554.4434 | 0.0997608
554.9255 | 0.0870356 | 554.9255 | 0.0955506 | 554.9255 | 0.0959367 | 554.9255 | 0.0981164 | 554.9255 | 0.1093519 | 554.9255 | 0.1264728 | 554.9255 | 0.1003223
555.4076 | 0.0874385 | 555.4076 | 0.0958481 | 555.4076 | 0.0962942 | 555.4076 | 0.0984769 | 555.4076 | 0.1099208 | 555.4076 | 0.1269504 | 555.4076 | 0.1008684
555.8897 | 0.0878108 | 555.8897 | 0.0961489 | 555.8897 | 0.0966801 | 555.8897 | 0.0988354 | 555.8897 | 0.1104805 | 555.8897 | 0.1274161 | 555.8897 | 0.1013667
556.3718 | 0.0881076 | 556.3718 | 0.0964297 | 556.3718 | 0.0970145 | 556.3718 | 0.0991397 | 556.3718 | 0.1109703 | 556.3718 | 0.12782 | 556.3718 | 0.1017537
556.8539 | 0.0883034 | 556.8539 | 0.0966747 | 556.8539 | 0.0972726 | 556.8539 | 0.0993586 | 556.8539 | 0.111327 | 556.8539 | 0.1281021 | 556.8539 | 0.101998
557.3361 | 0.0884272 | 557.3361 | 0.0968954 | 557.3361 | 0.0974696 | 557.3361 | 0.0994989 | 557.3361 | 0.1115341 | 557.3361 | 0.1282724 | 557.3361 | 0.102099
557.8182 | 0.0885144 | 557.8182 | 0.0971341 | 557.8182 | 0.0976257 | 557.8182 | 0.099601 | 557.8182 | 0.1116465 | 557.8182 | 0.128364 | 557.8182 | 0.1020822
558.3004 | 0.088637 | 558.3004 | 0.0974009 | 558.3004 | 0.0978088 | 558.3004 | 0.0997142 | 558.3004 | 0.1117036 | 558.3004 | 0.1284264 | 558.3004 | 0.1019698
558.7825 | 0.0888413 | 558.7825 | 0.0977111 | 558.7825 | 0.0980261 | 558.7825 | 0.0998683 | 558.7825 | 0.1117267 | 558.7825 | 0.1284562 | 558.7825 | 0.101803
559.2646 | 0.0890992 | 559.2646 | 0.0980332 | 559.2646 | 0.0982865 | 559.2646 | 0.1000566 | 559.2646 | 0.1117325 | 559.2646 | 0.1284421 | 559.2646 | 0.1015702
559.7467 | 0.0893752 | 559.7467 | 0.0983134 | 559.7467 | 0.0985276 | 559.7467 | 0.1002421 | 559.7467 | 0.1116762 | 559.7467 | 0.1283321 | 559.7467 | 0.1012533
560.2288 | 0.0896134 | 560.2288 | 0.0985105 | 560.2288 | 0.0987204 | 560.2288 | 0.1003705 | 560.2288 | 0.1115085 | 560.2288 | 0.1280842 | 560.2288 | 0.1008328
560.7109 | 0.0897894 | 560.7109 | 0.0985844 | 560.7109 | 0.0988203 | 560.7109 | 0.1004388 | 560.7109 | 0.1112342 | 560.7109 | 0.1276578 | 560.7109 | 0.100306
561.1931 | 0.0898887 | 561.1931 | 0.0985681 | 561.1931 | 0.09886 | 561.1931 | 0.1004495 | 561.1931 | 0.110868 | 561.1931 | 0.1270902 | 561.1931 | 0.0996945
561.6752 | 0.0899614 | 561.6752 | 0.098516 | 561.6752 | 0.0988665 | 561.6752 | 0.1004439 | 561.6752 | 0.1104575 | 561.6752 | 0.126448 | 561.6752 | 0.0990292
562.1573 | 0.0900564 | 562.1573 | 0.0984958 | 562.1573 | 0.0989023 | 562.1573 | 0.1004674 | 562.1573 | 0.1100866 | 562.1573 | 0.1258174 | 562.1573 | 0.0983721
562.6395 | 0.0902107 | 562.6395 | 0.0985182 | 562.6395 | 0.0990064 | 562.6395 | 0.1005429 | 562.6395 | 0.1097845 | 562.6395 | 0.1252293 | 562.6395 | 0.0977405
563.1216 | 0.0903916 | 563.1216 | 0.0985823 | 563.1216 | 0.099147 | 563.1216 | 0.100656 | 563.1216 | 0.1095399 | 563.1216 | 0.1247013 | 563.1216 | 0.0971356
563.6037 | 0.090563 | 563.6037 | 0.0986458 | 563.6037 | 0.0992971 | 563.6037 | 0.100764 | 563.6037 | 0.1093351 | 563.6037 | 0.1242129 | 563.6037 | 0.0965397
564.0858 | 0.0906792 | 564.0858 | 0.0986608 | 564.0858 | 0.0993777 | 564.0858 | 0.1008204 | 564.0858 | 0.109111 | 564.0858 | 0.1237011 | 564.0858 | 0.0959299
564.5679 | 0.0906863 | 564.5679 | 0.0986134 | 564.5679 | 0.0993681 | 564.5679 | 0.100802 | 564.5679 | 0.1088257 | 564.5679 | 0.123151 | 564.5679 | 0.0952863
565.05 | 0.0905989 | 565.05 | 0.098497 | 565.05 | 0.0992436 | 565.05 | 0.1007228 | 565.05 | 0.1085011 | 565.05 | 0.1225735 | 565.05 | 0.0946384
565.5322 | 0.090455 | 565.5322 | 0.0983633 | 565.5322 | 0.099053 | 565.5322 | 0.1006134 | 565.5322 | 0.1081581 | 565.5322 | 0.1220195 | 565.5322 | 0.0940021
566.0143 | 0.0903135 | 566.0143 | 0.0982538 | 566.0143 | 0.0988176 | 566.0143 | 0.1005354 | 566.0143 | 0.1078231 | 566.0143 | 0.1215145 | 566.0143 | 0.093404
566.4965 | 0.0901854 | 566.4965 | 0.0981833 | 566.4965 | 0.0985866 | 566.4965 | 0.1004934 | 566.4965 | 0.107532 | 566.4965 | 0.1210894 | 566.4965 | 0.0928584
566.9786 | 0.0900773 | 566.9786 | 0.0981354 | 566.9786 | 0.0983416 | 566.9786 | 0.1004619 | 566.9786 | 0.1072557 | 566.9786 | 0.1207257 | 566.9786 | 0.0923585
567.4607 | 0.089967 | 567.4607 | 0.0980351 | 567.4607 | 0.0980814 | 567.4607 | 0.1003869 | 567.4607 | 0.1069376 | 567.4607 | 0.1203823 | 567.4607 | 0.0918744
567.9428 | 0.0897962 | 567.9428 | 0.0978378 | 567.9428 | 0.0977612 | 567.9428 | 0.1002151 | 567.9428 | 0.1065492 | 567.9428 | 0.1199831 | 567.9428 | 0.0914055
568.4249 | 0.0895572 | 568.4249 | 0.0975225 | 568.4249 | 0.0973853 | 568.4249 | 0.0999242 | 568.4249 | 0.1060479 | 568.4249 | 0.1195075 | 568.4249 | 0.0909376
568.907 | 0.0892664 | 568.907 | 0.0971155 | 568.907 | 0.096987 | 568.907 | 0.0995391 | 568.907 | 0.1054731 | 568.907 | 0.1189674 | 568.907 | 0.0904864
569.3892 | 0.0889775 | 569.3892 | 0.0966917 | 569.3892 | 0.0965915 | 569.3892 | 0.0991212 | 569.3892 | 0.1048685 | 569.3892 | 0.1184214 | 569.3892 | 0.0900819
569.8713 | 0.0887166 | 569.8713 | 0.0963014 | 569.8713 | 0.0962605 | 569.8713 | 0.0987393 | 569.8713 | 0.1042865 | 569.8713 | 0.1179053 | 569.8713 | 0.08975
570.3535 | 0.0885151 | 570.3535 | 0.0959979 | 570.3535 | 0.0959894 | 570.3535 | 0.0984368 | 570.3535 | 0.1037879 | 570.3535 | 0.1174627 | 570.3535 | 0.0894988
570.8356 | 0.0883653 | 570.8356 | 0.095777 | 570.8356 | 0.0957766 | 570.8356 | 0.0982024 | 570.8356 | 0.1033654 | 570.8356 | 0.1170962 | 570.8356 | 0.0892998
571.3177 | 0.0882002 | 571.3177 | 0.0955947 | 571.3177 | 0.0955531 | 571.3177 | 0.0980176 | 571.3177 | 0.1029763 | 571.3177 | 0.1167427 | 571.3177 | 0.0891379
571.7998 | 0.0879773 | 571.7998 | 0.095403 | 571.7998 | 0.0952887 | 571.7998 | 0.0978216 | 571.7998 | 0.1025968 | 571.7998 | 0.1163604 | 571.7998 | 0.088966
572.2819 | 0.0876706 | 572.2819 | 0.0951445 | 572.2819 | 0.0949386 | 572.2819 | 0.0975825 | 572.2819 | 0.1021888 | 572.2819 | 0.1159195 | 572.2819 | 0.0887651
572.764 | 0.0873042 | 572.764 | 0.0948313 | 572.764 | 0.0945359 | 572.764 | 0.0973056 | 572.764 | 0.1017475 | 572.764 | 0.1154409 | 572.764 | 0.0885411
573.2462 | 0.0869073 | 573.2462 | 0.0945026 | 573.2462 | 0.0941041 | 573.2462 | 0.0970281 | 573.2462 | 0.1013267 | 573.2462 | 0.1149519 | 573.2462 | 0.0883196
573.7283 | 0.0865487 | 573.7283 | 0.0942189 | 573.7283 | 0.0937116 | 573.7283 | 0.096796 | 573.7283 | 0.1009582 | 573.7283 | 0.11452 | 573.7283 | 0.088118
574.2104 | 0.0862684 | 574.2104 | 0.0939948 | 574.2104 | 0.0933662 | 574.2104 | 0.0966337 | 574.2104 | 0.100656 | 574.2104 | 0.1141827 | 574.2104 | 0.0879698
574.6926 | 0.0860795 | 574.6926 | 0.0938373 | 574.6926 | 0.093072 | 574.6926 | 0.0965278 | 574.6926 | 0.1004312 | 574.6926 | 0.1139466 | 574.6926 | 0.0878531
575.1747 | 0.0859331 | 575.1747 | 0.0937105 | 575.1747 | 0.092806 | 575.1747 | 0.0964321 | 575.1747 | 0.1002352 | 575.1747 | 0.1137492 | 575.1747 | 0.087738
575.6568 | 0.0857986 | 575.6568 | 0.0935664 | 575.6568 | 0.0925119 | 575.6568 | 0.0962905 | 575.6568 | 0.1000118 | 575.6568 | 0.1135421 | 575.6568 | 0.0875899
576.1389 | 0.0856603 | 576.1389 | 0.0933845 | 576.1389 | 0.0921948 | 576.1389 | 0.0960574 | 576.1389 | 0.0997524 | 576.1389 | 0.1132811 | 576.1389 | 0.08739
576.621 | 0.0855022 | 576.621 | 0.093148 | 576.621 | 0.0918525 | 576.621 | 0.0957558 | 576.621 | 0.0994515 | 576.621 | 0.1129679 | 576.621 | 0.0871331
577.1032 | 0.0853639 | 577.1032 | 0.0929022 | 577.1032 | 0.0915478 | 577.1032 | 0.095414 | 577.1032 | 0.0991338 | 577.1032 | 0.1126102 | 577.1032 | 0.0868656
577.5853 | 0.0852787 | 577.5853 | 0.0926912 | 577.5853 | 0.0913026 | 577.5853 | 0.0950842 | 577.5853 | 0.0988627 | 577.5853 | 0.1122635 | 577.5853 | 0.0866087
578.0674 | 0.0852695 | 578.0674 | 0.0925427 | 578.0674 | 0.0911528 | 578.0674 | 0.0948044 | 578.0674 | 0.098655 | 578.0674 | 0.1119725 | 578.0674 | 0.086384
578.5496 | 0.0852956 | 578.5496 | 0.0924595 | 578.5496 | 0.0910558 | 578.5496 | 0.0945813 | 578.5496 | 0.0984968 | 578.5496 | 0.111724 | 578.5496 | 0.0861921
579.0317 | 0.0853205 | 579.0317 | 0.0923857 | 579.0317 | 0.0909805 | 579.0317 | 0.0943924 | 579.0317 | 0.0983763 | 579.0317 | 0.1115056 | 579.0317 | 0.0860175
579.5138 | 0.0853045 | 579.5138 | 0.0922859 | 579.5138 | 0.0908533 | 579.5138 | 0.0942055 | 579.5138 | 0.098244 | 579.5138 | 0.1112833 | 579.5138 | 0.0858406
579.9959 | 0.0852022 | 579.9959 | 0.0921338 | 579.9959 | 0.0906671 | 579.9959 | 0.0940015 | 579.9959 | 0.0980667 | 579.9959 | 0.1110457 | 579.9959 | 0.0856436
580.4781 | 0.0850364 | 580.4781 | 0.0919368 | 580.4781 | 0.0904159 | 580.4781 | 0.0937895 | 580.4781 | 0.0978716 | 580.4781 | 0.1107791 | 580.4781 | 0.0854575
580.9602 | 0.0848519 | 580.9602 | 0.0917432 | 580.9602 | 0.0901575 | 580.9602 | 0.0936023 | 580.9602 | 0.0976828 | 580.9602 | 0.1105258 | 580.9602 | 0.0852977
581.4423 | 0.084711 | 581.4423 | 0.0915801 | 581.4423 | 0.0899581 | 581.4423 | 0.0934761 | 581.4423 | 0.0975318 | 581.4423 | 0.1103259 | 581.4423 | 0.0851886
581.9244 | 0.0846271 | 581.9244 | 0.091488 | 581.9244 | 0.0898323 | 581.9244 | 0.0934178 | 581.9244 | 0.0974627 | 581.9244 | 0.110214 | 581.9244 | 0.0851393
582.4066 | 0.0846078 | 582.4066 | 0.0914645 | 582.4066 | 0.089797 | 582.4066 | 0.0934324 | 582.4066 | 0.0974598 | 582.4066 | 0.110165 | 582.4066 | 0.0851346
582.8887 | 0.0846303 | 582.8887 | 0.0914883 | 582.8887 | 0.0897947 | 582.8887 | 0.0934698 | 582.8887 | 0.0974808 | 582.8887 | 0.1101572 | 582.8887 | 0.0851312
583.3708 | 0.0846325 | 583.3708 | 0.0914982 | 583.3708 | 0.0897965 | 583.3708 | 0.0934858 | 583.3708 | 0.097506 | 583.3708 | 0.1101511 | 583.3708 | 0.0851121
583.8529 | 0.084599 | 583.8529 | 0.0914794 | 583.8529 | 0.0897493 | 583.8529 | 0.0934553 | 583.8529 | 0.0975014 | 583.8529 | 0.1101327 | 583.8529 | 0.0850461
584.3351 | 0.0845367 | 584.3351 | 0.091437 | 584.3351 | 0.0896726 | 584.3351 | 0.0933855 | 584.3351 | 0.0974621 | 584.3351 | 0.1100866 | 584.3351 | 0.0849355
584.8172 | 0.0844891 | 584.8172 | 0.0914026 | 584.8172 | 0.089576 | 584.8172 | 0.0933083 | 584.8172 | 0.0974372 | 584.8172 | 0.1100517 | 584.8172 | 0.0848053
585.2993 | 0.0844767 | 585.2993 | 0.0914232 | 585.2993 | 0.0895184 | 585.2993 | 0.0932596 | 585.2993 | 0.0974511 | 585.2993 | 0.1100722 | 585.2993 | 0.0846873
585.7814 | 0.0845316 | 585.7814 | 0.0914984 | 585.7814 | 0.089504 | 585.7814 | 0.0932555 | 585.7814 | 0.097511 | 585.7814 | 0.110144 | 585.7814 | 0.0845958
586.2635 | 0.0846431 | 586.2635 | 0.0916245 | 586.2635 | 0.089537 | 586.2635 | 0.0932805 | 586.2635 | 0.0976248 | 586.2635 | 0.1102622 | 586.2635 | 0.084555
586.7457 | 0.0847833 | 586.7457 | 0.0917624 | 586.7457 | 0.0895948 | 586.7457 | 0.0932967 | 586.7457 | 0.0977453 | 586.7457 | 0.1103868 | 586.7457 | 0.0845422
587.2278 | 0.0848861 | 587.2278 | 0.0918654 | 587.2278 | 0.0896162 | 587.2278 | 0.0932559 | 587.2278 | 0.097821 | 587.2278 | 0.1104831 | 587.2278 | 0.0845373
587.7099 | 0.0849341 | 587.7099 | 0.0919166 | 587.7099 | 0.0895972 | 587.7099 | 0.0931649 | 587.7099 | 0.0978484 | 587.7099 | 0.1105077 | 587.7099 | 0.0845285
588.1921 | 0.0849423 | 588.1921 | 0.091902 | 588.1921 | 0.0895239 | 588.1921 | 0.0930377 | 588.1921 | 0.097816 | 588.1921 | 0.1104825 | 588.1921 | 0.0845194
588.6742 | 0.084923 | 588.6742 | 0.0918661 | 588.6742 | 0.0894502 | 588.6742 | 0.0929259 | 588.6742 | 0.0977778 | 588.6742 | 0.1104501 | 588.6742 | 0.0845273
589.1563 | 0.0849267 | 589.1563 | 0.09185 | 589.1563 | 0.0893982 | 589.1563 | 0.0928834 | 589.1563 | 0.0977646 | 589.1563 | 0.1104701 | 589.1563 | 0.0845603
589.6384 | 0.0849778 | 589.6384 | 0.0918769 | 589.6384 | 0.0894159 | 589.6384 | 0.0929379 | 589.6384 | 0.0977883 | 589.6384 | 0.1105531 | 589.6384 | 0.0846444
590.1205 | 0.0850805 | 590.1205 | 0.0919473 | 590.1205 | 0.0894837 | 590.1205 | 0.0930765 | 590.1205 | 0.0978606 | 590.1205 | 0.1107018 | 590.1205 | 0.0847552
590.6027 | 0.0851847 | 590.6027 | 0.0920047 | 590.6027 | 0.0895983 | 590.6027 | 0.0932516 | 590.6027 | 0.0979359 | 590.6027 | 0.1108741 | 590.6027 | 0.0848622
591.0848 | 0.0852652 | 591.0848 | 0.0920174 | 591.0848 | 0.0897104 | 591.0848 | 0.0934067 | 591.0848 | 0.0979626 | 591.0848 | 0.1110229 | 591.0848 | 0.0849312
591.5669 | 0.0853165 | 591.5669 | 0.0919648 | 591.5669 | 0.0898255 | 591.5669 | 0.0935054 | 591.5669 | 0.0979359 | 591.5669 | 0.1110834 | 591.5669 | 0.0849402
592.0491 | 0.0853339 | 592.0491 | 0.0918718 | 592.0491 | 0.0899341 | 592.0491 | 0.0935493 | 592.0491 | 0.0978533 | 592.0491 | 0.1110533 | 592.0491 | 0.0848779
592.5312 | 0.0853672 | 592.5312 | 0.0917652 | 592.5312 | 0.0900764 | 592.5312 | 0.0935654 | 592.5312 | 0.0977393 | 592.5312 | 0.1109551 | 592.5312 | 0.0847811
593.0133 | 0.0854587 | 593.0133 | 0.0917105 | 593.0133 | 0.0902907 | 593.0133 | 0.093623 | 593.0133 | 0.0976564 | 593.0133 | 0.1108396 | 593.0133 | 0.0846629
593.4954 | 0.0856382 | 593.4954 | 0.0917458 | 593.4954 | 0.090563 | 593.4954 | 0.0937469 | 593.4954 | 0.0976224 | 593.4954 | 0.1107233 | 593.4954 | 0.084538
593.9775 | 0.0858697 | 593.9775 | 0.091873 | 593.9775 | 0.0908872 | 593.9775 | 0.0939381 | 593.9775 | 0.0976262 | 593.9775 | 0.1106312 | 593.9775 | 0.0844043
594.4597 | 0.0861174 | 594.4597 | 0.092071 | 594.4597 | 0.0911936 | 594.4597 | 0.0941661 | 594.4597 | 0.0976603 | 594.4597 | 0.1105633 | 594.4597 | 0.0842456
594.9418 | 0.0863387 | 594.9418 | 0.0922737 | 594.9418 | 0.0914528 | 594.9418 | 0.0943863 | 594.9418 | 0.0976793 | 594.9418 | 0.1104778 | 594.9418 | 0.0840328
595.424 | 0.0864815 | 595.424 | 0.0924557 | 595.424 | 0.0916193 | 595.424 | 0.0945656 | 595.424 | 0.0976518 | 595.424 | 0.110369 | 595.424 | 0.083778
595.9061 | 0.0865591 | 595.9061 | 0.0926088 | 595.9061 | 0.0917245 | 595.9061 | 0.0946981 | 595.9061 | 0.0976032 | 595.9061 | 0.1102406 | 595.9061 | 0.0834815
596.3882 | 0.0866085 | 596.3882 | 0.0927533 | 596.3882 | 0.0917899 | 596.3882 | 0.0948053 | 596.3882 | 0.0975528 | 596.3882 | 0.1101246 | 596.3882 | 0.0831703
596.8703 | 0.0866885 | 596.8703 | 0.0929293 | 596.8703 | 0.0918827 | 596.8703 | 0.094919 | 596.8703 | 0.0975261 | 596.8703 | 0.1100283 | 596.8703 | 0.0828746
597.3524 | 0.0868151 | 597.3524 | 0.0931374 | 597.3524 | 0.0920114 | 597.3524 | 0.0950607 | 597.3524 | 0.0975642 | 597.3524 | 0.1099779 | 597.3524 | 0.0826164
597.8345 | 0.0870038 | 597.8345 | 0.093383 | 597.8345 | 0.0921901 | 597.8345 | 0.0952168 | 597.8345 | 0.0976513 | 597.8345 | 0.109967 | 597.8345 | 0.0823991
598.3167 | 0.0872315 | 598.3167 | 0.093638 | 598.3167 | 0.0923651 | 598.3167 | 0.0953826 | 598.3167 | 0.0977489 | 598.3167 | 0.1099809 | 598.3167 | 0.0822019
598.7988 | 0.0874728 | 598.7988 | 0.0938679 | 598.7988 | 0.0925059 | 598.7988 | 0.0955181 | 598.7988 | 0.0978434 | 598.7988 | 0.1099718 | 598.7988 | 0.0820286
599.2809 | 0.0876834 | 599.2809 | 0.0940625 | 599.2809 | 0.0926008 | 599.2809 | 0.0956097 | 599.2809 | 0.0979077 | 599.2809 | 0.1099363 | 599.2809 | 0.0818622
599.7631 | 0.0878731 | 599.7631 | 0.094208 | 599.7631 | 0.0926421 | 599.7631 | 0.0956707 | 599.7631 | 0.0979426 | 599.7631 | 0.1098861 | 599.7631 | 0.0817114
600.2452 | 0.0880744 | 600.2452 | 0.0943444 | 600.2452 | 0.0926909 | 600.2452 | 0.095737 | 600.2452 | 0.0980019 | 600.2452 | 0.1098629 | 600.2452 | 0.0815976
600.7273 | 0.0882946 | 600.7273 | 0.0945071 | 600.7273 | 0.0927757 | 600.7273 | 0.0958472 | 600.7273 | 0.0981146 | 600.7273 | 0.1098816 | 600.7273 | 0.0815441
601.2094 | 0.0885553 | 601.2094 | 0.0947258 | 601.2094 | 0.0929454 | 601.2094 | 0.0960213 | 601.2094 | 0.098291 | 601.2094 | 0.1099708 | 601.2094 | 0.0815524
601.6915 | 0.0888402 | 601.6915 | 0.0949715 | 601.6915 | 0.0931743 | 601.6915 | 0.0962478 | 601.6915 | 0.0985411 | 601.6915 | 0.1101326 | 601.6915 | 0.0816344
602.1736 | 0.0891209 | 602.1736 | 0.0952208 | 602.1736 | 0.0934445 | 602.1736 | 0.0964902 | 602.1736 | 0.0988175 | 602.1736 | 0.110316 | 602.1736 | 0.0817554
602.6558 | 0.0893354 | 602.6558 | 0.0954342 | 602.6558 | 0.0936857 | 602.6558 | 0.0967057 | 602.6558 | 0.0990654 | 602.6558 | 0.1104948 | 602.6558 | 0.0818843
603.1379 | 0.0894722 | 603.1379 | 0.0955878 | 603.1379 | 0.0938826 | 603.1379 | 0.0968687 | 603.1379 | 0.0992741 | 603.1379 | 0.1106461 | 603.1379 | 0.081999
603.6201 | 0.0895531 | 603.6201 | 0.0956958 | 603.6201 | 0.0940099 | 603.6201 | 0.0969728 | 603.6201 | 0.0994319 | 603.6201 | 0.1107821 | 603.6201 | 0.0820929
604.1022 | 0.0895969 | 604.1022 | 0.0957673 | 604.1022 | 0.0941127 | 604.1022 | 0.0970664 | 604.1022 | 0.0995528 | 604.1022 | 0.1109054 | 604.1022 | 0.0821658
604.5843 | 0.0896602 | 604.5843 | 0.0958468 | 604.5843 | 0.094208 | 604.5843 | 0.0971732 | 604.5843 | 0.0996918 | 604.5843 | 0.1110532 | 604.5843 | 0.082252
605.0664 | 0.0897723 | 605.0664 | 0.0959547 | 605.0664 | 0.0943319 | 605.0664 | 0.0973094 | 605.0664 | 0.099862 | 605.0664 | 0.1112386 | 605.0664 | 0.0823504
605.5485 | 0.0899399 | 605.5485 | 0.0960834 | 605.5485 | 0.0944939 | 605.5485 | 0.0974621 | 605.5485 | 0.1000513 | 605.5485 | 0.1114598 | 605.5485 | 0.0824555
606.0306 | 0.0901105 | 606.0306 | 0.0962135 | 606.0306 | 0.0946471 | 606.0306 | 0.097595 | 606.0306 | 0.1002543 | 606.0306 | 0.1116643 | 606.0306 | 0.0825503
606.5128 | 0.0902494 | 606.5128 | 0.0962906 | 606.5128 | 0.094774 | 606.5128 | 0.0976683 | 606.5128 | 0.1004271 | 606.5128 | 0.1118254 | 606.5128 | 0.0826145
606.9949 | 0.0903349 | 606.9949 | 0.0963081 | 606.9949 | 0.0948292 | 606.9949 | 0.0976611 | 606.9949 | 0.100536 | 606.9949 | 0.1119206 | 606.9949 | 0.0826369
607.4771 | 0.090343 | 607.4771 | 0.0962783 | 607.4771 | 0.0948314 | 607.4771 | 0.0975849 | 607.4771 | 0.1006006 | 607.4771 | 0.1119617 | 607.4771 | 0.0826108
607.9592 | 0.0903066 | 607.9592 | 0.096238 | 607.9592 | 0.0947845 | 607.9592 | 0.0974776 | 607.9592 | 0.1006198 | 607.9592 | 0.1119509 | 607.9592 | 0.0825723
608.4413 | 0.0902607 | 608.4413 | 0.0962376 | 608.4413 | 0.0947406 | 608.4413 | 0.0973824 | 608.4413 | 0.1006389 | 608.4413 | 0.1119242 | 608.4413 | 0.0825298
608.9234 | 0.0902412 | 608.9234 | 0.0962794 | 608.9234 | 0.0947007 | 608.9234 | 0.0973158 | 608.9234 | 0.1006605 | 608.9234 | 0.1119042 | 608.9234 | 0.0824936
609.4055 | 0.0902309 | 609.4055 | 0.0963627 | 609.4055 | 0.0946821 | 609.4055 | 0.0972922 | 609.4055 | 0.1006662 | 609.4055 | 0.111862 | 609.4055 | 0.0824593
609.8876 | 0.0902211 | 609.8876 | 0.0964496 | 609.8876 | 0.0946417 | 609.8876 | 0.0972697 | 609.8876 | 0.1006501 | 609.8876 | 0.1117826 | 609.8876 | 0.0824114
610.3698 | 0.0901863 | 610.3698 | 0.0965033 | 610.3698 | 0.0945714 | 610.3698 | 0.0972097 | 610.3698 | 0.100576 | 610.3698 | 0.1116424 | 610.3698 | 0.0823229
610.8519 | 0.0901233 | 610.8519 | 0.0964734 | 610.8519 | 0.0944386 | 610.8519 | 0.0970914 | 610.8519 | 0.1004259 | 610.8519 | 0.1114468 | 610.8519 | 0.0822073
611.334 | 0.0900217 | 611.334 | 0.0963703 | 611.334 | 0.0942669 | 611.334 | 0.0969263 | 611.334 | 0.1002395 | 611.334 | 0.1111992 | 611.334 | 0.0820629
611.8162 | 0.0899211 | 611.8162 | 0.0962247 | 611.8162 | 0.0941017 | 611.8162 | 0.0967541 | 611.8162 | 0.1000474 | 611.8162 | 0.1109541 | 611.8162 | 0.0819112
612.2983 | 0.0898649 | 612.2983 | 0.0960787 | 612.2983 | 0.0939632 | 612.2983 | 0.0966234 | 612.2983 | 0.0998841 | 612.2983 | 0.1107568 | 612.2983 | 0.0817745
612.7804 | 0.0898505 | 612.7804 | 0.0959745 | 612.7804 | 0.0938945 | 612.7804 | 0.0965667 | 612.7804 | 0.0997953 | 612.7804 | 0.1106443 | 612.7804 | 0.081666
613.2625 | 0.0898796 | 613.2625 | 0.0958985 | 613.2625 | 0.0938693 | 613.2625 | 0.0965839 | 613.2625 | 0.0997682 | 613.2625 | 0.1105935 | 613.2625 | 0.0815715
613.7446 | 0.0899224 | 613.7446 | 0.0958414 | 613.7446 | 0.0938755 | 613.7446 | 0.0966444 | 613.7446 | 0.0997643 | 613.7446 | 0.1105858 | 613.7446 | 0.081494
614.2268 | 0.0899538 | 614.2268 | 0.0957736 | 614.2268 | 0.0938523 | 614.2268 | 0.0966938 | 614.2268 | 0.0997669 | 614.2268 | 0.1105843 | 614.2268 | 0.0814027
614.7089 | 0.0899348 | 614.7089 | 0.0956766 | 614.7089 | 0.0937923 | 614.7089 | 0.0967168 | 614.7089 | 0.0997415 | 614.7089 | 0.1105731 | 614.7089 | 0.0812852
615.191 | 0.089882 | 615.191 | 0.0955648 | 615.191 | 0.0936749 | 615.191 | 0.0966942 | 615.191 | 0.0996785 | 615.191 | 0.1105281 | 615.191 | 0.0811424
615.6732 | 0.0898345 | 615.6732 | 0.095447 | 615.6732 | 0.0935452 | 615.6732 | 0.0966441 | 615.6732 | 0.0996204 | 615.6732 | 0.110474 | 615.6732 | 0.0809874
616.1553 | 0.0898066 | 616.1553 | 0.0953706 | 616.1553 | 0.0934192 | 616.1553 | 0.0965971 | 616.1553 | 0.0995861 | 616.1553 | 0.110428 | 616.1553 | 0.0808338
616.6374 | 0.0898272 | 616.6374 | 0.0953622 | 616.6374 | 0.093333 | 616.6374 | 0.0965775 | 616.6374 | 0.0995813 | 616.6374 | 0.1104043 | 616.6374 | 0.0806762
617.1195 | 0.0898878 | 617.1195 | 0.0954232 | 617.1195 | 0.0932991 | 617.1195 | 0.0965883 | 617.1195 | 0.0996168 | 617.1195 | 0.1103644 | 617.1195 | 0.0805237
617.6016 | 0.0899659 | 617.6016 | 0.0955398 | 617.6016 | 0.0932768 | 617.6016 | 0.0966106 | 617.6016 | 0.0996502 | 617.6016 | 0.1102828 | 617.6016 | 0.0803434
618.0838 | 0.0900034 | 618.0838 | 0.0956568 | 618.0838 | 0.0932566 | 618.0838 | 0.0966168 | 618.0838 | 0.0996331 | 618.0838 | 0.1101357 | 618.0838 | 0.0801113
618.5659 | 0.0899883 | 618.5659 | 0.0957573 | 618.5659 | 0.0931991 | 618.5659 | 0.0965895 | 618.5659 | 0.0995616 | 618.5659 | 0.10989 | 618.5659 | 0.0798154
619.048 | 0.089937 | 619.048 | 0.0958351 | 619.048 | 0.0931272 | 619.048 | 0.0965319 | 619.048 | 0.0994287 | 619.048 | 0.1095719 | 619.048 | 0.0794611
619.5302 | 0.0898606 | 619.5302 | 0.0959142 | 619.5302 | 0.093044 | 619.5302 | 0.0964564 | 619.5302 | 0.0992513 | 619.5302 | 0.1092202 | 619.5302 | 0.0790591
620.0123 | 0.0898073 | 620.0123 | 0.0959943 | 620.0123 | 0.092997 | 620.0123 | 0.09641 | 620.0123 | 0.0990847 | 620.0123 | 0.1088873 | 620.0123 | 0.0786533
620.4944 | 0.0898011 | 620.4944 | 0.0960955 | 620.4944 | 0.092982 | 620.4944 | 0.096397 | 620.4944 | 0.0989437 | 620.4944 | 0.1085796 | 620.4944 | 0.0782511
620.9765 | 0.0898491 | 620.9765 | 0.0962072 | 620.9765 | 0.0930113 | 620.9765 | 0.0964096 | 620.9765 | 0.0988203 | 620.9765 | 0.1083079 | 620.9765 | 0.0778555
621.4587 | 0.0899051 | 621.4587 | 0.0963018 | 621.4587 | 0.0930385 | 621.4587 | 0.096423 | 621.4587 | 0.0987162 | 621.4587 | 0.1080518 | 621.4587 | 0.0774588
621.9408 | 0.0899432 | 621.9408 | 0.0963599 | 621.9408 | 0.0930515 | 621.9408 | 0.0964093 | 621.9408 | 0.0985954 | 621.9408 | 0.1077955 | 621.9408 | 0.0770497
622.4229 | 0.0899394 | 622.4229 | 0.0963471 | 622.4229 | 0.093012 | 622.4229 | 0.0963569 | 622.4229 | 0.0984318 | 622.4229 | 0.1075066 | 622.4229 | 0.0766157
622.905 | 0.0899029 | 622.905 | 0.096284 | 622.905 | 0.0929345 | 622.905 | 0.096278 | 622.905 | 0.0982491 | 622.905 | 0.1072038 | 622.905 | 0.076186
623.3871 | 0.0898349 | 623.3871 | 0.0962026 | 623.3871 | 0.0928533 | 623.3871 | 0.096204 | 623.3871 | 0.0980589 | 623.3871 | 0.1069142 | 623.3871 | 0.0757712
623.8693 | 0.0897748 | 623.8693 | 0.0961394 | 623.8693 | 0.0927779 | 623.8693 | 0.096167 | 623.8693 | 0.0978786 | 623.8693 | 0.106677 | 623.8693 | 0.0753926
624.3514 | 0.0897519 | 624.3514 | 0.0961274 | 624.3514 | 0.0927444 | 624.3514 | 0.0961816 | 624.3514 | 0.0977444 | 624.3514 | 0.1064859 | 624.3514 | 0.0750628
624.8335 | 0.0897434 | 624.8335 | 0.096144 | 624.8335 | 0.0927263 | 624.8335 | 0.0962336 | 624.8335 | 0.0976429 | 624.8335 | 0.1063411 | 624.8335 | 0.0747796
625.3157 | 0.0897373 | 625.3157 | 0.0961738 | 625.3157 | 0.0927177 | 625.3157 | 0.0962756 | 625.3157 | 0.0975442 | 625.3157 | 0.1062241 | 625.3157 | 0.07453
625.7978 | 0.0897054 | 625.7978 | 0.0961833 | 625.7978 | 0.0926693 | 625.7978 | 0.0962863 | 625.7978 | 0.0974441 | 625.7978 | 0.1060833 | 625.7978 | 0.0742877
626.2799 | 0.0896411 | 626.2799 | 0.0961492 | 626.2799 | 0.0925864 | 626.2799 | 0.0962318 | 626.2799 | 0.0973205 | 626.2799 | 0.1059128 | 626.2799 | 0.0740654
626.762 | 0.0895291 | 626.762 | 0.096079 | 626.762 | 0.0924584 | 626.762 | 0.0961189 | 626.762 | 0.0971715 | 626.762 | 0.1057194 | 626.762 | 0.0738586
627.2441 | 0.0894029 | 627.2441 | 0.0959708 | 627.2441 | 0.0923343 | 627.2441 | 0.0959809 | 627.2441 | 0.0970407 | 627.2441 | 0.1055389 | 627.2441 | 0.0736836
627.7263 | 0.0892996 | 627.7263 | 0.095858 | 627.7263 | 0.0922258 | 627.7263 | 0.09586 | 627.7263 | 0.096933 | 627.7263 | 0.1053784 | 627.7263 | 0.0735572
628.2084 | 0.0892136 | 628.2084 | 0.0957551 | 628.2084 | 0.0921695 | 628.2084 | 0.0957853 | 628.2084 | 0.0968789 | 628.2084 | 0.1052592 | 628.2084 | 0.0734866
628.6905 | 0.089147 | 628.6905 | 0.0956674 | 628.6905 | 0.0921352 | 628.6905 | 0.0957569 | 628.6905 | 0.0968568 | 628.6905 | 0.1051687 | 628.6905 | 0.0734525
629.1727 | 0.0890735 | 629.1727 | 0.095556 | 629.1727 | 0.0921015 | 629.1727 | 0.0957476 | 629.1727 | 0.0968273 | 629.1727 | 0.1050865 | 629.1727 | 0.0734534
629.6548 | 0.0889746 | 629.6548 | 0.0954099 | 629.6548 | 0.0920422 | 629.6548 | 0.0957179 | 629.6548 | 0.0967796 | 629.6548 | 0.1049611 | 629.6548 | 0.0734538
630.1369 | 0.0888171 | 630.1369 | 0.0952239 | 630.1369 | 0.0919172 | 630.1369 | 0.0956374 | 630.1369 | 0.0966877 | 630.1369 | 0.1047892 | 630.1369 | 0.0734371
630.619 | 0.0886228 | 630.619 | 0.0950142 | 630.619 | 0.0917546 | 630.619 | 0.0954898 | 630.619 | 0.0965499 | 630.619 | 0.1045843 | 630.619 | 0.0734014
631.1011 | 0.0884344 | 631.1011 | 0.094824 | 631.1011 | 0.0915678 | 631.1011 | 0.095315 | 631.1011 | 0.0964134 | 631.1011 | 0.1043905 | 631.1011 | 0.0733574
631.5833 | 0.0882694 | 631.5833 | 0.0946658 | 631.5833 | 0.0914188 | 631.5833 | 0.0951365 | 631.5833 | 0.096299 | 631.5833 | 0.1042236 | 631.5833 | 0.0733187
632.0654 | 0.0881604 | 632.0654 | 0.0945654 | 632.0654 | 0.0913173 | 632.0654 | 0.0949835 | 632.0654 | 0.0962132 | 632.0654 | 0.1041128 | 632.0654 | 0.0732821
632.5475 | 0.0881033 | 632.5475 | 0.09451 | 632.5475 | 0.0912869 | 632.5475 | 0.0948661 | 632.5475 | 0.0961704 | 632.5475 | 0.1040582 | 632.5475 | 0.07326
633.0297 | 0.0880808 | 633.0297 | 0.0944662 | 633.0297 | 0.091285 | 633.0297 | 0.0947743 | 633.0297 | 0.0961358 | 633.0297 | 0.1040065 | 633.0297 | 0.0732238
633.5118 | 0.0880364 | 633.5118 | 0.0944047 | 633.5118 | 0.0912962 | 633.5118 | 0.0946873 | 633.5118 | 0.0960721 | 633.5118 | 0.1039298 | 633.5118 | 0.0731531
633.9939 | 0.0879532 | 633.9939 | 0.094282 | 633.9939 | 0.0912712 | 633.9939 | 0.0945881 | 633.9939 | 0.0959858 | 633.9939 | 0.1038042 | 633.9939 | 0.0730381
634.476 | 0.0878268 | 634.476 | 0.0941097 | 634.476 | 0.0912199 | 634.476 | 0.0944735 | 634.476 | 0.0958769 | 634.476 | 0.1036444 | 634.476 | 0.072885
634.9581 | 0.0876842 | 634.9581 | 0.0939125 | 634.9581 | 0.0911323 | 634.9581 | 0.0943542 | 634.9581 | 0.095763 | 634.9581 | 0.1034593 | 634.9581 | 0.0727054
635.4402 | 0.0875303 | 635.4402 | 0.0937214 | 635.4402 | 0.0910364 | 635.4402 | 0.0942438 | 635.4402 | 0.0956933 | 635.4402 | 0.1032952 | 635.4402 | 0.0725449
635.9224 | 0.0873917 | 635.9224 | 0.0935653 | 635.9224 | 0.090953 | 635.9224 | 0.0941364 | 635.9224 | 0.0956693 | 635.9224 | 0.1031766 | 635.9224 | 0.0724126
636.4045 | 0.0872747 | 636.4045 | 0.0934184 | 636.4045 | 0.0908547 | 636.4045 | 0.0940371 | 636.4045 | 0.0956662 | 636.4045 | 0.1031121 | 636.4045 | 0.0723111
636.8867 | 0.0871377 | 636.8867 | 0.0932637 | 636.8867 | 0.0907382 | 636.8867 | 0.0939075 | 636.8867 | 0.0956668 | 636.8867 | 0.1030561 | 636.8867 | 0.0722297
637.3688 | 0.0869631 | 637.3688 | 0.0930672 | 637.3688 | 0.0905561 | 637.3688 | 0.0937176 | 637.3688 | 0.095619 | 637.3688 | 0.102983 | 637.3688 | 0.0721501
637.8509 | 0.086733 | 637.8509 | 0.0928166 | 637.8509 | 0.0903146 | 637.8509 | 0.0934518 | 637.8509 | 0.0954857 | 637.8509 | 0.1028661 | 637.8509 | 0.0720497
638.333 | 0.0864587 | 638.333 | 0.0924922 | 638.333 | 0.0900019 | 638.333 | 0.0931171 | 638.333 | 0.095287 | 638.333 | 0.1027099 | 638.333 | 0.0719485
638.8151 | 0.0861387 | 638.8151 | 0.0921259 | 638.8151 | 0.0896667 | 638.8151 | 0.0927386 | 638.8151 | 0.0950368 | 638.8151 | 0.1025094 | 638.8151 | 0.0718484
639.2972 | 0.0858059 | 639.2972 | 0.0917461 | 639.2972 | 0.0893234 | 639.2972 | 0.0923463 | 639.2972 | 0.0947584 | 639.2972 | 0.1022975 | 639.2972 | 0.071766
639.7794 | 0.0854824 | 639.7794 | 0.0913717 | 639.7794 | 0.0890146 | 639.7794 | 0.091959 | 639.7794 | 0.0944935 | 639.7794 | 0.1020883 | 639.7794 | 0.0717116
640.2615 | 0.0851412 | 640.2615 | 0.0910095 | 640.2615 | 0.0887195 | 640.2615 | 0.0915742 | 640.2615 | 0.0942326 | 640.2615 | 0.1018869 | 640.2615 | 0.071682
640.7437 | 0.0847695 | 640.7437 | 0.090618 | 640.7437 | 0.0884357 | 640.7437 | 0.0911728 | 640.7437 | 0.0939442 | 640.7437 | 0.1016524 | 640.7437 | 0.0716611
641.2258 | 0.0843424 | 641.2258 | 0.0901802 | 641.2258 | 0.0881112 | 641.2258 | 0.0907216 | 641.2258 | 0.0936208 | 641.2258 | 0.1013705 | 641.2258 | 0.0716166
641.7079 | 0.0838587 | 641.7079 | 0.0896819 | 641.7079 | 0.0877337 | 641.7079 | 0.0902311 | 641.7079 | 0.0932363 | 641.7079 | 0.1010404 | 641.7079 | 0.071552
642.19 | 0.0833095 | 642.19 | 0.0891324 | 642.19 | 0.087311 | 642.19 | 0.0897023 | 642.19 | 0.0927882 | 642.19 | 0.1006544 | 642.19 | 0.0714528
642.6721 | 0.0827349 | 642.6721 | 0.0885723 | 642.6721 | 0.0868428 | 642.6721 | 0.089165 | 642.6721 | 0.0923257 | 642.6721 | 0.1002532 | 642.6721 | 0.0713268
643.1542 | 0.0821792 | 643.1542 | 0.0880195 | 643.1542 | 0.0863783 | 643.1542 | 0.088652 | 643.1542 | 0.0918761 | 643.1542 | 0.0998716 | 643.1542 | 0.0711871
643.6364 | 0.0816454 | 643.6364 | 0.0875113 | 643.6364 | 0.085922 | 643.6364 | 0.0881826 | 643.6364 | 0.0914561 | 643.6364 | 0.0995404 | 643.6364 | 0.0710435
644.1185 | 0.0811442 | 644.1185 | 0.0870513 | 644.1185 | 0.0855011 | 644.1185 | 0.087752 | 644.1185 | 0.0910899 | 644.1185 | 0.0992353 | 644.1185 | 0.0708845
644.6006 | 0.0806574 | 644.6006 | 0.0866206 | 644.6006 | 0.0850868 | 644.6006 | 0.0873343 | 644.6006 | 0.0907492 | 644.6006 | 0.0989411 | 644.6006 | 0.0707195
645.0828 | 0.0801709 | 645.0828 | 0.0861999 | 645.0828 | 0.0846837 | 645.0828 | 0.0868968 | 645.0828 | 0.0903973 | 645.0828 | 0.0986254 | 645.0828 | 0.0705246
645.5649 | 0.0796518 | 645.5649 | 0.0857473 | 645.5649 | 0.0842641 | 645.5649 | 0.0864178 | 645.5649 | 0.0900356 | 645.5649 | 0.0982794 | 645.5649 | 0.0702925
646.047 | 0.0791178 | 646.047 | 0.08527 | 646.047 | 0.0838568 | 646.047 | 0.0858989 | 646.047 | 0.0896566 | 646.047 | 0.0978883 | 646.047 | 0.0700284
646.5291 | 0.0785963 | 646.5291 | 0.0847866 | 646.5291 | 0.0834659 | 646.5291 | 0.0853641 | 646.5291 | 0.0892733 | 646.5291 | 0.0974912 | 646.5291 | 0.0697489
647.0112 | 0.0781303 | 647.0112 | 0.0843252 | 647.0112 | 0.0831289 | 647.0112 | 0.0848388 | 647.0112 | 0.0889374 | 647.0112 | 0.0971261 | 647.0112 | 0.0694652
647.4934 | 0.0777235 | 647.4934 | 0.0839194 | 647.4934 | 0.0828715 | 647.4934 | 0.0843728 | 647.4934 | 0.0886516 | 647.4934 | 0.096832 | 647.4934 | 0.0692143
647.9755 | 0.0773886 | 647.9755 | 0.0835559 | 647.9755 | 0.0826686 | 647.9755 | 0.0839684 | 647.9755 | 0.0884379 | 647.9755 | 0.0965952 | 647.9755 | 0.068992
648.4576 | 0.0771188 | 648.4576 | 0.083235 | 648.4576 | 0.082516 | 648.4576 | 0.0836198 | 648.4576 | 0.0882656 | 648.4576 | 0.0964088 | 648.4576 | 0.0687945
648.9398 | 0.0768706 | 648.9398 | 0.0829394 | 648.9398 | 0.0823636 | 648.9398 | 0.0833127 | 648.9398 | 0.0880953 | 648.9398 | 0.0962555 | 648.9398 | 0.0686144
649.4219 | 0.0766398 | 649.4219 | 0.0826696 | 649.4219 | 0.082213 | 649.4219 | 0.0830381 | 649.4219 | 0.0879253 | 649.4219 | 0.0960956 | 649.4219 | 0.0684506
649.904 | 0.0764318 | 649.904 | 0.0824129 | 649.904 | 0.0820481 | 649.904 | 0.0828018 | 649.904 | 0.0877451 | 649.904 | 0.0959394 | 649.904 | 0.0683126
650.3861 | 0.0762796 | 650.3861 | 0.0822027 | 650.3861 | 0.0819134 | 650.3861 | 0.0826223 | 650.3861 | 0.0875654 | 650.3861 | 0.0958073 | 650.3861 | 0.0682099
650.8682 | 0.0761899 | 650.8682 | 0.0820646 | 650.8682 | 0.0818205 | 650.8682 | 0.0825185 | 650.8682 | 0.0874369 | 650.8682 | 0.0957365 | 650.8682 | 0.0681816
651.3504 | 0.0761871 | 651.3504 | 0.082013 | 651.3504 | 0.081811 | 651.3504 | 0.0824962 | 651.3504 | 0.0873723 | 651.3504 | 0.095725 | 651.3504 | 0.0682267
651.8325 | 0.0762727 | 651.8325 | 0.0820501 | 651.8325 | 0.0818643 | 651.8325 | 0.0825398 | 651.8325 | 0.087366 | 651.8325 | 0.0957799 | 651.8325 | 0.0683378
652.3146 | 0.0763982 | 652.3146 | 0.0821288 | 652.3146 | 0.081978 | 652.3146 | 0.0826069 | 652.3146 | 0.0874226 | 652.3146 | 0.0958786 | 652.3146 | 0.0684933
652.7968 | 0.0765388 | 652.7968 | 0.0822259 | 652.7968 | 0.0821001 | 652.7968 | 0.0826825 | 652.7968 | 0.0875091 | 652.7968 | 0.0960023 | 652.7968 | 0.0686672
653.2789 | 0.0766715 | 653.2789 | 0.0823186 | 653.2789 | 0.0822158 | 653.2789 | 0.0827367 | 653.2789 | 0.0875999 | 653.2789 | 0.0961134 | 653.2789 | 0.0688319
653.761 | 0.0768063 | 653.761 | 0.0824051 | 653.761 | 0.082328 | 653.761 | 0.0827748 | 653.761 | 0.0877185 | 653.761 | 0.0962263 | 653.761 | 0.0690063
654.2431 | 0.0769434 | 654.2431 | 0.082514 | 654.2431 | 0.0824291 | 654.2431 | 0.0828227 | 654.2431 | 0.0878751 | 654.2431 | 0.0963662 | 654.2431 | 0.0691959
654.7252 | 0.0771203 | 654.7252 | 0.0826502 | 654.7252 | 0.082559 | 654.7252 | 0.0829129 | 654.7252 | 0.0880855 | 654.7252 | 0.0965756 | 654.7252 | 0.0694237
655.2074 | 0.0773635 | 655.2074 | 0.0828395 | 655.2074 | 0.082711 | 655.2074 | 0.0830654 | 655.2074 | 0.0883825 | 655.2074 | 0.0968552 | 655.2074 | 0.0697082
655.6895 | 0.0776463 | 655.6895 | 0.0830763 | 655.6895 | 0.0829015 | 655.6895 | 0.083275 | 655.6895 | 0.0887463 | 655.6895 | 0.0972123 | 655.6895 | 0.070054
656.1716 | 0.0779502 | 656.1716 | 0.0833355 | 656.1716 | 0.0830915 | 656.1716 | 0.0835133 | 656.1716 | 0.0891342 | 656.1716 | 0.0976306 | 656.1716 | 0.070441
656.6537 | 0.0782376 | 656.6537 | 0.083594 | 656.6537 | 0.0832774 | 656.6537 | 0.0837425 | 656.6537 | 0.0895258 | 656.6537 | 0.0980544 | 656.6537 | 0.0708701
657.1359 | 0.0784899 | 657.1359 | 0.0838081 | 657.1359 | 0.0834261 | 657.1359 | 0.0839337 | 657.1359 | 0.0898802 | 657.1359 | 0.0984657 | 657.1359 | 0.071316
657.618 | 0.0786794 | 657.618 | 0.0839833 | 657.618 | 0.0835623 | 657.618 | 0.084069 | 657.618 | 0.0901798 | 657.618 | 0.0988576 | 657.618 | 0.0717729
658.1001 | 0.0788289 | 658.1001 | 0.084134 | 658.1001 | 0.0836861 | 658.1001 | 0.0841825 | 658.1001 | 0.0904588 | 658.1001 | 0.0992511 | 658.1001 | 0.0722458
658.5822 | 0.0789603 | 658.5822 | 0.0842899 | 658.5822 | 0.0838395 | 658.5822 | 0.0842872 | 658.5822 | 0.0907317 | 658.5822 | 0.0996451 | 658.5822 | 0.0727422
659.0644 | 0.0790998 | 659.0644 | 0.0844427 | 659.0644 | 0.0840105 | 659.0644 | 0.0843998 | 659.0644 | 0.091006 | 659.0644 | 0.1000576 | 659.0644 | 0.0732628
659.5465 | 0.0792267 | 659.5465 | 0.0845946 | 659.5465 | 0.084194 | 659.5465 | 0.0845193 | 659.5465 | 0.0912998 | 659.5465 | 0.1004757 | 659.5465 | 0.0737835
660.0286 | 0.0793348 | 660.0286 | 0.084721 | 660.0286 | 0.0843662 | 660.0286 | 0.0846275 | 660.0286 | 0.0915811 | 660.0286 | 0.1008783 | 660.0286 | 0.0742968
660.5107 | 0.0794123 | 660.5107 | 0.0847931 | 660.5107 | 0.0844687 | 660.5107 | 0.0846999 | 660.5107 | 0.0918096 | 660.5107 | 0.1012085 | 660.5107 | 0.0747589
660.9929 | 0.0794265 | 660.9929 | 0.0848029 | 660.9929 | 0.0844975 | 660.9929 | 0.0847211 | 660.9929 | 0.0919823 | 660.9929 | 0.1014519 | 660.9929 | 0.0751425
661.475 | 0.0793915 | 661.475 | 0.0847334 | 661.475 | 0.0844341 | 661.475 | 0.0846933 | 661.475 | 0.0920852 | 661.475 | 0.1016061 | 661.475 | 0.0754336
661.9571 | 0.0793282 | 661.9571 | 0.0846185 | 661.9571 | 0.0843261 | 661.9571 | 0.0846362 | 661.9571 | 0.0921246 | 661.9571 | 0.1017007 | 661.9571 | 0.0756349
662.4393 | 0.0792727 | 662.4393 | 0.0844905 | 662.4393 | 0.0841951 | 662.4393 | 0.0845761 | 662.4393 | 0.0921481 | 662.4393 | 0.1017453 | 662.4393 | 0.07575
662.9214 | 0.0792233 | 662.9214 | 0.0843775 | 662.9214 | 0.0840992 | 662.9214 | 0.0845218 | 662.9214 | 0.09217 | 662.9214 | 0.1017738 | 662.9214 | 0.0758184
663.4035 | 0.0791923 | 663.4035 | 0.0842995 | 663.4035 | 0.0840394 | 663.4035 | 0.0844946 | 663.4035 | 0.0921918 | 663.4035 | 0.101794 | 663.4035 | 0.0758467
663.8856 | 0.0791775 | 663.8856 | 0.0842305 | 663.8856 | 0.0840354 | 663.8856 | 0.0844692 | 663.8856 | 0.0922292 | 663.8856 | 0.1018077 | 663.8856 | 0.0758458
664.3677 | 0.0791401 | 664.3677 | 0.0841636 | 664.3677 | 0.0840519 | 664.3677 | 0.0844223 | 664.3677 | 0.0922587 | 664.3677 | 0.1017779 | 664.3677 | 0.0758189
664.8499 | 0.0790757 | 664.8499 | 0.0840821 | 664.8499 | 0.0840894 | 664.8499 | 0.0843322 | 664.8499 | 0.0922555 | 664.8499 | 0.1016993 | 664.8499 | 0.0757615
665.332 | 0.0789768 | 665.332 | 0.0839743 | 665.332 | 0.0841105 | 665.332 | 0.0841835 | 665.332 | 0.0922284 | 665.332 | 0.1015725 | 665.332 | 0.0756485
665.8141 | 0.0788504 | 665.8141 | 0.0838423 | 665.8141 | 0.0841092 | 665.8141 | 0.0839638 | 665.8141 | 0.0921559 | 665.8141 | 0.1013709 | 665.8141 | 0.0754704
666.2963 | 0.0786679 | 666.2963 | 0.0836532 | 666.2963 | 0.0840731 | 666.2963 | 0.0836577 | 666.2963 | 0.0920081 | 666.2963 | 0.1010932 | 666.2963 | 0.0751649
666.7784 | 0.078416 | 666.7784 | 0.0833911 | 666.7784 | 0.0839429 | 666.7784 | 0.0832407 | 666.7784 | 0.0917668 | 666.7784 | 0.1007161 | 666.7784 | 0.0746591
667.2605 | 0.078064 | 667.2605 | 0.0830157 | 667.2605 | 0.0836832 | 667.2605 | 0.0826859 | 667.2605 | 0.0913597 | 667.2605 | 0.1002159 | 667.2605 | 0.0738845
667.7426 | 0.0775573 | 667.7426 | 0.0825061 | 667.7426 | 0.0832298 | 667.7426 | 0.0819931 | 667.7426 | 0.09077 | 667.7426 | 0.0995561 | 667.7426 | 0.0728384
668.2247 | 0.0769205 | 668.2247 | 0.0818616 | 668.2247 | 0.0826223 | 668.2247 | 0.081222 | 668.2247 | 0.09002 | 668.2247 | 0.0987834 | 668.2247 | 0.0716423
668.7068 | 0.0762361 | 668.7068 | 0.0811773 | 668.7068 | 0.0819411 | 668.7068 | 0.0804701 | 668.7068 | 0.0892097 | 668.7068 | 0.0979921 | 668.7068 | 0.0704934
669.189 | 0.075617 | 669.189 | 0.0805537 | 669.189 | 0.0813278 | 669.189 | 0.0798505 | 669.189 | 0.0884829 | 669.189 | 0.097286 | 669.189 | 0.0695713
669.6711 | 0.0751045 | 669.6711 | 0.0800486 | 669.6711 | 0.0808325 | 669.6711 | 0.0793806 | 669.6711 | 0.0878913 | 669.6711 | 0.0966844 | 669.6711 | 0.0688967
670.1533 | 0.0747109 | 670.1533 | 0.0796711 | 670.1533 | 0.0804737 | 670.1533 | 0.0790305 | 670.1533 | 0.0874146 | 670.1533 | 0.0961764 | 670.1533 | 0.0684017
670.6354 | 0.0743993 | 670.6354 | 0.0793641 | 670.6354 | 0.0801867 | 670.6354 | 0.0787433 | 670.6354 | 0.0870193 | 670.6354 | 0.0957077 | 670.6354 | 0.0679865
671.1175 | 0.074127 | 671.1175 | 0.0790864 | 671.1175 | 0.0799302 | 671.1175 | 0.0784588 | 671.1175 | 0.0866298 | 671.1175 | 0.0952235 | 671.1175 | 0.067559
671.5996 | 0.0738225 | 671.5996 | 0.0787891 | 671.5996 | 0.0796266 | 671.5996 | 0.0781258 | 671.5996 | 0.086176 | 671.5996 | 0.0946471 | 671.5996 | 0.0670425
672.0817 | 0.0734566 | 672.0817 | 0.0784352 | 672.0817 | 0.0792456 | 672.0817 | 0.0777118 | 672.0817 | 0.0856371 | 672.0817 | 0.0939494 | 672.0817 | 0.0664198
672.5638 | 0.0730221 | 672.5638 | 0.0780202 | 672.5638 | 0.0787839 | 672.5638 | 0.0772095 | 672.5638 | 0.0849911 | 672.5638 | 0.0931315 | 672.5638 | 0.0656764
673.046 | 0.0725076 | 673.046 | 0.0775333 | 673.046 | 0.0782389 | 673.046 | 0.0766379 | 673.046 | 0.0842484 | 673.046 | 0.0921962 | 673.046 | 0.0648353
673.5281 | 0.0719513 | 673.5281 | 0.0770129 | 673.5281 | 0.0776701 | 673.5281 | 0.0760339 | 673.5281 | 0.0834718 | 673.5281 | 0.0911996 | 673.5281 | 0.0639363
674.0103 | 0.0713865 | 674.0103 | 0.0764903 | 674.0103 | 0.0770998 | 674.0103 | 0.0754244 | 674.0103 | 0.0826964 | 674.0103 | 0.0901911 | 674.0103 | 0.063016
674.4924 | 0.0708456 | 674.4924 | 0.0759857 | 674.4924 | 0.0765733 | 674.4924 | 0.0748496 | 674.4924 | 0.0819397 | 674.4924 | 0.0892135 | 674.4924 | 0.0620855
674.9745 | 0.0703111 | 674.9745 | 0.0755076 | 674.9745 | 0.0760682 | 674.9745 | 0.0742948 | 674.9745 | 0.0812211 | 674.9745 | 0.0882526 | 674.9745 | 0.0611643
675.4566 | 0.0697796 | 675.4566 | 0.0750185 | 675.4566 | 0.075579 | 675.4566 | 0.0737376 | 675.4566 | 0.0805068 | 675.4566 | 0.0873029 | 675.4566 | 0.0602294
675.9387 | 0.0692443 | 675.9387 | 0.0745061 | 675.9387 | 0.0750526 | 675.9387 | 0.0731529 | 675.9387 | 0.0797559 | 675.9387 | 0.0863424 | 675.9387 | 0.0592682
676.4208 | 0.0686783 | 676.4208 | 0.0739589 | 676.4208 | 0.0744857 | 676.4208 | 0.0725282 | 676.4208 | 0.0789678 | 676.4208 | 0.0853674 | 676.4208 | 0.0582797
676.903 | 0.0681004 | 676.903 | 0.0733906 | 676.903 | 0.0738556 | 676.903 | 0.0718713 | 676.903 | 0.078133 | 676.903 | 0.084361 | 676.903 | 0.0572768
677.3851 | 0.0675299 | 677.3851 | 0.072799 | 677.3851 | 0.0731879 | 677.3851 | 0.0712057 | 677.3851 | 0.0772601 | 677.3851 | 0.0833499 | 677.3851 | 0.0562812
677.8672 | 0.0669947 | 677.8672 | 0.0722132 | 677.8672 | 0.0725147 | 677.8672 | 0.0705562 | 677.8672 | 0.0763941 | 677.8672 | 0.0823517 | 677.8672 | 0.0553013
678.3494 | 0.0664791 | 678.3494 | 0.0716422 | 678.3494 | 0.0718312 | 678.3494 | 0.0699368 | 678.3494 | 0.0755414 | 678.3494 | 0.0813851 | 678.3494 | 0.0543662
678.8315 | 0.0659797 | 678.8315 | 0.0710797 | 678.8315 | 0.0711575 | 678.8315 | 0.0693422 | 678.8315 | 0.0746939 | 678.8315 | 0.0804251 | 678.8315 | 0.0534633
679.3136 | 0.0654812 | 679.3136 | 0.0705186 | 679.3136 | 0.0704629 | 679.3136 | 0.0687442 | 679.3136 | 0.0738586 | 679.3136 | 0.0794683 | 679.3136 | 0.0525852
679.7957 | 0.0649402 | 679.7957 | 0.0699232 | 679.7957 | 0.0697575 | 679.7957 | 0.0681434 | 679.7957 | 0.0730107 | 679.7957 | 0.0785146 | 679.7957 | 0.0517275
680.2778 | 0.0643572 | 680.2778 | 0.0692999 | 680.2778 | 0.0690227 | 680.2778 | 0.0675212 | 680.2778 | 0.0721323 | 680.2778 | 0.0775456 | 680.2778 | 0.050895
680.7599 | 0.0637428 | 680.7599 | 0.0686603 | 680.7599 | 0.0682961 | 680.7599 | 0.066885 | 680.7599 | 0.0712496 | 680.7599 | 0.0765868 | 680.7599 | 0.05009
681.2421 | 0.0631307 | 681.2421 | 0.0680269 | 681.2421 | 0.0675855 | 681.2421 | 0.0662545 | 681.2421 | 0.0703693 | 681.2421 | 0.0756613 | 681.2421 | 0.0493467
681.7242 | 0.0625258 | 681.7242 | 0.0674287 | 681.7242 | 0.0669348 | 681.7242 | 0.065649 | 681.7242 | 0.0694994 | 681.7242 | 0.0747964 | 681.7242 | 0.0486619
682.2064 | 0.0619516 | 682.2064 | 0.0668518 | 682.2064 | 0.0663317 | 682.2064 | 0.0650759 | 682.2064 | 0.0686697 | 682.2064 | 0.0739758 | 682.2064 | 0.0480315
682.6885 | 0.0614042 | 682.6885 | 0.0662932 | 682.6885 | 0.0657822 | 682.6885 | 0.0645266 | 682.6885 | 0.0678685 | 682.6885 | 0.073196 | 682.6885 | 0.0474412
683.1706 | 0.0608784 | 683.1706 | 0.0657295 | 683.1706 | 0.0652369 | 683.1706 | 0.063981 | 683.1706 | 0.0670751 | 683.1706 | 0.0724339 | 683.1706 | 0.0468736
683.6527 | 0.0603377 | 683.6527 | 0.0651378 | 683.6527 | 0.0646732 | 683.6527 | 0.0634186 | 683.6527 | 0.0662986 | 683.6527 | 0.0716789 | 683.6527 | 0.0463062
684.1348 | 0.0597864 | 684.1348 | 0.0645186 | 684.1348 | 0.0640807 | 684.1348 | 0.0628302 | 684.1348 | 0.0655259 | 684.1348 | 0.0709025 | 684.1348 | 0.0457568
684.6169 | 0.0592429 | 684.6169 | 0.0638606 | 684.6169 | 0.063437 | 684.6169 | 0.062212 | 684.6169 | 0.0647533 | 684.6169 | 0.0701222 | 684.6169 | 0.0452226
685.0991 | 0.0587045 | 685.0991 | 0.0631961 | 685.0991 | 0.0627764 | 685.0991 | 0.0616014 | 685.0991 | 0.0640119 | 685.0991 | 0.0693559 | 685.0991 | 0.0447155
685.5812 | 0.0581961 | 685.5812 | 0.0625478 | 685.5812 | 0.0620982 | 685.5812 | 0.0610055 | 685.5812 | 0.0632994 | 685.5812 | 0.0686321 | 685.5812 | 0.044243
686.0634 | 0.0577192 | 686.0634 | 0.061938 | 686.0634 | 0.0614352 | 686.0634 | 0.0604315 | 686.0634 | 0.0626029 | 686.0634 | 0.0679398 | 686.0634 | 0.043805
686.5455 | 0.0572695 | 686.5455 | 0.0613425 | 686.5455 | 0.0607674 | 686.5455 | 0.0598717 | 686.5455 | 0.0619287 | 686.5455 | 0.0672855 | 686.5455 | 0.0433924
687.0276 | 0.0568024 | 687.0276 | 0.0607554 | 687.0276 | 0.0601047 | 687.0276 | 0.0593093 | 687.0276 | 0.0612388 | 687.0276 | 0.0666569 | 687.0276 | 0.0429835
687.5097 | 0.0563057 | 687.5097 | 0.0601595 | 687.5097 | 0.0594163 | 687.5097 | 0.0587288 | 687.5097 | 0.0605403 | 687.5097 | 0.0660514 | 687.5097 | 0.0425888
687.9918 | 0.0557815 | 687.9918 | 0.0595474 | 687.9918 | 0.0587216 | 687.9918 | 0.0581261 | 687.9918 | 0.059823 | 687.9918 | 0.0654441 | 687.9918 | 0.0421977
688.474 | 0.0552215 | 688.474 | 0.058936 | 688.474 | 0.0580142 | 688.474 | 0.0575132 | 688.474 | 0.0590924 | 688.474 | 0.0648505 | 688.474 | 0.0418172
688.9561 | 0.0546612 | 688.9561 | 0.0583252 | 688.9561 | 0.0573391 | 688.9561 | 0.0569137 | 688.9561 | 0.0583916 | 688.9561 | 0.0642925 | 688.9561 | 0.0414583
689.4382 | 0.0541289 | 689.4382 | 0.0577452 | 689.4382 | 0.0567025 | 689.4382 | 0.056352 | 689.4382 | 0.0577313 | 689.4382 | 0.0637609 | 689.4382 | 0.0411291
689.9203 | 0.053653 | 689.9203 | 0.0572094 | 689.9203 | 0.0561312 | 689.9203 | 0.0558434 | 689.9203 | 0.0571107 | 689.9203 | 0.0632695 | 689.9203 | 0.0408212
690.4025 | 0.0532169 | 690.4025 | 0.0567185 | 690.4025 | 0.0556368 | 690.4025 | 0.0553785 | 690.4025 | 0.0565451 | 690.4025 | 0.0628123 | 690.4025 | 0.0405486
690.8846 | 0.0528223 | 690.8846 | 0.0562742 | 690.8846 | 0.0551892 | 690.8846 | 0.0549678 | 690.8846 | 0.0560105 | 690.8846 | 0.0623883 | 690.8846 | 0.0402914
691.3667 | 0.0524676 | 691.3667 | 0.055847 | 691.3667 | 0.0547937 | 691.3667 | 0.0545891 | 691.3667 | 0.0554844 | 691.3667 | 0.0619684 | 691.3667 | 0.0400409
691.8488 | 0.0521288 | 691.8488 | 0.0554455 | 691.8488 | 0.0544208 | 691.8488 | 0.0542372 | 691.8488 | 0.054983 | 691.8488 | 0.0615614 | 691.8488 | 0.0397943
692.331 | 0.0518226 | 692.331 | 0.0550784 | 692.331 | 0.0540906 | 692.331 | 0.0539164 | 692.331 | 0.0545052 | 692.331 | 0.0611755 | 692.331 | 0.0395544
692.8131 | 0.0515637 | 692.8131 | 0.054762 | 692.8131 | 0.0537918 | 692.8131 | 0.0536382 | 692.8131 | 0.054058 | 692.8131 | 0.0608333 | 692.8131 | 0.0393172
693.2952 | 0.0513751 | 693.2952 | 0.0545201 | 693.2952 | 0.0535533 | 693.2952 | 0.0534124 | 693.2952 | 0.0536769 | 693.2952 | 0.060524 | 693.2952 | 0.0391066
693.7773 | 0.0512395 | 693.7773 | 0.0543365 | 693.7773 | 0.0533575 | 693.7773 | 0.0532397 | 693.7773 | 0.0533577 | 693.7773 | 0.0602581 | 693.7773 | 0.0389124
694.2595 | 0.0511559 | 694.2595 | 0.0542106 | 694.2595 | 0.0532155 | 694.2595 | 0.0531088 | 694.2595 | 0.0530835 | 694.2595 | 0.0600252 | 694.2595 | 0.0387288
694.7416 | 0.0511033 | 694.7416 | 0.0541223 | 694.7416 | 0.0530907 | 694.7416 | 0.053 | 694.7416 | 0.0528565 | 694.7416 | 0.0598191 | 694.7416 | 0.0385488
695.2237 | 0.0510709 | 695.2237 | 0.0540589 | 695.2237 | 0.0529849 | 695.2237 | 0.052895 | 695.2237 | 0.0526469 | 695.2237 | 0.0596051 | 695.2237 | 0.0383667
695.7058 | 0.0510261 | 695.7058 | 0.0539856 | 695.7058 | 0.0528669 | 695.7058 | 0.0527735 | 695.7058 | 0.0524308 | 695.7058 | 0.0593866 | 695.7058 | 0.0381825
696.188 | 0.05098 | 696.188 | 0.053909 | 696.188 | 0.0527468 | 696.188 | 0.0526579 | 696.188 | 0.0522243 | 696.188 | 0.0591768 | 696.188 | 0.0379901
696.6701 | 0.050952 | 696.6701 | 0.0538355 | 696.6701 | 0.0526439 | 696.6701 | 0.052549 | 696.6701 | 0.0520219 | 696.6701 | 0.0589647 | 696.6701 | 0.0378151
697.1522 | 0.0509326 | 697.1522 | 0.0537729 | 697.1522 | 0.0525494 | 697.1522 | 0.0524577 | 697.1522 | 0.0518209 | 697.1522 | 0.0587683 | 697.1522 | 0.0376494
697.6343 | 0.0509328 | 697.6343 | 0.053734 | 697.6343 | 0.0524884 | 697.6343 | 0.0523865 | 697.6343 | 0.0516436 | 697.6343 | 0.058588 | 697.6343 | 0.0374897
698.1165 | 0.0509399 | 698.1165 | 0.0536901 | 698.1165 | 0.0524358 | 698.1165 | 0.052326 | 698.1165 | 0.0514749 | 698.1165 | 0.0584245 | 698.1165 | 0.0373276
698.5986 | 0.0509426 | 698.5986 | 0.0536354 | 698.5986 | 0.0523966 | 698.5986 | 0.052258 | 698.5986 | 0.0512934 | 698.5986 | 0.0582429 | 698.5986 | 0.0371531
699.0807 | 0.0508991 | 699.0807 | 0.0535518 | 699.0807 | 0.0523331 | 699.0807 | 0.0521654 | 699.0807 | 0.0511078 | 699.0807 | 0.0580384 | 699.0807 | 0.0369504
699.5628 | 0.0508082 | 699.5628 | 0.0534283 | 699.5628 | 0.0522512 | 699.5628 | 0.052039 | 699.5628 | 0.0509016 | 699.5628 | 0.0578041 | 699.5628 | 0.0367398
700.045 | 0.0506839 | 700.045 | 0.053273 | 700.045 | 0.0521258 | 700.045 | 0.0518827 | 700.045 | 0.0506667 | 700.045 | 0.0575515 | 700.045 | 0.0365187
700.5271 | 0.0505218 | 700.5271 | 0.0530728 | 700.5271 | 0.0519789 | 700.5271 | 0.0517093 | 700.5271 | 0.05043 | 700.5271 | 0.0572692 | 700.5271 | 0.0362966
701.0092 | 0.050349 | 701.0092 | 0.0528455 | 701.0092 | 0.0517947 | 701.0092 | 0.0515217 | 701.0092 | 0.0501878 | 701.0092 | 0.0569754 | 701.0092 | 0.0360805
701.4913 | 0.0501735 | 701.4913 | 0.0525949 | 701.4913 | 0.0515934 | 701.4913 | 0.0513438 | 701.4913 | 0.0499296 | 701.4913 | 0.056673 | 701.4913 | 0.0358719
701.9734 | 0.0499986 | 701.9734 | 0.0523157 | 701.9734 | 0.0513482 | 701.9734 | 0.0511558 | 701.9734 | 0.0496666 | 701.9734 | 0.0563677 | 701.9734 | 0.0356561
702.4556 | 0.0497848 | 702.4556 | 0.0520083 | 702.4556 | 0.0510577 | 702.4556 | 0.0509373 | 702.4556 | 0.0493752 | 702.4556 | 0.0560309 | 702.4556 | 0.0354461
702.9377 | 0.0495194 | 702.9377 | 0.0516448 | 702.9377 | 0.0507221 | 702.9377 | 0.0506662 | 702.9377 | 0.0490337 | 702.9377 | 0.0556661 | 702.9377 | 0.0352267
703.4199 | 0.0491968 | 703.4199 | 0.0512357 | 703.4199 | 0.0503199 | 703.4199 | 0.0503282 | 703.4199 | 0.0486588 | 703.4199 | 0.0552835 | 703.4199 | 0.0349983
703.902 | 0.0487958 | 703.902 | 0.0507911 | 703.902 | 0.0498792 | 703.902 | 0.0499229 | 703.902 | 0.0482489 | 703.902 | 0.0548705 | 703.902 | 0.0347665
704.3841 | 0.0483377 | 704.3841 | 0.0503369 | 704.3841 | 0.0493954 | 704.3841 | 0.0494612 | 704.3841 | 0.0478096 | 704.3841 | 0.0544481 | 704.3841 | 0.0345388
704.8662 | 0.0478391 | 704.8662 | 0.0498657 | 704.8662 | 0.0489028 | 704.8662 | 0.0489585 | 704.8662 | 0.0473762 | 704.8662 | 0.0540236 | 704.8662 | 0.0343197
705.3483 | 0.0473219 | 705.3483 | 0.04939 | 705.3483 | 0.0483875 | 705.3483 | 0.0484253 | 705.3483 | 0.0469467 | 705.3483 | 0.0536059 | 705.3483 | 0.034098
705.8304 | 0.0467676 | 705.8304 | 0.0488998 | 705.8304 | 0.0478647 | 705.8304 | 0.047862 | 705.8304 | 0.0465078 | 705.8304 | 0.0531653 | 705.8304 | 0.0338868
706.3126 | 0.0461783 | 706.3126 | 0.0483775 | 706.3126 | 0.0473011 | 706.3126 | 0.0472509 | 706.3126 | 0.0460671 | 706.3126 | 0.052698 | 706.3126 | 0.0336668
706.7947 | 0.0455442 | 706.7947 | 0.0478167 | 706.7947 | 0.0467032 | 706.7947 | 0.0466019 | 706.7947 | 0.0455904 | 706.7947 | 0.0521936 | 706.7947 | 0.0334313
707.2769 | 0.0448708 | 707.2769 | 0.0471913 | 707.2769 | 0.0460439 | 707.2769 | 0.045901 | 707.2769 | 0.0450877 | 707.2769 | 0.0516607 | 707.2769 | 0.0331793
707.759 | 0.0441443 | 707.759 | 0.046518 | 707.759 | 0.0453369 | 707.759 | 0.045154 | 707.759 | 0.044548 | 707.759 | 0.0510873 | 707.759 | 0.0329149
708.2411 | 0.0433883 | 708.2411 | 0.0458126 | 708.2411 | 0.044603 | 708.2411 | 0.0443747 | 708.2411 | 0.0439674 | 708.2411 | 0.0504967 | 708.2411 | 0.0326347
708.7232 | 0.0426276 | 708.7232 | 0.0450907 | 708.7232 | 0.0438338 | 708.7232 | 0.0435781 | 708.7232 | 0.0433742 | 708.7232 | 0.0498992 | 708.7232 | 0.0323618
709.2053 | 0.0418488 | 709.2053 | 0.0443707 | 709.2053 | 0.0430555 | 709.2053 | 0.0427732 | 709.2053 | 0.0427631 | 709.2053 | 0.0493068 | 709.2053 | 0.0320843
709.6874 | 0.0410577 | 709.6874 | 0.043628 | 709.6874 | 0.0422456 | 709.6874 | 0.0419598 | 709.6874 | 0.0421231 | 709.6874 | 0.0486924 | 709.6874 | 0.0317941
710.1696 | 0.0402416 | 710.1696 | 0.0428607 | 710.1696 | 0.0414164 | 710.1696 | 0.0411291 | 710.1696 | 0.041468 | 710.1696 | 0.0480544 | 710.1696 | 0.0314822
710.6517 | 0.0393983 | 710.6517 | 0.042057 | 710.6517 | 0.0405425 | 710.6517 | 0.040272 | 710.6517 | 0.0407841 | 710.6517 | 0.0473849 | 710.6517 | 0.0311437
711.1339 | 0.038504 | 711.1339 | 0.0412135 | 711.1339 | 0.0396469 | 711.1339 | 0.0393847 | 711.1339 | 0.0400626 | 711.1339 | 0.0466951 | 711.1339 | 0.0307809
711.616 | 0.037578 | 711.616 | 0.0403483 | 711.616 | 0.0387231 | 711.616 | 0.0384719 | 711.616 | 0.0393322 | 711.616 | 0.0459755 | 711.616 | 0.030393
712.0981 | 0.0366498 | 712.0981 | 0.0394584 | 712.0981 | 0.0378106 | 712.0981 | 0.0375352 | 712.0981 | 0.0385962 | 712.0981 | 0.0452517 | 712.0981 | 0.0300122
712.5802 | 0.0357218 | 712.5802 | 0.0385717 | 712.5802 | 0.0369076 | 712.5802 | 0.0366068 | 712.5802 | 0.0378554 | 712.5802 | 0.0445462 | 712.5802 | 0.0296372
713.0623 | 0.0348194 | 713.0623 | 0.0377004 | 713.0623 | 0.0360435 | 713.0623 | 0.0356844 | 713.0623 | 0.0371346 | 713.0623 | 0.0438422 | 713.0623 | 0.0292691
713.5444 | 0.0339474 | 713.5444 | 0.036856 | 713.5444 | 0.0351956 | 713.5444 | 0.0347688 | 713.5444 | 0.0364202 | 713.5444 | 0.0431436 | 713.5444 | 0.0289014
714.0266 | 0.0331104 | 714.0266 | 0.0360133 | 714.0266 | 0.0343633 | 714.0266 | 0.0338565 | 714.0266 | 0.035694 | 714.0266 | 0.0424397 | 714.0266 | 0.0285239
714.5087 | 0.0322794 | 714.5087 | 0.0351761 | 714.5087 | 0.0335445 | 714.5087 | 0.0329451 | 714.5087 | 0.0349697 | 714.5087 | 0.0417326 | 714.5087 | 0.0281187
714.9908 | 0.0314587 | 714.9908 | 0.0343431 | 714.9908 | 0.0327134 | 714.9908 | 0.0320379 | 714.9908 | 0.0342379 | 714.9908 | 0.0410045 | 714.9908 | 0.0277049
715.473 | 0.0306597 | 715.473 | 0.0335205 | 715.473 | 0.0318934 | 715.473 | 0.0311444 | 715.473 | 0.0334977 | 715.473 | 0.0402767 | 715.473 | 0.0272794
715.9551 | 0.0298698 | 715.9551 | 0.0327288 | 715.9551 | 0.0310756 | 715.9551 | 0.0302768 | 715.9551 | 0.0327827 | 715.9551 | 0.0395661 | 715.9551 | 0.0268536
716.4372 | 0.0291066 | 716.4372 | 0.0319557 | 716.4372 | 0.0302922 | 716.4372 | 0.0294426 | 716.4372 | 0.0320952 | 716.4372 | 0.0388957 | 716.4372 | 0.0264362
716.9193 | 0.028372 | 716.9193 | 0.0312119 | 716.9193 | 0.0295294 | 716.9193 | 0.0286406 | 716.9193 | 0.031429 | 716.9193 | 0.038248 | 716.9193 | 0.02603
717.4014 | 0.02767 | 717.4014 | 0.0304892 | 717.4014 | 0.0288058 | 717.4014 | 0.0278498 | 717.4014 | 0.0307985 | 717.4014 | 0.037624 | 717.4014 | 0.0256189
717.8835 | 0.0269689 | 717.8835 | 0.029775 | 717.8835 | 0.0280933 | 717.8835 | 0.0270752 | 717.8835 | 0.0301813 | 717.8835 | 0.0370068 | 717.8835 | 0.0252118
718.3657 | 0.0262671 | 718.3657 | 0.0290693 | 718.3657 | 0.0274019 | 718.3657 | 0.0262948 | 718.3657 | 0.0295537 | 718.3657 | 0.0363901 | 718.3657 | 0.0247875
718.8478 | 0.0255602 | 718.8478 | 0.0283516 | 718.8478 | 0.0267062 | 718.8478 | 0.0255063 | 718.8478 | 0.0289274 | 718.8478 | 0.035746 | 718.8478 | 0.0243408
719.33 | 0.0248628 | 719.33 | 0.0276408 | 719.33 | 0.0260273 | 719.33 | 0.0247193 | 719.33 | 0.0282931 | 719.33 | 0.0350874 | 719.33 | 0.0238749
719.8121 | 0.0241671 | 719.8121 | 0.026953 | 719.8121 | 0.025352 | 719.8121 | 0.0239513 | 719.8121 | 0.0276483 | 719.8121 | 0.0344368 | 719.8121 | 0.0233999
720.2942 | 0.0234963 | 720.2942 | 0.0263021 | 720.2942 | 0.0246981 | 720.2942 | 0.0232196 | 720.2942 | 0.027023 | 720.2942 | 0.033788 | 720.2942 | 0.0229268
720.7763 | 0.0228683 | 720.7763 | 0.0257038 | 720.7763 | 0.0240798 | 720.7763 | 0.022534 | 720.7763 | 0.0264138 | 720.7763 | 0.0331604 | 720.7763 | 0.0224543
721.2584 | 0.0222626 | 721.2584 | 0.0251329 | 721.2584 | 0.023476 | 721.2584 | 0.0218936 | 721.2584 | 0.0258112 | 721.2584 | 0.0325548 | 721.2584 | 0.022003
721.7405 | 0.0216823 | 721.7405 | 0.0245873 | 721.7405 | 0.0229024 | 721.7405 | 0.0212888 | 721.7405 | 0.0252302 | 721.7405 | 0.0319756 | 721.7405 | 0.0215579
722.2227 | 0.0211201 | 722.2227 | 0.024055 | 722.2227 | 0.0223357 | 722.2227 | 0.0207083 | 722.2227 | 0.0246555 | 722.2227 | 0.0313954 | 722.2227 | 0.0211116
722.7048 | 0.0205838 | 722.7048 | 0.0235419 | 722.7048 | 0.0217973 | 722.7048 | 0.0201343 | 722.7048 | 0.0240739 | 722.7048 | 0.0308209 | 722.7048 | 0.020658
723.187 | 0.0200586 | 723.187 | 0.023032 | 723.187 | 0.0212736 | 723.187 | 0.0195865 | 723.187 | 0.0235077 | 723.187 | 0.0302535 | 723.187 | 0.0201956
723.6691 | 0.019565 | 723.6691 | 0.0225461 | 723.6691 | 0.0207935 | 723.6691 | 0.0190593 | 723.6691 | 0.0229531 | 723.6691 | 0.0297089 | 723.6691 | 0.0197162
724.1512 | 0.0191232 | 724.1512 | 0.0220936 | 724.1512 | 0.0203427 | 724.1512 | 0.0185585 | 724.1512 | 0.0224062 | 724.1512 | 0.0291714 | 724.1512 | 0.0192441
724.6333 | 0.0187171 | 724.6333 | 0.0216776 | 724.6333 | 0.0199401 | 724.6333 | 0.0180861 | 724.6333 | 0.0218906 | 724.6333 | 0.0286511 | 724.6333 | 0.0187725
725.1154 | 0.018352 | 725.1154 | 0.0213015 | 725.1154 | 0.0195571 | 725.1154 | 0.0176387 | 725.1154 | 0.0213959 | 725.1154 | 0.0281425 | 725.1154 | 0.0183027
725.5975 | 0.0180168 | 725.5975 | 0.0209326 | 725.5975 | 0.0192014 | 725.5975 | 0.0172098 | 725.5975 | 0.0209093 | 725.5975 | 0.0276483 | 725.5975 | 0.0178346
726.0797 | 0.0177081 | 726.0797 | 0.0205685 | 726.0797 | 0.0188415 | 726.0797 | 0.016794 | 726.0797 | 0.0204488 | 726.0797 | 0.0271436 | 726.0797 | 0.0173684
726.5618 | 0.0173967 | 726.5618 | 0.0202028 | 726.5618 | 0.0184826 | 726.5618 | 0.0163897 | 726.5618 | 0.0199958 | 726.5618 | 0.0266396 | 726.5618 | 0.0168962
727.0439 | 0.0170899 | 727.0439 | 0.0198376 | 727.0439 | 0.0181374 | 727.0439 | 0.0160009 | 727.0439 | 0.0195753 | 727.0439 | 0.0261543 | 727.0439 | 0.0164419
727.5261 | 0.0168006 | 727.5261 | 0.0194925 | 727.5261 | 0.0177933 | 727.5261 | 0.0156338 | 727.5261 | 0.019183 | 727.5261 | 0.0256786 | 727.5261 | 0.0160001
728.0082 | 0.0165131 | 728.0082 | 0.0191567 | 728.0082 | 0.0174777 | 728.0082 | 0.0152827 | 728.0082 | 0.0188117 | 728.0082 | 0.0252305 | 728.0082 | 0.01557338
728.4903 | 0.0162389 | 728.4903 | 0.0188458 | 728.4903 | 0.0171727 | 728.4903 | 0.0149663 | 728.4903 | 0.018478 | 728.4903 | 0.0248114 | 728.4903 | 0.01516184
728.9724 | 0.0159741 | 728.9724 | 0.0185563 | 728.9724 | 0.0168938 | 728.9724 | 0.0146677 | 728.9724 | 0.0181629 | 728.9724 | 0.0244246 | 728.9724 | 0.01476302
729.4546 | 0.015722 | 729.4546 | 0.0182801 | 729.4546 | 0.0166121 | 729.4546 | 0.0143777 | 729.4546 | 0.0178439 | 729.4546 | 0.0240398 | 729.4546 | 0.01437426
729.9367 | 0.0154572 | 729.9367 | 0.0180178 | 729.9367 | 0.0163392 | 729.9367 | 0.014089 | 729.9367 | 0.017531 | 729.9367 | 0.0236579 | 729.9367 | 0.01398513
730.4188 | 0.0151896 | 730.4188 | 0.0177445 | 730.4188 | 0.016052 | 730.4188 | 0.0138012 | 730.4188 | 0.0172096 | 730.4188 | 0.0232762 | 730.4188 | 0.01361901
730.9009 | 0.0149262 | 730.9009 | 0.0174725 | 730.9009 | 0.0157735 | 730.9009 | 0.0135196 | 730.9009 | 0.016872 | 730.9009 | 0.0229089 | 730.9009 | 0.01327185
731.3831 | 0.0146886 | 731.3831 | 0.017209 | 731.3831 | 0.0154926 | 731.3831 | 0.0132533 | 731.3831 | 0.0165454 | 731.3831 | 0.022545 | 731.3831 | 0.01294946
731.8652 | 0.0144675 | 731.8652 | 0.0169612 | 731.8652 | 0.0152381 | 731.8652 | 0.013009 | 731.8652 | 0.016228 | 731.8652 | 0.0222022 | 731.8652 | 0.01265375
732.3473 | 0.0142783 | 732.3473 | 0.0167427 | 732.3473 | 0.0149959 | 732.3473 | 0.012788 | 732.3473 | 0.0159145 | 732.3473 | 0.0218834 | 732.3473 | 0.01238178
732.8294 | 0.0141285 | 732.8294 | 0.0165314 | 732.8294 | 0.0147758 | 732.8294 | 0.012585 | 732.8294 | 0.0156261 | 732.8294 | 0.0215947 | 732.8294 | 0.01211528
733.3116 | 0.0139897 | 733.3116 | 0.0163321 | 733.3116 | 0.0145844 | 733.3116 | 0.0123821 | 733.3116 | 0.0153508 | 733.3116 | 0.0213089 | 733.3116 | 0.01186516
733.7937 | 0.0138623 | 733.7937 | 0.0161405 | 733.7937 | 0.0143975 | 733.7937 | 0.0121937 | 733.7937 | 0.0150767 | 733.7937 | 0.0210298 | 733.7937 | 0.01161453
734.2758 | 0.0137407 | 734.2758 | 0.0159687 | 734.2758 | 0.0142342 | 734.2758 | 0.01201 | 734.2758 | 0.0148251 | 734.2758 | 0.020757 | 734.2758 | 0.01136223
734.7579 | 0.013635 | 734.7579 | 0.0158049 | 734.7579 | 0.0140772 | 734.7579 | 0.0118375 | 734.7579 | 0.0145902 | 734.7579 | 0.0205061 | 734.7579 | 0.01111263
735.2401 | 0.0135303 | 735.2401 | 0.0156713 | 735.2401 | 0.0139518 | 735.2401 | 0.0116859 | 735.2401 | 0.0143679 | 735.2401 | 0.0202669 | 735.2401 | 0.01087351
735.7222 | 0.0134428 | 735.7222 | 0.0155774 | 735.7222 | 0.0138407 | 735.7222 | 0.011562 | 735.7222 | 0.0141824 | 735.7222 | 0.0200571 | 735.7222 | 0.01064125
736.2043 | 0.0133853 | 736.2043 | 0.0155261 | 736.2043 | 0.0137632 | 736.2043 | 0.0114664 | 736.2043 | 0.0140231 | 736.2043 | 0.0198896 | 736.2043 | 0.01043813
736.6864 | 0.0133357 | 736.6864 | 0.01552 | 736.6864 | 0.0136929 | 736.6864 | 0.011392 | 736.6864 | 0.013876 | 736.6864 | 0.0197391 | 736.6864 | 0.01025121
737.1686 | 0.0132985 | 737.1686 | 0.0155261 | 737.1686 | 0.0136415 | 737.1686 | 0.0113284 | 737.1686 | 0.0137543 | 737.1686 | 0.0196058 | 737.1686 | 0.01007377
737.6507 | 0.0132685 | 737.6507 | 0.0155394 | 737.6507 | 0.0135822 | 737.6507 | 0.0112668 | 737.6507 | 0.0136429 | 737.6507 | 0.0194792 | 737.6507 | 0.0098985
738.1328 | 0.0132546 | 738.1328 | 0.0155502 | 738.1328 | 0.0135237 | 738.1328 | 0.011205 | 738.1328 | 0.0135298 | 738.1328 | 0.0193622 | 738.1328 | 0.00972153
738.6149 | 0.0132411 | 738.6149 | 0.0155559 | 738.6149 | 0.0134809 | 738.6149 | 0.0111478 | 738.6149 | 0.0134364 | 738.6149 | 0.0192334 | 738.6149 | 0.00954283
739.097 | 0.0132452 | 739.097 | 0.0155707 | 739.097 | 0.0134416 | 739.097 | 0.011095 | 739.097 | 0.013355 | 739.097 | 0.0191058 | 739.097 | 0.0093562
739.5792 | 0.0132838 | 739.5792 | 0.0155803 | 739.5792 | 0.0134335 | 739.5792 | 0.0110753 | 739.5792 | 0.0132761 | 739.5792 | 0.0189827 | 739.5792 | 0.00918599
740.0613 | 0.0133384 | 740.0613 | 0.0155984 | 740.0613 | 0.0134393 | 740.0613 | 0.0110827 | 740.0613 | 0.0132162 | 740.0613 | 0.0188752 | 740.0613 | 0.00902539
740.5434 | 0.0134149 | 740.5434 | 0.015624 | 740.5434 | 0.0134768 | 740.5434 | 0.0111145 | 740.5434 | 0.0131585 | 740.5434 | 0.0187604 | 740.5434 | 0.00887402
741.0256 | 0.0135048 | 741.0256 | 0.0156527 | 741.0256 | 0.0135201 | 741.0256 | 0.0111638 | 741.0256 | 0.0130862 | 741.0256 | 0.0186435 | 741.0256 | 0.00872934
741.5077 | 0.0136115 | 741.5077 | 0.015692 | 741.5077 | 0.0135842 | 741.5077 | 0.0112261 | 741.5077 | 0.0130169 | 741.5077 | 0.018522 | 741.5077 | 0.00858824
741.9898 | 0.0137132 | 741.9898 | 0.0157236 | 741.9898 | 0.0136476 | 741.9898 | 0.0113012 | 741.9898 | 0.0129445 | 741.9898 | 0.0184074 | 741.9898 | 0.00843907
742.4719 | 0.0138244 | 742.4719 | 0.0157653 | 742.4719 | 0.0137338 | 742.4719 | 0.0113948 | 742.4719 | 0.0128691 | 742.4719 | 0.0182859 | 742.4719 | 0.00830194
742.954 | 0.0139543 | 742.954 | 0.0158287 | 742.954 | 0.0138283 | 742.954 | 0.0115161 | 742.954 | 0.0128225 | 742.954 | 0.0181765 | 742.954 | 0.00816912
743.4362 | 0.0141216 | 743.4362 | 0.0159338 | 743.4362 | 0.0139555 | 743.4362 | 0.0116714 | 743.4362 | 0.012804 | 743.4362 | 0.0180971 | 743.4362 | 0.00804301
743.9183 | 0.0143095 | 743.9183 | 0.0160645 | 743.9183 | 0.0140952 | 743.9183 | 0.0118624 | 743.9183 | 0.0128067 | 743.9183 | 0.0180313 | 743.9183 | 0.00792548
744.4005 | 0.014524 | 744.4005 | 0.0162271 | 744.4005 | 0.0142527 | 744.4005 | 0.012073 | 744.4005 | 0.0128467 | 744.4005 | 0.0179878 | 744.4005 | 0.0078169
744.8826 | 0.0147664 | 744.8826 | 0.016412 | 744.8826 | 0.0144305 | 744.8826 | 0.0123136 | 744.8826 | 0.0129059 | 744.8826 | 0.017963 | 744.8826 | 0.00770757
745.3647 | 0.0150075 | 745.3647 | 0.0166094 | 745.3647 | 0.014603 | 745.3647 | 0.0125649 | 745.3647 | 0.012967 | 745.3647 | 0.0179641 | 745.3647 | 0.00761816
745.8468 | 0.0152527 | 745.8468 | 0.0168238 | 745.8468 | 0.0147896 | 745.8468 | 0.0128233 | 745.8468 | 0.0130466 | 745.8468 | 0.0179713 | 745.8468 | 0.00754096
746.3289 | 0.015504 | 746.3289 | 0.0170362 | 746.3289 | 0.0149748 | 746.3289 | 0.0130909 | 746.3289 | 0.0131268 | 746.3289 | 0.0179986 | 746.3289 | 0.00747918
746.811 | 0.0157788 | 746.811 | 0.0172629 | 746.811 | 0.0151859 | 746.811 | 0.0133731 | 746.811 | 0.0132324 | 746.811 | 0.0180504 | 746.811 | 0.00743552
747.2932 | 0.0160647 | 747.2932 | 0.0175105 | 747.2932 | 0.0154084 | 747.2932 | 0.013673 | 747.2932 | 0.0133579 | 747.2932 | 0.0181377 | 747.2932 | 0.00740991
747.7753 | 0.0163751 | 747.7753 | 0.017782 | 747.7753 | 0.0156626 | 747.7753 | 0.0139886 | 747.7753 | 0.0134933 | 747.7753 | 0.0182359 | 747.7753 | 0.00739922
748.2574 | 0.0167163 | 748.2574 | 0.0180837 | 748.2574 | 0.0159231 | 748.2574 | 0.0143114 | 748.2574 | 0.0136542 | 748.2574 | 0.0183451 | 748.2574 | 0.00738746
748.7396 | 0.0170594 | 748.7396 | 0.0183883 | 748.7396 | 0.0162013 | 748.7396 | 0.0146302 | 748.7396 | 0.0138234 | 748.7396 | 0.0184534 | 748.7396 | 0.00738812
749.2217 | 0.0174042 | 749.2217 | 0.0186976 | 749.2217 | 0.0164699 | 749.2217 | 0.014937 | 749.2217 | 0.0139846 | 749.2217 | 0.0185618 | 749.2217 | 0.00738601
749.7038 | 0.0177448 | 749.7038 | 0.0190084 | 749.7038 | 0.0167479 | 749.7038 | 0.0152223 | 749.7038 | 0.0141561 | 749.7038 | 0.0186486 | 749.7038 | 0.00738023
750.1859 | 0.0180924 | 750.1859 | 0.0193227 | 750.1859 | 0.0170204 | 750.1859 | 0.0155154 | 750.1859 | 0.0143316 | 750.1859 | 0.0187288 | 750.1859 | 0.00737322
750.668 | 0.0184339 | 750.668 | 0.0196572 | 750.668 | 0.0173063 | 750.668 | 0.0158224 | 750.668 | 0.0145081 | 750.668 | 0.0188228 | 750.668 | 0.00736996
751.1501 | 0.0187883 | 751.1501 | 0.0199972 | 751.1501 | 0.0176235 | 751.1501 | 0.016157 | 751.1501 | 0.0147115 | 751.1501 | 0.0189198 | 751.1501 | 0.00736536
751.6323 | 0.0191709 | 751.6323 | 0.020353 | 751.6323 | 0.017954 | 751.6323 | 0.0165267 | 751.6323 | 0.0149337 | 751.6323 | 0.019034 | 751.6323 | 0.00738281
752.1144 | 0.0195607 | 752.1144 | 0.0207174 | 752.1144 | 0.0183122 | 752.1144 | 0.0169273 | 752.1144 | 0.0151611 | 752.1144 | 0.0191629 | 752.1144 | 0.00741253
752.5966 | 0.0199602 | 752.5966 | 0.0210881 | 752.5966 | 0.0186673 | 752.5966 | 0.0173467 | 752.5966 | 0.0154059 | 752.5966 | 0.0193092 | 752.5966 | 0.0074533
753.0787 | 0.0203593 | 753.0787 | 0.0214325 | 753.0787 | 0.019027 | 753.0787 | 0.0177692 | 753.0787 | 0.0156502 | 753.0787 | 0.0194444 | 753.0787 | 0.00750292
753.5608 | 0.0207594 | 753.5608 | 0.0217544 | 753.5608 | 0.0193629 | 753.5608 | 0.018182 | 753.5608 | 0.0158792 | 753.5608 | 0.019574 | 753.5608 | 0.00756052
754.0429 | 0.0211369 | 754.0429 | 0.0220549 | 754.0429 | 0.0196921 | 754.0429 | 0.0185786 | 754.0429 | 0.0161126 | 754.0429 | 0.0196979 | 754.0429 | 0.00761593
754.525 | 0.0215023 | 754.525 | 0.0223415 | 754.525 | 0.0199963 | 754.525 | 0.0189586 | 754.525 | 0.0163427 | 754.525 | 0.0198308 | 754.525 | 0.00768928
755.0071 | 0.0218583 | 755.0071 | 0.0226329 | 755.0071 | 0.0202977 | 755.0071 | 0.019313 | 755.0071 | 0.016562 | 755.0071 | 0.019957 | 755.0071 | 0.00776944
755.4893 | 0.0222145 | 755.4893 | 0.022913 | 755.4893 | 0.0205748 | 755.4893 | 0.0196605 | 755.4893 | 0.0167886 | 755.4893 | 0.0200883 | 755.4893 | 0.00785383
755.9714 | 0.0225469 | 755.9714 | 0.0231874 | 755.9714 | 0.0208408 | 755.9714 | 0.019984 | 755.9714 | 0.0170065 | 755.9714 | 0.0202211 | 755.9714 | 0.00793782
756.4536 | 0.0228568 | 756.4536 | 0.0234447 | 756.4536 | 0.0210648 | 756.4536 | 0.0202731 | 756.4536 | 0.0171957 | 756.4536 | 0.0203584 | 756.4536 | 0.00801631
756.9357 | 0.0231449 | 756.9357 | 0.0236712 | 756.9357 | 0.021246 | 756.9357 | 0.020517 | 756.9357 | 0.0173665 | 756.9357 | 0.0204719 | 756.9357 | 0.00808529
757.4178 | 0.0233844 | 757.4178 | 0.0238667 | 757.4178 | 0.0213878 | 757.4178 | 0.0207104 | 757.4178 | 0.0175023 | 757.4178 | 0.0205648 | 757.4178 | 0.00813263
757.8999 | 0.0235823 | 757.8999 | 0.0240074 | 757.8999 | 0.0214691 | 757.8999 | 0.0208539 | 757.8999 | 0.0175906 | 757.8999 | 0.0206437 | 757.8999 | 0.00817744
758.382 | 0.0237388 | 758.382 | 0.0241063 | 758.382 | 0.0215134 | 758.382 | 0.0209531 | 758.382 | 0.0176517 | 758.382 | 0.0206865 | 758.382 | 0.00820947
758.8641 | 0.0238636 | 758.8641 | 0.0241682 | 758.8641 | 0.0215046 | 758.8641 | 0.0210133 | 758.8641 | 0.0176763 | 758.8641 | 0.0207008 | 758.8641 | 0.0082271
759.3463 | 0.0239335 | 759.3463 | 0.0241961 | 759.3463 | 0.021464 | 759.3463 | 0.0210348 | 759.3463 | 0.0176516 | 759.3463 | 0.0206819 | 759.3463 | 0.00822711
759.8284 | 0.023951 | 759.8284 | 0.0241972 | 759.8284 | 0.0213696 | 759.8284 | 0.0210113 | 759.8284 | 0.0175929 | 759.8284 | 0.020633 | 759.8284 | 0.00820481
760.3105 | 0.0239177 | 760.3105 | 0.0241452 | 760.3105 | 0.0212375 | 760.3105 | 0.0209325 | 760.3105 | 0.017485 | 760.3105 | 0.0205284 | 760.3105 | 0.00814614
760.7927 | 0.0238087 | 760.7927 | 0.0240436 | 760.7927 | 0.021047 | 760.7927 | 0.0207795 | 760.7927 | 0.0173161 | 760.7927 | 0.0203763 | 760.7927 | 0.00806934
761.2748 | 0.0236368 | 761.2748 | 0.0238913 | 761.2748 | 0.0208231 | 761.2748 | 0.0205709 | 761.2748 | 0.0171113 | 761.2748 | 0.0201816 | 761.2748 | 0.00796591
761.7569 | 0.0234136 | 761.7569 | 0.0237035 | 761.7569 | 0.0205573 | 761.7569 | 0.0203046 | 761.7569 | 0.016872 | 761.7569 | 0.0199643 | 761.7569 | 0.00783999
762.239 | 0.0231655 | 762.239 | 0.0234723 | 762.239 | 0.0202744 | 762.239 | 0.0199965 | 762.239 | 0.0166035 | 762.239 | 0.0197172 | 762.239 | 0.00769692
762.7211 | 0.0228891 | 762.7211 | 0.0232203 | 762.7211 | 0.0199975 | 762.7211 | 0.0196636 | 762.7211 | 0.0163389 | 762.7211 | 0.0194594 | 762.7211 | 0.00754063
763.2033 | 0.0226042 | 763.2033 | 0.022957 | 763.2033 | 0.0197125 | 763.2033 | 0.01932 | 763.2033 | 0.0160761 | 763.2033 | 0.0191948 | 763.2033 | 0.00736327
763.6854 | 0.0223223 | 763.6854 | 0.0226838 | 763.6854 | 0.0194379 | 763.6854 | 0.0189715 | 763.6854 | 0.0158047 | 763.6854 | 0.0189299 | 763.6854 | 0.00718556
764.1675 | 0.0220186 | 764.1675 | 0.022407 | 764.1675 | 0.0191463 | 764.1675 | 0.0186175 | 764.1675 | 0.0155397 | 764.1675 | 0.018639 | 764.1675 | 0.00699853
764.6497 | 0.0216972 | 764.6497 | 0.0221001 | 764.6497 | 0.0188495 | 764.6497 | 0.018255 | 764.6497 | 0.0152643 | 764.6497 | 0.018328 | 764.6497 | 0.00680593
765.1318 | 0.0213559 | 765.1318 | 0.0217692 | 765.1318 | 0.0185236 | 765.1318 | 0.017882 | 765.1318 | 0.0149656 | 765.1318 | 0.0179986 | 765.1318 | 0.00661423
765.6139 | 0.0210096 | 765.6139 | 0.021416 | 765.6139 | 0.0181905 | 765.6139 | 0.0175003 | 765.6139 | 0.0146655 | 765.6139 | 0.017669 | 765.6139 | 0.00643173
766.096 | 0.0206477 | 766.096 | 0.0210462 | 766.096 | 0.0178367 | 766.096 | 0.0171047 | 766.096 | 0.01435 | 766.096 | 0.0173313 | 766.096 | 0.0062661
766.5781 | 0.0202903 | 766.5781 | 0.0206772 | 766.5781 | 0.0174891 | 766.5781 | 0.0167183 | 766.5781 | 0.0140454 | 766.5781 | 0.0170065 | 766.5781 | 0.00611052
767.0603 | 0.0199418 | 767.0603 | 0.0202935 | 767.0603 | 0.0171307 | 767.0603 | 0.0163305 | 767.0603 | 0.0137447 | 767.0603 | 0.0167106 | 767.0603 | 0.00598353
767.5424 | 0.0196095 | 767.5424 | 0.0199041 | 767.5424 | 0.016779 | 767.5424 | 0.015935 | 767.5424 | 0.0134359 | 767.5424 | 0.0164225 | 767.5424 | 0.00586834
768.0245 | 0.0192638 | 768.0245 | 0.0195044 | 768.0245 | 0.016408 | 768.0245 | 0.015523 | 768.0245 | 0.0131328 | 768.0245 | 0.0161468 | 768.0245 | 0.0057565
768.5067 | 0.0189034 | 768.5067 | 0.019088 | 768.5067 | 0.0160211 | 768.5067 | 0.0150877 | 768.5067 | 0.0128186 | 768.5067 | 0.0158767 | 768.5067 | 0.00564006
768.9888 | 0.0185298 | 768.9888 | 0.0186616 | 768.9888 | 0.0156252 | 768.9888 | 0.0146277 | 768.9888 | 0.0124785 | 768.9888 | 0.0156172 | 768.9888 | 0.00551575
769.4709 | 0.0181211 | 769.4709 | 0.0182051 | 769.4709 | 0.0152024 | 769.4709 | 0.0141484 | 769.4709 | 0.0121321 | 769.4709 | 0.0153475 | 769.4709 | 0.00537365
769.953 | 0.0176905 | 769.953 | 0.0177324 | 769.953 | 0.0147783 | 769.953 | 0.0136596 | 769.953 | 0.0117722 | 769.953 | 0.0150788 | 769.953 | 0.00523812
770.4352 | 0.0172444 | 770.4352 | 0.0172473 | 770.4352 | 0.0143387 | 770.4352 | 0.0131697 | 770.4352 | 0.0113933 | 770.4352 | 0.0148114 | 770.4352 | 0.00510383
770.9173 | 0.0167981 | 770.9173 | 0.016762 | 770.9173 | 0.0139069 | 770.9173 | 0.0126821 | 770.9173 | 0.0110184 | 770.9173 | 0.0145533 | 770.9173 | 0.00497525
771.3994 | 0.0163336 | 771.3994 | 0.0162552 | 771.3994 | 0.0134632 | 771.3994 | 0.012183 | 771.3994 | 0.0106388 | 771.3994 | 0.0142792 | 771.3994 | 0.00485477
771.8815 | 0.0158613 | 771.8815 | 0.0157353 | 771.8815 | 0.0130261 | 771.8815 | 0.0116846 | 771.8815 | 0.0102439 | 771.8815 | 0.0139932 | 771.8815 | 0.00474401
772.3636 | 0.0153919 | 772.3636 | 0.0152032 | 772.3636 | 0.0125759 | 772.3636 | 0.0111703 | 772.3636 | 0.0098552 | 772.3636 | 0.0136924 | 772.3636 | 0.00463421
772.8458 | 0.0149099 | 772.8458 | 0.0146645 | 772.8458 | 0.0121368 | 772.8458 | 0.0106393 | 772.8458 | 0.0094659 | 772.8458 | 0.0133892 | 772.8458 | 0.00454744
773.3279 | 0.0144342 | 773.3279 | 0.0141382 | 773.3279 | 0.0116964 | 773.3279 | 0.0100982 | 773.3279 | 0.0090727 | 773.3279 | 0.0130708 | 773.3279 | 0.00447569
773.81 | 0.0139752 | 773.81 | 0.0136152 | 773.81 | 0.0112829 | 773.81 | 0.0095586 | 773.81 | 0.0087031 | 773.81 | 0.0127568 | 773.81 | 0.00442048
774.2922 | 0.0135515 | 774.2922 | 0.0131121 | 774.2922 | 0.0108813 | 774.2922 | 0.0090326 | 774.2922 | 0.0083528 | 774.2922 | 0.0124651 | 774.2922 | 0.00438068
774.7743 | 0.013146 | 774.7743 | 0.012629 | 774.7743 | 0.0105004 | 774.7743 | 0.0085274 | 774.7743 | 0.0080139 | 774.7743 | 0.0121794 | 774.7743 | 0.00435324
775.2564 | 0.0127646 | 775.2564 | 0.0121588 | 775.2564 | 0.0101441 | 775.2564 | 0.008044 | 775.2564 | 0.0077049 | 775.2564 | 0.0119076 | 775.2564 | 0.00433394
775.7385 | 0.0124082 | 775.7385 | 0.0117022 | 775.7385 | 0.0097835 | 775.7385 | 0.0075778 | 775.7385 | 0.0074123 | 775.7385 | 0.0116458 | 775.7385 | 0.00430895
776.2206 | 0.0120479 | 776.2206 | 0.0112322 | 776.2206 | 0.0094322 | 776.2206 | 0.0071234 | 776.2206 | 0.0071228 | 776.2206 | 0.0114007 | 776.2206 | 0.00429688
776.7028 | 0.011688 | 776.7028 | 0.0107591 | 776.7028 | 0.0090695 | 776.7028 | 0.0066684 | 776.7028 | 0.006856 | 776.7028 | 0.0111528 | 776.7028 | 0.00428962
777.1849 | 0.0113286 | 777.1849 | 0.0102904 | 777.1849 | 0.00872 | 777.1849 | 0.0062341 | 777.1849 | 0.0066037 | 777.1849 | 0.0109162 | 777.1849 | 0.00429075
777.667 | 0.010984 | 777.667 | 0.0098383 | 777.667 | 0.0083717 | 777.667 | 0.0058152 | 777.667 | 0.0063583 | 777.667 | 0.0106955 | 777.667 | 0.00430364
778.1492 | 0.0106398 | 778.1492 | 0.0094223 | 778.1492 | 0.00805 | 778.1492 | 0.0054151 | 778.1492 | 0.0061404 | 778.1492 | 0.0105022 | 778.1492 | 0.00432858
778.6313 | 0.0103082 | 778.6313 | 0.0090258 | 778.6313 | 0.0077352 | 778.6313 | 0.0050331 | 778.6313 | 0.0059366 | 778.6313 | 0.0103116 | 778.6313 | 0.00435223
779.1134 | 0.0099875 | 779.1134 | 0.0086518 | 779.1134 | 0.0074416 | 779.1134 | 0.0046629 | 779.1134 | 0.0057304 | 779.1134 | 0.0101224 | 779.1134 | 0.0043874
779.5955 | 0.0096824 | 779.5955 | 0.0082871 | 779.5955 | 0.0071404 | 779.5955 | 0.0042949 | 779.5955 | 0.0055339 | 779.5955 | 0.0099209 | 779.5955 | 0.00441617
780.0776 | 0.0093675 | 780.0776 | 0.0079269 | 780.0776 | 0.0068441 | 780.0776 | 0.0039211 | 780.0776 | 0.0053312 | 780.0776 | 0.0097049 | 780.0776 | 0.00443161
780.5598 | 0.0090506 | 780.5598 | 0.0075413 | 780.5598 | 0.0065304 | 780.5598 | 0.0035378 | 780.5598 | 0.0051107 | 780.5598 | 0.0094483 | 780.5598 | 0.00442998
781.0419 | 0.0087443 | 781.0419 | 0.0071384 | 781.0419 | 0.0062132 | 781.0419 | 0.0031479 | 781.0419 | 0.0048948 | 781.0419 | 0.0091628 | 781.0419 | 0.00441106
781.524 | 0.0084345 | 781.524 | 0.0067245 | 781.524 | 0.00591 | 781.524 | 0.0027586 | 781.524 | 0.0046786 | 781.524 | 0.0088655 | 781.524 | 0.0043766
782.0062 | 0.0081379 | 782.0062 | 0.0063095 | 782.0062 | 0.0056079 | 782.0062 | 0.0023766 | 782.0062 | 0.0044562 | 782.0062 | 0.0085453 | 782.0062 | 0.00431837
782.4883 | 0.0078588 | 782.4883 | 0.005913 | 782.4883 | 0.005329 | 782.4883 | 0.0019954 | 782.4883 | 0.0042493 | 782.4883 | 0.0082184 | 782.4883 | 0.00425736
782.9704 | 0.0076082 | 782.9704 | 0.0055196 | 782.9704 | 0.0050503 | 782.9704 | 0.0016323 | 782.9704 | 0.0040459 | 782.9704 | 0.0078866 | 782.9704 | 0.00418449
783.4525 | 0.0073646 | 783.4525 | 0.0051393 | 783.4525 | 0.0047843 | 783.4525 | 0.0012717 | 783.4525 | 0.0038331 | 783.4525 | 0.0075581 | 783.4525 | 0.00410145
783.9346 | 0.0071364 | 783.9346 | 0.0047691 | 783.9346 | 0.0045035 | 783.9346 | 0.000907 | 783.9346 | 0.0036292 | 783.9346 | 0.0072102 | 783.9346 | 0.0040129
784.4167 | 0.0069348 | 784.4167 | 0.0044062 | 784.4167 | 0.0042238 | 784.4167 | 0.0005361 | 784.4167 | 0.0034256 | 784.4167 | 0.0068526 | 784.4167 | 0.00392701
784.8989 | 0.0067425 | 784.8989 | 0.0040601 | 784.8989 | 0.0039259 | 784.8989 | 0.0001618 | 784.8989 | 0.0032171 | 784.8989 | 0.0064877 | 784.8989 | 0.00384339
785.381 | 0.0065739 | 785.381 | 0.0037132 | 785.381 | 0.0036337 | 785.381 | -0.0002091 | 785.381 | 0.0030301 | 785.381 | 0.0061313 | 785.381 | 0.00379046
785.8632 | 0.0064306 | 785.8632 | 0.0033784 | 785.8632 | 0.0033316 | 785.8632 | -0.0005698 | 785.8632 | 0.0028498 | 785.8632 | 0.0057682 | 785.8632 | 0.00376239
786.3453 | 0.00632 | 786.3453 | 0.003058 | 786.3453 | 0.0030415 | 786.3453 | -0.0009172 | 786.3453 | 0.0026977 | 786.3453 | 0.005412 | 786.3453 | 0.0037575
786.8274 | 0.0062156 | 786.8274 | 0.0027513 | 786.8274 | 0.0027427 | 786.8274 | -0.001253 | 786.8274 | 0.0025615 | 786.8274 | 0.005063 | 786.8274 | 0.00376846
787.3095 | 0.0061195 | 787.3095 | 0.0024662 | 787.3095 | 0.002443 | 787.3095 | -0.0015821 | 787.3095 | 0.0024261 | 787.3095 | 0.0047299 | 787.3095 | 0.00378632
787.7916 | 0.006036 | 787.7916 | 0.00218 | 787.7916 | 0.0021521 | 787.7916 | -0.0019195 | 787.7916 | 0.0023067 | 787.7916 | 0.0043922 | 787.7916 | 0.00379266
788.2737 | 0.0059448 | 788.2737 | 0.0019017 | 788.2737 | 0.0018541 | 788.2737 | -0.0022464 | 788.2737 | 0.0021905 | 788.2737 | 0.0040616 | 788.2737 | 0.00380435
788.7559 | 0.005861 | 788.7559 | 0.0016321 | 788.7559 | 0.0015773 | 788.7559 | -0.0025688 | 788.7559 | 0.0020677 | 788.7559 | 0.0037418 | 788.7559 | 0.00381304
789.238 | 0.0057931 | 789.238 | 0.0013832 | 789.238 | 0.0013113 | 789.238 | -0.0028779 | 789.238 | 0.0019596 | 789.238 | 0.0034472 | 789.238 | 0.00382438
789.7202 | 0.0057589 | 789.7202 | 0.0011356 | 789.7202 | 0.0010837 | 789.7202 | -0.0031648 | 789.7202 | 0.001858 | 789.7202 | 0.0031602 | 789.7202 | 0.00384448
790.2023 | 0.0057411 | 790.2023 | 0.0008984 | 790.2023 | 0.0008775 | 790.2023 | -0.0034232 | 790.2023 | 0.0017526 | 790.2023 | 0.0028891 | 790.2023 | 0.0038779
790.6844 | 0.0057478 | 790.6844 | 0.0006684 | 790.6844 | 0.0007098 | 790.6844 | -0.0036511 | 790.6844 | 0.0016624 | 790.6844 | 0.0026388 | 790.6844 | 0.00392508
791.1665 | 0.0057729 | 791.1665 | 0.0004426 | 791.1665 | 0.0005542 | 791.1665 | -0.0038509 | 791.1665 | 0.0015765 | 791.1665 | 0.0023827 | 791.1665 | 0.00397392
791.6486 | 0.0058204 | 791.6486 | 0.0002302 | 791.6486 | 0.0004247 | 791.6486 | -0.0040266 | 791.6486 | 0.001486 | 791.6486 | 0.0021255 | 791.6486 | 0.00404079
792.1307 | 0.0058683 | 792.1307 | 1.5e-05 | 792.1307 | 0.0002981 | 792.1307 | -0.0041817 | 792.1307 | 0.0014153 | 792.1307 | 0.0018663 | 792.1307 | 0.0041134
792.6129 | 0.0059289 | 792.6129 | -0.0001865 | 792.6129 | 0.0001848 | 792.6129 | -0.0043174 | 792.6129 | 0.0013608 | 792.6129 | 0.0016184 | 792.6129 | 0.00419075
793.095 | 0.0060178 | 793.095 | -0.0003665 | 793.095 | 9.77e-05 | 793.095 | -0.0044435 | 793.095 | 0.001319 | 793.095 | 0.0013683 | 793.095 | 0.00427434
793.5771 | 0.0061198 | 793.5771 | -0.00052 | 793.5771 | 1.85e-05 | 793.5771 | -0.0045399 | 793.5771 | 0.0013134 | 793.5771 | 0.0011323 | 793.5771 | 0.00436553
794.0593 | 0.0062468 | 794.0593 | -0.0006365 | 794.0593 | -3.42e-05 | 794.0593 | -0.0046191 | 794.0593 | 0.0013334 | 794.0593 | 0.0009145 | 794.0593 | 0.00445508
794.5414 | 0.0063948 | 794.5414 | -0.0007406 | 794.5414 | -8.52e-05 | 794.5414 | -0.0046854 | 794.5414 | 0.0013645 | 794.5414 | 0.0007262 | 794.5414 | 0.00456214
795.0235 | 0.0065667 | 795.0235 | -0.0008286 | 795.0235 | -0.0001203 | 795.0235 | -0.0047442 | 795.0235 | 0.0014204 | 795.0235 | 0.0005471 | 795.0235 | 0.00467477
795.5056 | 0.0067349 | 795.5056 | -0.000906 | 795.5056 | -0.0001636 | 795.5056 | -0.0047993 | 795.5056 | 0.001486 | 795.5056 | 0.0003869 | 795.5056 | 0.00479085
795.9877 | 0.0069049 | 795.9877 | -0.0009735 | 795.9877 | -0.000194 | 795.9877 | -0.0048508 | 795.9877 | 0.0015494 | 795.9877 | 0.0002473 | 795.9877 | 0.00490947
796.4698 | 0.0070862 | 796.4698 | -0.0010175 | 796.4698 | -0.0002264 | 796.4698 | -0.0048951 | 796.4698 | 0.0016318 | 796.4698 | 0.0001419 | 796.4698 | 0.00503038
796.952 | 0.0072608 | 796.952 | -0.0010522 | 796.952 | -0.0002336 | 796.952 | -0.004927 | 796.952 | 0.0017257 | 796.952 | 5.46e-05 | 796.952 | 0.00514362
797.4341 | 0.0074407 | 797.4341 | -0.0010632 | 797.4341 | -0.00023 | 797.4341 | -0.0049423 | 797.4341 | 0.0018218 | 797.4341 | -2.5e-06 | 797.4341 | 0.00526783
797.9163 | 0.0076241 | 797.9163 | -0.0010506 | 797.9163 | -0.0001949 | 797.9163 | -0.0049405 | 797.9163 | 0.001938 | 797.9163 | -2.07e-05 | 797.9163 | 0.00539015
798.3984 | 0.0078147 | 798.3984 | -0.0010099 | 798.3984 | -0.0001532 | 798.3984 | -0.0049354 | 798.3984 | 0.0020579 | 798.3984 | -2.49e-05 | 798.3984 | 0.00550527
798.8805 | 0.0079838 | 798.8805 | -0.0009701 | 798.8805 | -0.0001028 | 798.8805 | -0.0049124 | 798.8805 | 0.0021641 | 798.8805 | -1.2e-05 | 798.8805 | 0.00560784
799.3626 | 0.0081334 | 799.3626 | -0.0009302 | 799.3626 | -4.1e-05 | 799.3626 | -0.0048867 | 799.3626 | 0.0022697 | 799.3626 | 1.14e-05 | 799.3626 | 0.00569369
799.8447 | 0.0082701 | 799.8447 | -0.0008958 | 799.8447 | 8.3e-06 | 799.8447 | -0.0048597 | 799.8447 | 0.0023614 | 799.8447 | 5.07e-05 | 799.8447 | 0.00576153
800.3269 | 0.0083762 | 800.3269 | -0.0008673 | 800.3269 | 6.6e-05 | 800.3269 | -0.0048289 | 800.3269 | 0.0024299 | 800.3269 | 8.31e-05 | 800.3269 | 0.00580286
800.809 | 0.0084679 | 800.809 | -0.0008311 | 800.809 | 0.0001161 | 800.809 | -0.00479 | 800.809 | 0.0024986 | 800.809 | 0.000118 | 800.809 | 0.00584155
801.2911 | 0.0085526 | 801.2911 | -0.0008026 | 801.2911 | 0.0001817 | 801.2911 | -0.0047395 | 801.2911 | 0.0025616 | 801.2911 | 0.0001545 | 801.2911 | 0.00587122
801.7733 | 0.0086436 | 801.7733 | -0.0007688 | 801.7733 | 0.0002428 | 801.7733 | -0.004678 | 801.7733 | 0.0026114 | 801.7733 | 0.0002014 | 801.7733 | 0.00589535
802.2554 | 0.0087197 | 802.2554 | -0.00073 | 802.2554 | 0.0003148 | 802.2554 | -0.0046098 | 802.2554 | 0.0026684 | 802.2554 | 0.0002372 | 802.2554 | 0.00591541
802.7375 | 0.0087852 | 802.7375 | -0.0006889 | 802.7375 | 0.0003708 | 802.7375 | -0.0045425 | 802.7375 | 0.0027212 | 802.7375 | 0.0002721 | 802.7375 | 0.00593295
803.2196 | 0.008834 | 803.2196 | -0.0006388 | 803.2196 | 0.0004241 | 803.2196 | -0.0044824 | 803.2196 | 0.0027584 | 803.2196 | 0.0003088 | 803.2196 | 0.0059397
803.7017 | 0.0088722 | 803.7017 | -0.0006006 | 803.7017 | 0.0004522 | 803.7017 | -0.0044323 | 803.7017 | 0.0028001 | 803.7017 | 0.0003635 | 803.7017 | 0.00595885
804.1839 | 0.0088804 | 804.1839 | -0.000563 | 804.1839 | 0.0004772 | 804.1839 | -0.0044009 | 804.1839 | 0.0028375 | 804.1839 | 0.0004234 | 804.1839 | 0.00598451
804.666 | 0.0088719 | 804.666 | -0.0005225 | 804.666 | 0.000485 | 804.666 | -0.0043637 | 804.666 | 0.0028626 | 804.666 | 0.000505 | 804.666 | 0.00602039
805.1481 | 0.0088609 | 805.1481 | -0.0004769 | 805.1481 | 0.0004908 | 805.1481 | -0.0043265 | 805.1481 | 0.0028968 | 805.1481 | 0.0006201 | 805.1481 | 0.00606784
805.6302 | 0.0088287 | 805.6302 | -0.0004168 | 805.6302 | 0.0005069 | 805.6302 | -0.0042882 | 805.6302 | 0.0029206 | 805.6302 | 0.0007454 | 805.6302 | 0.00612598
806.1124 | 0.0087825 | 806.1124 | -0.0003666 | 806.1124 | 0.0005111 | 806.1124 | -0.0042516 | 806.1124 | 0.0029537 | 806.1124 | 0.0008832 | 806.1124 | 0.00618059
806.5945 | 0.0087172 | 806.5945 | -0.0003228 | 806.5945 | 0.0005186 | 806.5945 | -0.0042223 | 806.5945 | 0.0029865 | 806.5945 | 0.0010248 | 806.5945 | 0.00624719
807.0766 | 0.0086374 | 807.0766 | -0.0002919 | 807.0766 | 0.0005043 | 807.0766 | -0.0042053 | 807.0766 | 0.0030118 | 807.0766 | 0.0011738 | 807.0766 | 0.00631175
807.5587 | 0.0085215 | 807.5587 | -0.0002775 | 807.5587 | 0.0004872 | 807.5587 | -0.0042026 | 807.5587 | 0.0030539 | 807.5587 | 0.0013087 | 807.5587 | 0.00637335
808.0409 | 0.0083824 | 808.0409 | -0.0002693 | 808.0409 | 0.0004503 | 808.0409 | -0.0042117 | 808.0409 | 0.0031075 | 808.0409 | 0.001443 | 808.0409 | 0.00643247
808.523 | 0.0082366 | 808.523 | -0.0002842 | 808.523 | 0.0004202 | 808.523 | -0.0042274 | 808.523 | 0.0031653 | 808.523 | 0.0015826 | 808.523 | 0.00649162
809.0051 | 0.0080715 | 809.0051 | -0.0003083 | 809.0051 | 0.000384 | 809.0051 | -0.004244 | 809.0051 | 0.0032459 | 809.0051 | 0.0017427 | 809.0051 | 0.00655244
809.4872 | 0.0079021 | 809.4872 | -0.0003377 | 809.4872 | 0.0003667 | 809.4872 | -0.0042687 | 809.4872 | 0.0033334 | 809.4872 | 0.0019052 | 809.4872 | 0.00660475
809.9694 | 0.0077305 | 809.9694 | -0.0003609 | 809.9694 | 0.0003493 | 809.9694 | -0.0042813 | 809.9694 | 0.0034094 | 809.9694 | 0.0020777 | 809.9694 | 0.00666696
810.4515 | 0.0075669 | 810.4515 | -0.0003959 | 810.4515 | 0.000351 | 810.4515 | -0.0042939 | 810.4515 | 0.003487 | 810.4515 | 0.0022559 | 810.4515 | 0.00672605
810.9336 | 0.0073932 | 810.9336 | -0.0004294 | 810.9336 | 0.0003505 | 810.9336 | -0.0043075 | 810.9336 | 0.0035537 | 810.9336 | 0.0024455 | 810.9336 | 0.00678028
811.4158 | 0.007224 | 811.4158 | -0.0004551 | 811.4158 | 0.00036 | 811.4158 | -0.0043197 | 811.4158 | 0.0036028 | 811.4158 | 0.0026255 | 811.4158 | 0.00682888
811.8979 | 0.0070788 | 811.8979 | -0.0004645 | 811.8979 | 0.0003946 | 811.8979 | -0.0043236 | 811.8979 | 0.0036636 | 811.8979 | 0.002808 | 811.8979 | 0.00687264
812.38 | 0.0069492 | 812.38 | -0.0004386 | 812.38 | 0.0004426 | 812.38 | -0.0043098 | 812.38 | 0.0037366 | 812.38 | 0.0029973 | 812.38 | 0.00690216
812.8621 | 0.0068557 | 812.8621 | -0.000391 | 812.8621 | 0.0005311 | 812.8621 | -0.0042693 | 812.8621 | 0.0038205 | 812.8621 | 0.003207 | 812.8621 | 0.00693622
813.3442 | 0.0068042 | 813.3442 | -0.0003097 | 813.3442 | 0.0006435 | 813.3442 | -0.0041971 | 813.3442 | 0.0039389 | 813.3442 | 0.0034177 | 813.3442 | 0.0069617
813.8264 | 0.0068048 | 813.8264 | -0.0001969 | 813.8264 | 0.0007984 | 813.8264 | -0.0040935 | 813.8264 | 0.0040805 | 813.8264 | 0.003636 | 813.8264 | 0.00697346
814.3085 | 0.0068331 | 814.3085 | -5.74e-05 | 814.3085 | 0.0009692 | 814.3085 | -0.0039631 | 814.3085 | 0.0042305 | 814.3085 | 0.0038666 | 814.3085 | 0.0069665
814.7906 | 0.0068922 | 814.7906 | 0.0001136 | 814.7906 | 0.0011672 | 814.7906 | -0.0038233 | 814.7906 | 0.0044038 | 814.7906 | 0.0040843 | 814.7906 | 0.0069378
815.2728 | 0.0069864 | 815.2728 | 0.0002936 | 815.2728 | 0.0013636 | 815.2728 | -0.0036604 | 815.2728 | 0.0045874 | 815.2728 | 0.0042962 | 815.2728 | 0.00687775
815.7549 | 0.0070914 | 815.7549 | 0.0004915 | 815.7549 | 0.0015712 | 815.7549 | -0.0034895 | 815.7549 | 0.0047697 | 815.7549 | 0.0045028 | 815.7549 | 0.00680951
816.237 | 0.0072144 | 816.237 | 0.0007068 | 816.237 | 0.0017651 | 816.237 | -0.0033135 | 816.237 | 0.0049698 | 816.237 | 0.004577 | 816.237 | 0.0067277
816.7191 | 0.0073503 | 816.7191 | 0.0009359 | 816.7191 | 0.0019608 | 816.7191 | -0.0031357 | 816.7191 | 0.0051742 | 816.7191 | 0.0046005 | 816.7191 | 0.00663499
817.2012 | 0.007501 | 817.2012 | 0.0011809 | 817.2012 | 0.0021338 | 817.2012 | -0.0029609 | 817.2012 | 0.005365 | 817.2012 | 0.0046225 | 817.2012 | 0.0065324
817.6833 | 0.0076338 | 817.6833 | 0.0014093 | 817.6833 | 0.0022888 | 817.6833 | -0.0027963 | 817.6833 | 0.0055508 | 817.6833 | 0.0046377 | 817.6833 | 0.00641736
818.1655 | 0.0077442 | 818.1655 | 0.0016169 | 818.1655 | 0.0024305 | 818.1655 | -0.0026505 | 818.1655 | 0.0057081 | 818.1655 | 0.0046374 | 818.1655 | 0.00628607
818.6476 | 0.0078183 | 818.6476 | 0.0017915 | 818.6476 | 0.0025357 | 818.6476 | -0.0025308 | 818.6476 | 0.0058155 | 818.6476 | 0.0046125 | 818.6476 | 0.00612481
819.1298 | 0.0078569 | 819.1298 | 0.0019358 | 819.1298 | 0.0026238 | 819.1298 | -0.0024419 | 819.1298 | 0.0058866 | 819.1298 | 0.0045555 | 819.1298 | 0.00595141
819.6119 | 0.007836 | 819.6119 | 0.0020282 | 819.6119 | 0.0026766 | 819.6119 | -0.0023843 | 819.6119 | 0.005911 | 819.6119 | 0.0044629 | 819.6119 | 0.00575477
820.094 | 0.0077669 | 820.094 | 0.0020818 | 820.094 | 0.002717 | 820.094 | -0.0023658 | 820.094 | 0.0058826 | 820.094 | 0.0043351 | 820.094 | 0.00553446
820.5761 | 0.0075825 | 820.5761 | 0.0021008 | 820.5761 | 0.0027259 | 820.5761 | -0.0023633 | 820.5761 | 0.0058273 | 820.5761 | 0.0041749 | 820.5761 | 0.00528889
821.0582 | 0.0072653 | 821.0582 | 0.0020893 | 821.0582 | 0.002722 | 821.0582 | -0.0023845 | 821.0582 | 0.0057405 | 821.0582 | 0.0039862 | 821.0582 | 0.00501588
821.5403 | 0.0069068 | 821.5403 | 0.0020588 | 821.5403 | 0.002682 | 821.5403 | -0.0024287 | 821.5403 | 0.0056161 | 821.5403 | 0.0037724 | 821.5403 | 0.00470311
822.0225 | 0.0065087 | 822.0225 | 0.001931 | 822.0225 | 0.0026228 | 822.0225 | -0.0024955 | 822.0225 | 0.0054767 | 822.0225 | 0.0035367 | 822.0225 | 0.00437106
822.5046 | 0.0060657 | 822.5046 | 0.0017004 | 822.5046 | 0.0025255 | 822.5046 | -0.002582 | 822.5046 | 0.0053158 | 822.5046 | 0.003283 | 822.5046 | 0.00401454
822.9868 | 0.0056082 | 822.9868 | 0.0014458 | 822.9868 | 0.0024068 | 822.9868 | -0.0026816 | 822.9868 | 0.0051284 | 822.9868 | 0.0030167 | 822.9868 | 0.0036439
823.4689 | 0.0051423 | 823.4689 | 0.0012007 | 823.4689 | 0.0022892 | 823.4689 | -0.0027836 | 823.4689 | 0.0049425 | 823.4689 | 0.0027453 | 823.4689 | 0.00327351
823.951 | 0.0046877 | 823.951 | 0.0009612 | 823.951 | 0.0021684 | 823.951 | -0.0028743 | 823.951 | 0.0047574 | 823.951 | 0.002478 | 823.951 | 0.00291857
824.4331 | 0.0042643 | 824.4331 | 0.0007527 | 824.4331 | 0.0020803 | 824.4331 | -0.0029402 | 824.4331 | 0.0044538 | 824.4331 | 0.002224 | 824.4331 | 0.00258157
824.9152 | 0.0038882 | 824.9152 | 0.0005979 | 824.9152 | 0.0020174 | 824.9152 | -0.0029688 | 824.9152 | 0.0041223 | 824.9152 | 0.0019926 | 824.9152 | 0.0022904
825.3973 | 0.0035716 | 825.3973 | 0.0004852 | 825.3973 | 0.0020089 | 825.3973 | -0.0029598 | 825.3973 | 0.0038348 | 825.3973 | 0.0018019 | 825.3973 | 0.00203807
825.8795 | 0.0033233 | 825.8795 | 0.0004426 | 825.8795 | 0.0020421 | 825.8795 | -0.0028832 | 825.8795 | 0.0035849 | 825.8795 | 0.0016406 | 825.8795 | 0.00182485
826.3616 | 0.0031416 | 826.3616 | 0.000458 | 826.3616 | 0.0021453 | 826.3616 | -0.0027375 | 826.3616 | 0.0034091 | 826.3616 | 0.0015281 | 826.3616 | 0.00165015
826.8438 | 0.0030566 | 826.8438 | 0.0005534 | 826.8438 | 0.0023092 | 826.8438 | -0.0025091 | 826.8438 | 0.0033051 | 826.8438 | 0.0014745 | 826.8438 | 0.00151564
827.3259 | 0.0030703 | 827.3259 | 0.0007525 | 827.3259 | 0.0025664 | 827.3259 | -0.0021833 | 827.3259 | 0.0033097 | 827.3259 | 0.0014901 | 827.3259 | 0.00142448
827.808 | 0.0031934 | 827.808 | 0.0010481 | 827.808 | 0.0029092 | 827.808 | -0.0017483 | 827.808 | 0.0034134 | 827.808 | 0.0015835 | 827.808 | 0.00137125
828.2901 | 0.0034314 | 828.2901 | 0.0014663 | 828.2901 | 0.0033642 | 828.2901 | -0.0011997 | 828.2901 | 0.0036383 | 828.2901 | 0.0017586 | 828.2901 | 0.00137932
828.7722 | 0.0037795 | 828.7722 | 0.0019826 | 828.7722 | 0.0039088 | 828.7722 | -0.0005442 | 828.7722 | 0.0039557 | 828.7722 | 0.0020144 | 828.7722 | 0.0014402
829.2543 | 0.0042199 | 829.2543 | 0.0025881 | 829.2543 | 0.0045395 | 829.2543 | 0.0001983 | 829.2543 | 0.0043677 | 829.2543 | 0.0023439 | 829.2543 | 0.00155355
829.7365 | 0.0047232 | 829.7365 | 0.0032619 | 829.7365 | 0.0052428 | 829.7365 | 0.0008669 | 829.7365 | 0.004841 | 829.7365 | 0.0027357 | 829.7365 | 0.00171824
830.2186 | 0.0052406 | 830.2186 | 0.0039437 | 830.2186 | 0.0059689 | 830.2186 | 0.0015425 | 830.2186 | 0.00534 | 830.2186 | 0.0031752 | 830.2186 | 0.0019343
830.7007 | 0.0057496 | 830.7007 | 0.0046096 | 830.7007 | 0.0067055 | 830.7007 | 0.0021942 | 830.7007 | 0.005861 | 830.7007 | 0.0036468 | 830.7007 | 0.00219369
831.1829 | 0.0061994 | 831.1829 | 0.0051975 | 831.1829 | 0.0072723 | 831.1829 | 0.0027733 | 831.1829 | 0.006363 | 831.1829 | 0.0041344 | 831.1829 | 0.00244043
831.665 | 0.0065546 | 831.665 | 0.0056816 | 831.665 | 0.0077524 | 831.665 | 0.0032672 | 831.665 | 0.006848 | 831.665 | 0.004623 | 831.665 | 0.00271857
832.1471 | 0.0067886 | 832.1471 | 0.0060443 | 832.1471 | 0.0081438 | 832.1471 | 0.0036412 | 832.1471 | 0.0072803 | 832.1471 | 0.0050984 | 832.1471 | 0.00305959
832.6292 | 0.0068848 | 832.6292 | 0.006249 | 832.6292 | 0.0084498 | 832.6292 | 0.0038805 | 832.6292 | 0.0076659 | 832.6292 | 0.0055489 | 832.6292 | 0.0034713
833.1113 | 0.0068382 | 833.1113 | 0.0063103 | 833.1113 | 0.00865 | 833.1113 | 0.0039801 | 833.1113 | 0.0079754 | 833.1113 | 0.0059665 | 833.1113 | 0.00392637
833.5934 | 0.0066476 | 833.5934 | 0.0062175 | 833.5934 | 0.008744 | 833.5934 | 0.0039483 | 833.5934 | 0.0082262 | 833.5934 | 0.0063493 | 833.5934 | 0.00442489
834.0756 | 0.0063563 | 834.0756 | 0.0060046 | 834.0756 | 0.0087432 | 834.0756 | 0.0038064 | 834.0756 | 0.0084061 | 834.0756 | 0.0067028 | 834.0756 | 0.0049646
834.5577 | 0.0059923 | 834.5577 | 0.0057207 | 834.5577 | 0.0086731 | 834.5577 | 0.0035893 | 834.5577 | 0.0085543 | 834.5577 | 0.0070393 | 834.5577 | 0.0055139
835.0399 | 0.0056039 | 835.0399 | 0.0053946 | 835.0399 | 0.0085717 | 835.0399 | 0.0033314 | 835.0399 | 0.0086792 | 835.0399 | 0.0073764 | 835.0399 | 0.00607196
835.522 | 0.0052434 | 835.522 | 0.0050988 | 835.522 | 0.0084837 | 835.522 | 0.0031002 | 835.522 | 0.0088337 | 835.522 | 0.0077328 | 835.522 | 0.00663926
836.0041 | 0.004959 | 836.0041 | 0.0048603 | 836.0041 | 0.0084541 | 836.0041 | 0.002929 | 836.0041 | 0.0090388 | 836.0041 | 0.0081237 | 836.0041 | 0.00718564
836.4862 | 0.0047877 | 836.4862 | 0.0047246 | 836.4862 | 0.0085206 | 836.4862 | 0.0028505 | 836.4862 | 0.0093081 | 836.4862 | 0.0085589 | 836.4862 | 0.00771013
836.9683 | 0.0047521 | 836.9683 | 0.0047227 | 836.9683 | 0.0087091 | 836.9683 | 0.0028844 | 836.9683 | 0.0096765 | 836.9683 | 0.0090415 | 836.9683 | 0.00821105
837.4504 | 0.0048503 | 837.4504 | 0.0048423 | 837.4504 | 0.0090324 | 837.4504 | 0.0030376 | 837.4504 | 0.0101306 | 837.4504 | 0.0095703 | 837.4504 | 0.00865848
837.9326 | 0.0050994 | 837.9326 | 0.0051015 | 837.9326 | 0.0094823 | 837.9326 | 0.0033089 | 837.9326 | 0.010692 | 837.9326 | 0.0101433 | 837.9326 | 0.00906668
838.4147 | 0.0054811 | 838.4147 | 0.0054749 | 838.4147 | 0.0100736 | 838.4147 | 0.0036931 | 838.4147 | 0.0113406 | 838.4147 | 0.0107598 | 838.4147 | 0.00941733
838.8969 | 0.0059844 | 838.8969 | 0.0059665 | 838.8969 | 0.0107869 | 838.8969 | 0.004175 | 838.8969 | 0.0120952 | 838.8969 | 0.0114226 | 838.8969 | 0.00972997
839.379 | 0.0065989 | 839.379 | 0.0065805 | 839.379 | 0.0116112 | 839.379 | 0.0047698 | 839.379 | 0.012934 | 839.379 | 0.0121361 | 839.379 | 0.01003082
839.8611 | 0.0073138 | 839.8611 | 0.0072906 | 839.8611 | 0.0125336 | 839.8611 | 0.0054628 | 839.8611 | 0.0138716 | 839.8611 | 0.012905 | 839.8611 | 0.01031903
840.3432 | 0.008117 | 840.3432 | 0.0081072 | 840.3432 | 0.0135392 | 840.3432 | 0.0062469 | 840.3432 | 0.0148776 | 840.3432 | 0.0137309 | 840.3432 | 0.01062358
840.8253 | 0.008994 | 840.8253 | 0.0089963 | 840.8253 | 0.014611 | 840.8253 | 0.0071109 | 840.8253 | 0.0159563 | 840.8253 | 0.0146108 | 840.8253 | 0.01096907
841.3075 | 0.0099182 | 841.3075 | 0.0099503 | 841.3075 | 0.0157299 | 841.3075 | 0.0080403 | 841.3075 | 0.0170691 | 841.3075 | 0.0155375 | 841.3075 | 0.01134523
841.7896 | 0.010892 | 841.7896 | 0.0109604 | 841.7896 | 0.0168776 | 841.7896 | 0.009019 | 841.7896 | 0.0182175 | 841.7896 | 0.0165014 | 841.7896 | 0.01176696
842.2717 | 0.0118897 | 842.2717 | 0.0119895 | 842.2717 | 0.018039 | 842.2717 | 0.0100217 | 842.2717 | 0.0193769 | 842.2717 | 0.0174926 | 842.2717 | 0.0122457
842.7538 | 0.0128986 | 842.7538 | 0.0130445 | 842.7538 | 0.0192035 | 842.7538 | 0.0110556 | 842.7538 | 0.0205284 | 842.7538 | 0.0185021 | 842.7538 | 0.01276084
843.236 | 0.0139085 | 843.236 | 0.0140967 | 843.236 | 0.0203549 | 843.236 | 0.012101 | 843.236 | 0.021687 | 843.236 | 0.0195226 | 843.236 | 0.01332018
843.7181 | 0.0149112 | 843.7181 | 0.0151483 | 843.7181 | 0.0215085 | 843.7181 | 0.013149 | 843.7181 | 0.0228293 | 843.7181 | 0.0205462 | 843.7181 | 0.01392906
844.2002 | 0.0158972 | 844.2002 | 0.0162015 | 844.2002 | 0.022649 | 844.2002 | 0.0141901 | 844.2002 | 0.0239694 | 844.2002 | 0.0215642 | 844.2002 | 0.01456001
844.6823 | 0.0168455 | 844.6823 | 0.0172247 | 844.6823 | 0.0237671 | 844.6823 | 0.0152119 | 844.6823 | 0.0250776 | 844.6823 | 0.022566 | 844.6823 | 0.01522218
845.1645 | 0.0177639 | 845.1645 | 0.0182247 | 845.1645 | 0.0248503 | 845.1645 | 0.0162014 | 845.1645 | 0.0261608 | 845.1645 | 0.0235405 | 845.1645 | 0.01588283
845.6466 | 0.0186314 | 845.6466 | 0.0191682 | 845.6466 | 0.0258845 | 845.6466 | 0.0171455 | 845.6466 | 0.027186 | 845.6466 | 0.0244773 | 845.6466 | 0.01653874
846.1287 | 0.0194413 | 846.1287 | 0.0200551 | 846.1287 | 0.0268568 | 846.1287 | 0.0180251 | 846.1287 | 0.0281631 | 846.1287 | 0.0253692 | 846.1287 | 0.01718926
846.6108 | 0.0201915 | 846.6108 | 0.0208903 | 846.6108 | 0.0277585 | 846.6108 | 0.0188556 | 846.6108 | 0.0290679 | 846.6108 | 0.0262126 | 846.6108 | 0.01780701
847.093 | 0.0208845 | 847.093 | 0.0216531 | 847.093 | 0.0285841 | 847.093 | 0.0196264 | 847.093 | 0.0299191 | 847.093 | 0.0270053 | 847.093 | 0.01839887
847.5751 | 0.0215235 | 847.5751 | 0.0223638 | 847.5751 | 0.0293309 | 847.5751 | 0.0203369 | 847.5751 | 0.0306971 | 847.5751 | 0.0277446 | 847.5751 | 0.01897361
848.0572 | 0.0221083 | 848.0572 | 0.0230002 | 848.0572 | 0.0299955 | 848.0572 | 0.0209844 | 848.0572 | 0.0314186 | 848.0572 | 0.0284247 | 848.0572 | 0.01951054
848.5393 | 0.0226247 | 848.5393 | 0.0235657 | 848.5393 | 0.030573 | 848.5393 | 0.0215605 | 848.5393 | 0.0320658 | 848.5393 | 0.0290355 | 848.5393 | 0.0200165
849.0215 | 0.0230837 | 849.0215 | 0.0240608 | 849.0215 | 0.0310478 | 849.0215 | 0.0220539 | 849.0215 | 0.0326177 | 849.0215 | 0.0295654 | 849.0215 | 0.02049697
849.5036 | 0.0234654 | 849.5036 | 0.0244554 | 849.5036 | 0.031436 | 849.5036 | 0.0224534 | 849.5036 | 0.0330836 | 849.5036 | 0.0300049 | 849.5036 | 0.02092631
849.9857 | 0.0237629 | 849.9857 | 0.0247648 | 849.9857 | 0.031729 | 849.9857 | 0.0227432 | 849.9857 | 0.0334382 | 849.9857 | 0.0303496 | 849.9857 | 0.02131005
850.4678 | 0.0239752 | 850.4678 | 0.02497 | 850.4678 | 0.0319337 | 850.4678 | 0.0229449 | 850.4678 | 0.0337036 | 850.4678 | 0.0306028 | 850.4678 | 0.02165603
850.95 | 0.0241065 | 850.95 | 0.025089 | 850.95 | 0.0320617 | 850.95 | 0.0230586 | 850.95 | 0.0338691 | 850.95 | 0.0307736 | 850.95 | 0.02194474
851.4321 | 0.0241658 | 851.4321 | 0.0251418 | 851.4321 | 0.0321249 | 851.4321 | 0.0230991 | 851.4321 | 0.0339666 | 851.4321 | 0.0308738 | 851.4321 | 0.02218829
851.9142 | 0.024161 | 851.9142 | 0.0251179 | 851.9142 | 0.0321322 | 851.9142 | 0.023081 | 851.9142 | 0.0339861 | 851.9142 | 0.0309135 | 851.9142 | 0.02239838
852.3964 | 0.0240892 | 852.3964 | 0.0250423 | 852.3964 | 0.0320869 | 852.3964 | 0.0230157 | 852.3964 | 0.0339532 | 852.3964 | 0.030899 | 852.3964 | 0.02255491
852.8785 | 0.0239753 | 852.8785 | 0.024898 | 852.8785 | 0.031988 | 852.8785 | 0.0229102 | 852.8785 | 0.0338491 | 852.8785 | 0.0308431 | 852.8785 | 0.02267671
853.3606 | 0.0238156 | 853.3606 | 0.024698 | 853.3606 | 0.031834 | 853.3606 | 0.0227681 | 853.3606 | 0.0336938 | 853.3606 | 0.0307269 | 853.3606 | 0.02274146
853.8427 | 0.0236188 | 853.8427 | 0.0244599 | 853.8427 | 0.0316265 | 853.8427 | 0.0225838 | 853.8427 | 0.0334705 | 853.8427 | 0.0305638 | 853.8427 | 0.02275892
854.3248 | 0.0233984 | 854.3248 | 0.0241775 | 854.3248 | 0.0313741 | 854.3248 | 0.0223831 | 854.3248 | 0.0332077 | 854.3248 | 0.0303597 | 854.3248 | 0.02274026
854.8069 | 0.0231697 | 854.8069 | 0.0238894 | 854.8069 | 0.0310806 | 854.8069 | 0.0221641 | 854.8069 | 0.0329085 | 854.8069 | 0.0301233 | 854.8069 | 0.02266907
855.2891 | 0.0229472 | 855.2891 | 0.0235938 | 855.2891 | 0.0307823 | 855.2891 | 0.0219347 | 855.2891 | 0.0325776 | 855.2891 | 0.0298623 | 855.2891 | 0.02255919
855.7712 | 0.0227308 | 855.7712 | 0.0233144 | 855.7712 | 0.0304835 | 855.7712 | 0.0217006 | 855.7712 | 0.0322464 | 855.7712 | 0.0295819 | 855.7712 | 0.02242405
856.2534 | 0.0225432 | 856.2534 | 0.0230665 | 856.2534 | 0.0301938 | 856.2534 | 0.0214644 | 856.2534 | 0.0319014 | 856.2534 | 0.0292831 | 856.2534 | 0.02224507
856.7355 | 0.0223726 | 856.7355 | 0.0228282 | 856.7355 | 0.0299176 | 856.7355 | 0.0212258 | 856.7355 | 0.0315636 | 856.7355 | 0.0289645 | 856.7355 | 0.02203316
857.2176 | 0.0222146 | 857.2176 | 0.0226128 | 857.2176 | 0.0296557 | 857.2176 | 0.0209749 | 857.2176 | 0.0312119 | 857.2176 | 0.0286256 | 857.2176 | 0.02179976
857.6997 | 0.0220668 | 857.6997 | 0.0223953 | 857.6997 | 0.0294086 | 857.6997 | 0.0207343 | 857.6997 | 0.0308671 | 857.6997 | 0.028269 | 857.6997 | 0.02152873
858.1818 | 0.0219302 | 858.1818 | 0.0221842 | 858.1818 | 0.0291775 | 858.1818 | 0.0205003 | 858.1818 | 0.0305134 | 858.1818 | 0.0279023 | 858.1818 | 0.02123691
858.6639 | 0.0218081 | 858.6639 | 0.0219926 | 858.6639 | 0.0289643 | 858.6639 | 0.0202814 | 858.6639 | 0.0301787 | 858.6639 | 0.0275356 | 858.6639 | 0.02094307
859.1461 | 0.0217037 | 859.1461 | 0.0218055 | 859.1461 | 0.0287696 | 859.1461 | 0.0200852 | 859.1461 | 0.0298514 | 859.1461 | 0.0271788 | 859.1461 | 0.02063545
859.6282 | 0.0216062 | 859.6282 | 0.021646 | 859.6282 | 0.0285906 | 859.6282 | 0.0199138 | 859.6282 | 0.0295567 | 859.6282 | 0.0268375 | 859.6282 | 0.02033099
860.1104 | 0.0215292 | 860.1104 | 0.0214917 | 860.1104 | 0.0284103 | 860.1104 | 0.0197632 | 860.1104 | 0.0292746 | 860.1104 | 0.0265116 | 860.1104 | 0.02004258
860.5925 | 0.0214516 | 860.5925 | 0.0213446 | 860.5925 | 0.0282395 | 860.5925 | 0.0196233 | 860.5925 | 0.0290193 | 860.5925 | 0.0261967 | 860.5925 | 0.01975061
861.0746 | 0.0213609 | 861.0746 | 0.0212035 | 861.0746 | 0.0280592 | 861.0746 | 0.019472 | 861.0746 | 0.0287716 | 861.0746 | 0.0258866 | 861.0746 | 0.01947325
861.5567 | 0.0212477 | 861.5567 | 0.021038 | 861.5567 | 0.0278639 | 861.5567 | 0.0193183 | 861.5567 | 0.0285119 | 861.5567 | 0.0255767 | 861.5567 | 0.0191889
862.0388 | 0.0211078 | 862.0388 | 0.0208609 | 862.0388 | 0.0276524 | 862.0388 | 0.019146 | 862.0388 | 0.0282523 | 862.0388 | 0.0252651 | 862.0388 | 0.01890568
862.5209 | 0.0209419 | 862.5209 | 0.0206499 | 862.5209 | 0.0274261 | 862.5209 | 0.018953 | 862.5209 | 0.0279666 | 862.5209 | 0.0249514 | 862.5209 | 0.01863221
863.0031 | 0.0207538 | 863.0031 | 0.020415 | 863.0031 | 0.0271851 | 863.0031 | 0.0187398 | 863.0031 | 0.0276691 | 863.0031 | 0.0246339 | 863.0031 | 0.0183455
863.4852 | 0.0205352 | 863.4852 | 0.0201672 | 863.4852 | 0.0269251 | 863.4852 | 0.0185064 | 863.4852 | 0.0273324 | 863.4852 | 0.024307 | 863.4852 | 0.01805122
863.9673 | 0.0203045 | 863.9673 | 0.019885 | 863.9673 | 0.0266357 | 863.9673 | 0.01825 | 863.9673 | 0.0269676 | 863.9673 | 0.0239602 | 863.9673 | 0.01775302
864.4495 | 0.0200454 | 864.4495 | 0.0195839 | 864.4495 | 0.0263024 | 864.4495 | 0.0179644 | 864.4495 | 0.0265438 | 864.4495 | 0.0235795 | 864.4495 | 0.01742435
864.9316 | 0.0197503 | 864.9316 | 0.0192382 | 864.9316 | 0.0259111 | 864.9316 | 0.0176329 | 864.9316 | 0.0260727 | 864.9316 | 0.0231514 | 864.9316 | 0.01707036
865.4137 | 0.0194126 | 865.4137 | 0.0188631 | 865.4137 | 0.0254524 | 865.4137 | 0.0172699 | 865.4137 | 0.0255295 | 865.4137 | 0.0226663 | 865.4137 | 0.01669887
865.8958 | 0.0190293 | 865.8958 | 0.0184354 | 865.8958 | 0.0249142 | 865.8958 | 0.0168628 | 865.8958 | 0.0249341 | 865.8958 | 0.0221202 | 865.8958 | 0.01629039
866.3779 | 0.0186005 | 866.3779 | 0.0179642 | 866.3779 | 0.024321 | 866.3779 | 0.0164117 | 866.3779 | 0.0242695 | 866.3779 | 0.0215145 | 866.3779 | 0.01585701
866.86 | 0.0181189 | 866.86 | 0.0174595 | 866.86 | 0.0236707 | 866.86 | 0.0159178 | 866.86 | 0.0235594 | 866.86 | 0.0208523 | 866.86 | 0.01540946
867.3422 | 0.0176061 | 867.3422 | 0.0169006 | 867.3422 | 0.0229706 | 867.3422 | 0.0153816 | 867.3422 | 0.0227948 | 867.3422 | 0.0201356 | 867.3422 | 0.01492606
867.8243 | 0.0170524 | 867.8243 | 0.0163051 | 867.8243 | 0.0222239 | 867.8243 | 0.0148021 | 867.8243 | 0.0219641 | 867.8243 | 0.0193637 | 867.8243 | 0.01441207
868.3065 | 0.0164571 | 868.3065 | 0.0156512 | 868.3065 | 0.0214305 | 868.3065 | 0.0141771 | 868.3065 | 0.0210842 | 868.3065 | 0.0185337 | 868.3065 | 0.01387167
868.7886 | 0.0158202 | 868.7886 | 0.0149489 | 868.7886 | 0.0205894 | 868.7886 | 0.013496 | 868.7886 | 0.020134 | 868.7886 | 0.017643 | 868.7886 | 0.01327999
869.2707 | 0.0151446 | 869.2707 | 0.0142125 | 869.2707 | 0.0197015 | 869.2707 | 0.0127819 | 869.2707 | 0.0191363 | 869.2707 | 0.0166924 | 869.2707 | 0.0126558
869.7528 | 0.0144373 | 869.7528 | 0.0134306 | 869.7528 | 0.0187724 | 869.7528 | 0.0120322 | 869.7528 | 0.0180793 | 869.7528 | 0.0156879 | 869.7528 | 0.0119817
870.2349 | 0.0137077 | 870.2349 | 0.0126345 | 870.2349 | 0.0178117 | 870.2349 | 0.0112573 | 870.2349 | 0.0169939 | 870.2349 | 0.0146393 | 870.2349 | 0.01127327
870.717 | 0.0129565 | 870.717 | 0.0118157 | 870.717 | 0.0168313 | 870.717 | 0.0104686 | 870.717 | 0.0158713 | 870.717 | 0.0135576 | 870.717 | 0.01054686
871.1992 | 0.0122122 | 871.1992 | 0.0109929 | 871.1992 | 0.0158324 | 871.1992 | 0.0096757 | 871.1992 | 0.0147392 | 871.1992 | 0.0124526 | 871.1992 | 0.00978802
871.6813 | 0.0114719 | 871.6813 | 0.0101817 | 871.6813 | 0.0148438 | 871.6813 | 0.0088858 | 871.6813 | 0.0135814 | 871.6813 | 0.0113309 | 871.6813 | 0.00901015
872.1635 | 0.0107412 | 872.1635 | 0.0093661 | 872.1635 | 0.0138618 | 872.1635 | 0.0080938 | 872.1635 | 0.0124201 | 872.1635 | 0.010197 | 872.1635 | 0.00822627
872.6456 | 0.0100272 | 872.6456 | 0.0085707 | 872.6456 | 0.0128919 | 872.6456 | 0.0073251 | 872.6456 | 0.0112373 | 872.6456 | 0.0090546 | 872.6456 | 0.00741976
873.1277 | 0.0093399 | 873.1277 | 0.0077832 | 873.1277 | 0.0119407 | 873.1277 | 0.0065768 | 873.1277 | 0.0100588 | 873.1277 | 0.0079096 | 873.1277 | 0.00660709
873.6098 | 0.0086916 | 873.6098 | 0.0070244 | 873.6098 | 0.0110161 | 873.6098 | 0.0058587 | 873.6098 | 0.0088848 | 873.6098 | 0.0067709 | 873.6098 | 0.00580734
874.0919 | 0.0080953 | 874.0919 | 0.0063164 | 874.0919 | 0.0101272 | 874.0919 | 0.0051821 | 874.0919 | 0.007718 | 874.0919 | 0.0056502 | 874.0919 | 0.00501136
874.574 | 0.0075511 | 874.574 | 0.0056498 | 874.574 | 0.0092828 | 874.574 | 0.0045575 | 874.574 | 0.0065917 | 874.574 | 0.0045603 | 874.574 | 0.0042399
875.0562 | 0.007084 | 875.0562 | 0.0050513 | 875.0562 | 0.0084893 | 875.0562 | 0.0039931 | 875.0562 | 0.0054969 | 875.0562 | 0.0035137 | 875.0562 | 0.00351187
875.5383 | 0.0066839 | 875.5383 | 0.004504 | 875.5383 | 0.0077508 | 875.5383 | 0.0034939 | 875.5383 | 0.0044621 | 875.5383 | 0.0025202 | 875.5383 | 0.00281305
876.0204 | 0.0063472 | 876.0204 | 0.0040186 | 876.0204 | 0.0070706 | 876.0204 | 0.003053 | 876.0204 | 0.0034736 | 876.0204 | 0.0015885 | 876.0204 | 0.00216652
876.5026 | 0.0060702 | 876.5026 | 0.0036065 | 876.5026 | 0.0064526 | 876.5026 | 0.002693 | 876.5026 | 0.0025586 | 876.5026 | 0.0007259 | 876.5026 | 0.00155345
876.9847 | 0.0058527 | 876.9847 | 0.0032528 | 876.9847 | 0.0058932 | 876.9847 | 0.0024071 | 876.9847 | 0.0017053 | 876.9847 | -6.08e-05 | 876.9847 | 0.00098461
877.4668 | 0.0056984 | 877.4668 | 0.0029857 | 877.4668 | 0.0054213 | 877.4668 | 0.0021992 | 877.4668 | 0.0009435 | 877.4668 | -0.0007655 | 877.4668 | 0.00047046
877.9489 | 0.0056044 | 877.9489 | 0.0027957 | 877.9489 | 0.0050373 | 877.9489 | 0.0020734 | 877.9489 | 0.0002631 | 877.9489 | -0.0013832 | 877.9489 | -8.39e-06
878.431 | 0.0055985 | 878.431 | 0.0027013 | 878.431 | 0.0047509 | 878.431 | 0.0020319 | 878.431 | -0.000309 | 878.431 | -0.0019111 | 878.431 | -0.00044192
878.9132 | 0.005676 | 878.9132 | 0.0027169 | 878.9132 | 0.0045687 | 878.9132 | 0.0020744 | 878.9132 | -0.0007904 | 878.9132 | -0.0023479 | 878.9132 | -0.00081997
879.3953 | 0.0058389 | 879.3953 | 0.0028207 | 879.3953 | 0.0044938 | 879.3953 | 0.0021983 | 879.3953 | -0.0011623 | 879.3953 | -0.0026942 | 879.3953 | -0.0011627
879.8774 | 0.006086 | 879.8774 | 0.0030267 | 879.8774 | 0.0045263 | 879.8774 | 0.0023906 | 879.8774 | -0.0014385 | 879.8774 | -0.0029508 | 879.8774 | -0.00145834
880.3596 | 0.0064154 | 880.3596 | 0.0033067 | 880.3596 | 0.0046642 | 880.3596 | 0.0026702 | 880.3596 | -0.0016324 | 880.3596 | -0.0031174 | 880.3596 | -0.00169407
880.8417 | 0.0068258 | 880.8417 | 0.0036641 | 880.8417 | 0.0049051 | 880.8417 | 0.0030287 | 880.8417 | -0.0017249 | 880.8417 | -0.0031832 | 880.8417 | -0.00188451
881.3238 | 0.0073175 | 881.3238 | 0.0041051 | 881.3238 | 0.0052467 | 881.3238 | 0.0034707 | 881.3238 | -0.0017337 | 881.3238 | -0.0031669 | 881.3238 | -0.00201316
881.8059 | 0.0078814 | 881.8059 | 0.0046088 | 881.8059 | 0.0056853 | 881.8059 | 0.0040015 | 881.8059 | -0.0016351 | 881.8059 | -0.0030582 | 881.8059 | -0.00206348
882.2881 | 0.0085365 | 882.2881 | 0.0051951 | 882.2881 | 0.0062153 | 882.2881 | 0.0046243 | 882.2881 | -0.001446 | 882.2881 | -0.0028595 | 882.2881 | -0.00205043
882.7702 | 0.0092671 | 882.7702 | 0.0058426 | 882.7702 | 0.0068182 | 882.7702 | 0.0053378 | 882.7702 | -0.0011468 | 882.7702 | -0.0025756 | 882.7702 | -0.00196079
883.2523 | 0.0100634 | 883.2523 | 0.0065566 | 883.2523 | 0.0075028 | 883.2523 | 0.0061351 | 883.2523 | -0.0007619 | 883.2523 | -0.0022134 | 883.2523 | -0.00178346
883.7344 | 0.0109115 | 883.7344 | 0.0073397 | 883.7344 | 0.0082462 | 883.7344 | 0.0069952 | 883.7344 | -0.00028 | 883.7344 | -0.0017795 | 883.7344 | -0.00153902
884.2166 | 0.0117977 | 884.2166 | 0.008163 | 884.2166 | 0.0090365 | 884.2166 | 0.0079249 | 884.2166 | 0.000268 | 884.2166 | -0.0012791 | 884.2166 | -0.00120838
884.6987 | 0.0127109 | 884.6987 | 0.0090391 | 884.6987 | 0.0098652 | 884.6987 | 0.0089014 | 884.6987 | 0.0008912 | 884.6987 | -0.0007147 | 884.6987 | -0.00081304
885.1808 | 0.0136447 | 885.1808 | 0.0099413 | 885.1808 | 0.0107261 | 885.1808 | 0.009914 | 885.1808 | 0.0015599 | 885.1808 | -8.67e-05 | 885.1808 | -0.00034546
885.6629 | 0.0145861 | 885.6629 | 0.0108749 | 885.6629 | 0.0116152 | 885.6629 | 0.0109534 | 885.6629 | 0.0022857 | 885.6629 | 0.0006048 | 885.6629 | 0.0002007
886.1451 | 0.0155532 | 886.1451 | 0.0118438 | 886.1451 | 0.0125288 | 886.1451 | 0.0120099 | 886.1451 | 0.003052 | 886.1451 | 0.0013575 | 886.1451 | 0.00079885
886.6272 | 0.0165306 | 886.6272 | 0.0128189 | 886.6272 | 0.0134602 | 886.6272 | 0.013072 | 886.6272 | 0.0038415 | 886.6272 | 0.0021658 | 886.6272 | 0.0014499
887.1093 | 0.0175076 | 887.1093 | 0.0138066 | 887.1093 | 0.0143994 | 887.1093 | 0.0141253 | 887.1093 | 0.0046674 | 887.1093 | 0.0030196 | 887.1093 | 0.00215349
887.5914 | 0.0184681 | 887.5914 | 0.0147706 | 887.5914 | 0.015334 | 887.5914 | 0.0151433 | 887.5914 | 0.005502 | 887.5914 | 0.0039061 | 887.5914 | 0.00287855
888.0735 | 0.0193938 | 888.0735 | 0.015704 | 888.0735 | 0.0162415 | 888.0735 | 0.0161301 | 888.0735 | 0.0063588 | 888.0735 | 0.0048117 | 888.0735 | 0.00362598
888.5557 | 0.0202678 | 888.5557 | 0.0166037 | 888.5557 | 0.0171315 | 888.5557 | 0.0170638 | 888.5557 | 0.0072126 | 888.5557 | 0.0057246 | 888.5557 | 0.0043996
889.0378 | 0.0210687 | 889.0378 | 0.0174417 | 889.0378 | 0.017987 | 889.0378 | 0.0179372 | 889.0378 | 0.008079 | 889.0378 | 0.0066351 | 889.0378 | 0.00517633
889.5199 | 0.021811 | 889.5199 | 0.0182347 | 889.5199 | 0.018804 | 889.5199 | 0.0187475 | 889.5199 | 0.008934 | 889.5199 | 0.0075366 | 889.5199 | 0.00596543
890.0021 | 0.022484 | 890.0021 | 0.0189622 | 890.0021 | 0.0195789 | 890.0021 | 0.0194943 | 890.0021 | 0.0097921 | 890.0021 | 0.0084237 | 890.0021 | 0.00677626
890.4842 | 0.0230887 | 890.4842 | 0.0196326 | 890.4842 | 0.0203066 | 890.4842 | 0.0201768 | 890.4842 | 0.0106254 | 890.4842 | 0.0092915 | 890.4842 | 0.00758721
890.9663 | 0.0236256 | 890.9663 | 0.0202514 | 890.9663 | 0.0209793 | 890.9663 | 0.020782 | 890.9663 | 0.0114441 | 890.9663 | 0.0101343 | 890.9663 | 0.00840449
891.4484 | 0.024094 | 891.4484 | 0.0207931 | 891.4484 | 0.0215886 | 891.4484 | 0.0213259 | 891.4484 | 0.0122187 | 891.4484 | 0.0109472 | 891.4484 | 0.00923321
891.9305 | 0.0244943 | 891.9305 | 0.0212732 | 891.9305 | 0.0221282 | 891.9305 | 0.0217964 | 891.9305 | 0.012963 | 891.9305 | 0.0117277 | 891.9305 | 0.01004822
892.4127 | 0.0248302 | 892.4127 | 0.0216724 | 892.4127 | 0.0225977 | 892.4127 | 0.0221953 | 892.4127 | 0.0136665 | 892.4127 | 0.012477 | 892.4127 | 0.01086672
892.8948 | 0.0251011 | 892.8948 | 0.0220093 | 892.8948 | 0.023005 | 892.8948 | 0.0225312 | 892.8948 | 0.014325 | 892.8948 | 0.0132009 | 892.8948 | 0.01166802
893.377 | 0.0253408 | 893.377 | 0.022309 | 893.377 | 0.0233646 | 893.377 | 0.0228171 | 893.377 | 0.0149691 | 893.377 | 0.0139089 | 893.377 | 0.01246433
893.8591 | 0.0255553 | 893.8591 | 0.0225701 | 893.8591 | 0.0236851 | 893.8591 | 0.0230685 | 893.8591 | 0.0155908 | 893.8591 | 0.0146108 | 893.8591 | 0.01326809
894.3412 | 0.0257599 | 894.3412 | 0.0228299 | 894.3412 | 0.0240046 | 894.3412 | 0.0233002 | 894.3412 | 0.0162206 | 894.3412 | 0.015315 | 894.3412 | 0.01406071
894.8233 | 0.0259655 | 894.8233 | 0.0230813 | 894.8233 | 0.024328 | 894.8233 | 0.0235133 | 894.8233 | 0.0168461 | 894.8233 | 0.0160265 | 894.8233 | 0.01485054
895.3054 | 0.02618 | 895.3054 | 0.0233425 | 895.3054 | 0.0246662 | 895.3054 | 0.023736 | 895.3054 | 0.0174916 | 895.3054 | 0.0167462 | 895.3054 | 0.01564283
895.7875 | 0.0264107 | 895.7875 | 0.0236299 | 895.7875 | 0.0250284 | 895.7875 | 0.023967 | 895.7875 | 0.0181418 | 895.7875 | 0.0174746 | 895.7875 | 0.01641153
896.2697 | 0.0266662 | 896.2697 | 0.0239314 | 896.2697 | 0.025424 | 896.2697 | 0.0242168 | 896.2697 | 0.0188238 | 896.2697 | 0.0182124 | 896.2697 | 0.01715971
896.7518 | 0.0269492 | 896.7518 | 0.0242785 | 896.7518 | 0.0258642 | 896.7518 | 0.0244998 | 896.7518 | 0.0195272 | 896.7518 | 0.0189628 | 896.7518 | 0.01789197
897.2339 | 0.0272954 | 897.2339 | 0.0246682 | 897.2339 | 0.0263621 | 897.2339 | 0.0248331 | 897.2339 | 0.020284 | 897.2339 | 0.0197313 | 897.2339 | 0.0185846
897.7161 | 0.0277114 | 897.7161 | 0.0251281 | 897.7161 | 0.0269303 | 897.7161 | 0.0252333 | 897.7161 | 0.0210857 | 897.7161 | 0.0205244 | 897.7161 | 0.01924478
898.1982 | 0.0282106 | 898.1982 | 0.0256848 | 898.1982 | 0.0275786 | 898.1982 | 0.0257141 | 898.1982 | 0.0219598 | 898.1982 | 0.021348 | 898.1982 | 0.01988024
898.6803 | 0.0288011 | 898.6803 | 0.0263288 | 898.6803 | 0.0283126 | 898.6803 | 0.0262736 | 898.6803 | 0.0228985 | 898.6803 | 0.0222058 | 898.6803 | 0.02046783
899.1624 | 0.0294854 | 899.1624 | 0.0270847 | 899.1624 | 0.0291237 | 899.1624 | 0.0269349 | 899.1624 | 0.02389 | 899.1624 | 0.0230994 | 899.1624 | 0.02101476
899.6445 | 0.0302618 | 899.6445 | 0.0279317 | 899.6445 | 0.0300321 | 899.6445 | 0.0276889 | 899.6445 | 0.0249512 | 899.6445 | 0.02403 | 899.6445 | 0.02152954
900.1266 | 0.0311191 | 900.1266 | 0.0288778 | 900.1266 | 0.0310291 | 900.1266 | 0.0285367 | 900.1266 | 0.026061 | 900.1266 | 0.0249995 | 900.1266 | 0.02199415
900.6088 | 0.0320773 | 900.6088 | 0.029931 | 900.6088 | 0.0321182 | 900.6088 | 0.0294816 | 900.6088 | 0.0272423 | 900.6088 | 0.0260115 | 900.6088 | 0.02243454
901.0909 | 0.0331294 | 901.0909 | 0.0310718 | 901.0909 | 0.0333059 | 901.0909 | 0.0305288 | 901.0909 | 0.0284814 | 901.0909 | 0.027072 | 901.0909 | 0.02284078
901.5731 | 0.0342791 | 901.5731 | 0.0323211 | 901.5731 | 0.0345977 | 901.5731 | 0.0316825 | 901.5731 | 0.0298056 | 901.5731 | 0.0281862 | 901.5731 | 0.02323461
902.0552 | 0.035528 | 902.0552 | 0.0336583 | 902.0552 | 0.0359957 | 902.0552 | 0.0329435 | 902.0552 | 0.0311986 | 902.0552 | 0.0293572 | 902.0552 | 0.02363819
902.5373 | 0.036874 | 902.5373 | 0.0350886 | 902.5373 | 0.0374958 | 902.5373 | 0.034296 | 902.5373 | 0.0326791 | 902.5373 | 0.0305852 | 902.5373 | 0.02404174
903.0194 | 0.0383095 | 903.0194 | 0.0366137 | 903.0194 | 0.0390883 | 903.0194 | 0.0357496 | 903.0194 | 0.0342197 | 903.0194 | 0.0318677 | 903.0194 | 0.02446353
903.5015 | 0.0398247 | 903.5015 | 0.0382026 | 903.5015 | 0.0407598 | 903.5015 | 0.0372813 | 903.5015 | 0.0358302 | 903.5015 | 0.0332008 | 903.5015 | 0.02491982
903.9836 | 0.0413989 | 903.9836 | 0.0398648 | 903.9836 | 0.042497 | 903.9836 | 0.0388784 | 903.9836 | 0.0374803 | 903.9836 | 0.0345815 | 903.9836 | 0.02539678
904.4658 | 0.0430436 | 904.4658 | 0.0415727 | 904.4658 | 0.0442895 | 904.4658 | 0.040533 | 904.4658 | 0.0391834 | 904.4658 | 0.0360086 | 904.4658 | 0.02591002
904.9479 | 0.0447419 | 904.9479 | 0.0433312 | 904.9479 | 0.04612 | 904.9479 | 0.0422403 | 904.9479 | 0.0409266 | 904.9479 | 0.0374821 | 904.9479 | 0.02647472
905.4301 | 0.0464867 | 905.4301 | 0.0451456 | 905.4301 | 0.0480024 | 905.4301 | 0.0439969 | 905.4301 | 0.0426981 | 905.4301 | 0.0390005 | 905.4301 | 0.02707383
905.9122 | 0.0482679 | 905.9122 | 0.046989 | 905.9122 | 0.0499186 | 905.9122 | 0.0457871 | 905.9122 | 0.0445146 | 905.9122 | 0.040559 | 905.9122 | 0.02771753
906.3943 | 0.0500701 | 906.3943 | 0.0488686 | 906.3943 | 0.0518554 | 906.3943 | 0.0476194 | 906.3943 | 0.0463473 | 906.3943 | 0.0421478 | 906.3943 | 0.02841196
906.8764 | 0.0518745 | 906.8764 | 0.0507472 | 906.8764 | 0.0537954 | 906.8764 | 0.0494669 | 906.8764 | 0.0482022 | 906.8764 | 0.0437537 | 906.8764 | 0.02913075
907.3585 | 0.0536617 | 907.3585 | 0.0526255 | 907.3585 | 0.0557197 | 907.3585 | 0.05131 | 907.3585 | 0.050043 | 907.3585 | 0.0453625 | 907.3585 | 0.02988621
907.8406 | 0.0554071 | 907.8406 | 0.0544676 | 907.8406 | 0.0576121 | 907.8406 | 0.053131 | 907.8406 | 0.051874 | 907.8406 | 0.0469632 | 907.8406 | 0.03065207
908.3228 | 0.0571233 | 908.3228 | 0.0562731 | 908.3228 | 0.0594635 | 908.3228 | 0.054918 | 908.3228 | 0.0536653 | 908.3228 | 0.0485598 | 908.3228 | 0.03143332
908.8049 | 0.0588015 | 908.8049 | 0.0580498 | 908.8049 | 0.0612721 | 908.8049 | 0.0566665 | 908.8049 | 0.0554322 | 908.8049 | 0.0501305 | 908.8049 | 0.03223704
909.287 | 0.0604472 | 909.287 | 0.059779 | 909.287 | 0.0630406 | 909.287 | 0.0583766 | 909.287 | 0.0571541 | 909.287 | 0.051685 | 909.287 | 0.03303936
909.7692 | 0.0620647 | 909.7692 | 0.0614821 | 909.7692 | 0.0647722 | 909.7692 | 0.06004 | 909.7692 | 0.0588498 | 909.7692 | 0.0532204 | 909.7692 | 0.03384502
910.2513 | 0.0636536 | 910.2513 | 0.063136 | 910.2513 | 0.0664657 | 910.2513 | 0.0616757 | 910.2513 | 0.0605051 | 910.2513 | 0.0547296 | 910.2513 | 0.0346554
910.7334 | 0.065207 | 910.7334 | 0.0647433 | 910.7334 | 0.0681058 | 910.7334 | 0.0632698 | 910.7334 | 0.062102 | 910.7334 | 0.0562011 | 910.7334 | 0.03544093
911.2155 | 0.0667048 | 911.2155 | 0.0663049 | 911.2155 | 0.0697047 | 911.2155 | 0.064817 | 911.2155 | 0.0636513 | 911.2155 | 0.0576237 | 911.2155 | 0.03620226
911.6976 | 0.0681594 | 911.6976 | 0.0677953 | 911.6976 | 0.0712475 | 911.6976 | 0.0663149 | 911.6976 | 0.0651279 | 911.6976 | 0.058991 | 911.6976 | 0.03694409
912.1798 | 0.0695587 | 912.1798 | 0.0692357 | 912.1798 | 0.0727358 | 912.1798 | 0.0677662 | 912.1798 | 0.0665534 | 912.1798 | 0.0603045 | 912.1798 | 0.0376464
912.6619 | 0.0709086 | 912.6619 | 0.0706156 | 912.6619 | 0.0741781 | 912.6619 | 0.0691793 | 912.6619 | 0.0679171 | 912.6619 | 0.0615738 | 912.6619 | 0.03832431
913.144 | 0.0722197 | 913.144 | 0.0719577 | 913.144 | 0.0755865 | 913.144 | 0.070564 | 913.144 | 0.0692521 | 913.144 | 0.0628122 | 913.144 | 0.03899551
913.6262 | 0.0735023 | 913.6262 | 0.0732833 | 913.6262 | 0.076972 | 913.6262 | 0.0719183 | 913.6262 | 0.0705501 | 913.6262 | 0.0640315 | 913.6262 | 0.03964715
914.1083 | 0.074762 | 914.1083 | 0.0745764 | 914.1083 | 0.0783392 | 914.1083 | 0.0732626 | 914.1083 | 0.0718368 | 914.1083 | 0.0652364 | 914.1083 | 0.04029399
914.5904 | 0.0759984 | 914.5904 | 0.0758535 | 914.5904 | 0.0796854 | 914.5904 | 0.0745812 | 914.5904 | 0.0730902 | 914.5904 | 0.0664238 | 914.5904 | 0.04094738
915.0725 | 0.0771963 | 915.0725 | 0.0770861 | 915.0725 | 0.081003 | 915.0725 | 0.0758643 | 915.0725 | 0.0743233 | 915.0725 | 0.0675849 | 915.0725 | 0.04158748
915.5546 | 0.07837 | 915.5546 | 0.0782764 | 915.5546 | 0.0822843 | 915.5546 | 0.0771038 | 915.5546 | 0.0755085 | 915.5546 | 0.0687106 | 915.5546 | 0.04223488
916.0368 | 0.0795074 | 916.0368 | 0.0794319 | 916.0368 | 0.0835152 | 916.0368 | 0.0782963 | 916.0368 | 0.0766623 | 916.0368 | 0.0697953 | 916.0368 | 0.04287216
916.5189 | 0.0806091 | 916.5189 | 0.0805364 | 916.5189 | 0.0847166 | 916.5189 | 0.0794445 | 916.5189 | 0.0777763 | 916.5189 | 0.0708388 | 916.5189 | 0.04351335
917.001 | 0.0816769 | 917.001 | 0.0816159 | 917.001 | 0.0858811 | 917.001 | 0.0805538 | 917.001 | 0.0788452 | 917.001 | 0.071845 | 917.001 | 0.04417202
917.4832 | 0.0827081 | 917.4832 | 0.0826539 | 917.4832 | 0.0870079 | 917.4832 | 0.0816167 | 917.4832 | 0.0798919 | 917.4832 | 0.0728171 | 917.4832 | 0.04482768
917.9653 | 0.0836934 | 917.9653 | 0.0836552 | 917.9653 | 0.0880897 | 917.9653 | 0.0826488 | 917.9653 | 0.0808937 | 917.9653 | 0.0737537 | 917.9653 | 0.04548495
918.4474 | 0.0846164 | 918.4474 | 0.0846158 | 918.4474 | 0.0891112 | 918.4474 | 0.083629 | 918.4474 | 0.0818615 | 918.4474 | 0.0746483 | 918.4474 | 0.04614316
918.9295 | 0.0854485 | 918.9295 | 0.0854948 | 918.9295 | 0.0900532 | 918.9295 | 0.0845402 | 918.9295 | 0.0827608 | 918.9295 | 0.0754903 | 918.9295 | 0.04676905
919.4116 | 0.0861935 | 919.4116 | 0.0862926 | 919.4116 | 0.0908979 | 919.4116 | 0.0853671 | 919.4116 | 0.0835973 | 919.4116 | 0.0762687 | 919.4116 | 0.0473605
919.8938 | 0.0868314 | 919.8938 | 0.086974 | 919.8938 | 0.0916335 | 919.8938 | 0.0860983 | 919.8938 | 0.0843395 | 919.8938 | 0.0769753 | 919.8938 | 0.04791866
920.3759 | 0.0873593 | 920.3759 | 0.0875419 | 920.3759 | 0.0922553 | 920.3759 | 0.0867281 | 920.3759 | 0.085 | 920.3759 | 0.0776054 | 920.3759 | 0.04841895
920.858 | 0.0877771 | 920.858 | 0.0880035 | 920.858 | 0.0927625 | 920.858 | 0.0872435 | 920.858 | 0.0855528 | 920.858 | 0.0781549 | 920.858 | 0.04886939
921.3401 | 0.0880825 | 921.3401 | 0.0883367 | 921.3401 | 0.0931533 | 921.3401 | 0.08766 | 921.3401 | 0.08601 | 921.3401 | 0.0786178 | 921.3401 | 0.0492784
921.8223 | 0.0882672 | 921.8223 | 0.0885547 | 921.8223 | 0.0934101 | 921.8223 | 0.087958 | 921.8223 | 0.0863382 | 921.8223 | 0.0789824 | 921.8223 | 0.04962212
922.3044 | 0.0883075 | 922.3044 | 0.0886259 | 922.3044 | 0.09354 | 922.3044 | 0.0881235 | 922.3044 | 0.0865403 | 922.3044 | 0.0792324 | 922.3044 | 0.04990486
922.7865 | 0.0882095 | 922.7865 | 0.0885467 | 922.7865 | 0.0935172 | 922.7865 | 0.0881412 | 922.7865 | 0.0865886 | 922.7865 | 0.0793501 | 922.7865 | 0.05013018
923.2687 | 0.0879541 | 923.2687 | 0.088317 | 923.2687 | 0.0933287 | 923.2687 | 0.0879992 | 923.2687 | 0.0864597 | 923.2687 | 0.0793205 | 923.2687 | 0.05027317
923.7508 | 0.087542 | 923.7508 | 0.0879142 | 923.7508 | 0.092969 | 923.7508 | 0.0876933 | 923.7508 | 0.0861683 | 923.7508 | 0.0791349 | 923.7508 | 0.05035174
924.2329 | 0.0869822 | 924.2329 | 0.0873639 | 924.2329 | 0.0924401 | 924.2329 | 0.087226 | 924.2329 | 0.085696 | 924.2329 | 0.0787916 | 924.2329 | 0.05034608
924.715 | 0.0862878 | 924.715 | 0.0866552 | 924.715 | 0.0917486 | 924.715 | 0.0865928 | 924.715 | 0.0850685 | 924.715 | 0.0782916 | 924.715 | 0.05026608
925.1971 | 0.085469 | 925.1971 | 0.0858069 | 925.1971 | 0.0909002 | 925.1971 | 0.0858182 | 925.1971 | 0.0842691 | 925.1971 | 0.0776358 | 925.1971 | 0.05011951
925.6793 | 0.0845288 | 925.6793 | 0.0848317 | 925.6793 | 0.0898969 | 925.6793 | 0.0848926 | 925.6793 | 0.0833162 | 925.6793 | 0.0768212 | 925.6793 | 0.0498798
926.1614 | 0.0834526 | 926.1614 | 0.0837066 | 926.1614 | 0.0887363 | 926.1614 | 0.0838128 | 926.1614 | 0.0821841 | 926.1614 | 0.0758423 | 926.1614 | 0.04954764
926.6435 | 0.0822542 | 926.6435 | 0.0824469 | 926.6435 | 0.087416 | 926.6435 | 0.082578 | 926.6435 | 0.0808873 | 926.6435 | 0.0746947 | 926.6435 | 0.04912384
927.1257 | 0.0809195 | 927.1257 | 0.0810313 | 927.1257 | 0.0859282 | 927.1257 | 0.0811924 | 927.1257 | 0.0794056 | 927.1257 | 0.0733794 | 927.1257 | 0.04858255
927.6078 | 0.0794527 | 927.6078 | 0.0794756 | 927.6078 | 0.0843021 | 927.6078 | 0.0796684 | 927.6078 | 0.0777676 | 927.6078 | 0.0719048 | 927.6078 | 0.04793343
928.0899 | 0.0778658 | 928.0899 | 0.0778027 | 928.0899 | 0.0825439 | 928.0899 | 0.078025 | 928.0899 | 0.0759696 | 928.0899 | 0.0702867 | 928.0899 | 0.04719153
928.572 | 0.0761752 | 928.572 | 0.0760102 | 928.572 | 0.0806725 | 928.572 | 0.0762726 | 928.572 | 0.0740515 | 928.572 | 0.0685439 | 928.572 | 0.04634465
929.0541 | 0.0743977 | 929.0541 | 0.0741353 | 929.0541 | 0.078705 | 929.0541 | 0.0744478 | 929.0541 | 0.0720216 | 929.0541 | 0.0666938 | 929.0541 | 0.04541071
929.5363 | 0.0725466 | 929.5363 | 0.0721716 | 929.5363 | 0.0766544 | 929.5363 | 0.0725517 | 929.5363 | 0.0698831 | 929.5363 | 0.06475 | 929.5363 | 0.04440623
930.0184 | 0.0706225 | 930.0184 | 0.0701397 | 930.0184 | 0.0745301 | 930.0184 | 0.0705915 | 930.0184 | 0.0676649 | 930.0184 | 0.0627223 | 930.0184 | 0.0433168
930.5005 | 0.0686573 | 930.5005 | 0.0680605 | 930.5005 | 0.0723419 | 930.5005 | 0.0685751 | 930.5005 | 0.0653553 | 930.5005 | 0.0606208 | 930.5005 | 0.04215876
930.9827 | 0.0666573 | 930.9827 | 0.0659288 | 930.9827 | 0.0701052 | 930.9827 | 0.0665166 | 930.9827 | 0.0629865 | 930.9827 | 0.0584591 | 930.9827 | 0.04095237
931.4648 | 0.0646458 | 931.4648 | 0.0637858 | 931.4648 | 0.0678423 | 931.4648 | 0.0644389 | 931.4648 | 0.0605576 | 931.4648 | 0.0562565 | 931.4648 | 0.03969179
931.9469 | 0.0626518 | 931.9469 | 0.0616382 | 931.9469 | 0.0655815 | 931.9469 | 0.0623713 | 931.9469 | 0.0581137 | 931.9469 | 0.054037 | 931.9469 | 0.03841486
932.429 | 0.0607051 | 932.429 | 0.0595238 | 932.429 | 0.0633528 | 932.429 | 0.060335 | 932.429 | 0.0556622 | 932.429 | 0.0518261 | 932.429 | 0.0371196
932.9111 | 0.0588318 | 932.9111 | 0.0574784 | 932.9111 | 0.0611729 | 932.9111 | 0.0583773 | 932.9111 | 0.053249 | 932.9111 | 0.0496475 | 932.9111 | 0.03583242
933.3932 | 0.0570418 | 933.3932 | 0.0555023 | 933.3932 | 0.0590834 | 933.3932 | 0.056509 | 933.3932 | 0.0508762 | 933.3932 | 0.0475204 | 933.3932 | 0.03457658
933.8754 | 0.0553698 | 933.8754 | 0.0536316 | 933.8754 | 0.0570903 | 933.8754 | 0.0547452 | 933.8754 | 0.0485823 | 933.8754 | 0.0454611 | 933.8754 | 0.03334314
934.3575 | 0.0538187 | 934.3575 | 0.0518615 | 934.3575 | 0.0552081 | 934.3575 | 0.0530985 | 934.3575 | 0.0463652 | 934.3575 | 0.0434843 | 934.3575 | 0.0321528
934.8397 | 0.0524035 | 934.8397 | 0.0502192 | 934.8397 | 0.0534527 | 934.8397 | 0.0515838 | 934.8397 | 0.0442644 | 934.8397 | 0.0416069 | 934.8397 | 0.03102805
935.3218 | 0.0511432 | 935.3218 | 0.0487352 | 935.3218 | 0.0518428 | 935.3218 | 0.0502193 | 935.3218 | 0.0422924 | 935.3218 | 0.0398479 | 935.3218 | 0.02996375
935.8039 | 0.0500586 | 935.8039 | 0.0474127 | 935.8039 | 0.0503991 | 935.8039 | 0.0490158 | 935.8039 | 0.0404627 | 935.8039 | 0.0382271 | 935.8039 | 0.02898529
936.286 | 0.0491695 | 936.286 | 0.0462928 | 936.286 | 0.0491406 | 936.286 | 0.048013 | 936.286 | 0.038816 | 936.286 | 0.0367727 | 936.286 | 0.02811642
936.7681 | 0.0484891 | 936.7681 | 0.0453716 | 936.7681 | 0.0480815 | 936.7681 | 0.0472152 | 936.7681 | 0.0373477 | 936.7681 | 0.0354781 | 936.7681 | 0.02734667
937.2502 | 0.0480132 | 937.2502 | 0.044667 | 937.2502 | 0.0472288 | 937.2502 | 0.0466292 | 937.2502 | 0.036086 | 937.2502 | 0.0343611 | 937.2502 | 0.02669064
937.7324 | 0.0477599 | 937.7324 | 0.0441896 | 937.7324 | 0.0465845 | 937.7324 | 0.0462554 | 937.7324 | 0.035013 | 937.7324 | 0.0334246 | 937.7324 | 0.0261591
938.2145 | 0.0477142 | 938.2145 | 0.0439159 | 938.2145 | 0.0461473 | 938.2145 | 0.046091 | 938.2145 | 0.034148 | 938.2145 | 0.0326694 | 938.2145 | 0.02573136
938.6967 | 0.0478719 | 938.6967 | 0.0438613 | 938.6967 | 0.0459069 | 938.6967 | 0.0461339 | 938.6967 | 0.0334708 | 938.6967 | 0.0320969 | 938.6967 | 0.02542785
939.1788 | 0.0482323 | 939.1788 | 0.0440037 | 939.1788 | 0.0458855 | 939.1788 | 0.0463849 | 939.1788 | 0.0330037 | 939.1788 | 0.0317106 | 939.1788 | 0.0252311
939.6609 | 0.048798 | 939.6609 | 0.0443531 | 939.6609 | 0.0460772 | 939.6609 | 0.0468378 | 939.6609 | 0.0327306 | 939.6609 | 0.0315152 | 939.6609 | 0.02515542
940.143 | 0.0495719 | 940.143 | 0.0449202 | 940.143 | 0.0464851 | 940.143 | 0.0475162 | 940.143 | 0.0326746 | 940.143 | 0.0315139 | 940.143 | 0.02521388
940.6251 | 0.0505524 | 940.6251 | 0.0456826 | 940.6251 | 0.0471073 | 940.6251 | 0.0484094 | 940.6251 | 0.0328155 | 940.6251 | 0.0317064 | 940.6251 | 0.02538788
941.1072 | 0.0517206 | 941.1072 | 0.0466529 | 941.1072 | 0.047936 | 941.1072 | 0.0495104 | 941.1072 | 0.0331676 | 941.1072 | 0.032087 | 941.1072 | 0.0256848
941.5894 | 0.0530806 | 941.5894 | 0.0477983 | 941.5894 | 0.0489567 | 941.5894 | 0.0508053 | 941.5894 | 0.0337111 | 941.5894 | 0.0326458 | 941.5894 | 0.02610958
942.0715 | 0.0546027 | 942.0715 | 0.049113 | 942.0715 | 0.0501521 | 942.0715 | 0.0522769 | 942.0715 | 0.0344238 | 942.0715 | 0.0333706 | 942.0715 | 0.02663664
942.5536 | 0.0562679 | 942.5536 | 0.0505916 | 942.5536 | 0.0515058 | 942.5536 | 0.0539085 | 942.5536 | 0.0353144 | 942.5536 | 0.0342497 | 942.5536 | 0.02727255
943.0358 | 0.0580624 | 943.0358 | 0.0522021 | 943.0358 | 0.0530061 | 943.0358 | 0.055687 | 943.0358 | 0.0363556 | 943.0358 | 0.0352755 | 943.0358 | 0.02802773
943.5179 | 0.0599795 | 943.5179 | 0.0539572 | 943.5179 | 0.0546465 | 943.5179 | 0.0575947 | 943.5179 | 0.0375632 | 943.5179 | 0.0364441 | 943.5179 | 0.02888584
944 | 0.0620174 | 944 | 0.0558315 | 944 | 0.0564137 | 944 | 0.0596468 | 944 | 0.038915 | 944 | 0.0377536 | 944 | 0.02986211
944.4821 | 0.0641746 | 944.4821 | 0.0578304 | 944.4821 | 0.0583239 | 944.4821 | 0.0618285 | 944.4821 | 0.040427 | 944.4821 | 0.0392024 | 944.4821 | 0.03096983
944.9642 | 0.0664369 | 944.9642 | 0.0599563 | 944.9642 | 0.0603597 | 944.9642 | 0.0641313 | 944.9642 | 0.042072 | 944.9642 | 0.0407857 | 944.9642 | 0.03218845
945.4464 | 0.0688149 | 945.4464 | 0.0621784 | 945.4464 | 0.0625086 | 945.4464 | 0.0665427 | 945.4464 | 0.0438581 | 945.4464 | 0.0424955 | 945.4464 | 0.03352263
945.9285 | 0.0712862 | 945.9285 | 0.0645052 | 945.9285 | 0.064755 | 945.9285 | 0.0690482 | 945.9285 | 0.0457517 | 945.9285 | 0.044321 | 945.9285 | 0.03497336
946.4106 | 0.0738392 | 946.4106 | 0.0669073 | 946.4106 | 0.0670848 | 946.4106 | 0.0716351 | 946.4106 | 0.0477602 | 946.4106 | 0.0462514 | 946.4106 | 0.0365105
946.8928 | 0.0764669 | 946.8928 | 0.0693906 | 946.8928 | 0.0694873 | 946.8928 | 0.0742953 | 946.8928 | 0.0498551 | 946.8928 | 0.0482777 | 946.8928 | 0.03814489
947.3749 | 0.0791676 | 947.3749 | 0.0719666 | 947.3749 | 0.0719583 | 947.3749 | 0.0770167 | 947.3749 | 0.0520531 | 947.3749 | 0.0503943 | 947.3749 | 0.03984949
947.857 | 0.0819431 | 947.857 | 0.0746198 | 947.857 | 0.0744978 | 947.857 | 0.0798204 | 947.857 | 0.0543436 | 947.857 | 0.0525972 | 947.857 | 0.04162845
948.3391 | 0.0847842 | 948.3391 | 0.077373 | 948.3391 | 0.0771062 | 948.3391 | 0.0826972 | 948.3391 | 0.0567162 | 948.3391 | 0.054883 | 948.3391 | 0.04348529
948.8212 | 0.087706 | 948.8212 | 0.0802029 | 948.8212 | 0.0797816 | 948.8212 | 0.0856431 | 948.8212 | 0.0591868 | 948.8212 | 0.0572461 | 948.8212 | 0.04539128
949.3034 | 0.0906878 | 949.3034 | 0.08312 | 949.3034 | 0.0825179 | 949.3034 | 0.088649 | 949.3034 | 0.0617272 | 949.3034 | 0.0596782 | 949.3034 | 0.04734491
949.7855 | 0.093715 | 949.7855 | 0.0860899 | 949.7855 | 0.0852966 | 949.7855 | 0.0917033 | 949.7855 | 0.0643451 | 949.7855 | 0.0621702 | 949.7855 | 0.04934333
950.2676 | 0.0967747 | 950.2676 | 0.0891095 | 950.2676 | 0.0881302 | 950.2676 | 0.094796 | 950.2676 | 0.0670093 | 950.2676 | 0.0647139 | 950.2676 | 0.05135456
950.7498 | 0.0998606 | 950.7498 | 0.0921798 | 950.7498 | 0.0910053 | 950.7498 | 0.0979224 | 950.7498 | 0.0697314 | 950.7498 | 0.067304 | 950.7498 | 0.0533794
951.2319 | 0.1029739 | 951.2319 | 0.095279 | 951.2319 | 0.0939234 | 951.2319 | 0.1010737 | 951.2319 | 0.0724875 | 951.2319 | 0.0699389 | 951.2319 | 0.0554212
951.714 | 0.106121 | 951.714 | 0.0984288 | 951.714 | 0.0968876 | 951.714 | 0.1042732 | 951.714 | 0.0752962 | 951.714 | 0.0726172 | 951.714 | 0.0574543
952.1961 | 0.1092965 | 952.1961 | 0.1016103 | 952.1961 | 0.099899 | 952.1961 | 0.107512 | 952.1961 | 0.0781348 | 952.1961 | 0.0753351 | 952.1961 | 0.0594807
952.6782 | 0.1125193 | 952.6782 | 0.1048288 | 952.6782 | 0.1029517 | 952.6782 | 0.1107827 | 952.6782 | 0.0810166 | 952.6782 | 0.0780827 | 952.6782 | 0.0614981
953.1604 | 0.115769 | 953.1604 | 0.1080831 | 953.1604 | 0.1060329 | 953.1604 | 0.1140708 | 953.1604 | 0.0839092 | 953.1604 | 0.0808446 | 953.1604 | 0.0634695
953.6425 | 0.1190299 | 953.6425 | 0.1113379 | 953.6425 | 0.1091258 | 953.6425 | 0.1173573 | 953.6425 | 0.0868176 | 953.6425 | 0.083602 | 953.6425 | 0.0653869
954.1246 | 0.1222869 | 954.1246 | 0.1145998 | 954.1246 | 0.112216 | 954.1246 | 0.120626 | 954.1246 | 0.0897183 | 954.1246 | 0.0863386 | 954.1246 | 0.0672452
954.6068 | 0.1255316 | 954.6068 | 0.1178421 | 954.6068 | 0.1152963 | 954.6068 | 0.1238589 | 954.6068 | 0.0925943 | 954.6068 | 0.0890442 | 954.6068 | 0.0690161
955.0889 | 0.1287641 | 955.0889 | 0.1210775 | 955.0889 | 0.1183684 | 955.0889 | 0.127078 | 955.0889 | 0.0954662 | 955.0889 | 0.0917184 | 955.0889 | 0.0707195
955.571 | 0.1319903 | 955.571 | 0.1243238 | 955.571 | 0.1214296 | 955.571 | 0.1302813 | 955.571 | 0.0983201 | 955.571 | 0.0943674 | 955.571 | 0.0723417
956.0531 | 0.135205 | 956.0531 | 0.1275685 | 956.0531 | 0.1245069 | 956.0531 | 0.1334763 | 956.0531 | 0.1011837 | 956.0531 | 0.0970013 | 956.0531 | 0.0739015
956.5352 | 0.1384259 | 956.5352 | 0.1308322 | 956.5352 | 0.1275918 | 956.5352 | 0.136663 | 956.5352 | 0.1040409 | 956.5352 | 0.0996288 | 956.5352 | 0.075416
957.0174 | 0.1416328 | 957.0174 | 0.1340871 | 957.0174 | 0.130678 | 957.0174 | 0.1398337 | 957.0174 | 0.106911 | 957.0174 | 0.1022559 | 957.0174 | 0.0768698
957.4995 | 0.1448112 | 957.4995 | 0.1373304 | 957.4995 | 0.1337556 | 957.4995 | 0.1429762 | 957.4995 | 0.1097709 | 957.4995 | 0.1048868 | 957.4995 | 0.078276
957.9816 | 0.1479507 | 957.9816 | 0.1405609 | 957.9816 | 0.1368171 | 957.9816 | 0.1460822 | 957.9816 | 0.112639 | 957.9816 | 0.107527 | 957.9816 | 0.0796498
958.4637 | 0.1510519 | 958.4637 | 0.1437553 | 958.4637 | 0.1398635 | 958.4637 | 0.149143 | 958.4637 | 0.1155002 | 958.4637 | 0.110186 | 958.4637 | 0.0809809
958.9459 | 0.154128 | 958.9459 | 0.1469397 | 958.9459 | 0.1429065 | 958.9459 | 0.1521913 | 958.9459 | 0.1183853 | 958.9459 | 0.1128772 | 958.9459 | 0.0822939
959.428 | 0.1571907 | 959.428 | 0.1501063 | 959.428 | 0.145964 | 959.428 | 0.1552372 | 959.428 | 0.1212889 | 959.428 | 0.1156148 | 959.428 | 0.0836157
959.9101 | 0.1602798 | 959.9101 | 0.1532769 | 959.9101 | 0.1490533 | 959.9101 | 0.1582984 | 959.9101 | 0.1242432 | 959.9101 | 0.1184097 | 959.9101 | 0.0849402
960.3922 | 0.1633961 | 960.3922 | 0.1564657 | 960.3922 | 0.1521843 | 960.3922 | 0.1613838 | 960.3922 | 0.127243 | 960.3922 | 0.1212649 | 960.3922 | 0.0862853
960.8744 | 0.1665371 | 960.8744 | 0.1596483 | 960.8744 | 0.1553464 | 960.8744 | 0.1644913 | 960.8744 | 0.1302754 | 960.8744 | 0.1241761 | 960.8744 | 0.0876617
961.3565 | 0.1696911 | 961.3565 | 0.1628362 | 961.3565 | 0.158553 | 961.3565 | 0.1676111 | 961.3565 | 0.1333527 | 961.3565 | 0.127135 | 961.3565 | 0.0890459
961.8386 | 0.1728466 | 961.8386 | 0.1660045 | 961.8386 | 0.1617874 | 961.8386 | 0.1707347 | 961.8386 | 0.136449 | 961.8386 | 0.1301359 | 961.8386 | 0.0904442
962.3207 | 0.1759995 | 962.3207 | 0.1691681 | 962.3207 | 0.1650494 | 962.3207 | 0.1738523 | 962.3207 | 0.1395849 | 962.3207 | 0.1331792 | 962.3207 | 0.0918672
962.8029 | 0.1791563 | 962.8029 | 0.1723527 | 962.8029 | 0.1683474 | 962.8029 | 0.1769941 | 962.8029 | 0.1427483 | 962.8029 | 0.1362725 | 962.8029 | 0.093301
963.285 | 0.1823204 | 963.285 | 0.1755578 | 963.285 | 0.1716931 | 963.285 | 0.1801647 | 963.285 | 0.1459694 | 963.285 | 0.1394258 | 963.285 | 0.0947749
963.7671 | 0.1855212 | 963.7671 | 0.1788167 | 963.7671 | 0.1750926 | 963.7671 | 0.1833746 | 963.7671 | 0.1492336 | 963.7671 | 0.1426546 | 963.7671 | 0.0962767
964.2493 | 0.1887465 | 964.2493 | 0.1821072 | 964.2493 | 0.1785398 | 964.2493 | 0.1866207 | 964.2493 | 0.1525551 | 964.2493 | 0.1459341 | 964.2493 | 0.097819
964.7314 | 0.1919787 | 964.7314 | 0.1854197 | 964.7314 | 0.1820136 | 964.7314 | 0.1898847 | 964.7314 | 0.1558959 | 964.7314 | 0.1492578 | 964.7314 | 0.099408
965.2135 | 0.1951899 | 965.2135 | 0.1887326 | 965.2135 | 0.1854823 | 965.2135 | 0.1931384 | 965.2135 | 0.1592499 | 965.2135 | 0.1526025 | 965.2135 | 0.1010155
965.6956 | 0.1983524 | 965.6956 | 0.1919941 | 965.6956 | 0.1889148 | 965.6956 | 0.196354 | 965.6956 | 0.1625726 | 965.6956 | 0.1559458 | 965.6956 | 0.102644
966.1777 | 0.2014488 | 966.1777 | 0.1952022 | 966.1777 | 0.1922882 | 966.1777 | 0.199503 | 966.1777 | 0.1658666 | 966.1777 | 0.1592731 | 966.1777 | 0.1043006
966.6599 | 0.2044747 | 966.6599 | 0.1983291 | 966.6599 | 0.1955824 | 966.6599 | 0.2025992 | 966.6599 | 0.1691157 | 966.6599 | 0.1625795 | 966.6599 | 0.1059679
967.142 | 0.2074252 | 967.142 | 0.2013861 | 967.142 | 0.1988155 | 967.142 | 0.2056337 | 967.142 | 0.1723081 | 967.142 | 0.1658657 | 967.142 | 0.1076612
967.6241 | 0.2103237 | 967.6241 | 0.2043837 | 967.6241 | 0.2019744 | 967.6241 | 0.2086038 | 967.6241 | 0.1754594 | 967.6241 | 0.1691295 | 967.6241 | 0.1093944
968.1063 | 0.2131524 | 968.1063 | 0.2072918 | 968.1063 | 0.2050465 | 968.1063 | 0.211495 | 968.1063 | 0.1785339 | 968.1063 | 0.1723586 | 968.1063 | 0.1111445
968.5884 | 0.2158891 | 968.5884 | 0.210106 | 968.5884 | 0.2080075 | 968.5884 | 0.2142792 | 968.5884 | 0.1815246 | 968.5884 | 0.1755298 | 968.5884 | 0.1129118
969.0705 | 0.2185027 | 969.0705 | 0.2127742 | 969.0705 | 0.2108264 | 969.0705 | 0.2169217 | 969.0705 | 0.184379 | 969.0705 | 0.1786136 | 969.0705 | 0.1146931
969.5526 | 0.2209647 | 969.5526 | 0.2152776 | 969.5526 | 0.2134768 | 969.5526 | 0.2193835 | 969.5526 | 0.1870903 | 969.5526 | 0.1815845 | 969.5526 | 0.1164575
970.0347 | 0.2232612 | 970.0347 | 0.2176123 | 970.0347 | 0.2159465 | 970.0347 | 0.2216728 | 970.0347 | 0.1896274 | 970.0347 | 0.1844292 | 970.0347 | 0.1182221
970.5168 | 0.2253855 | 970.5168 | 0.2197621 | 970.5168 | 0.2182409 | 970.5168 | 0.2237875 | 970.5168 | 0.1920175 | 970.5168 | 0.1871506 | 970.5168 | 0.1199739
970.999 | 0.2273743 | 970.999 | 0.2217647 | 970.999 | 0.2203777 | 970.999 | 0.2257487 | 970.999 | 0.1942603 | 970.999 | 0.1897622 | 970.999 | 0.1217364
971.4811 | 0.2292356 | 971.4811 | 0.2236189 | 971.4811 | 0.2223759 | 971.4811 | 0.2275791 | 971.4811 | 0.1963976 | 971.4811 | 0.1922799 | 971.4811 | 0.1235347
971.9633 | 0.230979 | 971.9633 | 0.2253452 | 971.9633 | 0.2242362 | 971.9633 | 0.2292907 | 971.9633 | 0.198422 | 971.9633 | 0.1947124 | 971.9633 | 0.1253585
972.4454 | 0.2326013 | 972.4454 | 0.2269515 | 972.4454 | 0.2259778 | 972.4454 | 0.2308834 | 972.4454 | 0.2003547 | 972.4454 | 0.1970584 | 972.4454 | 0.127221
972.9275 | 0.2340937 | 972.9275 | 0.2284095 | 972.9275 | 0.2275839 | 972.9275 | 0.2323497 | 972.9275 | 0.20218 | 972.9275 | 0.1993118 | 972.9275 | 0.12913
973.4096 | 0.2354513 | 973.4096 | 0.2297356 | 973.4096 | 0.2290522 | 973.4096 | 0.2336781 | 973.4096 | 0.2038853 | 973.4096 | 0.2014698 | 973.4096 | 0.1310636
973.8917 | 0.2366844 | 973.8917 | 0.2309207 | 973.8917 | 0.2303943 | 973.8917 | 0.2349019 | 973.8917 | 0.2055014 | 973.8917 | 0.2035422 | 973.8917 | 0.1330349
974.3738 | 0.237809 | 974.3738 | 0.2320031 | 974.3738 | 0.2316369 | 974.3738 | 0.2360415 | 974.3738 | 0.2070349 | 974.3738 | 0.2055533 | 974.3738 | 0.1350638
974.856 | 0.2388805 | 974.856 | 0.2330297 | 974.856 | 0.2328155 | 974.856 | 0.2371359 | 974.856 | 0.208541 | 974.856 | 0.207536 | 974.856 | 0.1371444
975.3381 | 0.2399208 | 975.3381 | 0.2340152 | 975.3381 | 0.2339612 | 975.3381 | 0.2382202 | 975.3381 | 0.210034 | 975.3381 | 0.2095223 | 975.3381 | 0.1392996
975.8203 | 0.2409476 | 975.8203 | 0.2350003 | 975.8203 | 0.2350924 | 975.8203 | 0.2393136 | 975.8203 | 0.2115557 | 975.8203 | 0.2115328 | 975.8203 | 0.1415458
976.3024 | 0.2419632 | 976.3024 | 0.23597 | 976.3024 | 0.2362119 | 976.3024 | 0.2404174 | 976.3024 | 0.2130927 | 976.3024 | 0.2135749 | 976.3024 | 0.1438614
976.7845 | 0.2429601 | 976.7845 | 0.236929 | 976.7845 | 0.2373143 | 976.7845 | 0.2415226 | 976.7845 | 0.2146612 | 976.7845 | 0.2156464 | 976.7845 | 0.1462498
977.2666 | 0.2439357 | 977.2666 | 0.237885 | 977.2666 | 0.238398 | 977.2666 | 0.2426135 | 977.2666 | 0.2162389 | 977.2666 | 0.2177453 | 977.2666 | 0.1487145
977.7487 | 0.2449018 | 977.7487 | 0.2388283 | 977.7487 | 0.2394648 | 977.7487 | 0.2437178 | 977.7487 | 0.2178533 | 977.7487 | 0.2198779 | 977.7487 | 0.1512337
978.2308 | 0.2458767 | 978.2308 | 0.2398046 | 978.2308 | 0.2405625 | 978.2308 | 0.2448503 | 978.2308 | 0.2195058 | 978.2308 | 0.2220618 | 978.2308 | 0.1538312
978.713 | 0.2469174 | 978.713 | 0.2408274 | 978.713 | 0.2417169 | 978.713 | 0.2460445 | 978.713 | 0.2212458 | 978.713 | 0.2243196 | 978.713 | 0.1564926
979.1951 | 0.2480462 | 979.1951 | 0.2419358 | 979.1951 | 0.2429591 | 979.1951 | 0.2473304 | 979.1951 | 0.2230892 | 979.1951 | 0.2266701 | 979.1951 | 0.1592279
979.6772 | 0.2492791 | 979.6772 | 0.2431537 | 979.6772 | 0.2443057 | 979.6772 | 0.2487227 | 979.6772 | 0.2250383 | 979.6772 | 0.2291189 | 979.6772 | 0.162037
980.1594 | 0.2506133 | 980.1594 | 0.2444583 | 980.1594 | 0.2457559 | 980.1594 | 0.2502193 | 980.1594 | 0.2271089 | 980.1594 | 0.2316569 | 980.1594 | 0.1648775
980.6415 | 0.252035 | 980.6415 | 0.2458567 | 980.6415 | 0.2472993 | 980.6415 | 0.2518072 | 980.6415 | 0.2292651 | 980.6415 | 0.2342664 | 980.6415 | 0.1677309
981.1236 | 0.2535325 | 981.1236 | 0.24732 | 981.1236 | 0.2489284 | 981.1236 | 0.2534671 | 981.1236 | 0.2315109 | 981.1236 | 0.2369303 | 981.1236 | 0.1705802
981.6057 | 0.2550982 | 981.6057 | 0.2488628 | 981.6057 | 0.2506482 | 981.6057 | 0.255223 | 981.6057 | 0.2338201 | 981.6057 | 0.2396419 | 981.6057 | 0.1733874
982.0878 | 0.2567716 | 982.0878 | 0.2505168 | 982.0878 | 0.2524791 | 982.0878 | 0.2570846 | 982.0878 | 0.23622 | 982.0878 | 0.2424065 | 982.0878 | 0.1761553
982.5699 | 0.2585726 | 982.5699 | 0.2522921 | 982.5699 | 0.2544488 | 982.5699 | 0.2590793 | 982.5699 | 0.2387057 | 982.5699 | 0.2452346 | 982.5699 | 0.1788932
983.0521 | 0.2605268 | 983.0521 | 0.2542337 | 983.0521 | 0.2565783 | 983.0521 | 0.2612282 | 983.0521 | 0.2413089 | 983.0521 | 0.2481311 | 983.0521 | 0.1815793
983.5342 | 0.2626436 | 983.5342 | 0.2563294 | 983.5342 | 0.258861 | 983.5342 | 0.2635346 | 983.5342 | 0.2440079 | 983.5342 | 0.251086 | 983.5342 | 0.1842135
984.0164 | 0.2649123 | 984.0164 | 0.2585767 | 984.0164 | 0.2612986 | 984.0164 | 0.2659813 | 984.0164 | 0.2468044 | 984.0164 | 0.2540741 | 984.0164 | 0.1867859
984.4985 | 0.2673083 | 984.4985 | 0.260959 | 984.4985 | 0.2638492 | 984.4985 | 0.268529 | 984.4985 | 0.2496498 | 984.4985 | 0.2570627 | 984.4985 | 0.1892523
984.9806 | 0.2698059 | 984.9806 | 0.2634299 | 984.9806 | 0.2664813 | 984.9806 | 0.2711708 | 984.9806 | 0.252537 | 984.9806 | 0.2600252 | 984.9806 | 0.191604
985.4627 | 0.2723807 | 985.4627 | 0.2659949 | 985.4627 | 0.2691757 | 985.4627 | 0.2738848 | 985.4627 | 0.2554427 | 985.4627 | 0.262952 | 985.4627 | 0.1938449
985.9448 | 0.2750527 | 985.9448 | 0.2686356 | 985.9448 | 0.2719304 | 985.9448 | 0.2766768 | 985.9448 | 0.2583585 | 985.9448 | 0.2658526 | 985.9448 | 0.1959648
986.4269 | 0.2778201 | 986.4269 | 0.2713723 | 986.4269 | 0.2747536 | 986.4269 | 0.2795619 | 986.4269 | 0.2613157 | 986.4269 | 0.2687471 | 986.4269 | 0.198002
986.9091 | 0.2806857 | 986.9091 | 0.2742208 | 986.9091 | 0.2776504 | 986.9091 | 0.2825495 | 986.9091 | 0.2643008 | 986.9091 | 0.271651 | 986.9091 | 0.1999541
987.3912 | 0.2836364 | 987.3912 | 0.2771492 | 987.3912 | 0.2806105 | 987.3912 | 0.2856293 | 987.3912 | 0.2673244 | 987.3912 | 0.2745628 | 987.3912 | 0.201838
987.8734 | 0.2866402 | 987.8734 | 0.2801459 | 987.8734 | 0.2836044 | 987.8734 | 0.2887687 | 987.8734 | 0.2703373 | 987.8734 | 0.2774605 | 987.8734 | 0.2036583
988.3555 | 0.2896559 | 988.3555 | 0.2831466 | 988.3555 | 0.2865919 | 988.3555 | 0.2919115 | 988.3555 | 0.2733191 | 988.3555 | 0.2803091 | 988.3555 | 0.2053809
988.8376 | 0.2926482 | 988.8376 | 0.2861211 | 988.8376 | 0.2895257 | 988.8376 | 0.2950356 | 988.8376 | 0.2762122 | 988.8376 | 0.2830766 | 988.8376 | 0.2070041
989.3197 | 0.2955918 | 989.3197 | 0.2890566 | 989.3197 | 0.2924063 | 989.3197 | 0.2981087 | 989.3197 | 0.2790164 | 989.3197 | 0.2857469 | 989.3197 | 0.2085373
989.8018 | 0.2985146 | 989.8018 | 0.2919339 | 989.8018 | 0.2952258 | 989.8018 | 0.3011337 | 989.8018 | 0.2817133 | 989.8018 | 0.2883248 | 989.8018 | 0.2099732
990.284 | 0.3014293 | 990.284 | 0.2947896 | 990.284 | 0.2980003 | 990.284 | 0.3041307 | 990.284 | 0.2843396 | 990.284 | 0.2908284 | 990.284 | 0.2113423
990.7661 | 0.3043562 | 990.7661 | 0.2976212 | 990.7661 | 0.3007459 | 990.7661 | 0.3071204 | 990.7661 | 0.2869013 | 990.7661 | 0.2932747 | 990.7661 | 0.2126725
991.2482 | 0.3072992 | 991.2482 | 0.3004433 | 991.2482 | 0.3034637 | 991.2482 | 0.3101092 | 991.2482 | 0.2893915 | 991.2482 | 0.2956671 | 991.2482 | 0.2139508
991.7303 | 0.3102417 | 991.7303 | 0.3032525 | 991.7303 | 0.3061377 | 991.7303 | 0.3130833 | 991.7303 | 0.2918144 | 991.7303 | 0.2980013 | 991.7303 | 0.2151807
992.2125 | 0.3131559 | 992.2125 | 0.3060064 | 992.2125 | 0.3087421 | 992.2125 | 0.3160073 | 992.2125 | 0.2941237 | 992.2125 | 0.3002338 | 992.2125 | 0.2163587
992.6946 | 0.3160103 | 992.6946 | 0.3087078 | 992.6946 | 0.3112584 | 992.6946 | 0.3188812 | 992.6946 | 0.2963182 | 992.6946 | 0.3023571 | 992.6946 | 0.2174556
993.1767 | 0.3188257 | 993.1767 | 0.3113396 | 993.1767 | 0.3136885 | 993.1767 | 0.3216958 | 993.1767 | 0.2983762 | 993.1767 | 0.3043731 | 993.1767 | 0.2184853
993.6588 | 0.3216183 | 993.6588 | 0.3139484 | 993.6588 | 0.3160599 | 993.6588 | 0.3244772 | 993.6588 | 0.3003407 | 993.6588 | 0.3063066 | 993.6588 | 0.2194776
994.141 | 0.3244313 | 994.141 | 0.3165554 | 994.141 | 0.3184145 | 994.141 | 0.3272671 | 994.141 | 0.3022309 | 994.141 | 0.3081959 | 994.141 | 0.2204416
994.6231 | 0.327305 | 994.6231 | 0.3192091 | 994.6231 | 0.3207816 | 994.6231 | 0.330106 | 994.6231 | 0.3041066 | 994.6231 | 0.3100773 | 994.6231 | 0.221424
995.1052 | 0.3302605 | 995.1052 | 0.3219396 | 995.1052 | 0.3232014 | 995.1052 | 0.3330141 | 995.1052 | 0.305972 | 995.1052 | 0.3119701 | 995.1052 | 0.2224185
995.5873 | 0.3332944 | 995.5873 | 0.3247249 | 995.5873 | 0.32566 | 995.5873 | 0.335988 | 995.5873 | 0.3078511 | 995.5873 | 0.3138736 | 995.5873 | 0.2234325
996.0695 | 0.3363877 | 996.0695 | 0.3275681 | 996.0695 | 0.3281383 | 996.0695 | 0.3389983 | 996.0695 | 0.309714 | 996.0695 | 0.3157746 | 996.0695 | 0.2244626
996.5516 | 0.3395137 | 996.5516 | 0.3304363 | 996.5516 | 0.3306197 | 996.5516 | 0.3420479 | 996.5516 | 0.3115723 | 996.5516 | 0.3176637 | 996.5516 | 0.2254753
997.0337 | 0.3426954 | 997.0337 | 0.3333446 | 997.0337 | 0.3331066 | 997.0337 | 0.3451283 | 997.0337 | 0.3134236 | 997.0337 | 0.3195474 | 997.0337 | 0.2264765
997.5158 | 0.3459493 | 997.5158 | 0.3363311 | 997.5158 | 0.3356258 | 997.5158 | 0.3482639 | 997.5158 | 0.3152859 | 997.5158 | 0.3214517 | 997.5158 | 0.2274852
997.998 | 0.3493166 | 997.998 | 0.3394162 | 997.998 | 0.3382191 | 997.998 | 0.3514922 | 997.998 | 0.3172184 | 997.998 | 0.323411 | 997.998 | 0.2284968
998.4801 | 0.3528322 | 998.4801 | 0.3426536 | 998.4801 | 0.3409256 | 998.4801 | 0.3548446 | 998.4801 | 0.319235 | 998.4801 | 0.3254512 | 998.4801 | 0.2295331
998.9622 | 0.3565068 | 998.9622 | 0.3460337 | 998.9622 | 0.343764 | 998.9622 | 0.3583287 | 998.9622 | 0.3213698 | 998.9622 | 0.3275755 | 998.9622 | 0.2306024
999.4443 | 0.3603216 | 999.4443 | 0.3495483 | 999.4443 | 0.3467279 | 999.4443 | 0.3619248 | 999.4443 | 0.3235917 | 999.4443 | 0.3297627 | 999.4443 | 0.2316673
999.9265 | 0.3642377 | 999.9265 | 0.3531719 | 999.9265 | 0.3497825 | 999.9265 | 0.3655863 | 999.9265 | 0.3258936 | 999.9265 | 0.3319782 | 999.9265 | 0.2327113
1000.409 | 0.3682081 | 1000.409 | 0.3568511 | 1000.409 | 0.3529243 | 1000.409 | 0.3693021 | 1000.409 | 0.3282313 | 1000.409 | 0.3341939 | 1000.409 | 0.2337212
1000.891 | 0.3722364 | 1000.891 | 0.360594 | 1000.891 | 0.3561381 | 1000.891 | 0.3730551 | 1000.891 | 0.3306191 | 1000.891 | 0.3364044 | 1000.891 | 0.2346677
1001.373 | 0.376324 | 1001.373 | 0.3643969 | 1001.373 | 0.3594427 | 1001.373 | 0.3768684 | 1001.373 | 0.3330577 | 1001.373 | 0.3386329 | 1001.373 | 0.2355698
1001.855 | 0.3805011 | 1001.855 | 0.3683036 | 1001.855 | 0.3628722 | 1001.855 | 0.3807826 | 1001.855 | 0.3356057 | 1001.855 | 0.3409195 | 1001.855 | 0.2364588
1002.337 | 0.3847945 | 1002.337 | 0.3723551 | 1002.337 | 0.3664571 | 1002.337 | 0.3848334 | 1002.337 | 0.3382822 | 1002.337 | 0.3433031 | 1002.337 | 0.2373374
1002.819 | 0.3892073 | 1002.819 | 0.3765394 | 1002.819 | 0.370206 | 1002.819 | 0.3890291 | 1002.819 | 0.3411285 | 1002.819 | 0.3458025 | 1002.819 | 0.2382389
1003.301 | 0.3937128 | 1003.301 | 0.3808548 | 1003.301 | 0.3740991 | 1003.301 | 0.3933337 | 1003.301 | 0.3441318 | 1003.301 | 0.3484121 | 1003.301 | 0.2391437
1003.783 | 0.3982534 | 1003.783 | 0.3852392 | 1003.783 | 0.3780973 | 1003.783 | 0.3977174 | 1003.783 | 0.3472604 | 1003.783 | 0.3511098 | 1003.783 | 0.2400538
1004.266 | 0.4028047 | 1004.266 | 0.3896612 | 1004.266 | 0.382162 | 1004.266 | 0.4021208 | 1004.266 | 0.3505111 | 1004.266 | 0.3538754 | 1004.266 | 0.2409727
1004.748 | 0.4073359 | 1004.748 | 0.3941103 | 1004.748 | 0.3862738 | 1004.748 | 0.4065165 | 1004.748 | 0.3538549 | 1004.748 | 0.3567071 | 1004.748 | 0.2418853
1005.23 | 0.4118574 | 1005.23 | 0.3985754 | 1005.23 | 0.3904397 | 1005.23 | 0.410909 | 1005.23 | 0.3573236 | 1005.23 | 0.3596263 | 1005.23 | 0.2428193
1005.712 | 0.4163992 | 1005.712 | 0.403103 | 1005.712 | 0.394674 | 1005.712 | 0.4153235 | 1005.712 | 0.3609219 | 1005.712 | 0.3626663 | 1005.712 | 0.2438089
1006.194 | 0.4209859 | 1006.194 | 0.4076958 | 1006.194 | 0.3990168 | 1006.194 | 0.4197824 | 1006.194 | 0.3646905 | 1006.194 | 0.3658546 | 1006.194 | 0.2448532
1006.676 | 0.4256141 | 1006.676 | 0.4123609 | 1006.676 | 0.4034559 | 1006.676 | 0.4242818 | 1006.676 | 0.3686101 | 1006.676 | 0.3691948 | 1006.676 | 0.2459673
1007.158 | 0.4302449 | 1007.158 | 0.4170732 | 1007.158 | 0.4079583 | 1007.158 | 0.4287756 | 1007.158 | 0.3726749 | 1007.158 | 0.3726627 | 1007.158 | 0.247149
1007.64 | 0.434807 | 1007.64 | 0.421757 | 1007.64 | 0.4124722 | 1007.64 | 0.4332256 | 1007.64 | 0.3768227 | 1007.64 | 0.3762193 | 1007.64 | 0.248358
1008.123 | 0.4392647 | 1008.123 | 0.4263803 | 1008.123 | 0.4169488 | 1008.123 | 0.4375714 | 1008.123 | 0.3810344 | 1008.123 | 0.3798311 | 1008.123 | 0.2495871
1008.605 | 0.4435822 | 1008.605 | 0.4308985 | 1008.605 | 0.4213642 | 1008.605 | 0.4417921 | 1008.605 | 0.3852722 | 1008.605 | 0.3834905 | 1008.605 | 0.2508446
1009.087 | 0.447773 | 1009.087 | 0.4353308 | 1009.087 | 0.4257259 | 1009.087 | 0.4459068 | 1009.087 | 0.3895662 | 1009.087 | 0.3872213 | 1009.087 | 0.2521268
1009.569 | 0.4518763 | 1009.569 | 0.4397182 | 1009.569 | 0.4300621 | 1009.569 | 0.4499584 | 1009.569 | 0.3939332 | 1009.569 | 0.3910649 | 1009.569 | 0.2534805
1010.051 | 0.4559265 | 1010.051 | 0.4440658 | 1010.051 | 0.4343968 | 1010.051 | 0.453986 | 1010.051 | 0.398386 | 1010.051 | 0.3950573 | 1010.051 | 0.2549107
1010.533 | 0.4599276 | 1010.533 | 0.4483882 | 1010.533 | 0.438728 | 1010.533 | 0.457996 | 1010.533 | 0.4029421 | 1010.533 | 0.3992056 | 1010.533 | 0.2564372
1011.015 | 0.4638423 | 1011.015 | 0.4526238 | 1011.015 | 0.44302 | 1011.015 | 0.4619446 | 1011.015 | 0.4075463 | 1011.015 | 0.4034812 | 1011.015 | 0.2580615
1011.497 | 0.4675977 | 1011.497 | 0.4567191 | 1011.497 | 0.4472071 | 1011.497 | 0.4657909 | 1011.497 | 0.4121623 | 1011.497 | 0.4078308 | 1011.497 | 0.2597419
1011.98 | 0.4711554 | 1011.98 | 0.46063 | 1011.98 | 0.4512597 | 1011.98 | 0.4694681 | 1011.98 | 0.4167152 | 1011.98 | 0.4122013 | 1011.98 | 0.2614666
1012.462 | 0.4744819 | 1012.462 | 0.4643181 | 1012.462 | 0.4551494 | 1012.462 | 0.472953 | 1012.462 | 0.4211951 | 1012.462 | 0.4165624 | 1012.462 | 0.2632342
1012.944 | 0.4775987 | 1012.944 | 0.4678298 | 1012.944 | 0.4588954 | 1012.944 | 0.4762656 | 1012.944 | 0.4255853 | 1012.944 | 0.4209188 | 1012.944 | 0.2650286
1013.426 | 0.4805578 | 1013.426 | 0.4712 | 1013.426 | 0.4625412 | 1013.426 | 0.4794538 | 1013.426 | 0.4299319 | 1013.426 | 0.4252968 | 1013.426 | 0.2668716
1013.908 | 0.4834094 | 1013.908 | 0.4744881 | 1013.908 | 0.4661243 | 1013.908 | 0.4825633 | 1013.908 | 0.4342391 | 1013.908 | 0.4297231 | 1013.908 | 0.2687814
1014.39 | 0.4861727 | 1014.39 | 0.4777194 | 1014.39 | 0.4696514 | 1014.39 | 0.4856061 | 1014.39 | 0.4385264 | 1014.39 | 0.4341994 | 1014.39 | 0.2707308
1014.872 | 0.4888145 | 1014.872 | 0.4808439 | 1014.872 | 0.4730899 | 1014.872 | 0.4885433 | 1014.872 | 0.44274 | 1014.872 | 0.4386941 | 1014.872 | 0.2727053
1015.354 | 0.4913049 | 1015.354 | 0.4838235 | 1015.354 | 0.4763848 | 1015.354 | 0.4913397 | 1015.354 | 0.4468461 | 1015.354 | 0.4431546 | 1015.354 | 0.2746799
1015.837 | 0.4935891 | 1015.837 | 0.4865844 | 1015.837 | 0.4794885 | 1015.837 | 0.4939391 | 1015.837 | 0.4507864 | 1015.837 | 0.447532 | 1015.837 | 0.2766047
1016.319 | 0.4956573 | 1016.319 | 0.4891194 | 1016.319 | 0.4823903 | 1016.319 | 0.4963332 | 1016.319 | 0.4545344 | 1016.319 | 0.4518055 | 1016.319 | 0.2784769
1016.801 | 0.4975438 | 1016.801 | 0.4914671 | 1016.801 | 0.4851137 | 1016.801 | 0.498562 | 1016.801 | 0.4581326 | 1016.801 | 0.4559905 | 1016.801 | 0.2803148
1017.283 | 0.4993098 | 1017.283 | 0.4936664 | 1017.283 | 0.4877396 | 1017.283 | 0.5006929 | 1017.283 | 0.4616085 | 1017.283 | 0.4601244 | 1017.283 | 0.2821192
1017.765 | 0.5010099 | 1017.765 | 0.4957916 | 1017.765 | 0.4903116 | 1017.765 | 0.5027852 | 1017.765 | 0.4650241 | 1017.765 | 0.4642384 | 1017.765 | 0.2839277
1018.247 | 0.5026611 | 1018.247 | 0.497842 | 1018.247 | 0.4928469 | 1018.247 | 0.5048455 | 1018.247 | 0.4683691 | 1018.247 | 0.468331 | 1018.247 | 0.2857211
1018.729 | 0.5042251 | 1018.729 | 0.4998012 | 1018.729 | 0.4953153 | 1018.729 | 0.5068575 | 1018.729 | 0.4716315 | 1018.729 | 0.4723603 | 1018.729 | 0.2874885
1019.211 | 0.5056665 | 1019.211 | 0.5016247 | 1019.211 | 0.4976566 | 1019.211 | 0.5087402 | 1019.211 | 0.4747317 | 1019.211 | 0.4762603 | 1019.211 | 0.2892061
1019.694 | 0.5069274 | 1019.694 | 0.5032448 | 1019.694 | 0.4998147 | 1019.694 | 0.5104261 | 1019.694 | 0.4776349 | 1019.694 | 0.4799828 | 1019.694 | 0.2908221
1020.176 | 0.5079989 | 1020.176 | 0.5046703 | 1020.176 | 0.5017689 | 1020.176 | 0.5118858 | 1020.176 | 0.4803 | 1020.176 | 0.4834854 | 1020.176 | 0.2923327
1020.658 | 0.5089176 | 1020.658 | 0.505917 | 1020.658 | 0.503544 | 1020.658 | 0.5131419 | 1020.658 | 0.4827698 | 1020.658 | 0.4868024 | 1020.658 | 0.2937565
1021.14 | 0.5097465 | 1021.14 | 0.5070564 | 1021.14 | 0.5051932 | 1021.14 | 0.5142512 | 1021.14 | 0.4850758 | 1021.14 | 0.489986 | 1021.14 | 0.2950973
1021.622 | 0.5105369 | 1021.622 | 0.5081504 | 1021.622 | 0.5067642 | 1021.622 | 0.5152691 | 1021.622 | 0.4872846 | 1021.622 | 0.4930834 | 1021.622 | 0.2963882
1022.104 | 0.5112967 | 1022.104 | 0.5091882 | 1022.104 | 0.5082667 | 1022.104 | 0.5162046 | 1022.104 | 0.4893983 | 1022.104 | 0.4961046 | 1022.104 | 0.297647
1022.586 | 0.5119723 | 1022.586 | 0.5101492 | 1022.586 | 0.5096536 | 1022.586 | 0.5170491 | 1022.586 | 0.4913739 | 1022.586 | 0.4990122 | 1022.586 | 0.2988399
1023.068 | 0.51251 | 1023.068 | 0.5109421 | 1023.068 | 0.510878 | 1023.068 | 0.5177326 | 1023.068 | 0.4931685 | 1023.068 | 0.5017379 | 1023.068 | 0.2999497
1023.551 | 0.5128347 | 1023.551 | 0.5115139 | 1023.551 | 0.5118696 | 1023.551 | 0.5182004 | 1023.551 | 0.4947034 | 1023.551 | 0.5042176 | 1023.551 | 0.3009609
1024.033 | 0.5129247 | 1024.033 | 0.5118539 | 1024.033 | 0.5126056 | 1024.033 | 0.5184347 | 1024.033 | 0.4959753 | 1024.033 | 0.5064232 | 1024.033 | 0.3018434
1024.515 | 0.5128112 | 1024.515 | 0.5119738 | 1024.515 | 0.5131125 | 1024.515 | 0.518466 | 1024.515 | 0.4969888 | 1024.515 | 0.5083755 | 1024.515 | 0.3026181
1024.997 | 0.5125588 | 1024.997 | 0.5119576 | 1024.997 | 0.5134477 | 1024.997 | 0.5183536 | 1024.997 | 0.4978196 | 1024.997 | 0.5101258 | 1024.997 | 0.3033179
1025.479 | 0.5122272 | 1025.479 | 0.5118439 | 1025.479 | 0.5136647 | 1025.479 | 0.5181494 | 1025.479 | 0.4985021 | 1025.479 | 0.5117222 | 1025.479 | 0.3039424
1025.961 | 0.5118274 | 1025.961 | 0.5116615 | 1025.961 | 0.513781 | 1025.961 | 0.5178562 | 1025.961 | 0.4990774 | 1025.961 | 0.5131765 | 1025.961 | 0.3045143
1026.443 | 0.5113524 | 1026.443 | 0.5113908 | 1026.443 | 0.513769 | 1026.443 | 0.5174593 | 1026.443 | 0.4995025 | 1026.443 | 0.5144549 | 1026.443 | 0.3049941
1026.925 | 0.5107358 | 1026.925 | 0.5109523 | 1026.925 | 0.5135743 | 1026.925 | 0.5168863 | 1026.925 | 0.4997444 | 1026.925 | 0.5154943 | 1026.925 | 0.3053598
1027.408 | 0.509929 | 1027.408 | 0.5103151 | 1027.408 | 0.5131505 | 1027.408 | 0.5160857 | 1027.408 | 0.4997336 | 1027.408 | 0.5162377 | 1027.408 | 0.3055925
1027.89 | 0.5089233 | 1027.89 | 0.5094495 | 1027.89 | 0.5124889 | 1027.89 | 0.515048 | 1027.89 | 0.4994739 | 1027.89 | 0.5166661 | 1027.89 | 0.3056603
1028.372 | 0.507758 | 1028.372 | 0.5084067 | 1028.372 | 0.5116174 | 1028.372 | 0.5138148 | 1028.372 | 0.4989821 | 1028.372 | 0.5168069 | 1028.372 | 0.3055825
1028.854 | 0.5065011 | 1028.854 | 0.5072679 | 1028.854 | 0.5106212 | 1028.854 | 0.5124566 | 1028.854 | 0.4983016 | 1028.854 | 0.5167149 | 1028.854 | 0.30539
1029.336 | 0.5052122 | 1029.336 | 0.5060776 | 1029.336 | 0.5095471 | 1029.336 | 0.5110358 | 1029.336 | 0.4975011 | 1029.336 | 0.5164364 | 1029.336 | 0.3050788
1029.818 | 0.5039023 | 1029.818 | 0.5048814 | 1029.818 | 0.5084155 | 1029.818 | 0.5095636 | 1029.818 | 0.4965749 | 1029.818 | 0.5159785 | 1029.818 | 0.3046563
1030.3 | 0.5025662 | 1030.3 | 0.503636 | 1030.3 | 0.5072022 | 1030.3 | 0.5080335 | 1030.3 | 0.4955152 | 1030.3 | 0.5153019 | 1030.3 | 0.3041084
1030.782 | 0.5011432 | 1030.782 | 0.5022996 | 1030.782 | 0.5058595 | 1030.782 | 0.5063815 | 1030.782 | 0.4942488 | 1030.782 | 0.5143409 | 1030.782 | 0.3033792
1031.265 | 0.4995919 | 1031.265 | 0.5008366 | 1031.265 | 0.5043494 | 1031.265 | 0.5045656 | 1031.265 | 0.49275 | 1031.265 | 0.5130413 | 1031.265 | 0.3024483
1031.747 | 0.4979102 | 1031.747 | 0.4992189 | 1031.747 | 0.5026733 | 1031.747 | 0.5025857 | 1031.747 | 0.4909884 | 1031.747 | 0.51139 | 1031.747 | 0.3013154
1032.229 | 0.4961401 | 1032.229 | 0.497503 | 1032.229 | 0.5008759 | 1032.229 | 0.500492 | 1032.229 | 0.489016 | 1032.229 | 0.509422 | 1032.229 | 0.2999734
1032.711 | 0.4943461 | 1032.711 | 0.4957305 | 1032.711 | 0.4990243 | 1032.711 | 0.4983626 | 1032.711 | 0.4868686 | 1032.711 | 0.5071991 | 1032.711 | 0.2984586
1033.193 | 0.4925784 | 1033.193 | 0.493963 | 1033.193 | 0.4971716 | 1033.193 | 0.4962549 | 1033.193 | 0.4846156 | 1033.193 | 0.5047741 | 1033.193 | 0.2968051
1033.675 | 0.4908337 | 1033.675 | 0.4922224 | 1033.675 | 0.4953189 | 1033.675 | 0.494213 | 1033.675 | 0.4822523 | 1033.675 | 0.5021622 | 1033.675 | 0.2950008
1034.157 | 0.4890902 | 1034.157 | 0.4904556 | 1034.157 | 0.4934505 | 1034.157 | 0.492199 | 1034.157 | 0.4797748 | 1034.157 | 0.4993368 | 1034.157 | 0.2930568
1034.639 | 0.4872705 | 1034.639 | 0.4886239 | 1034.639 | 0.4914957 | 1034.639 | 0.4901522 | 1034.639 | 0.4771294 | 1034.639 | 0.496254 | 1034.639 | 0.2909381
1035.122 | 0.4853192 | 1035.122 | 0.4866592 | 1035.122 | 0.4894037 | 1035.122 | 0.4880158 | 1035.122 | 0.4742745 | 1035.122 | 0.4928894 | 1035.122 | 0.28865
1035.604 | 0.483224 | 1035.604 | 0.4845717 | 1035.604 | 0.4871645 | 1035.604 | 0.4857688 | 1035.604 | 0.4712373 | 1035.604 | 0.4892669 | 1035.604 | 0.286222
1036.086 | 0.481022 | 1036.086 | 0.482377 | 1036.086 | 0.4848131 | 1036.086 | 0.4834352 | 1036.086 | 0.4680488 | 1036.086 | 0.4854618 | 1036.086 | 0.283679
1036.568 | 0.4787785 | 1036.568 | 0.4801436 | 1036.568 | 0.4824091 | 1036.568 | 0.4810667 | 1036.568 | 0.4648031 | 1036.568 | 0.4815759 | 1036.568 | 0.2810891
1037.05 | 0.4765383 | 1037.05 | 0.4779283 | 1037.05 | 0.4800007 | 1037.05 | 0.4786998 | 1037.05 | 0.4615458 | 1037.05 | 0.4776988 | 1037.05 | 0.2785162
1037.532 | 0.4743357 | 1037.532 | 0.4757169 | 1037.532 | 0.4775963 | 1037.532 | 0.4763655 | 1037.532 | 0.4583273 | 1037.532 | 0.4738757 | 1037.532 | 0.2759749
1038.014 | 0.4721261 | 1038.014 | 0.4734894 | 1038.014 | 0.4751584 | 1038.014 | 0.4740229 | 1038.014 | 0.4551157 | 1038.014 | 0.470103 | 1038.014 | 0.2734886
1038.496 | 0.4698464 | 1038.496 | 0.4711609 | 1038.496 | 0.472624 | 1038.496 | 0.4716158 | 1038.496 | 0.4518953 | 1038.496 | 0.4663456 | 1038.496 | 0.2710664
1038.979 | 0.4674394 | 1038.979 | 0.468687 | 1038.979 | 0.4699402 | 1038.979 | 0.4690969 | 1038.979 | 0.4486147 | 1038.979 | 0.4625727 | 1038.979 | 0.2686901
1039.461 | 0.4648855 | 1039.461 | 0.4660639 | 1039.461 | 0.4670814 | 1039.461 | 0.4664542 | 1039.461 | 0.4452926 | 1039.461 | 0.4587846 | 1039.461 | 0.266385
1039.943 | 0.4622097 | 1039.943 | 0.4633033 | 1039.943 | 0.4640976 | 1039.943 | 0.4637183 | 1039.943 | 0.4419416 | 1039.943 | 0.4550203 | 1039.943 | 0.2641919
1040.425 | 0.4594628 | 1040.425 | 0.4604821 | 1040.425 | 0.4610334 | 1040.425 | 0.4609429 | 1040.425 | 0.4386314 | 1040.425 | 0.4513366 | 1040.425 | 0.2621273
1040.907 | 0.4566788 | 1040.907 | 0.4576278 | 1040.907 | 0.4579358 | 1040.907 | 0.4581626 | 1040.907 | 0.4353907 | 1040.907 | 0.4477786 | 1040.907 | 0.2602382
1041.389 | 0.4538855 | 1041.389 | 0.4547583 | 1041.389 | 0.454816 | 1041.389 | 0.4554047 | 1041.389 | 0.4322126 | 1041.389 | 0.4443531 | 1041.389 | 0.2585098
1041.871 | 0.4510383 | 1041.871 | 0.4518465 | 1041.871 | 0.4516433 | 1041.871 | 0.4526229 | 1041.871 | 0.4290821 | 1041.871 | 0.4410244 | 1041.871 | 0.2569336
1042.353 | 0.4480772 | 1042.353 | 0.4488082 | 1042.353 | 0.4483637 | 1042.353 | 0.4497544 | 1042.353 | 0.4259213 | 1042.353 | 0.4377311 | 1042.353 | 0.2554871
1042.836 | 0.4449501 | 1042.836 | 0.4456076 | 1042.836 | 0.4449309 | 1042.836 | 0.4467422 | 1042.836 | 0.4226992 | 1042.836 | 0.4344183 | 1042.836 | 0.2541191
1043.318 | 0.4416393 | 1043.318 | 0.4422034 | 1043.318 | 0.4413317 | 1043.318 | 0.4435612 | 1043.318 | 0.4193743 | 1043.318 | 0.4310621 | 1043.318 | 0.2528237
1043.8 | 0.4381684 | 1043.8 | 0.4386271 | 1043.8 | 0.4375924 | 1043.8 | 0.4402272 | 1043.8 | 0.4159804 | 1043.8 | 0.4276767 | 1043.8 | 0.251613
1044.282 | 0.434584 | 1044.282 | 0.4349358 | 1044.282 | 0.4337605 | 1044.282 | 0.4367791 | 1044.282 | 0.412531 | 1044.282 | 0.4242972 | 1044.282 | 0.25048
1044.764 | 0.430917 | 1044.764 | 0.4311504 | 1044.764 | 0.4298654 | 1044.764 | 0.4332422 | 1044.764 | 0.4090741 | 1044.764 | 0.4209533 | 1044.764 | 0.2494441
1045.246 | 0.4271954 | 1045.246 | 0.4273008 | 1045.246 | 0.4259339 | 1045.246 | 0.4296419 | 1045.246 | 0.4055906 | 1045.246 | 0.4176443 | 1045.246 | 0.2485086
1045.728 | 0.4233811 | 1045.728 | 0.4233404 | 1045.728 | 0.4219263 | 1045.728 | 0.4259405 | 1045.728 | 0.4020713 | 1045.728 | 0.4143371 | 1045.728 | 0.2476274
1046.21 | 0.4194269 | 1046.21 | 0.4192342 | 1046.21 | 0.4177941 | 1046.21 | 0.4220927 | 1046.21 | 0.3984517 | 1046.21 | 0.4109807 | 1046.21 | 0.2467728
1046.693 | 0.4152969 | 1046.693 | 0.414958 | 1046.693 | 0.4134986 | 1046.693 | 0.4180642 | 1046.693 | 0.3947172 | 1046.693 | 0.4075345 | 1046.693 | 0.2459197
1047.175 | 0.4109905 | 1047.175 | 0.4104927 | 1047.175 | 0.4090358 | 1047.175 | 0.4138545 | 1047.175 | 0.3908542 | 1047.175 | 0.4039995 | 1047.175 | 0.245028
1047.657 | 0.4065471 | 1047.657 | 0.4058992 | 1047.657 | 0.4044401 | 1047.657 | 0.4095011 | 1047.657 | 0.3868822 | 1047.657 | 0.4003823 | 1047.657 | 0.2441072
1048.139 | 0.4020196 | 1048.139 | 0.4012203 | 1048.139 | 0.3997685 | 1048.139 | 0.4050621 | 1048.139 | 0.3828683 | 1048.139 | 0.3967377 | 1048.139 | 0.2431789
1048.621 | 0.3974846 | 1048.621 | 0.3965223 | 1048.621 | 0.3950729 | 1048.621 | 0.4005797 | 1048.621 | 0.3788331 | 1048.621 | 0.3931028 | 1048.621 | 0.2422339
1049.103 | 0.3929609 | 1049.103 | 0.3918418 | 1049.103 | 0.390379 | 1049.103 | 0.3960973 | 1049.103 | 0.3748108 | 1049.103 | 0.3894849 | 1049.103 | 0.2412898
1049.585 | 0.3884424 | 1049.585 | 0.3871513 | 1049.585 | 0.3856808 | 1049.585 | 0.391596 | 1049.585 | 0.3707654 | 1049.585 | 0.3858582 | 1049.585 | 0.2403077
1050.067 | 0.3839061 | 1050.067 | 0.3824449 | 1050.067 | 0.3809566 | 1050.067 | 0.3870507 | 1050.067 | 0.3666865 | 1050.067 | 0.3821806 | 1050.067 | 0.2392688
1050.55 | 0.3793353 | 1050.55 | 0.3776844 | 1050.55 | 0.3761817 | 1050.55 | 0.3824445 | 1050.55 | 0.3625309 | 1050.55 | 0.3784185 | 1050.55 | 0.2381572
1051.032 | 0.3747408 | 1051.032 | 0.3728893 | 1051.032 | 0.3713875 | 1051.032 | 0.3777878 | 1051.032 | 0.3583203 | 1051.032 | 0.374568 | 1051.032 | 0.2369412
1051.514 | 0.3701636 | 1051.514 | 0.3681109 | 1051.514 | 0.3666038 | 1051.514 | 0.3731217 | 1051.514 | 0.3540642 | 1051.514 | 0.3706583 | 1051.514 | 0.2356363
1051.996 | 0.3656492 | 1051.996 | 0.363386 | 1051.996 | 0.3618834 | 1051.996 | 0.3684914 | 1051.996 | 0.349826 | 1051.996 | 0.3667361 | 1051.996 | 0.2342687
1052.478 | 0.3612633 | 1052.478 | 0.3587835 | 1052.478 | 0.3572692 | 1052.478 | 0.3639628 | 1052.478 | 0.3456206 | 1052.478 | 0.3628423 | 1052.478 | 0.2328334
1052.96 | 0.3570134 | 1052.96 | 0.3543036 | 1052.96 | 0.3527762 | 1052.96 | 0.359543 | 1052.96 | 0.3414797 | 1052.96 | 0.3589907 | 1052.96 | 0.2313435
1053.442 | 0.3528841 | 1053.442 | 0.3499454 | 1053.442 | 0.3483893 | 1053.442 | 0.3552186 | 1053.442 | 0.3373786 | 1053.442 | 0.3551658 | 1053.442 | 0.2297977
1053.924 | 0.3488442 | 1053.924 | 0.3456902 | 1053.924 | 0.3440771 | 1053.924 | 0.3509594 | 1053.924 | 0.3332803 | 1053.924 | 0.3513361 | 1053.924 | 0.2281586
1054.406 | 0.3448675 | 1054.406 | 0.3414944 | 1054.406 | 0.3398157 | 1054.406 | 0.3467419 | 1054.406 | 0.3291863 | 1054.406 | 0.3474757 | 1054.406 | 0.2264236
1054.889 | 0.3409525 | 1054.889 | 0.3373772 | 1054.889 | 0.3356033 | 1054.889 | 0.3425658 | 1054.889 | 0.3250806 | 1054.889 | 0.3435826 | 1054.889 | 0.2246045
1055.371 | 0.3371245 | 1055.371 | 0.3333438 | 1055.371 | 0.331465 | 1055.371 | 0.3384584 | 1055.371 | 0.3210116 | 1055.371 | 0.3396807 | 1055.371 | 0.222699
1055.853 | 0.3334128 | 1055.853 | 0.3294425 | 1055.853 | 0.3274389 | 1055.853 | 0.3344496 | 1055.853 | 0.3169969 | 1055.853 | 0.3358058 | 1055.853 | 0.2207402
1056.335 | 0.3298683 | 1056.335 | 0.3257145 | 1056.335 | 0.3235454 | 1056.335 | 0.330592 | 1056.335 | 0.3130838 | 1056.335 | 0.3319832 | 1056.335 | 0.2187544
1056.817 | 0.3264872 | 1056.817 | 0.3221463 | 1056.817 | 0.3198125 | 1056.817 | 0.326884 | 1056.817 | 0.3092537 | 1056.817 | 0.3282105 | 1056.817 | 0.2167189
1057.299 | 0.3232489 | 1057.299 | 0.3187389 | 1057.299 | 0.3162126 | 1057.299 | 0.3233084 | 1057.299 | 0.3055008 | 1057.299 | 0.3244551 | 1057.299 | 0.2146306
1057.781 | 0.3201187 | 1057.781 | 0.3154393 | 1057.781 | 0.3127153 | 1057.781 | 0.3198345 | 1057.781 | 0.3017651 | 1057.781 | 0.320668 | 1057.781 | 0.2124341
1058.264 | 0.3170688 | 1058.264 | 0.3122321 | 1058.264 | 0.3092969 | 1058.264 | 0.3164387 | 1058.264 | 0.2980329 | 1058.264 | 0.3168059 | 1058.264 | 0.2101064
1058.746 | 0.3140963 | 1058.746 | 0.3091243 | 1058.746 | 0.3059551 | 1058.746 | 0.3131196 | 1058.746 | 0.2942733 | 1058.746 | 0.3128499 | 1058.746 | 0.2076388
1059.228 | 0.3112145 | 1059.228 | 0.306118 | 1059.228 | 0.302711 | 1059.228 | 0.3099009 | 1059.228 | 0.2905213 | 1059.228 | 0.3088109 | 1059.228 | 0.2050128
1059.71 | 0.3084814 | 1059.71 | 0.3032684 | 1059.71 | 0.2995979 | 1059.71 | 0.3068078 | 1059.71 | 0.2867981 | 1059.71 | 0.3047198 | 1059.71 | 0.2022552
1060.192 | 0.3059181 | 1060.192 | 0.3005836 | 1060.192 | 0.2966422 | 1060.192 | 0.3038902 | 1060.192 | 0.2831244 | 1060.192 | 0.3006101 | 1060.192 | 0.1993988
1060.674 | 0.3035334 | 1060.674 | 0.2980788 | 1060.674 | 0.2938495 | 1060.674 | 0.3011453 | 1060.674 | 0.2795364 | 1060.674 | 0.2965034 | 1060.674 | 0.1964435
1061.156 | 0.3013086 | 1061.156 | 0.2957438 | 1061.156 | 0.2912023 | 1061.156 | 0.2985575 | 1061.156 | 0.2760146 | 1061.156 | 0.2924068 | 1061.156 | 0.1934143
1061.638 | 0.2992094 | 1061.638 | 0.293524 | 1061.638 | 0.2886612 | 1061.638 | 0.2960983 | 1061.638 | 0.2725718 | 1061.638 | 0.2883214 | 1061.638 | 0.1903356
1062.12 | 0.2972047 | 1062.12 | 0.2914098 | 1062.12 | 0.2862222 | 1062.12 | 0.293745 | 1062.12 | 0.2691887 | 1062.12 | 0.2842583 | 1062.12 | 0.1872098
1062.603 | 0.2952825 | 1062.603 | 0.289372 | 1062.603 | 0.2838714 | 1062.603 | 0.2914943 | 1062.603 | 0.2659037 | 1062.603 | 0.2802472 | 1062.603 | 0.1840811
1063.085 | 0.2934436 | 1063.085 | 0.2874346 | 1063.085 | 0.2816266 | 1063.085 | 0.2893648 | 1063.085 | 0.2627319 | 1063.085 | 0.2763371 | 1063.085 | 0.1810049
1063.567 | 0.2917312 | 1063.567 | 0.2856346 | 1063.567 | 0.2795174 | 1063.567 | 0.2873747 | 1063.567 | 0.2597338 | 1063.567 | 0.2725809 | 1063.567 | 0.1780075
1064.049 | 0.2901529 | 1064.049 | 0.2839729 | 1064.049 | 0.2775658 | 1064.049 | 0.2855652 | 1064.049 | 0.2569181 | 1064.049 | 0.2690192 | 1064.049 | 0.1751351
1064.531 | 0.2887055 | 1064.531 | 0.2824688 | 1064.531 | 0.2757744 | 1064.531 | 0.2839244 | 1064.531 | 0.2543099 | 1064.531 | 0.2656654 | 1064.531 | 0.1724154
1065.013 | 0.2873622 | 1065.013 | 0.2810767 | 1065.013 | 0.2741209 | 1065.013 | 0.2824262 | 1065.013 | 0.2518693 | 1065.013 | 0.2625057 | 1065.013 | 0.1698269
1065.495 | 0.2860822 | 1065.495 | 0.2797657 | 1065.495 | 0.2725689 | 1065.495 | 0.2810301 | 1065.495 | 0.2495819 | 1065.495 | 0.2595088 | 1065.495 | 0.1673759
1065.978 | 0.2848286 | 1065.978 | 0.2785076 | 1065.978 | 0.2710833 | 1065.978 | 0.2796991 | 1065.978 | 0.247405 | 1065.978 | 0.2566439 | 1065.978 | 0.1650268
1066.46 | 0.2835838 | 1066.46 | 0.2772623 | 1066.46 | 0.2696456 | 1066.46 | 0.2784135 | 1066.46 | 0.2453114 | 1066.46 | 0.2538935 | 1066.46 | 0.1627817
1066.942 | 0.2823426 | 1066.942 | 0.2760523 | 1066.942 | 0.2682558 | 1066.942 | 0.277165 | 1066.942 | 0.2433215 | 1066.942 | 0.2512583 | 1066.942 | 0.160653
1067.424 | 0.2811424 | 1067.424 | 0.2748725 | 1067.424 | 0.2669153 | 1067.424 | 0.2759863 | 1067.424 | 0.2414261 | 1067.424 | 0.2487488 | 1067.424 | 0.1586284
1067.906 | 0.2799852 | 1067.906 | 0.2737448 | 1067.906 | 0.2656506 | 1067.906 | 0.2748748 | 1067.906 | 0.2396515 | 1067.906 | 0.2463727 | 1067.906 | 0.1567244
1068.388 | 0.2788634 | 1068.388 | 0.272672 | 1068.388 | 0.2644417 | 1068.388 | 0.2738188 | 1068.388 | 0.2379698 | 1068.388 | 0.2441231 | 1068.388 | 0.1549482
1068.87 | 0.2777464 | 1068.87 | 0.2716042 | 1068.87 | 0.2632587 | 1068.87 | 0.2727849 | 1068.87 | 0.2363749 | 1068.87 | 0.2419783 | 1068.87 | 0.1532673
1069.352 | 0.2765914 | 1069.352 | 0.2705186 | 1069.352 | 0.2620615 | 1069.352 | 0.271728 | 1069.352 | 0.2348132 | 1069.352 | 0.239908 | 1069.352 | 0.1516737
1069.834 | 0.2753612 | 1069.834 | 0.2693563 | 1069.834 | 0.2608148 | 1069.834 | 0.2706087 | 1069.834 | 0.2332762 | 1069.834 | 0.237888 | 1069.834 | 0.1501619
1070.317 | 0.27404 | 1070.317 | 0.2681072 | 1070.317 | 0.2595024 | 1070.317 | 0.2694072 | 1070.317 | 0.2317327 | 1070.317 | 0.2359089 | 1070.317 | 0.1487048
1070.799 | 0.2726264 | 1070.799 | 0.2667849 | 1070.799 | 0.2581296 | 1070.799 | 0.2681183 | 1070.799 | 0.2302102 | 1070.799 | 0.2339777 | 1070.799 | 0.1473148
1071.281 | 0.271165 | 1071.281 | 0.2653881 | 1071.281 | 0.256715 | 1071.281 | 0.2667803 | 1071.281 | 0.2287165 | 1071.281 | 0.2321087 | 1071.281 | 0.1460086
1071.763 | 0.2696676 | 1071.763 | 0.2639554 | 1071.763 | 0.2552754 | 1071.763 | 0.2654007 | 1071.763 | 0.2272555 | 1071.763 | 0.2303105 | 1071.763 | 0.1447699
1072.245 | 0.2681399 | 1072.245 | 0.2624708 | 1072.245 | 0.2538131 | 1072.245 | 0.2639818 | 1072.245 | 0.225846 | 1072.245 | 0.2285753 | 1072.245 | 0.1436129
1072.727 | 0.2665667 | 1072.727 | 0.2609312 | 1072.727 | 0.2523038 | 1072.727 | 0.2625078 | 1072.727 | 0.2244489 | 1072.727 | 0.2268794 | 1072.727 | 0.1425016
1073.209 | 0.2649215 | 1073.209 | 0.2593237 | 1073.209 | 0.2507437 | 1073.209 | 0.2609543 | 1073.209 | 0.2230551 | 1073.209 | 0.2251914 | 1073.209 | 0.1414243
1073.692 | 0.2631838 | 1073.692 | 0.2576125 | 1073.692 | 0.2491055 | 1073.692 | 0.2593032 | 1073.692 | 0.2216196 | 1073.692 | 0.2234867 | 1073.692 | 0.1403721
1074.174 | 0.2613428 | 1074.174 | 0.2558207 | 1074.174 | 0.2473899 | 1074.174 | 0.2575564 | 1074.174 | 0.2201526 | 1074.174 | 0.221758 | 1074.174 | 0.1393142
1074.656 | 0.2594414 | 1074.656 | 0.2539535 | 1074.656 | 0.2456178 | 1074.656 | 0.2557278 | 1074.656 | 0.2186426 | 1074.656 | 0.2200274 | 1074.656 | 0.1382607
1075.138 | 0.2575069 | 1075.138 | 0.2520589 | 1075.138 | 0.2438224 | 1075.138 | 0.2538735 | 1075.138 | 0.2171298 | 1075.138 | 0.2182971 | 1075.138 | 0.1372278
1075.62 | 0.2555749 | 1075.62 | 0.2501812 | 1075.62 | 0.242034 | 1075.62 | 0.2520173 | 1075.62 | 0.2156137 | 1075.62 | 0.2165965 | 1075.62 | 0.1362008
1076.102 | 0.253665 | 1076.102 | 0.2483182 | 1076.102 | 0.2402681 | 1076.102 | 0.2501758 | 1076.102 | 0.2141223 | 1076.102 | 0.2149309 | 1076.102 | 0.1351885
1076.584 | 0.2517769 | 1076.584 | 0.246488 | 1076.584 | 0.2385224 | 1076.584 | 0.2483473 | 1076.584 | 0.2126306 | 1076.584 | 0.213291 | 1076.584 | 0.134193
1077.066 | 0.2498983 | 1077.066 | 0.2446568 | 1077.066 | 0.236784 | 1077.066 | 0.2465182 | 1077.066 | 0.2111472 | 1077.066 | 0.2116591 | 1077.066 | 0.1331833
1077.548 | 0.2480192 | 1077.548 | 0.242824 | 1077.548 | 0.2350429 | 1077.548 | 0.2446789 | 1077.548 | 0.2096567 | 1077.548 | 0.2100239 | 1077.548 | 0.132164
1078.031 | 0.2461353 | 1078.031 | 0.2410043 | 1078.031 | 0.2333027 | 1078.031 | 0.2428347 | 1078.031 | 0.2081587 | 1078.031 | 0.2083895 | 1078.031 | 0.1311501
1078.513 | 0.2442895 | 1078.513 | 0.2392002 | 1078.513 | 0.2315733 | 1078.513 | 0.2409982 | 1078.513 | 0.206699 | 1078.513 | 0.2067776 | 1078.513 | 0.1301391
1078.995 | 0.2425044 | 1078.995 | 0.2374636 | 1078.995 | 0.2299034 | 1078.995 | 0.2392214 | 1078.995 | 0.2052916 | 1078.995 | 0.2052193 | 1078.995 | 0.1291649
1079.477 | 0.2408081 | 1079.477 | 0.2358014 | 1079.477 | 0.2283073 | 1079.477 | 0.2375219 | 1079.477 | 0.2039848 | 1079.477 | 0.2037436 | 1079.477 | 0.1282618
1079.959 | 0.2392116 | 1079.959 | 0.2342427 | 1079.959 | 0.2267954 | 1079.959 | 0.2359118 | 1079.959 | 0.2027714 | 1079.959 | 0.2023651 | 1079.959 | 0.1274265
1080.441 | 0.2377064 | 1080.441 | 0.2327572 | 1080.441 | 0.2253615 | 1080.441 | 0.234385 | 1080.441 | 0.2016648 | 1080.441 | 0.2010821 | 1080.441 | 0.1266866
1080.923 | 0.2362725 | 1080.923 | 0.2313328 | 1080.923 | 0.2239905 | 1080.923 | 0.232926 | 1080.923 | 0.2006279 | 1080.923 | 0.1998833 | 1080.923 | 0.1260234
1081.406 | 0.2348926 | 1081.406 | 0.2299601 | 1081.406 | 0.2226699 | 1081.406 | 0.2315224 | 1081.406 | 0.1996637 | 1081.406 | 0.1987572 | 1081.406 | 0.1254475
1081.888 | 0.2335527 | 1081.888 | 0.228614 | 1081.888 | 0.2214 | 1081.888 | 0.2301744 | 1081.888 | 0.1987468 | 1081.888 | 0.1977023 | 1081.888 | 0.1249731
1082.37 | 0.2322853 | 1082.37 | 0.2273284 | 1082.37 | 0.220195 | 1082.37 | 0.228888 | 1082.37 | 0.1979069 | 1082.37 | 0.1967288 | 1082.37 | 0.1245896
1082.852 | 0.2311017 | 1082.852 | 0.2261075 | 1082.852 | 0.2190763 | 1082.852 | 0.2277051 | 1082.852 | 0.197143 | 1082.852 | 0.1958522 | 1082.852 | 0.1243171
1083.334 | 0.2300192 | 1083.334 | 0.224983 | 1083.334 | 0.2180609 | 1083.334 | 0.2266324 | 1083.334 | 0.1964921 | 1083.334 | 0.1950839 | 1083.334 | 0.1241709
1083.816 | 0.2290393 | 1083.816 | 0.2239729 | 1083.816 | 0.2171505 | 1083.816 | 0.2256698 | 1083.816 | 0.1959504 | 1083.816 | 0.194422 | 1083.816 | 0.1241271
1084.298 | 0.2281455 | 1084.298 | 0.2230466 | 1084.298 | 0.2163214 | 1084.298 | 0.2248 | 1084.298 | 0.1954979 | 1084.298 | 0.1938512 | 1084.298 | 0.1241824
1084.78 | 0.2273111 | 1084.78 | 0.2222025 | 1084.78 | 0.2155696 | 1084.78 | 0.2239955 | 1084.78 | 0.1951353 | 1084.78 | 0.1933489 | 1084.78 | 0.1243285
1085.262 | 0.2265022 | 1085.262 | 0.2214001 | 1085.262 | 0.2148638 | 1085.262 | 0.2232331 | 1085.262 | 0.1948237 | 1085.262 | 0.192897 | 1085.262 | 0.1245295
1085.745 | 0.2257298 | 1085.745 | 0.2206412 | 1085.745 | 0.2141942 | 1085.745 | 0.2224932 | 1085.745 | 0.1945741 | 1085.745 | 0.1924906 | 1085.745 | 0.1247876
1086.227 | 0.2249908 | 1086.227 | 0.2199428 | 1086.227 | 0.2135655 | 1086.227 | 0.221803 | 1086.227 | 0.1943704 | 1086.227 | 0.1921392 | 1086.227 | 0.1251145
1086.709 | 0.2243024 | 1086.709 | 0.219301 | 1086.709 | 0.2129899 | 1086.709 | 0.2211685 | 1086.709 | 0.1942451 | 1086.709 | 0.1918609 | 1086.709 | 0.1254972
1087.191 | 0.2236779 | 1087.191 | 0.2187489 | 1087.191 | 0.2124769 | 1087.191 | 0.2206024 | 1087.191 | 0.194189 | 1087.191 | 0.1916702 | 1087.191 | 0.1259519
1087.673 | 0.2231165 | 1087.673 | 0.2182656 | 1087.673 | 0.2120237 | 1087.673 | 0.2201031 | 1087.673 | 0.1942221 | 1087.673 | 0.1915684 | 1087.673 | 0.1264874
1088.155 | 0.2225996 | 1088.155 | 0.2178427 | 1088.155 | 0.2116139 | 1088.155 | 0.219653 | 1088.155 | 0.1943111 | 1088.155 | 0.1915422 | 1088.155 | 0.1270731
1088.637 | 0.222099 | 1088.637 | 0.2174617 | 1088.637 | 0.2112241 | 1088.637 | 0.2192249 | 1088.637 | 0.1944536 | 1088.637 | 0.1915688 | 1088.637 | 0.1277135
1089.12 | 0.2215791 | 1089.12 | 0.217075 | 1089.12 | 0.2108346 | 1089.12 | 0.2187956 | 1089.12 | 0.1946095 | 1089.12 | 0.1916276 | 1089.12 | 0.1283737
1089.602 | 0.2210486 | 1089.602 | 0.2166881 | 1089.602 | 0.2104285 | 1089.602 | 0.2183448 | 1089.602 | 0.1947882 | 1089.602 | 0.1917096 | 1089.602 | 0.1290561
1090.084 | 0.2205031 | 1090.084 | 0.2162828 | 1090.084 | 0.2100328 | 1090.084 | 0.2178986 | 1090.084 | 0.1949835 | 1090.084 | 0.1918211 | 1090.084 | 0.1297717
1090.566 | 0.2199585 | 1090.566 | 0.215881 | 1090.566 | 0.209651 | 1090.566 | 0.2174618 | 1090.566 | 0.1951976 | 1090.566 | 0.1919772 | 1090.566 | 0.1305067
1091.048 | 0.2194278 | 1091.048 | 0.215504 | 1091.048 | 0.2092923 | 1091.048 | 0.2170468 | 1091.048 | 0.1954615 | 1091.048 | 0.1921918 | 1091.048 | 0.1312761
1091.53 | 0.2189105 | 1091.53 | 0.215131 | 1091.53 | 0.2089523 | 1091.53 | 0.2166519 | 1091.53 | 0.195756 | 1091.53 | 0.1924676 | 1091.53 | 0.132088
1092.012 | 0.2183898 | 1092.012 | 0.2147671 | 1092.012 | 0.2086129 | 1092.012 | 0.2162614 | 1092.012 | 0.1960885 | 1092.012 | 0.1927929 | 1092.012 | 0.1329108
1092.494 | 0.2178295 | 1092.494 | 0.2143685 | 1092.494 | 0.2082493 | 1092.494 | 0.2158506 | 1092.494 | 0.1964184 | 1092.494 | 0.1931459 | 1092.494 | 0.1337377
1092.977 | 0.2172262 | 1092.977 | 0.2139244 | 1092.977 | 0.2078419 | 1092.977 | 0.2153994 | 1092.977 | 0.1967457 | 1092.977 | 0.1935058 | 1092.977 | 0.134563
1093.459 | 0.2165614 | 1093.459 | 0.2134377 | 1093.459 | 0.2073871 | 1093.459 | 0.2148916 | 1093.459 | 0.1970414 | 1093.459 | 0.1938604 | 1093.459 | 0.135358
1093.941 | 0.2158446 | 1093.941 | 0.2128976 | 1093.941 | 0.2068978 | 1093.941 | 0.2143578 | 1093.941 | 0.1973285 | 1093.941 | 0.1942109 | 1093.941 | 0.136133
1094.423 | 0.2150973 | 1094.423 | 0.2123448 | 1094.423 | 0.2063976 | 1094.423 | 0.2138081 | 1094.423 | 0.1975991 | 1094.423 | 0.1945663 | 1094.423 | 0.136903
1094.905 | 0.2143404 | 1094.905 | 0.2117794 | 1094.905 | 0.2059073 | 1094.905 | 0.2132612 | 1094.905 | 0.1978833 | 1094.905 | 0.1949357 | 1094.905 | 0.1376523
1095.387 | 0.2135842 | 1095.387 | 0.211221 | 1095.387 | 0.2054257 | 1095.387 | 0.2127237 | 1095.387 | 0.1981627 | 1095.387 | 0.1953191 | 1095.387 | 0.1383875
1095.869 | 0.212824 | 1095.869 | 0.2106754 | 1095.869 | 0.2049667 | 1095.869 | 0.212188 | 1095.869 | 0.1984469 | 1095.869 | 0.1957058 | 1095.869 | 0.139107
1096.351 | 0.2120362 | 1096.351 | 0.2101098 | 1096.351 | 0.204505 | 1096.351 | 0.2116389 | 1096.351 | 0.1987098 | 1096.351 | 0.1960794 | 1096.351 | 0.1397748
1096.833 | 0.2112288 | 1096.833 | 0.2095325 | 1096.833 | 0.2040277 | 1096.833 | 0.2110541 | 1096.833 | 0.1989288 | 1096.833 | 0.1964273 | 1096.833 | 0.1403985
1097.316 | 0.2103909 | 1097.316 | 0.2089232 | 1097.316 | 0.203533 | 1097.316 | 0.2104535 | 1097.316 | 0.1991235 | 1097.316 | 0.1967478 | 1097.316 | 0.1409549
1097.798 | 0.2095358 | 1097.798 | 0.2083039 | 1097.798 | 0.2030321 | 1097.798 | 0.209841 | 1097.798 | 0.1992868 | 1097.798 | 0.1970524 | 1097.798 | 0.1414615
1098.28 | 0.2086845 | 1098.28 | 0.2077038 | 1098.28 | 0.2025437 | 1098.28 | 0.2092364 | 1098.28 | 0.1994582 | 1098.28 | 0.1973582 | 1098.28 | 0.1419419
1098.762 | 0.2078547 | 1098.762 | 0.2071181 | 1098.762 | 0.2020821 | 1098.762 | 0.2086556 | 1098.762 | 0.1996322 | 1098.762 | 0.1976778 | 1098.762 | 0.1423866
1099.244 | 0.2070519 | 1099.244 | 0.2065688 | 1099.244 | 0.2016491 | 1099.244 | 0.2080995 | 1099.244 | 0.1998295 | 1099.244 | 0.1980095 | 1099.244 | 0.1428068
1099.726 | 0.2062664 | 1099.726 | 0.2060229 | 1099.726 | 0.2012312 | 1099.726 | 0.2075539 | 1099.726 | 0.2000135 | 1099.726 | 0.1983364 | 1099.726 | 0.1432005
1100.208 | 0.20547 | 1100.208 | 0.2054686 | 1100.208 | 0.2008069 | 1100.208 | 0.2069954 | 1100.208 | 0.2001771 | 1100.208 | 0.1986302 | 1100.208 | 0.1435272
1100.691 | 0.2046655 | 1100.691 | 0.2048958 | 1100.691 | 0.2003566 | 1100.691 | 0.2063937 | 1100.691 | 0.2002731 | 1100.691 | 0.198864 | 1100.691 | 0.1437754
1101.173 | 0.2038369 | 1101.173 | 0.204276 | 1101.173 | 0.1998625 | 1101.173 | 0.2057604 | 1101.173 | 0.2003048 | 1101.173 | 0.1990203 | 1101.173 | 0.1439399
1101.655 | 0.20299 | 1101.655 | 0.2036345 | 1101.655 | 0.1993505 | 1101.655 | 0.2050916 | 1101.655 | 0.20025 | 1101.655 | 0.1990948 | 1101.655 | 0.1439952
1102.137 | 0.202137 | 1102.137 | 0.2029642 | 1102.137 | 0.1988239 | 1102.137 | 0.2044001 | 1102.137 | 0.2001355 | 1102.137 | 0.1990902 | 1102.137 | 0.1439518
1102.619 | 0.2012856 | 1102.619 | 0.2022847 | 1102.619 | 0.1982932 | 1102.619 | 0.2036961 | 1102.619 | 0.199958 | 1102.619 | 0.199018 | 1102.619 | 0.143821
1103.101 | 0.2004302 | 1103.101 | 0.201603 | 1103.101 | 0.1977563 | 1103.101 | 0.2029757 | 1103.101 | 0.199705 | 1103.101 | 0.1988495 | 1103.101 | 0.1435785
1103.583 | 0.1995505 | 1103.583 | 0.2008817 | 1103.583 | 0.197196 | 1103.583 | 0.2022218 | 1103.583 | 0.1993815 | 1103.583 | 0.198575 | 1103.583 | 0.1432331
1104.065 | 0.1986082 | 1104.065 | 0.2001136 | 1104.065 | 0.1965866 | 1104.065 | 0.2014078 | 1104.065 | 0.1989446 | 1104.065 | 0.1981699 | 1104.065 | 0.1427507
1104.547 | 0.1975986 | 1104.547 | 0.1992542 | 1104.547 | 0.1959037 | 1104.547 | 0.2005013 | 1104.547 | 0.198394 | 1104.547 | 0.1976149 | 1104.547 | 0.1421321
1105.03 | 0.1964991 | 1105.03 | 0.1982999 | 1105.03 | 0.1951335 | 1105.03 | 0.1995108 | 1105.03 | 0.1976994 | 1105.03 | 0.1969047 | 1105.03 | 0.1413884
1105.512 | 0.1953122 | 1105.512 | 0.1972616 | 1105.512 | 0.1942756 | 1105.512 | 0.1984299 | 1105.512 | 0.196884 | 1105.512 | 0.1960492 | 1105.512 | 0.1405119
1105.994 | 0.1940498 | 1105.994 | 0.1961295 | 1105.994 | 0.1933382 | 1105.994 | 0.1972694 | 1105.994 | 0.1959384 | 1105.994 | 0.1950659 | 1105.994 | 0.1395317
1106.476 | 0.1927223 | 1106.476 | 0.1949324 | 1106.476 | 0.1923179 | 1106.476 | 0.1960377 | 1106.476 | 0.1948917 | 1106.476 | 0.1939708 | 1106.476 | 0.138476
1106.958 | 0.1913292 | 1106.958 | 0.1936491 | 1106.958 | 0.1912315 | 1106.958 | 0.1947314 | 1106.958 | 0.1937239 | 1106.958 | 0.1927677 | 1106.958 | 0.1373352
1107.44 | 0.189847 | 1107.44 | 0.1922759 | 1107.44 | 0.1900538 | 1107.44 | 0.1933341 | 1107.44 | 0.1924428 | 1107.44 | 0.1914476 | 1107.44 | 0.1361195
1107.922 | 0.188274 | 1107.922 | 0.1908016 | 1107.922 | 0.1887628 | 1107.922 | 0.1918229 | 1107.922 | 0.1910105 | 1107.922 | 0.1899945 | 1107.922 | 0.1348322
1108.405 | 0.1865807 | 1108.405 | 0.1891871 | 1108.405 | 0.1873387 | 1108.405 | 0.190168 | 1108.405 | 0.1894312 | 1108.405 | 0.1883946 | 1108.405 | 0.1334471
1108.887 | 0.1847581 | 1108.887 | 0.1874435 | 1108.887 | 0.185772 | 1108.887 | 0.1883812 | 1108.887 | 0.1876898 | 1108.887 | 0.1866446 | 1108.887 | 0.1319717
1109.369 | 0.1828093 | 1109.369 | 0.1855548 | 1109.369 | 0.1840655 | 1109.369 | 0.1864583 | 1109.369 | 0.185782 | 1109.369 | 0.1847532 | 1109.369 | 0.1304205
1109.851 | 0.1807455 | 1109.851 | 0.1835428 | 1109.851 | 0.1822293 | 1109.851 | 0.1844121 | 1109.851 | 0.1837391 | 1109.851 | 0.1827329 | 1109.851 | 0.1287794
1110.333 | 0.1785774 | 1110.333 | 0.1814288 | 1110.333 | 0.180272 | 1110.333 | 0.1822543 | 1110.333 | 0.1815488 | 1110.333 | 0.1805927 | 1110.333 | 0.1270607
1110.815 | 0.176308 | 1110.815 | 0.1791955 | 1110.815 | 0.1781941 | 1110.815 | 0.1799862 | 1110.815 | 0.1792286 | 1110.815 | 0.1783285 | 1110.815 | 0.1252683
1111.297 | 0.1739213 | 1111.297 | 0.176856 | 1111.297 | 0.1759868 | 1111.297 | 0.1775989 | 1111.297 | 0.1767448 | 1111.297 | 0.1759241 | 1111.297 | 0.1233681
1111.779 | 0.1714284 | 1111.779 | 0.1743787 | 1111.779 | 0.1736374 | 1111.779 | 0.1750792 | 1111.779 | 0.1741008 | 1111.779 | 0.1733585 | 1111.779 | 0.1213626
1112.261 | 0.168815 | 1112.261 | 0.1717657 | 1112.261 | 0.1711282 | 1112.261 | 0.1724088 | 1112.261 | 0.1712656 | 1112.261 | 0.1706159 | 1112.261 | 0.1192194
1112.744 | 0.1660876 | 1112.744 | 0.1690288 | 1112.744 | 0.1684822 | 1112.744 | 0.1696107 | 1112.744 | 0.1682623 | 1112.744 | 0.1676951 | 1112.744 | 0.1169468
1113.226 | 0.1632631 | 1113.226 | 0.1661614 | 1113.226 | 0.1657044 | 1113.226 | 0.166691 | 1113.226 | 0.165089 | 1113.226 | 0.1646113 | 1113.226 | 0.114566
1113.708 | 0.1603631 | 1113.708 | 0.1632029 | 1113.708 | 0.1628159 | 1113.708 | 0.1636721 | 1113.708 | 0.1617933 | 1113.708 | 0.1613905 | 1113.708 | 0.1120772
1114.19 | 0.1574049 | 1114.19 | 0.1601514 | 1114.19 | 0.1598359 | 1114.19 | 0.1605754 | 1114.19 | 0.1583835 | 1114.19 | 0.1580616 | 1114.19 | 0.1095144
1114.672 | 0.1543955 | 1114.672 | 0.1570274 | 1114.672 | 0.1567759 | 1114.672 | 0.1574127 | 1114.672 | 0.1549005 | 1114.672 | 0.1546479 | 1114.672 | 0.1069097
1115.154 | 0.1513216 | 1115.154 | 0.1538431 | 1115.154 | 0.1536381 | 1115.154 | 0.1541878 | 1115.154 | 0.151347 | 1115.154 | 0.151166 | 1115.154 | 0.1042613
1115.636 | 0.1481955 | 1115.636 | 0.1505779 | 1115.636 | 0.1504215 | 1115.636 | 0.1508895 | 1115.636 | 0.1477203 | 1115.636 | 0.1476282 | 1115.636 | 0.1015956
1116.119 | 0.1450033 | 1116.119 | 0.1472541 | 1116.119 | 0.1471278 | 1116.119 | 0.1475402 | 1116.119 | 0.1440493 | 1116.119 | 0.1440493 | 1116.119 | 0.0989396
1116.601 | 0.1417522 | 1116.601 | 0.1438628 | 1116.601 | 0.1437675 | 1116.601 | 0.1441408 | 1116.601 | 0.1403292 | 1116.601 | 0.140449 | 1116.601 | 0.0962933
1117.083 | 0.13846 | 1117.083 | 0.1404335 | 1117.083 | 0.1403596 | 1117.083 | 0.1407105 | 1117.083 | 0.1366013 | 1117.083 | 0.1368531 | 1117.083 | 0.0936885
1117.565 | 0.1351504 | 1117.565 | 0.1369988 | 1117.565 | 0.136917 | 1117.565 | 0.1372714 | 1117.565 | 0.1328688 | 1117.565 | 0.1332863 | 1117.565 | 0.0911545
1118.047 | 0.1318454 | 1118.047 | 0.1335581 | 1118.047 | 0.1334797 | 1118.047 | 0.1338425 | 1118.047 | 0.1291697 | 1118.047 | 0.1297663 | 1118.047 | 0.0886835
1118.529 | 0.128549 | 1118.529 | 0.1301426 | 1118.529 | 0.13005 | 1118.529 | 0.1304332 | 1118.529 | 0.1254926 | 1118.529 | 0.1262992 | 1118.529 | 0.0862872
1119.011 | 0.1252866 | 1119.011 | 0.126736 | 1119.011 | 0.1266331 | 1119.011 | 0.1270454 | 1119.011 | 0.1218574 | 1119.011 | 0.1228804 | 1119.011 | 0.0839678
1119.493 | 0.1220484 | 1119.493 | 0.1233489 | 1119.493 | 0.1232298 | 1119.493 | 0.1236674 | 1119.493 | 0.1182391 | 1119.493 | 0.1194995 | 1119.493 | 0.0816912
1119.975 | 0.1188354 | 1119.975 | 0.1199949 | 1119.975 | 0.119844 | 1119.975 | 0.1203208 | 1119.975 | 0.1146543 | 1119.975 | 0.1161477 | 1119.975 | 0.0794638
1120.458 | 0.1156551 | 1120.458 | 0.116665 | 1120.458 | 0.116485 | 1120.458 | 0.117005 | 1120.458 | 0.1110863 | 1120.458 | 0.1128228 | 1120.458 | 0.077255
1120.94 | 0.1125212 | 1120.94 | 0.1133969 | 1120.94 | 0.1131682 | 1120.94 | 0.1137371 | 1120.94 | 0.107565 | 1120.94 | 0.1095296 | 1120.94 | 0.0750699
1121.422 | 0.1094508 | 1121.422 | 0.1101906 | 1121.422 | 0.1099107 | 1121.422 | 0.1105367 | 1121.422 | 0.1040934 | 1121.422 | 0.1062768 | 1121.422 | 0.0729172
1121.904 | 0.1064585 | 1121.904 | 0.1070819 | 1121.904 | 0.106726 | 1121.904 | 0.1074208 | 1121.904 | 0.1006732 | 1121.904 | 0.1030716 | 1121.904 | 0.0707757
1122.386 | 0.1035438 | 1122.386 | 0.1040592 | 1122.386 | 0.1036212 | 1122.386 | 0.1043981 | 1122.386 | 0.0973306 | 1122.386 | 0.0999161 | 1122.386 | 0.0686525
1122.868 | 0.1007296 | 1122.868 | 0.1011325 | 1122.868 | 0.1005968 | 1122.868 | 0.1014707 | 1122.868 | 0.0940465 | 1122.868 | 0.0968075 | 1122.868 | 0.0665527
1123.35 | 0.0980057 | 1123.35 | 0.0983072 | 1123.35 | 0.097641 | 1123.35 | 0.0986258 | 1123.35 | 0.09084 | 1123.35 | 0.0937416 | 1123.35 | 0.06445171
1123.833 | 0.0953729 | 1123.833 | 0.0955598 | 1123.833 | 0.0947742 | 1123.833 | 0.0958828 | 1123.833 | 0.0876918 | 1123.833 | 0.0907173 | 1123.833 | 0.06235842
1124.315 | 0.0928361 | 1124.315 | 0.0929116 | 1124.315 | 0.0919921 | 1124.315 | 0.0932352 | 1124.315 | 0.0846281 | 1124.315 | 0.08774 | 1124.315 | 0.06028723
1124.797 | 0.0904037 | 1124.797 | 0.0903495 | 1124.797 | 0.0893052 | 1124.797 | 0.0906916 | 1124.797 | 0.0816396 | 1124.797 | 0.0848215 | 1124.797 | 0.05822855
1125.279 | 0.0880847 | 1125.279 | 0.0878935 | 1125.279 | 0.0867256 | 1125.279 | 0.088263 | 1125.279 | 0.0787596 | 1125.279 | 0.0819762 | 1125.279 | 0.0562054
1125.761 | 0.0858844 | 1125.761 | 0.0855629 | 1125.761 | 0.0842624 | 1125.761 | 0.0859574 | 1125.761 | 0.0759795 | 1125.761 | 0.0792177 | 1125.761 | 0.05424117
1126.243 | 0.0837919 | 1126.243 | 0.0833424 | 1126.243 | 0.0819191 | 1126.243 | 0.0837778 | 1126.243 | 0.0733262 | 1126.243 | 0.0765551 | 1126.243 | 0.05232655
1126.725 | 0.0818204 | 1126.725 | 0.0812522 | 1126.725 | 0.0796937 | 1126.725 | 0.0817214 | 1126.725 | 0.0707824 | 1126.725 | 0.0739936 | 1126.725 | 0.05047908
1127.207 | 0.0799515 | 1127.207 | 0.0792697 | 1127.207 | 0.0775814 | 1127.207 | 0.0797729 | 1127.207 | 0.0683682 | 1127.207 | 0.0715361 | 1127.207 | 0.04871421
1127.689 | 0.0781784 | 1127.689 | 0.0774023 | 1127.689 | 0.0755782 | 1127.689 | 0.0779478 | 1127.689 | 0.0660748 | 1127.689 | 0.069187 | 1127.689 | 0.0470174
1128.172 | 0.0765003 | 1128.172 | 0.0756601 | 1128.172 | 0.0736841 | 1128.172 | 0.0762354 | 1128.172 | 0.0638957 | 1128.172 | 0.0669535 | 1128.172 | 0.04541529
1128.654 | 0.0749216 | 1128.654 | 0.0740257 | 1128.654 | 0.0719022 | 1128.654 | 0.0746391 | 1128.654 | 0.061857 | 1128.654 | 0.0648448 | 1128.654 | 0.04389562
1129.136 | 0.0734498 | 1129.136 | 0.0725218 | 1129.136 | 0.0702271 | 1129.136 | 0.073163 | 1129.136 | 0.0599451 | 1129.136 | 0.0628693 | 1129.136 | 0.04247558
1129.618 | 0.0720809 | 1129.618 | 0.0711294 | 1129.618 | 0.068682 | 1129.618 | 0.0718091 | 1129.618 | 0.058183 | 1129.618 | 0.0610312 | 1129.618 | 0.0411691
1130.1 | 0.0708363 | 1130.1 | 0.069855 | 1130.1 | 0.0672556 | 1130.1 | 0.0705748 | 1130.1 | 0.0565491 | 1130.1 | 0.0593281 | 1130.1 | 0.03995607
1130.582 | 0.0697021 | 1130.582 | 0.0687019 | 1130.582 | 0.0659435 | 1130.582 | 0.0694439 | 1130.582 | 0.0550568 | 1130.582 | 0.0577625 | 1130.582 | 0.03884158
1131.064 | 0.0686711 | 1131.064 | 0.0676421 | 1131.064 | 0.0647392 | 1131.064 | 0.0684278 | 1131.064 | 0.0536772 | 1131.064 | 0.0563035 | 1131.064 | 0.03782791
1131.547 | 0.0677358 | 1131.547 | 0.0666895 | 1131.547 | 0.0636373 | 1131.547 | 0.0675105 | 1131.547 | 0.0524213 | 1131.547 | 0.0549514 | 1131.547 | 0.03688672
1132.029 | 0.0668922 | 1132.029 | 0.0658218 | 1132.029 | 0.0626353 | 1132.029 | 0.0666901 | 1132.029 | 0.0512636 | 1132.029 | 0.0536997 | 1132.029 | 0.03602078
1132.511 | 0.0661391 | 1132.511 | 0.0650503 | 1132.511 | 0.0617331 | 1132.511 | 0.0659692 | 1132.511 | 0.0502214 | 1132.511 | 0.0525461 | 1132.511 | 0.03523543
1132.993 | 0.0654785 | 1132.993 | 0.0643875 | 1132.993 | 0.0609324 | 1132.993 | 0.065352 | 1132.993 | 0.0492748 | 1132.993 | 0.0514907 | 1132.993 | 0.03450722
1133.475 | 0.064901 | 1133.475 | 0.0638143 | 1133.475 | 0.0602328 | 1133.475 | 0.0648411 | 1133.475 | 0.0484442 | 1133.475 | 0.0505334 | 1133.475 | 0.03384413
1133.957 | 0.0644253 | 1133.957 | 0.0633479 | 1133.957 | 0.0596316 | 1133.957 | 0.0644348 | 1133.957 | 0.0477183 | 1133.957 | 0.0496722 | 1133.957 | 0.03325392
1134.439 | 0.0640361 | 1134.439 | 0.062962 | 1134.439 | 0.0591135 | 1134.439 | 0.0641169 | 1134.439 | 0.047084 | 1134.439 | 0.0489027 | 1134.439 | 0.03271462
1134.921 | 0.0637268 | 1134.921 | 0.0626583 | 1134.921 | 0.0586926 | 1134.921 | 0.0638985 | 1134.921 | 0.0465569 | 1134.921 | 0.0482204 | 1134.921 | 0.03223545
1135.403 | 0.0634909 | 1135.403 | 0.0624405 | 1135.403 | 0.0583544 | 1135.403 | 0.0637621 | 1135.403 | 0.0461134 | 1135.403 | 0.0476224 | 1135.403 | 0.03182737
1135.886 | 0.0633253 | 1135.886 | 0.0622856 | 1135.886 | 0.0580976 | 1135.886 | 0.063703 | 1135.886 | 0.0457714 | 1135.886 | 0.0471087 | 1135.886 | 0.03147387
1136.368 | 0.0632289 | 1136.368 | 0.0622144 | 1136.368 | 0.057923 | 1136.368 | 0.063721 | 1136.368 | 0.0455109 | 1136.368 | 0.0466831 | 1136.368 | 0.03119982
1136.85 | 0.0632023 | 1136.85 | 0.0622091 | 1136.85 | 0.0578317 | 1136.85 | 0.0638175 | 1136.85 | 0.045353 | 1136.85 | 0.0463495 | 1136.85 | 0.0309904
1137.332 | 0.0632343 | 1137.332 | 0.0622798 | 1137.332 | 0.0578221 | 1137.332 | 0.0639925 | 1137.332 | 0.0452776 | 1137.332 | 0.046111 | 1137.332 | 0.03085895
1137.814 | 0.0633399 | 1137.814 | 0.0624323 | 1137.814 | 0.0578882 | 1137.814 | 0.0642419 | 1137.814 | 0.0453021 | 1137.814 | 0.0459662 | 1137.814 | 0.03081593
1138.296 | 0.0634997 | 1138.296 | 0.0626371 | 1138.296 | 0.0580193 | 1138.296 | 0.0645461 | 1138.296 | 0.0454012 | 1138.296 | 0.0459099 | 1138.296 | 0.03083902
1138.778 | 0.0637021 | 1138.778 | 0.0629012 | 1138.778 | 0.0582029 | 1138.778 | 0.0649118 | 1138.778 | 0.0455867 | 1138.778 | 0.0459335 | 1138.778 | 0.03093399
1139.26 | 0.0639358 | 1139.26 | 0.0631913 | 1139.26 | 0.0584264 | 1139.26 | 0.0653151 | 1139.26 | 0.0458293 | 1139.26 | 0.0460282 | 1139.26 | 0.03110666
1139.743 | 0.0641922 | 1139.743 | 0.0635064 | 1139.743 | 0.0586798 | 1139.743 | 0.0657435 | 1139.743 | 0.0461401 | 1139.743 | 0.0461857 | 1139.743 | 0.03133411
1140.225 | 0.0644653 | 1140.225 | 0.0638484 | 1140.225 | 0.0589453 | 1140.225 | 0.0661878 | 1140.225 | 0.0465004 | 1140.225 | 0.0464001 | 1140.225 | 0.03162491
1140.707 | 0.0647403 | 1140.707 | 0.0641909 | 1140.707 | 0.0592369 | 1140.707 | 0.0666404 | 1140.707 | 0.0468908 | 1140.707 | 0.0466654 | 1140.707 | 0.03198763
1141.189 | 0.06503 | 1141.189 | 0.0645455 | 1141.189 | 0.0595366 | 1141.189 | 0.0670936 | 1141.189 | 0.0473204 | 1141.189 | 0.0469747 | 1141.189 | 0.03239959
1141.671 | 0.065313 | 1141.671 | 0.0648807 | 1141.671 | 0.0598335 | 1141.671 | 0.0675362 | 1141.671 | 0.047756 | 1141.671 | 0.0473177 | 1141.671 | 0.03286508
1142.153 | 0.0655726 | 1142.153 | 0.0651903 | 1142.153 | 0.0601137 | 1142.153 | 0.0679435 | 1142.153 | 0.0482024 | 1142.153 | 0.0476811 | 1142.153 | 0.03338545
1142.635 | 0.0657904 | 1142.635 | 0.0654657 | 1142.635 | 0.0603617 | 1142.635 | 0.0683193 | 1142.635 | 0.0486245 | 1142.635 | 0.0480508 | 1142.635 | 0.03393
1143.117 | 0.0659485 | 1143.117 | 0.06567 | 1143.117 | 0.0605637 | 1143.117 | 0.0686382 | 1143.117 | 0.0490293 | 1143.117 | 0.0484136 | 1143.117 | 0.03450791
1143.6 | 0.0660337 | 1143.6 | 0.0658104 | 1143.6 | 0.0607091 | 1143.6 | 0.0688886 | 1143.6 | 0.0493873 | 1143.6 | 0.0487592 | 1143.6 | 0.03509013
1144.082 | 0.0660384 | 1144.082 | 0.0658597 | 1144.082 | 0.0607911 | 1144.082 | 0.0690635 | 1144.082 | 0.0497128 | 1144.082 | 0.0490816 | 1144.082 | 0.03568026
1144.564 | 0.0659496 | 1144.564 | 0.0658257 | 1144.564 | 0.0608053 | 1144.564 | 0.0691592 | 1144.564 | 0.0499827 | 1144.564 | 0.0493769 | 1144.564 | 0.03628407
1145.046 | 0.065786 | 1145.046 | 0.0657175 | 1145.046 | 0.0607475 | 1145.046 | 0.0691728 | 1145.046 | 0.0502131 | 1145.046 | 0.0496409 | 1145.046 | 0.03687815
1145.528 | 0.0655351 | 1145.528 | 0.0655131 | 1145.528 | 0.0606015 | 1145.528 | 0.0690998 | 1145.528 | 0.0503795 | 1145.528 | 0.049868 | 1145.528 | 0.03746895
1146.01 | 0.0651934 | 1146.01 | 0.0652285 | 1146.01 | 0.0603805 | 1146.01 | 0.068924 | 1146.01 | 0.0504949 | 1146.01 | 0.0500509 | 1146.01 | 0.03806182
1146.492 | 0.0647566 | 1146.492 | 0.0648394 | 1146.492 | 0.0600688 | 1146.492 | 0.0686589 | 1146.492 | 0.0505429 | 1146.492 | 0.0501824 | 1146.492 | 0.03863294
1146.974 | 0.0642235 | 1146.974 | 0.064353 | 1146.974 | 0.0596643 | 1146.974 | 0.0682915 | 1146.974 | 0.0505089 | 1146.974 | 0.0502581 | 1146.974 | 0.03918983
1147.457 | 0.0635974 | 1147.457 | 0.0637807 | 1147.457 | 0.0591708 | 1147.457 | 0.0678229 | 1147.457 | 0.0504132 | 1147.457 | 0.0502789 | 1147.457 | 0.0397436
1147.939 | 0.0628869 | 1147.939 | 0.0631089 | 1147.939 | 0.0585964 | 1147.939 | 0.0672603 | 1147.939 | 0.0502401 | 1147.939 | 0.0502512 | 1147.939 | 0.04027813
1148.421 | 0.0620935 | 1148.421 | 0.0623677 | 1148.421 | 0.0579524 | 1148.421 | 0.0666132 | 1148.421 | 0.0500173 | 1148.421 | 0.0501848 | 1148.421 | 0.04080985
1148.903 | 0.0612489 | 1148.903 | 0.0615472 | 1148.903 | 0.0572488 | 1148.903 | 0.0658915 | 1148.903 | 0.0497331 | 1148.903 | 0.0500897 | 1148.903 | 0.04135454
1149.385 | 0.0603523 | 1149.385 | 0.0606659 | 1149.385 | 0.0564929 | 1149.385 | 0.0650927 | 1149.385 | 0.0494141 | 1149.385 | 0.0499738 | 1149.385 | 0.04189591
1149.867 | 0.05941 | 1149.867 | 0.0597401 | 1149.867 | 0.055689 | 1149.867 | 0.0642417 | 1149.867 | 0.0490456 | 1149.867 | 0.0498415 | 1149.867 | 0.04244453
1150.349 | 0.0584266 | 1150.349 | 0.0587548 | 1150.349 | 0.0548406 | 1150.349 | 0.0633326 | 1150.349 | 0.0486513 | 1150.349 | 0.049695 | 1150.349 | 0.04300867
1150.831 | 0.057408 | 1150.831 | 0.0577364 | 1150.831 | 0.0539522 | 1150.831 | 0.0623712 | 1150.831 | 0.0482155 | 1150.831 | 0.0495362 | 1150.831 | 0.04356505
1151.314 | 0.0563624 | 1151.314 | 0.0566738 | 1151.314 | 0.0530221 | 1151.314 | 0.0613666 | 1151.314 | 0.0477642 | 1151.314 | 0.0493682 | 1151.314 | 0.04413053
1151.796 | 0.0552908 | 1151.796 | 0.0555888 | 1151.796 | 0.0520809 | 1151.796 | 0.0603312 | 1151.796 | 0.0472945 | 1151.796 | 0.0491967 | 1151.796 | 0.04468246
1152.278 | 0.0542247 | 1152.278 | 0.0545041 | 1152.278 | 0.0511304 | 1152.278 | 0.0592776 | 1152.278 | 0.0468033 | 1152.278 | 0.049027 | 1152.278 | 0.04522713
1152.76 | 0.053163 | 1152.76 | 0.05341 | 1152.76 | 0.0501798 | 1152.76 | 0.0582168 | 1152.76 | 0.0463153 | 1152.76 | 0.0488631 | 1152.76 | 0.04576877
1153.242 | 0.052111 | 1153.242 | 0.052333 | 1153.242 | 0.0492345 | 1153.242 | 0.0571447 | 1153.242 | 0.0458116 | 1153.242 | 0.0487045 | 1153.242 | 0.0462781
1153.724 | 0.0510689 | 1153.724 | 0.0512544 | 1153.724 | 0.0482961 | 1153.724 | 0.0560829 | 1153.724 | 0.04531 | 1153.724 | 0.0485468 | 1153.724 | 0.04675302
1154.206 | 0.0500341 | 1154.206 | 0.0501826 | 1154.206 | 0.0473631 | 1154.206 | 0.0550199 | 1154.206 | 0.0447868 | 1154.206 | 0.0483828 | 1154.206 | 0.04719036
1154.688 | 0.0490034 | 1154.688 | 0.0491247 | 1154.688 | 0.0464339 | 1154.688 | 0.053954 | 1154.688 | 0.0442593 | 1154.688 | 0.0482054 | 1154.688 | 0.047559
1155.171 | 0.0479755 | 1155.171 | 0.0480591 | 1155.171 | 0.0455081 | 1155.171 | 0.0528853 | 1155.171 | 0.0437068 | 1155.171 | 0.0480097 | 1155.171 | 0.04786211
1155.653 | 0.0469412 | 1155.653 | 0.0470062 | 1155.653 | 0.0445869 | 1155.653 | 0.0518155 | 1155.653 | 0.0431513 | 1155.653 | 0.047794 | 1155.653 | 0.04810741
1156.135 | 0.0459223 | 1156.135 | 0.0459485 | 1156.135 | 0.0436711 | 1156.135 | 0.0507472 | 1156.135 | 0.0425759 | 1156.135 | 0.0475583 | 1156.135 | 0.04827529
1156.617 | 0.0449095 | 1156.617 | 0.0448975 | 1156.617 | 0.0427601 | 1156.617 | 0.0496813 | 1156.617 | 0.042002 | 1156.617 | 0.0473022 | 1156.617 | 0.04837672
1157.099 | 0.0439011 | 1157.099 | 0.0438634 | 1157.099 | 0.0418414 | 1157.099 | 0.0486051 | 1157.099 | 0.0414082 | 1157.099 | 0.0470219 | 1157.099 | 0.04841971
1157.581 | 0.0428923 | 1157.581 | 0.0428237 | 1157.581 | 0.0409295 | 1157.581 | 0.0475339 | 1157.581 | 0.0408096 | 1157.581 | 0.0467092 | 1157.581 | 0.04837848
1158.063 | 0.0418769 | 1158.063 | 0.0417943 | 1158.063 | 0.0400093 | 1158.063 | 0.0464511 | 1158.063 | 0.0401887 | 1158.063 | 0.0463534 | 1158.063 | 0.04825422
1158.545 | 0.0408489 | 1158.545 | 0.0407504 | 1158.545 | 0.0390766 | 1158.545 | 0.0453512 | 1158.545 | 0.0395271 | 1158.545 | 0.0459524 | 1158.545 | 0.0480472
1159.028 | 0.0398047 | 1159.028 | 0.0396979 | 1159.028 | 0.0381297 | 1159.028 | 0.044231 | 1159.028 | 0.0388369 | 1159.028 | 0.0454752 | 1159.028 | 0.04772892
1159.51 | 0.0387328 | 1159.51 | 0.0386435 | 1159.51 | 0.03716856 | 1159.51 | 0.0430898 | 1159.51 | 0.0380913 | 1159.51 | 0.0449228 | 1159.51 | 0.047313
1159.992 | 0.0376538 | 1159.992 | 0.03756482 | 1159.992 | 0.03619267 | 1159.992 | 0.041928 | 1159.992 | 0.0373037 | 1159.992 | 0.0442881 | 1159.992 | 0.04677421
1160.474 | 0.03655802 | 1160.474 | 0.03647904 | 1160.474 | 0.03520037 | 1160.474 | 0.0407453 | 1160.474 | 0.03644672 | 1160.474 | 0.0435642 | 1160.474 | 0.04611751
1160.956 | 0.03544518 | 1160.956 | 0.03536322 | 1160.956 | 0.03418758 | 1160.956 | 0.0395294 | 1160.956 | 0.03553286 | 1160.956 | 0.0427435 | 1160.956 | 0.04534635
1161.438 | 0.03431323 | 1161.438 | 0.0342237 | 1161.438 | 0.03314841 | 1161.438 | 0.0382968 | 1161.438 | 0.03453425 | 1161.438 | 0.0418181 | 1161.438 | 0.044433
1161.92 | 0.03315991 | 1161.92 | 0.03306791 | 1161.92 | 0.03207784 | 1161.92 | 0.0370332 | 1161.92 | 0.03346502 | 1161.92 | 0.0407806 | 1161.92 | 0.04338111
1162.402 | 0.03198329 | 1162.402 | 0.031875 | 1162.402 | 0.03096352 | 1162.402 | 0.03573698 | 1162.402 | 0.03230304 | 1162.402 | 0.0396272 | 1162.402 | 0.0421974
1162.885 | 0.03077332 | 1162.885 | 0.03066687 | 1162.885 | 0.02982653 | 1162.885 | 0.03440848 | 1162.885 | 0.0310714 | 1162.885 | 0.0383587 | 1162.885 | 0.0408646
1163.367 | 0.02955174 | 1163.367 | 0.02942674 | 1163.367 | 0.02866134 | 1163.367 | 0.03305154 | 1163.367 | 0.02975749 | 1163.367 | 0.0369814 | 1163.367 | 0.03940174
1163.849 | 0.02831141 | 1163.849 | 0.0281793 | 1163.849 | 0.02747383 | 1163.849 | 0.03167105 | 1163.849 | 0.02839213 | 1163.849 | 0.03550635 | 1163.849 | 0.03783309
1164.331 | 0.02705542 | 1164.331 | 0.02690903 | 1164.331 | 0.02626933 | 1164.331 | 0.03026231 | 1164.331 | 0.02697704 | 1164.331 | 0.0339472 | 1164.331 | 0.03615612
1164.813 | 0.0257867 | 1164.813 | 0.02562942 | 1164.813 | 0.02505179 | 1164.813 | 0.02884952 | 1164.813 | 0.02551407 | 1164.813 | 0.03231904 | 1164.813 | 0.03439968
1165.295 | 0.02450833 | 1165.295 | 0.0243537 | 1165.295 | 0.02382356 | 1165.295 | 0.02742668 | 1165.295 | 0.02403471 | 1165.295 | 0.03063829 | 1165.295 | 0.03259256
1165.777 | 0.02322407 | 1165.777 | 0.02306533 | 1165.777 | 0.0225874 | 1165.777 | 0.025998 | 1165.777 | 0.02253033 | 1165.777 | 0.02892202 | 1165.777 | 0.03073431
1166.259 | 0.02193909 | 1166.259 | 0.02178868 | 1166.259 | 0.0213473 | 1166.259 | 0.02456934 | 1166.259 | 0.02103325 | 1166.259 | 0.02718909 | 1166.259 | 0.02885496
1166.742 | 0.02065001 | 1166.742 | 0.0205095 | 1166.742 | 0.02010967 | 1166.742 | 0.02314813 | 1166.742 | 0.01953611 | 1166.742 | 0.02545963 | 1166.742 | 0.026985
1167.224 | 0.01938372 | 1167.224 | 0.01924426 | 1167.224 | 0.01888245 | 1167.224 | 0.02174275 | 1167.224 | 0.01807149 | 1167.224 | 0.0237538 | 1167.224 | 0.02512449
1167.706 | 0.01813693 | 1167.706 | 0.01800922 | 1167.706 | 0.01767365 | 1167.706 | 0.02036094 | 1167.706 | 0.01663054 | 1167.706 | 0.02208992 | 1167.706 | 0.02331139
1168.188 | 0.0169144 | 1168.188 | 0.01678989 | 1168.188 | 0.0164802 | 1168.188 | 0.01899864 | 1168.188 | 0.01524164 | 1168.188 | 0.02048279 | 1168.188 | 0.02154075
1168.67 | 0.01571904 | 1168.67 | 0.01560971 | 1168.67 | 0.01532646 | 1168.67 | 0.01767955 | 1168.67 | 0.01389051 | 1168.67 | 0.01894215 | 1168.67 | 0.01983338
1169.152 | 0.01455232 | 1169.152 | 0.01445177 | 1169.152 | 0.0142049 | 1169.152 | 0.01639584 | 1169.152 | 0.0126006 | 1169.152 | 0.01747423 | 1169.152 | 0.01820695
1169.634 | 0.01341575 | 1169.634 | 0.01332802 | 1169.634 | 0.01311697 | 1169.634 | 0.01514919 | 1169.634 | 0.01135423 | 1169.634 | 0.01608152 | 1169.634 | 0.01664688
1170.116 | 0.01231124 | 1170.116 | 0.01225078 | 1170.116 | 0.01206428 | 1170.116 | 0.0139424 | 1170.116 | 0.01017372 | 1170.116 | 0.01476509 | 1170.116 | 0.01516785
1170.599 | 0.01123213 | 1170.599 | 0.01120241 | 1170.599 | 0.01104927 | 1170.599 | 0.01277894 | 1170.599 | 0.00905157 | 1170.599 | 0.01352528 | 1170.599 | 0.0137833
1171.081 | 0.01016207 | 1171.081 | 0.01020496 | 1171.081 | 0.01007485 | 1171.081 | 0.01166304 | 1171.081 | 0.00797997 | 1171.081 | 0.01236237 | 1171.081 | 0.01247624
1171.563 | 0.00914464 | 1171.563 | 0.00924024 | 1171.563 | 0.00914372 | 1171.563 | 0.01059826 | 1171.563 | 0.00698095 | 1171.563 | 0.01127585 | 1171.563 | 0.01125748
1172.045 | 0.00816238 | 1172.045 | 0.00831915 | 1172.045 | 0.00825803 | 1172.045 | 0.00957658 | 1172.045 | 0.00603438 | 1172.045 | 0.01026494 | 1172.045 | 0.01013589
1172.527 | 0.00722657 | 1172.527 | 0.00745218 | 1172.527 | 0.00741856 | 1172.527 | 0.00861812 | 1172.527 | 0.00515978 | 1172.527 | 0.00932788 | 1172.527 | 0.00908777
1173.009 | 0.00634749 | 1173.009 | 0.00661988 | 1173.009 | 0.0066254 | 1173.009 | 0.00771199 | 1173.009 | 0.00433545 | 1173.009 | 0.00846255 | 1173.009 | 0.0081187
1173.491 | 0.00550509 | 1173.491 | 0.00584314 | 1173.491 | 0.00586873 | 1173.491 | 0.00685716 | 1173.491 | 0.00358011 | 1173.491 | 0.00766662 | 1173.491 | 0.00723355
1173.973 | 0.00470959 | 1173.973 | 0.00510313 | 1173.973 | 0.00516907 | 1173.973 | 0.00605373 | 1173.973 | 0.00287316 | 1173.973 | 0.00693868 | 1173.973 | 0.00640862
1174.456 | 0.00397144 | 1174.456 | 0.00441119 | 1174.456 | 0.00451796 | 1174.456 | 0.00530293 | 1174.456 | 0.00223494 | 1174.456 | 0.00627759 | 1174.456 | 0.00566103
1174.938 | 0.00327099 | 1174.938 | 0.00377809 | 1174.938 | 0.0039171 | 1174.938 | 0.00460705 | 1174.938 | 0.00164603 | 1174.938 | 0.00568295 | 1174.938 | 0.00496959
1175.42 | 0.00261876 | 1175.42 | 0.00318356 | 1175.42 | 0.00336806 | 1175.42 | 0.00396836 | 1175.42 | 0.00110694 | 1175.42 | 0.00515394 | 1175.42 | 0.00434258
1175.902 | 0.00201423 | 1175.902 | 0.00264687 | 1175.902 | 0.00287134 | 1175.902 | 0.00337872 | 1175.902 | 0.00061725 | 1175.902 | 0.0046892 | 1175.902 | 0.00378828
1176.384 | 0.00146674 | 1176.384 | 0.00214685 | 1176.384 | 0.00242696 | 1176.384 | 0.00285839 | 1176.384 | 0.00018608 | 1176.384 | 0.00428684 | 1176.384 | 0.00328385
1176.866 | 0.00095543 | 1176.866 | 0.00169328 | 1176.866 | 0.00203388 | 1176.866 | 0.00239675 | 1176.866 | -0.00018818 | 1176.866 | 0.00394394 | 1176.866 | 0.00283542
1177.348 | 0.00049041 | 1177.348 | 0.00129721 | 1177.348 | 0.00169167 | 1177.348 | 0.00199214 | 1177.348 | -0.00050707 | 1177.348 | 0.00365769 | 1177.348 | 0.00244945
1177.83 | 8.233e-05 | 1177.83 | 0.00094079 | 1177.83 | 0.0014001 | 1177.83 | 0.00164292 | 1177.83 | -0.00077126 | 1177.83 | 0.00342556 | 1177.83 | 0.00210242
1178.313 | -0.00028726 | 1178.313 | 0.00064729 | 1178.313 | 0.00115977 | 1178.313 | 0.00134742 | 1178.313 | -0.00098148 | 1178.313 | 0.00324562 | 1178.313 | 0.00180208
1178.795 | -0.00060671 | 1178.795 | 0.00039951 | 1178.795 | 0.00097141 | 1178.795 | 0.00110444 | 1178.795 | -0.00113774 | 1178.795 | 0.00311698 | 1178.795 | 0.00155684
1179.277 | -0.00086435 | 1179.277 | 0.00020926 | 1179.277 | 0.00082552 | 1179.277 | 0.00090281 | 1179.277 | -0.00123054 | 1179.277 | 0.00303934 | 1179.277 | 0.00134538
1179.759 | -0.00107953 | 1179.759 | 6.686e-05 | 1179.759 | 0.00074193 | 1179.759 | 0.0007617 | 1179.759 | -0.00128074 | 1179.759 | 0.00300268 | 1179.759 | 0.00117687
1180.241 | -0.00124254 | 1180.241 | -4.867e-05 | 1180.241 | 0.00070966 | 1180.241 | 0.00067066 | 1180.241 | -0.00127992 | 1180.241 | 0.0030169 | 1180.241 | 0.00105929
1180.723 | -0.00134415 | 1180.723 | -0.00010935 | 1180.723 | 0.00072738 | 1180.723 | 0.0006297 | 1180.723 | -0.00122995 | 1180.723 | 0.00307129 | 1180.723 | 0.00097051
1181.205 | -0.0014058 | 1181.205 | -0.0001075 | 1181.205 | 0.00077345 | 1181.205 | 0.00063951 | 1181.205 | -0.00113305 | 1181.205 | 0.00317456 | 1181.205 | 0.00091763
1181.687 | -0.00141868 | 1181.687 | -6.515e-05 | 1181.687 | 0.00085697 | 1181.687 | 0.00070172 | 1181.687 | -0.00099082 | 1181.687 | 0.0033248 | 1181.687 | 0.00090805
1182.17 | -0.00137351 | 1182.17 | 2.559e-05 | 1182.17 | 0.00097757 | 1182.17 | 0.00076761 | 1182.17 | -0.00080457 | 1182.17 | 0.00352933 | 1182.17 | 0.00091958
1182.652 | -0.00129118 | 1182.652 | 0.00017309 | 1182.652 | 0.00114536 | 1182.652 | 0.00088843 | 1182.652 | -0.00057515 | 1182.652 | 0.00376562 | 1182.652 | 0.00097086
1183.134 | -0.00116188 | 1183.134 | 0.00035537 | 1183.134 | 0.00136003 | 1183.134 | 0.00105372 | 1183.134 | -0.0003034 | 1183.134 | 0.00404122 | 1183.134 | 0.00104072
1183.616 | -0.00097606 | 1183.616 | 0.0005806 | 1183.616 | 0.00163121 | 1183.616 | 0.001282 | 1183.616 | 1.049e-05 | 1183.616 | 0.00436427 | 1183.616 | 0.00114886
1184.098 | -0.00075451 | 1184.098 | 0.00085695 | 1184.098 | 0.00193758 | 1184.098 | 0.00155991 | 1184.098 | 0.00036602 | 1184.098 | 0.00471368 | 1184.098 | 0.00127499
1184.58 | -0.00048824 | 1184.58 | 0.00116327 | 1184.58 | 0.00228711 | 1184.58 | 0.0018835 | 1184.58 | 0.00076267 | 1184.58 | 0.00509871 | 1184.58 | 0.00143885
1185.062 | -0.0001792 | 1185.062 | 0.00150854 | 1185.062 | 0.00268756 | 1185.062 | 0.00223848 | 1185.062 | 0.00120032 | 1185.062 | 0.00551944 | 1185.062 | 0.00163078
1185.544 | 0.00018048 | 1185.544 | 0.00190269 | 1185.544 | 0.00311673 | 1185.544 | 0.00264196 | 1185.544 | 0.00168861 | 1185.544 | 0.00598555 | 1185.544 | 0.00185157
1186.027 | 0.00056782 | 1186.027 | 0.0023256 | 1186.027 | 0.00358284 | 1186.027 | 0.00308154 | 1186.027 | 0.00220732 | 1186.027 | 0.00647679 | 1186.027 | 0.0021025
1186.509 | 0.0009898 | 1186.509 | 0.00279724 | 1186.509 | 0.00408427 | 1186.509 | 0.00354647 | 1186.509 | 0.00276589 | 1186.509 | 0.00700232 | 1186.509 | 0.00238581
1186.991 | 0.00145381 | 1186.991 | 0.00329667 | 1186.991 | 0.00463018 | 1186.991 | 0.0040566 | 1186.991 | 0.00336305 | 1186.991 | 0.00757075 | 1186.991 | 0.00270362
1187.473 | 0.00193765 | 1187.473 | 0.00383212 | 1187.473 | 0.00519942 | 1187.473 | 0.00460222 | 1187.473 | 0.00399664 | 1187.473 | 0.00816029 | 1187.473 | 0.00304818
1187.955 | 0.00245003 | 1187.955 | 0.00441137 | 1187.955 | 0.00580058 | 1187.955 | 0.00518288 | 1187.955 | 0.0046634 | 1187.955 | 0.00877931 | 1187.955 | 0.00344052
1188.437 | 0.0030006 | 1188.437 | 0.0050111 | 1188.437 | 0.00643233 | 1188.437 | 0.00578712 | 1188.437 | 0.00535969 | 1188.437 | 0.00942625 | 1188.437 | 0.0038708
1188.919 | 0.00356997 | 1188.919 | 0.00563868 | 1188.919 | 0.00710256 | 1188.919 | 0.00643289 | 1188.919 | 0.00608147 | 1188.919 | 0.01011013 | 1188.919 | 0.00433783
1189.401 | 0.00416913 | 1189.401 | 0.00630144 | 1189.401 | 0.00778976 | 1189.401 | 0.00710792 | 1189.401 | 0.00682537 | 1189.401 | 0.01081084 | 1189.401 | 0.00483942
1189.884 | 0.00480909 | 1189.884 | 0.006978 | 1189.884 | 0.00850253 | 1189.884 | 0.00779982 | 1189.884 | 0.00758941 | 1189.884 | 0.01153844 | 1189.884 | 0.00537296
1190.366 | 0.00547014 | 1190.366 | 0.00767765 | 1190.366 | 0.00925019 | 1190.366 | 0.00852732 | 1190.366 | 0.00837257 | 1190.366 | 0.0123034 | 1190.366 | 0.00593549
1190.848 | 0.006162 | 1190.848 | 0.00841007 | 1190.848 | 0.01001178 | 1190.848 | 0.00927929 | 1190.848 | 0.00917521 | 1190.848 | 0.01308523 | 1190.848 | 0.00651399
1191.33 | 0.00689288 | 1191.33 | 0.00915524 | 1191.33 | 0.01079658 | 1191.33 | 0.01005555 | 1191.33 | 0.01000772 | 1191.33 | 0.0138927 | 1191.33 | 0.00712542
1191.812 | 0.00764041 | 1191.812 | 0.00992263 | 1191.812 | 0.01160326 | 1191.812 | 0.01084574 | 1191.812 | 0.01085049 | 1191.812 | 0.01472324 | 1191.812 | 0.00775637
1192.294 | 0.0084118 | 1192.294 | 0.01072149 | 1192.294 | 0.01243999 | 1192.294 | 0.01166921 | 1192.294 | 0.01171268 | 1192.294 | 0.01558324 | 1192.294 | 0.00840367
1192.776 | 0.00921401 | 1192.776 | 0.01153041 | 1192.776 | 0.01328457 | 1192.776 | 0.01251498 | 1192.776 | 0.01259289 | 1192.776 | 0.01644875 | 1192.776 | 0.00906383
1193.258 | 0.01002502 | 1193.258 | 0.0123684 | 1193.258 | 0.014145 | 1193.258 | 0.01337194 | 1193.258 | 0.01348861 | 1193.258 | 0.01732613 | 1193.258 | 0.00973351
1193.741 | 0.0108538 | 1193.741 | 0.0132148 | 1193.741 | 0.01501996 | 1193.741 | 0.01425932 | 1193.741 | 0.01439766 | 1193.741 | 0.01822278 | 1193.741 | 0.01040987
1194.223 | 0.01169973 | 1194.223 | 0.01407938 | 1194.223 | 0.01591839 | 1194.223 | 0.01516659 | 1194.223 | 0.01531756 | 1194.223 | 0.01911669 | 1194.223 | 0.01108026
1194.705 | 0.01257294 | 1194.705 | 0.01497255 | 1194.705 | 0.01682002 | 1194.705 | 0.01609332 | 1194.705 | 0.01624624 | 1194.705 | 0.02001636 | 1194.705 | 0.01176214
1195.187 | 0.0134532 | 1195.187 | 0.01587459 | 1195.187 | 0.01773444 | 1195.187 | 0.01702872 | 1195.187 | 0.01718132 | 1195.187 | 0.02092019 | 1195.187 | 0.01244249
1195.669 | 0.01434969 | 1195.669 | 0.01679482 | 1195.669 | 0.01867122 | 1195.669 | 0.01799153 | 1195.669 | 0.01812026 | 1195.669 | 0.02183524 | 1195.669 | 0.0131175
1196.151 | 0.01527135 | 1196.151 | 0.01774266 | 1196.151 | 0.01960928 | 1196.151 | 0.01896941 | 1196.151 | 0.0190602 | 1196.151 | 0.022738 | 1196.151 | 0.01378233
1196.633 | 0.01619678 | 1196.633 | 0.01869666 | 1196.633 | 0.0205579 | 1196.633 | 0.01994979 | 1196.633 | 0.01999799 | 1196.633 | 0.02363433 | 1196.633 | 0.01443172
1197.115 | 0.01713506 | 1197.115 | 0.01966564 | 1197.115 | 0.02151667 | 1197.115 | 0.02095061 | 1197.115 | 0.02093144 | 1197.115 | 0.02453057 | 1197.115 | 0.01505067
1197.598 | 0.01809681 | 1197.598 | 0.02065907 | 1197.598 | 0.02249613 | 1197.598 | 0.02196085 | 1197.598 | 0.02186929 | 1197.598 | 0.02540408 | 1197.598 | 0.01565483
1198.08 | 0.019063 | 1198.08 | 0.02165731 | 1198.08 | 0.02347744 | 1198.08 | 0.02297116 | 1198.08 | 0.02279161 | 1198.08 | 0.02626344 | 1198.08 | 0.01623105
1198.562 | 0.02004577 | 1198.562 | 0.02267108 | 1198.562 | 0.02447172 | 1198.562 | 0.02400294 | 1198.562 | 0.02370881 | 1198.562 | 0.02710746 | 1198.562 | 0.0167765
1199.044 | 0.02105642 | 1199.044 | 0.0237109 | 1199.044 | 0.02547937 | 1199.044 | 0.02504802 | 1199.044 | 0.02462081 | 1199.044 | 0.02794457 | 1199.044 | 0.01728831
1199.526 | 0.02207591 | 1199.526 | 0.02475666 | 1199.526 | 0.02650944 | 1199.526 | 0.02610672 | 1199.526 | 0.02552646 | 1199.526 | 0.02875173 | 1199.526 | 0.01776276
1200.008 | 0.02311391 | 1200.008 | 0.02582774 | 1200.008 | 0.02753983 | 1200.008 | 0.02716846 | 1200.008 | 0.02642311 | 1200.008 | 0.02953499 | 1200.008 | 0.01819552
1200.49 | 0.0241793 | 1200.49 | 0.02690292 | 1200.49 | 0.02857787 | 1200.49 | 0.02825126 | 1200.49 | 0.02730725 | 1200.49 | 0.0302999 | 1200.49 | 0.01857187
1200.972 | 0.0252514 | 1200.972 | 0.02799186 | 1200.972 | 0.02962187 | 1200.972 | 0.02934312 | 1200.972 | 0.02817569 | 1200.972 | 0.03102352 | 1200.972 | 0.0189082
1201.455 | 0.02634045 | 1201.455 | 0.0291051 | 1201.455 | 0.03068168 | 1201.455 | 0.03043313 | 1201.455 | 0.02902674 | 1201.455 | 0.03171502 | 1201.455 | 0.01919304
1201.937 | 0.02744753 | 1201.937 | 0.03022458 | 1201.937 | 0.03173906 | 1201.937 | 0.03154187 | 1201.937 | 0.02986088 | 1201.937 | 0.03237668 | 1201.937 | 0.01942727
1202.419 | 0.02858445 | 1202.419 | 0.03136258 | 1202.419 | 0.03280714 | 1202.419 | 0.03266144 | 1202.419 | 0.03068023 | 1202.419 | 0.03302191 | 1202.419 | 0.01961373
1202.901 | 0.02973269 | 1202.901 | 0.032531 | 1202.901 | 0.03389833 | 1202.901 | 0.03379475 | 1202.901 | 0.03148766 | 1202.901 | 0.0336348 | 1202.901 | 0.01975665
1203.383 | 0.03090246 | 1203.383 | 0.03371008 | 1203.383 | 0.03499372 | 1203.383 | 0.0349338 | 1203.383 | 0.03229581 | 1203.383 | 0.03422801 | 1203.383 | 0.01986015
1203.865 | 0.03210276 | 1203.865 | 0.03490838 | 1203.865 | 0.0361029 | 1203.865 | 0.03609967 | 1203.865 | 0.03308645 | 1203.865 | 0.03481238 | 1203.865 | 0.01991793
1204.347 | 0.03331197 | 1204.347 | 0.03613327 | 1204.347 | 0.03722388 | 1204.347 | 0.03728239 | 1204.347 | 0.03387082 | 1204.347 | 0.0353675 | 1204.347 | 0.01995296
1204.829 | 0.03453907 | 1204.829 | 0.03736273 | 1204.829 | 0.03836504 | 1204.829 | 0.03847154 | 1204.829 | 0.03465034 | 1204.829 | 0.03590305 | 1204.829 | 0.01995753
1205.312 | 0.03579421 | 1205.312 | 0.03860614 | 1205.312 | 0.03950641 | 1205.312 | 0.03968762 | 1205.312 | 0.03542736 | 1205.312 | 0.03642005 | 1205.312 | 0.01993347
1205.794 | 0.0370595 | 1205.794 | 0.03987554 | 1205.794 | 0.0406592 | 1205.794 | 0.04092227 | 1205.794 | 0.03620494 | 1205.794 | 0.03693157 | 1205.794 | 0.01988273
1206.276 | 0.03834795 | 1206.276 | 0.04115417 | 1206.276 | 0.04182651 | 1206.276 | 0.04217775 | 1206.276 | 0.0369865 | 1206.276 | 0.03742227 | 1206.276 | 0.01980632
1206.758 | 0.03967131 | 1206.758 | 0.04246531 | 1206.758 | 0.04302092 | 1206.758 | 0.0434462 | 1206.758 | 0.03777478 | 1206.758 | 0.03790747 | 1206.758 | 0.01969531
1207.24 | 0.04101025 | 1207.24 | 0.04379137 | 1207.24 | 0.04422355 | 1207.24 | 0.0447483 | 1207.24 | 0.03857054 | 1207.24 | 0.03840173 | 1207.24 | 0.01957045
1207.722 | 0.04237274 | 1207.722 | 0.0451424 | 1207.722 | 0.0454438 | 1207.722 | 0.0460728 | 1207.722 | 0.03937342 | 1207.722 | 0.03888888 | 1207.722 | 0.01942384
1208.204 | 0.0437661 | 1208.204 | 0.0465267 | 1208.204 | 0.0466903 | 1208.204 | 0.0474078 | 1208.204 | 0.04018279 | 1208.204 | 0.03938211 | 1208.204 | 0.01925933
1208.686 | 0.0451675 | 1208.686 | 0.047923 | 1208.686 | 0.0479418 | 1208.686 | 0.0487716 | 1208.686 | 0.0409993 | 1208.686 | 0.03988547 | 1208.686 | 0.01908412
1209.169 | 0.0465867 | 1209.169 | 0.0493405 | 1209.169 | 0.0492089 | 1209.169 | 0.050154 | 1209.169 | 0.04182614 | 1209.169 | 0.04041424 | 1209.169 | 0.01890872
1209.651 | 0.0480358 | 1209.651 | 0.0507907 | 1209.651 | 0.0504942 | 1209.651 | 0.051557 | 1209.651 | 0.04267883 | 1209.651 | 0.04095542 | 1209.651 | 0.01874546
1210.133 | 0.0494983 | 1210.133 | 0.0522562 | 1210.133 | 0.0518108 | 1210.133 | 0.0529736 | 1210.133 | 0.0435441 | 1210.133 | 0.04152603 | 1210.133 | 0.01859719
1210.615 | 0.0509875 | 1210.615 | 0.0537494 | 1210.615 | 0.053141 | 1210.615 | 0.0544266 | 1210.615 | 0.044438 | 1210.615 | 0.0421418 | 1210.615 | 0.01849482
1211.097 | 0.0525041 | 1211.097 | 0.0552804 | 1211.097 | 0.0544946 | 1211.097 | 0.0559058 | 1211.097 | 0.0453627 | 1211.097 | 0.0427857 | 1211.097 | 0.01843566
1211.579 | 0.0540551 | 1211.579 | 0.0568269 | 1211.579 | 0.0558679 | 1211.579 | 0.0573988 | 1211.579 | 0.0463174 | 1211.579 | 0.0434672 | 1211.579 | 0.01842314
1212.061 | 0.0556156 | 1212.061 | 0.0583946 | 1212.061 | 0.0572658 | 1212.061 | 0.0589207 | 1212.061 | 0.0472975 | 1212.061 | 0.0441832 | 1212.061 | 0.01845687
1212.543 | 0.0571895 | 1212.543 | 0.0599885 | 1212.543 | 0.0586632 | 1212.543 | 0.0604568 | 1212.543 | 0.0482978 | 1212.543 | 0.0449401 | 1212.543 | 0.01853403
1213.026 | 0.0587826 | 1213.026 | 0.0615854 | 1213.026 | 0.0600673 | 1213.026 | 0.0620039 | 1213.026 | 0.0493139 | 1213.026 | 0.0457145 | 1213.026 | 0.01865077
1213.508 | 0.0603732 | 1213.508 | 0.0632038 | 1213.508 | 0.0614778 | 1213.508 | 0.0635517 | 1213.508 | 0.0503439 | 1213.508 | 0.0465146 | 1213.508 | 0.01879299
1213.99 | 0.0619713 | 1213.99 | 0.0648237 | 1213.99 | 0.0629063 | 1213.99 | 0.0651209 | 1213.99 | 0.0513876 | 1213.99 | 0.0473498 | 1213.99 | 0.01897649
1214.472 | 0.0635869 | 1214.472 | 0.0664537 | 1214.472 | 0.0643331 | 1214.472 | 0.0667018 | 1214.472 | 0.0524459 | 1214.472 | 0.0481998 | 1214.472 | 0.01918763
1214.954 | 0.0651983 | 1214.954 | 0.0681002 | 1214.954 | 0.065766 | 1214.954 | 0.068282 | 1214.954 | 0.0535181 | 1214.954 | 0.049073 | 1214.954 | 0.01942276
1215.436 | 0.0668102 | 1215.436 | 0.0697361 | 1215.436 | 0.0672092 | 1215.436 | 0.0698758 | 1215.436 | 0.0546119 | 1215.436 | 0.0499659 | 1215.436 | 0.01967874
1215.918 | 0.0684261 | 1215.918 | 0.0713622 | 1215.918 | 0.0686347 | 1215.918 | 0.071465 | 1215.918 | 0.0557036 | 1215.918 | 0.0508846 | 1215.918 | 0.01995345
1216.4 | 0.0700191 | 1216.4 | 0.0729806 | 1216.4 | 0.0700456 | 1216.4 | 0.0730418 | 1216.4 | 0.0567994 | 1216.4 | 0.0518055 | 1216.4 | 0.02023625
1216.883 | 0.0715946 | 1216.883 | 0.074566 | 1216.883 | 0.0714375 | 1216.883 | 0.0745916 | 1216.883 | 0.0578974 | 1216.883 | 0.0527368 | 1216.883 | 0.02054819
1217.365 | 0.0731614 | 1217.365 | 0.0761278 | 1217.365 | 0.0728209 | 1217.365 | 0.0761333 | 1217.365 | 0.0589975 | 1217.365 | 0.0536887 | 1217.365 | 0.02088151
1217.847 | 0.0746996 | 1217.847 | 0.0776783 | 1217.847 | 0.0741783 | 1217.847 | 0.0776587 | 1217.847 | 0.0601014 | 1217.847 | 0.0546421 | 1217.847 | 0.02123825
1218.329 | 0.0762194 | 1218.329 | 0.0791996 | 1218.329 | 0.0755228 | 1218.329 | 0.0791595 | 1218.329 | 0.0612095 | 1218.329 | 0.0556077 | 1218.329 | 0.02161952
1218.811 | 0.0777276 | 1218.811 | 0.0807011 | 1218.811 | 0.0768539 | 1218.811 | 0.0806538 | 1218.811 | 0.0623195 | 1218.811 | 0.056583 | 1218.811 | 0.02202413
1219.293 | 0.0791977 | 1219.293 | 0.0821882 | 1219.293 | 0.0781771 | 1219.293 | 0.0821254 | 1219.293 | 0.0634256 | 1219.293 | 0.0575736 | 1219.293 | 0.02244907
1219.775 | 0.0806312 | 1219.775 | 0.0836335 | 1219.775 | 0.0794648 | 1219.775 | 0.0835647 | 1219.775 | 0.0645191 | 1219.775 | 0.0585528 | 1219.775 | 0.02288016
1220.257 | 0.0820206 | 1220.257 | 0.0850492 | 1220.257 | 0.0807187 | 1220.257 | 0.0849518 | 1220.257 | 0.0655911 | 1220.257 | 0.0595243 | 1220.257 | 0.02333364
1220.74 | 0.0833717 | 1220.74 | 0.0864103 | 1220.74 | 0.0819432 | 1220.74 | 0.0862991 | 1220.74 | 0.066635 | 1220.74 | 0.0604936 | 1220.74 | 0.02379697
1221.222 | 0.0846646 | 1221.222 | 0.0877254 | 1221.222 | 0.0831159 | 1221.222 | 0.0875937 | 1221.222 | 0.0676575 | 1221.222 | 0.061439 | 1221.222 | 0.02426974
1221.704 | 0.0859116 | 1221.704 | 0.0890057 | 1221.704 | 0.0842475 | 1221.704 | 0.0888257 | 1221.704 | 0.0686383 | 1221.704 | 0.0623699 | 1221.704 | 0.02475242
1222.186 | 0.0871245 | 1222.186 | 0.0902313 | 1222.186 | 0.0853375 | 1222.186 | 0.0900164 | 1222.186 | 0.0695881 | 1222.186 | 0.0632855 | 1222.186 | 0.02524538
1222.668 | 0.0882809 | 1222.668 | 0.091409 | 1222.668 | 0.0863934 | 1222.668 | 0.0911543 | 1222.668 | 0.070506 | 1222.668 | 0.0641932 | 1222.668 | 0.02574793
1223.15 | 0.0893838 | 1223.15 | 0.092541 | 1223.15 | 0.0873885 | 1223.15 | 0.092235 | 1223.15 | 0.0713888 | 1223.15 | 0.0650683 | 1223.15 | 0.02624742
1223.632 | 0.090434 | 1223.632 | 0.0935968 | 1223.632 | 0.0883246 | 1223.632 | 0.0932415 | 1223.632 | 0.0722315 | 1223.632 | 0.0659148 | 1223.632 | 0.02676023
1224.114 | 0.091403 | 1224.114 | 0.0945776 | 1224.114 | 0.0891948 | 1224.114 | 0.0941878 | 1224.114 | 0.0730293 | 1224.114 | 0.0667381 | 1224.114 | 0.02727255
1224.597 | 0.0922972 | 1224.597 | 0.0954891 | 1224.597 | 0.0900065 | 1224.597 | 0.0950619 | 1224.597 | 0.0737793 | 1224.597 | 0.0675168 | 1224.597 | 0.02778162
1225.079 | 0.0931289 | 1225.079 | 0.0963138 | 1225.079 | 0.090743 | 1225.079 | 0.0958563 | 1225.079 | 0.074482 | 1225.079 | 0.0682625 | 1225.079 | 0.02828608
1225.561 | 0.0938841 | 1225.561 | 0.0970682 | 1225.561 | 0.0914205 | 1225.561 | 0.0965968 | 1225.561 | 0.0751396 | 1225.561 | 0.0689788 | 1225.561 | 0.02878577
1226.043 | 0.0945787 | 1226.043 | 0.0977699 | 1226.043 | 0.0920553 | 1226.043 | 0.097279 | 1226.043 | 0.0757544 | 1226.043 | 0.0696779 | 1226.043 | 0.02927059
1226.525 | 0.0952252 | 1226.525 | 0.0984027 | 1226.525 | 0.0926302 | 1226.525 | 0.0979049 | 1226.525 | 0.0763268 | 1226.525 | 0.0703391 | 1226.525 | 0.02975926
1227.007 | 0.0958009 | 1227.007 | 0.098986 | 1227.007 | 0.0931537 | 1227.007 | 0.0984615 | 1227.007 | 0.0768544 | 1227.007 | 0.0709688 | 1227.007 | 0.03023894
1227.489 | 0.0963104 | 1227.489 | 0.0994949 | 1227.489 | 0.0936206 | 1227.489 | 0.098963 | 1227.489 | 0.0773438 | 1227.489 | 0.071571 | 1227.489 | 0.03070626
1227.971 | 0.0967487 | 1227.971 | 0.0999348 | 1227.971 | 0.0940368 | 1227.971 | 0.0993942 | 1227.971 | 0.0777721 | 1227.971 | 0.0721215 | 1227.971 | 0.03115777
1228.453 | 0.0971253 | 1228.453 | 0.100314 | 1228.453 | 0.0943816 | 1228.453 | 0.0997437 | 1228.453 | 0.0781496 | 1228.453 | 0.072629 | 1228.453 | 0.03159163
1228.936 | 0.0974249 | 1228.936 | 0.1006161 | 1228.936 | 0.0946688 | 1228.936 | 0.1000355 | 1228.936 | 0.07848 | 1228.936 | 0.0730962 | 1228.936 | 0.03200782
1229.418 | 0.0976664 | 1229.418 | 0.1008576 | 1229.418 | 0.0949053 | 1229.418 | 0.1002676 | 1229.418 | 0.0787682 | 1229.418 | 0.0735378 | 1229.418 | 0.03239733
1229.9 | 0.0978683 | 1229.9 | 0.1010555 | 1229.9 | 0.0951071 | 1229.9 | 0.100448 | 1229.9 | 0.0790184 | 1229.9 | 0.0739376 | 1229.9 | 0.03278105
1230.382 | 0.0980155 | 1230.382 | 0.1011935 | 1230.382 | 0.0952563 | 1230.382 | 0.1005714 | 1230.382 | 0.0792318 | 1230.382 | 0.0743063 | 1230.382 | 0.03314824
1230.864 | 0.098118 | 1230.864 | 0.1012816 | 1230.864 | 0.0953613 | 1230.864 | 0.1006585 | 1230.864 | 0.0794056 | 1230.864 | 0.0746501 | 1230.864 | 0.0334964
1231.346 | 0.0981823 | 1231.346 | 0.1013266 | 1231.346 | 0.0954172 | 1231.346 | 0.1006967 | 1231.346 | 0.0795353 | 1231.346 | 0.0749432 | 1231.346 | 0.03382165
1231.828 | 0.0981855 | 1231.828 | 0.1013068 | 1231.828 | 0.0954307 | 1231.828 | 0.1006739 | 1231.828 | 0.0796178 | 1231.828 | 0.0751909 | 1231.828 | 0.03411979
1232.311 | 0.0981377 | 1232.311 | 0.1012444 | 1232.311 | 0.0953831 | 1232.311 | 0.1006109 | 1232.311 | 0.0796528 | 1232.311 | 0.0754015 | 1232.311 | 0.03438781
1232.793 | 0.0980542 | 1232.793 | 0.1011263 | 1232.793 | 0.0952907 | 1232.793 | 0.1005032 | 1232.793 | 0.0796448 | 1232.793 | 0.0755576 | 1232.793 | 0.03461458
1233.275 | 0.0979233 | 1233.275 | 0.1009723 | 1233.275 | 0.0951734 | 1233.275 | 0.1003587 | 1233.275 | 0.0796105 | 1233.275 | 0.0756743 | 1233.275 | 0.03482044
1233.757 | 0.0977627 | 1233.757 | 0.1008012 | 1233.757 | 0.0950199 | 1233.757 | 0.1001742 | 1233.757 | 0.0795364 | 1233.757 | 0.0757561 | 1233.757 | 0.03499629
1234.239 | 0.0975867 | 1234.239 | 0.1005972 | 1234.239 | 0.0948451 | 1234.239 | 0.0999729 | 1234.239 | 0.0794359 | 1234.239 | 0.0758151 | 1234.239 | 0.03514216
1234.721 | 0.0973752 | 1234.721 | 0.1003695 | 1234.721 | 0.0946484 | 1234.721 | 0.0997441 | 1234.721 | 0.0793093 | 1234.721 | 0.0758299 | 1234.721 | 0.03525806
1235.203 | 0.0971354 | 1235.203 | 0.1001235 | 1235.203 | 0.0944363 | 1235.203 | 0.0994744 | 1235.203 | 0.0791546 | 1235.203 | 0.0758079 | 1235.203 | 0.03534358
1235.685 | 0.0968754 | 1235.685 | 0.0998348 | 1235.685 | 0.0941854 | 1235.685 | 0.0991824 | 1235.685 | 0.0789708 | 1235.685 | 0.0757484 | 1235.685 | 0.0353896
1236.167 | 0.0965771 | 1236.167 | 0.0995127 | 1236.167 | 0.0939061 | 1236.167 | 0.0988603 | 1236.167 | 0.07876 | 1236.167 | 0.0756642 | 1236.167 | 0.03541903
1236.65 | 0.0962562 | 1236.65 | 0.0991715 | 1236.65 | 0.0936034 | 1236.65 | 0.0985156 | 1236.65 | 0.0785269 | 1236.65 | 0.0755428 | 1236.65 | 0.03542679
1237.132 | 0.0959204 | 1237.132 | 0.0987988 | 1237.132 | 0.0932954 | 1237.132 | 0.0981475 | 1237.132 | 0.0782787 | 1237.132 | 0.0754037 | 1237.132 | 0.03541854
1237.614 | 0.0955858 | 1237.614 | 0.098412 | 1237.614 | 0.0929694 | 1237.614 | 0.0977842 | 1237.614 | 0.0780209 | 1237.614 | 0.0752651 | 1237.614 | 0.03539953
1238.096 | 0.0952341 | 1238.096 | 0.0980258 | 1238.096 | 0.0926389 | 1238.096 | 0.0974184 | 1238.096 | 0.0777558 | 1238.096 | 0.075111 | 1238.096 | 0.03537313
1238.578 | 0.0948722 | 1238.578 | 0.0976204 | 1238.578 | 0.0923126 | 1238.578 | 0.097038 | 1238.578 | 0.0774822 | 1238.578 | 0.0749507 | 1238.578 | 0.0353408
1239.06 | 0.0945048 | 1239.06 | 0.0972133 | 1239.06 | 0.0919662 | 1239.06 | 0.0966572 | 1239.06 | 0.0771968 | 1239.06 | 0.0747802 | 1239.06 | 0.03529272
1239.542 | 0.094108 | 1239.542 | 0.0967822 | 1239.542 | 0.0916056 | 1239.542 | 0.0962609 | 1239.542 | 0.0769074 | 1239.542 | 0.0746054 | 1239.542 | 0.03524905
1240.025 | 0.0936927 | 1240.025 | 0.0963376 | 1240.025 | 0.0912296 | 1240.025 | 0.0958482 | 1240.025 | 0.076595 | 1240.025 | 0.0744054 | 1240.025 | 0.03520105
1240.507 | 0.0932746 | 1240.507 | 0.0958936 | 1240.507 | 0.0908519 | 1240.507 | 0.0954129 | 1240.507 | 0.0762737 | 1240.507 | 0.074193 | 1240.507 | 0.03515117
1240.989 | 0.0928424 | 1240.989 | 0.0954359 | 1240.989 | 0.0904581 | 1240.989 | 0.0949817 | 1240.989 | 0.0759494 | 1240.989 | 0.0739834 | 1240.989 | 0.03510203
1241.471 | 0.0924131 | 1241.471 | 0.0949794 | 1241.471 | 0.0900635 | 1241.471 | 0.0945509 | 1241.471 | 0.0756268 | 1241.471 | 0.0737615 | 1241.471 | 0.03505531
1241.953 | 0.0919996 | 1241.953 | 0.0945349 | 1241.953 | 0.0896699 | 1241.953 | 0.0941126 | 1241.953 | 0.0753068 | 1241.953 | 0.0735391 | 1241.953 | 0.03501092
1242.435 | 0.0915791 | 1242.435 | 0.0940801 | 1242.435 | 0.0892848 | 1242.435 | 0.0936844 | 1242.435 | 0.0749865 | 1242.435 | 0.0733142 | 1242.435 | 0.03495644
1242.917 | 0.0911567 | 1242.917 | 0.0936204 | 1242.917 | 0.0888837 | 1242.917 | 0.0932512 | 1242.917 | 0.0746611 | 1242.917 | 0.0730919 | 1242.917 | 0.03490855
1243.399 | 0.0907374 | 1243.399 | 0.0931631 | 1243.399 | 0.0884722 | 1243.399 | 0.0927985 | 1243.399 | 0.0743266 | 1243.399 | 0.072848 | 1243.399 | 0.03485402
1243.881 | 0.0903008 | 1243.881 | 0.0926894 | 1243.881 | 0.0880503 | 1243.881 | 0.0923459 | 1243.881 | 0.0739823 | 1243.881 | 0.0725904 | 1243.881 | 0.03479091
1244.364 | 0.0898611 | 1244.364 | 0.0922145 | 1244.364 | 0.0876317 | 1244.364 | 0.0918875 | 1244.364 | 0.0736313 | 1244.364 | 0.0723305 | 1244.364 | 0.03471885
1244.846 | 0.0894249 | 1244.846 | 0.0917551 | 1244.846 | 0.0872024 | 1244.846 | 0.0914308 | 1244.846 | 0.0732797 | 1244.846 | 0.0720515 | 1244.846 | 0.03463811
1245.328 | 0.0890084 | 1245.328 | 0.0912966 | 1245.328 | 0.0867781 | 1245.328 | 0.0909722 | 1245.328 | 0.0729426 | 1245.328 | 0.0717667 | 1245.328 | 0.0345387
1245.81 | 0.0885939 | 1245.81 | 0.0908595 | 1245.81 | 0.0863709 | 1245.81 | 0.0905348 | 1245.81 | 0.0726028 | 1245.81 | 0.0714869 | 1245.81 | 0.03444006
1246.292 | 0.0881892 | 1246.292 | 0.09042 | 1246.292 | 0.0859591 | 1246.292 | 0.0901068 | 1246.292 | 0.0722698 | 1246.292 | 0.0711907 | 1246.292 | 0.03433109
1246.774 | 0.0877994 | 1246.774 | 0.089982 | 1246.774 | 0.0855492 | 1246.774 | 0.0896737 | 1246.774 | 0.0719417 | 1246.774 | 0.0708849 | 1246.774 | 0.03421188
1247.256 | 0.0874018 | 1247.256 | 0.0895507 | 1247.256 | 0.0851386 | 1247.256 | 0.0892512 | 1247.256 | 0.0716169 | 1247.256 | 0.0705685 | 1247.256 | 0.03408491
1247.739 | 0.0870071 | 1247.739 | 0.0891056 | 1247.739 | 0.0847392 | 1247.739 | 0.0888286 | 1247.739 | 0.0712972 | 1247.739 | 0.0702536 | 1247.739 | 0.03395638
1248.221 | 0.0866308 | 1248.221 | 0.0886615 | 1248.221 | 0.0843364 | 1248.221 | 0.0884095 | 1248.221 | 0.0709874 | 1248.221 | 0.069926 | 1248.221 | 0.03383488
1248.703 | 0.0862614 | 1248.703 | 0.0882358 | 1248.703 | 0.0839481 | 1248.703 | 0.0879906 | 1248.703 | 0.070694 | 1248.703 | 0.0696031 | 1248.703 | 0.03372017
1249.185 | 0.0859167 | 1249.185 | 0.0878157 | 1249.185 | 0.0835806 | 1249.185 | 0.0875982 | 1249.185 | 0.0704221 | 1249.185 | 0.0693009 | 1249.185 | 0.03364041
1249.667 | 0.0856106 | 1249.667 | 0.0874141 | 1249.667 | 0.0832457 | 1249.667 | 0.0872251 | 1249.667 | 0.070174 | 1249.667 | 0.0690019 | 1249.667 | 0.03359062
1250.149 | 0.0853231 | 1250.149 | 0.0870404 | 1250.149 | 0.0829207 | 1250.149 | 0.0868596 | 1250.149 | 0.0699481 | 1250.149 | 0.0687146 | 1250.149 | 0.03357222
1250.631 | 0.0850613 | 1250.631 | 0.08667 | 1250.631 | 0.0826095 | 1250.631 | 0.0865168 | 1250.631 | 0.0697404 | 1250.631 | 0.0684347 | 1250.631 | 0.03358415
1251.113 | 0.0848332 | 1251.113 | 0.0863092 | 1251.113 | 0.0823169 | 1251.113 | 0.0861809 | 1251.113 | 0.0695483 | 1251.113 | 0.0681689 | 1251.113 | 0.0336246
1251.595 | 0.0846199 | 1251.595 | 0.0859663 | 1251.595 | 0.0820208 | 1251.595 | 0.0858492 | 1251.595 | 0.0693812 | 1251.595 | 0.0678959 | 1251.595 | 0.03369287
1252.078 | 0.0844361 | 1252.078 | 0.0856226 | 1252.078 | 0.0817335 | 1252.078 | 0.0855119 | 1252.078 | 0.0692223 | 1252.078 | 0.0676281 | 1252.078 | 0.03378024
1252.56 | 0.0842975 | 1252.56 | 0.0853009 | 1252.56 | 0.0814595 | 1252.56 | 0.0851912 | 1252.56 | 0.0690858 | 1252.56 | 0.0673792 | 1252.56 | 0.03390885
1253.042 | 0.0841868 | 1253.042 | 0.084982 | 1253.042 | 0.0812124 | 1253.042 | 0.0848794 | 1253.042 | 0.068975 | 1253.042 | 0.0671317 | 1253.042 | 0.03407009
1253.524 | 0.084111 | 1253.524 | 0.084672 | 1253.524 | 0.0809717 | 1253.524 | 0.0845652 | 1253.524 | 0.0688894 | 1253.524 | 0.0668946 | 1253.524 | 0.03426345
1254.006 | 0.0840607 | 1254.006 | 0.0843731 | 1254.006 | 0.0807417 | 1254.006 | 0.084264 | 1254.006 | 0.0688239 | 1254.006 | 0.0666631 | 1254.006 | 0.03448494
1254.488 | 0.0840314 | 1254.488 | 0.0840552 | 1254.488 | 0.0805131 | 1254.488 | 0.0839584 | 1254.488 | 0.0687703 | 1254.488 | 0.0664398 | 1254.488 | 0.03472846
1254.97 | 0.0839886 | 1254.97 | 0.0837188 | 1254.97 | 0.0802858 | 1254.97 | 0.0836411 | 1254.97 | 0.0687197 | 1254.97 | 0.0661981 | 1254.97 | 0.03497654
1255.453 | 0.0839302 | 1255.453 | 0.0833692 | 1255.453 | 0.0800326 | 1255.453 | 0.0832977 | 1255.453 | 0.068665 | 1255.453 | 0.0659439 | 1255.453 | 0.03524202
1255.935 | 0.0838584 | 1255.935 | 0.0829862 | 1255.935 | 0.0797604 | 1255.935 | 0.0829468 | 1255.935 | 0.0686019 | 1255.935 | 0.0656874 | 1255.935 | 0.03550861
1256.417 | 0.0837487 | 1256.417 | 0.0825827 | 1256.417 | 0.0794787 | 1256.417 | 0.0825792 | 1256.417 | 0.0685278 | 1256.417 | 0.065411 | 1256.417 | 0.03577117
1256.899 | 0.0836063 | 1256.899 | 0.082171 | 1256.899 | 0.0791675 | 1256.899 | 0.0821849 | 1256.899 | 0.06844 | 1256.899 | 0.0651272 | 1256.899 | 0.03602334
1257.381 | 0.0834345 | 1257.381 | 0.08173 | 1257.381 | 0.0788343 | 1257.381 | 0.0817812 | 1257.381 | 0.0683438 | 1257.381 | 0.0648361 | 1257.381 | 0.03625783
1257.863 | 0.0832029 | 1257.863 | 0.0812647 | 1257.863 | 0.0784737 | 1257.863 | 0.0813523 | 1257.863 | 0.0682114 | 1257.863 | 0.0645448 | 1257.863 | 0.0364654
1258.345 | 0.0829103 | 1258.345 | 0.0807772 | 1258.345 | 0.0780883 | 1258.345 | 0.0808904 | 1258.345 | 0.0680436 | 1258.345 | 0.0642285 | 1258.345 | 0.03662581
1258.827 | 0.0825573 | 1258.827 | 0.0802411 | 1258.827 | 0.0776518 | 1258.827 | 0.0803796 | 1258.827 | 0.0678318 | 1258.827 | 0.0638927 | 1258.827 | 0.03674968
1259.309 | 0.0821192 | 1259.309 | 0.0796736 | 1259.309 | 0.0771713 | 1259.309 | 0.0798373 | 1259.309 | 0.0675702 | 1259.309 | 0.0635455 | 1259.309 | 0.03681998
1259.792 | 0.0816061 | 1259.792 | 0.0790569 | 1259.792 | 0.0766484 | 1259.792 | 0.0792557 | 1259.792 | 0.0672559 | 1259.792 | 0.0631685 | 1259.792 | 0.03683281
1260.274 | 0.0810311 | 1260.274 | 0.078407 | 1260.274 | 0.0760975 | 1260.274 | 0.0786299 | 1260.274 | 0.0668888 | 1260.274 | 0.062775 | 1260.274 | 0.03678638
1260.756 | 0.0803763 | 1260.756 | 0.0777402 | 1260.756 | 0.0755038 | 1260.756 | 0.0779852 | 1260.756 | 0.0664685 | 1260.756 | 0.0623677 | 1260.756 | 0.03668024
1261.238 | 0.0796504 | 1261.238 | 0.0770412 | 1261.238 | 0.07488 | 1261.238 | 0.0773151 | 1261.238 | 0.0659935 | 1261.238 | 0.0619576 | 1261.238 | 0.03651335
1261.72 | 0.0788579 | 1261.72 | 0.0763215 | 1261.72 | 0.0742263 | 1261.72 | 0.0766206 | 1261.72 | 0.0654612 | 1261.72 | 0.0615228 | 1261.72 | 0.03627403
1262.202 | 0.0779732 | 1262.202 | 0.0755906 | 1262.202 | 0.0735514 | 1262.202 | 0.0758916 | 1262.202 | 0.0648702 | 1262.202 | 0.0610706 | 1262.202 | 0.03598089
1262.684 | 0.0770033 | 1262.684 | 0.0748289 | 1262.684 | 0.0728355 | 1262.684 | 0.0751495 | 1262.684 | 0.064222 | 1262.684 | 0.0606098 | 1262.684 | 0.03562453
1263.167 | 0.0759533 | 1263.167 | 0.0740493 | 1263.167 | 0.0720921 | 1263.167 | 0.0743889 | 1263.167 | 0.0635238 | 1263.167 | 0.060123 | 1263.167 | 0.03520884
1263.649 | 0.0748454 | 1263.649 | 0.0732678 | 1263.649 | 0.0713395 | 1263.649 | 0.0736081 | 1263.649 | 0.0627972 | 1263.649 | 0.0596263 | 1263.649 | 0.034742
1264.131 | 0.0736786 | 1264.131 | 0.0724725 | 1264.131 | 0.070568 | 1264.131 | 0.0728373 | 1264.131 | 0.0620371 | 1264.131 | 0.0591279 | 1264.131 | 0.03423498
1264.613 | 0.0724835 | 1264.613 | 0.0716802 | 1264.613 | 0.0697988 | 1264.613 | 0.0720754 | 1264.613 | 0.0612679 | 1264.613 | 0.0586455 | 1264.613 | 0.03370049
1265.095 | 0.0712888 | 1265.095 | 0.0709058 | 1265.095 | 0.0690403 | 1265.095 | 0.0713282 | 1265.095 | 0.0605012 | 1265.095 | 0.0581637 | 1265.095 | 0.03314083
1265.577 | 0.0700894 | 1265.577 | 0.0701308 | 1265.577 | 0.0683078 | 1265.577 | 0.0705879 | 1265.577 | 0.0597454 | 1265.577 | 0.0576932 | 1265.577 | 0.03258706
1266.059 | 0.0689072 | 1266.059 | 0.0693761 | 1266.059 | 0.0675844 | 1266.059 | 0.0698745 | 1266.059 | 0.0590058 | 1266.059 | 0.0572421 | 1266.059 | 0.03203922
1266.541 | 0.0677624 | 1266.541 | 0.068623 | 1266.541 | 0.0668821 | 1266.541 | 0.0691781 | 1266.541 | 0.0582878 | 1266.541 | 0.0567887 | 1266.541 | 0.03150658
1267.023 | 0.066646 | 1267.023 | 0.0678856 | 1267.023 | 0.0662047 | 1267.023 | 0.0684909 | 1267.023 | 0.0575974 | 1267.023 | 0.0563431 | 1267.023 | 0.03099817
1267.506 | 0.0655792 | 1267.506 | 0.0671802 | 1267.506 | 0.0655664 | 1267.506 | 0.0678376 | 1267.506 | 0.0569418 | 1267.506 | 0.0559082 | 1267.506 | 0.03052315
1267.988 | 0.0645822 | 1267.988 | 0.0664936 | 1267.988 | 0.064952 | 1267.988 | 0.0672133 | 1267.988 | 0.0563279 | 1267.988 | 0.0554989 | 1267.988 | 0.03007931
1268.47 | 0.0636415 | 1268.47 | 0.0658401 | 1268.47 | 0.0643735 | 1268.47 | 0.0666218 | 1268.47 | 0.0557598 | 1268.47 | 0.0550995 | 1268.47 | 0.02969248
1268.952 | 0.0627678 | 1268.952 | 0.0652296 | 1268.952 | 0.0638399 | 1268.952 | 0.066053 | 1268.952 | 0.0552374 | 1268.952 | 0.0547217 | 1268.952 | 0.02935505
1269.434 | 0.0619658 | 1269.434 | 0.0646381 | 1269.434 | 0.0633265 | 1269.434 | 0.065523 | 1269.434 | 0.0547667 | 1269.434 | 0.054374 | 1269.434 | 0.02906642
1269.916 | 0.0612065 | 1269.916 | 0.0640697 | 1269.916 | 0.0628366 | 1269.916 | 0.0650155 | 1269.916 | 0.0543211 | 1269.916 | 0.0540327 | 1269.916 | 0.02882385
1270.398 | 0.0604902 | 1270.398 | 0.0635285 | 1270.398 | 0.0623645 | 1270.398 | 0.0645147 | 1270.398 | 0.0539043 | 1270.398 | 0.0537034 | 1270.398 | 0.02862342
1270.88 | 0.0598098 | 1270.88 | 0.0629922 | 1270.88 | 0.061917 | 1270.88 | 0.0640366 | 1270.88 | 0.0535118 | 1270.88 | 0.0533837 | 1270.88 | 0.02846158
1271.363 | 0.0591714 | 1271.363 | 0.0624711 | 1271.363 | 0.0614738 | 1271.363 | 0.0635706 | 1271.363 | 0.0531427 | 1271.363 | 0.0530833 | 1271.363 | 0.02832548
1271.845 | 0.0585545 | 1271.845 | 0.0619774 | 1271.845 | 0.061047 | 1271.845 | 0.0631178 | 1271.845 | 0.052797 | 1271.845 | 0.0527836 | 1271.845 | 0.02823267
1272.327 | 0.0579689 | 1272.327 | 0.0614927 | 1272.327 | 0.0606376 | 1272.327 | 0.0626693 | 1272.327 | 0.0524747 | 1272.327 | 0.0524959 | 1272.327 | 0.02817012
1272.809 | 0.0574226 | 1272.809 | 0.0610353 | 1272.809 | 0.0602543 | 1272.809 | 0.0622442 | 1272.809 | 0.0521739 | 1272.809 | 0.0522297 | 1272.809 | 0.02813376
1273.291 | 0.0568915 | 1273.291 | 0.0605811 | 1273.291 | 0.0598734 | 1273.291 | 0.0618295 | 1273.291 | 0.05189 | 1273.291 | 0.0519624 | 1273.291 | 0.0281182
1273.773 | 0.0563798 | 1273.773 | 0.0601341 | 1273.773 | 0.0594999 | 1273.773 | 0.0614108 | 1273.773 | 0.051617 | 1273.773 | 0.0516997 | 1273.773 | 0.0281177
1274.255 | 0.0558923 | 1274.255 | 0.0596995 | 1274.255 | 0.0591294 | 1274.255 | 0.061005 | 1274.255 | 0.0513502 | 1274.255 | 0.0514388 | 1274.255 | 0.02812711
1274.737 | 0.055406 | 1274.737 | 0.0592564 | 1274.737 | 0.0587709 | 1274.737 | 0.060601 | 1274.737 | 0.0510868 | 1274.737 | 0.0511887 | 1274.737 | 0.02813345
1275.22 | 0.0549312 | 1275.22 | 0.0588166 | 1275.22 | 0.0584063 | 1275.22 | 0.0602015 | 1275.22 | 0.0508382 | 1275.22 | 0.0509319 | 1275.22 | 0.02815624
1275.702 | 0.0544803 | 1275.702 | 0.058395 | 1275.702 | 0.0580502 | 1275.702 | 0.0598002 | 1275.702 | 0.0505879 | 1275.702 | 0.0506831 | 1275.702 | 0.02818693
1276.184 | 0.0540356 | 1276.184 | 0.0579759 | 1276.184 | 0.0577166 | 1276.184 | 0.059421 | 1276.184 | 0.0503498 | 1276.184 | 0.0504576 | 1276.184 | 0.02822805
1276.666 | 0.0536078 | 1276.666 | 0.0575714 | 1276.666 | 0.057388 | 1276.666 | 0.0590553 | 1276.666 | 0.05012661 | 1276.666 | 0.0502389 | 1276.666 | 0.02828213
1277.148 | 0.0532049 | 1277.148 | 0.0571904 | 1277.148 | 0.0570737 | 1277.148 | 0.0586924 | 1277.148 | 0.04991873 | 1277.148 | 0.0500383 | 1277.148 | 0.02835007
1277.63 | 0.0528037 | 1277.63 | 0.0568104 | 1277.63 | 0.0567716 | 1277.63 | 0.0583499 | 1277.63 | 0.04972458 | 1277.63 | 0.0498547 | 1277.63 | 0.02842157
1278.112 | 0.0524111 | 1278.112 | 0.0564389 | 1278.112 | 0.0564889 | 1278.112 | 0.0580159 | 1278.112 | 0.04954177 | 1278.112 | 0.0496964 | 1278.112 | 0.02851471
1278.594 | 0.0520365 | 1278.594 | 0.0560865 | 1278.594 | 0.0562048 | 1278.594 | 0.0576897 | 1278.594 | 0.04936864 | 1278.594 | 0.0495418 | 1278.594 | 0.02861686
1279.077 | 0.0516621 | 1279.077 | 0.0557362 | 1279.077 | 0.0559306 | 1279.077 | 0.0573636 | 1279.077 | 0.04920483 | 1279.077 | 0.0494004 | 1279.077 | 0.02872432
1279.559 | 0.05130232 | 1279.559 | 0.0554129 | 1279.559 | 0.055669 | 1279.559 | 0.0570605 | 1279.559 | 0.04905059 | 1279.559 | 0.04928213 | 1279.559 | 0.02883243
1280.041 | 0.05096189 | 1280.041 | 0.055101 | 1280.041 | 0.0554324 | 1280.041 | 0.0567734 | 1280.041 | 0.04890568 | 1280.041 | 0.04916598 | 1280.041 | 0.02893577
1280.523 | 0.05065361 | 1280.523 | 0.0548125 | 1280.523 | 0.0552017 | 1280.523 | 0.056493 | 1280.523 | 0.04876861 | 1280.523 | 0.04905927 | 1280.523 | 0.02902782
1281.005 | 0.0503576 | 1281.005 | 0.0545557 | 1281.005 | 0.0549858 | 1281.005 | 0.0562378 | 1281.005 | 0.04863631 | 1281.005 | 0.04895779 | 1281.005 | 0.02909246
1281.487 | 0.05008242 | 1281.487 | 0.0543068 | 1281.487 | 0.0547926 | 1281.487 | 0.0559953 | 1281.487 | 0.04851547 | 1281.487 | 0.04886698 | 1281.487 | 0.0291451
1281.969 | 0.04983568 | 1281.969 | 0.0540719 | 1281.969 | 0.0546006 | 1281.969 | 0.0557635 | 1281.969 | 0.04838402 | 1281.969 | 0.0487636 | 1281.969 | 0.02917425
1282.451 | 0.04959629 | 1282.451 | 0.0538587 | 1282.451 | 0.0544207 | 1282.451 | 0.0555322 | 1282.451 | 0.04825208 | 1282.451 | 0.04865736 | 1282.451 | 0.02918181
1282.934 | 0.04937509 | 1282.934 | 0.053648 | 1282.934 | 0.0542554 | 1282.934 | 0.0553238 | 1282.934 | 0.04812229 | 1282.934 | 0.04856093 | 1282.934 | 0.0291727
1283.416 | 0.04918362 | 1283.416 | 0.0534523 | 1283.416 | 0.0541181 | 1283.416 | 0.0551311 | 1283.416 | 0.04799886 | 1283.416 | 0.04845905 | 1283.416 | 0.02915298
1283.898 | 0.0490035 | 1283.898 | 0.05328473 | 1283.898 | 0.053991 | 1283.898 | 0.054947 | 1283.898 | 0.04788482 | 1283.898 | 0.04836607 | 1283.898 | 0.02912819
1284.38 | 0.04884434 | 1284.38 | 0.0531265 | 1284.38 | 0.0538836 | 1284.38 | 0.0547915 | 1284.38 | 0.04778177 | 1284.38 | 0.04828441 | 1284.38 | 0.02909144
1284.862 | 0.04871368 | 1284.862 | 0.05298674 | 1284.862 | 0.0537924 | 1284.862 | 0.054653 | 1284.862 | 0.04768871 | 1284.862 | 0.04822387 | 1284.862 | 0.02906357
1285.344 | 0.04858771 | 1285.344 | 0.05287263 | 1285.344 | 0.053722 | 1285.344 | 0.0545183 | 1285.344 | 0.04760334 | 1285.344 | 0.04816234 | 1285.344 | 0.02903405
1285.826 | 0.04847265 | 1285.826 | 0.05276092 | 1285.826 | 0.0536481 | 1285.826 | 0.054405 | 1285.826 | 0.04752402 | 1285.826 | 0.04810765 | 1285.826 | 0.02900252
1286.308 | 0.04837666 | 1286.308 | 0.05267004 | 1286.308 | 0.0535787 | 1286.308 | 0.0543025 | 1286.308 | 0.04745064 | 1286.308 | 0.04806937 | 1286.308 | 0.02897056
1286.791 | 0.04827994 | 1286.791 | 0.05257991 | 1286.791 | 0.05352529 | 1286.791 | 0.0542126 | 1286.791 | 0.04738581 | 1286.791 | 0.04802963 | 1286.791 | 0.02894244
1287.273 | 0.04819438 | 1287.273 | 0.05250238 | 1287.273 | 0.05347186 | 1287.273 | 0.0541282 | 1287.273 | 0.04734337 | 1287.273 | 0.0480021 | 1287.273 | 0.02891361
1287.755 | 0.04813208 | 1287.755 | 0.05244891 | 1287.755 | 0.05343263 | 1287.755 | 0.054072 | 1287.755 | 0.04730694 | 1287.755 | 0.0479906 | 1287.755 | 0.02890971
1288.237 | 0.04807402 | 1288.237 | 0.05239988 | 1288.237 | 0.05341006 | 1288.237 | 0.0540343 | 1288.237 | 0.04728865 | 1288.237 | 0.04800729 | 1288.237 | 0.02892469
1288.719 | 0.04802928 | 1288.719 | 0.05236384 | 1288.719 | 0.05341404 | 1288.719 | 0.0540035 | 1288.719 | 0.04728823 | 1288.719 | 0.04803207 | 1288.719 | 0.02895989
1289.201 | 0.04799614 | 1289.201 | 0.05234876 | 1289.201 | 0.05342211 | 1289.201 | 0.0539963 | 1289.201 | 0.04730378 | 1289.201 | 0.04807223 | 1289.201 | 0.02901426
1289.683 | 0.04798306 | 1289.683 | 0.05233282 | 1289.683 | 0.05344132 | 1289.683 | 0.0540002 | 1289.683 | 0.04733342 | 1289.683 | 0.04813501 | 1289.683 | 0.02908568
1290.165 | 0.04797006 | 1290.165 | 0.05232644 | 1290.165 | 0.05346982 | 1290.165 | 0.0540141 | 1290.165 | 0.04737627 | 1290.165 | 0.04819804 | 1290.165 | 0.02917226
1290.648 | 0.04796886 | 1290.648 | 0.05234195 | 1290.648 | 0.05351781 | 1290.648 | 0.0540293 | 1290.648 | 0.04743305 | 1290.648 | 0.0482714 | 1290.648 | 0.02926292
1291.13 | 0.0479921 | 1291.13 | 0.0523623 | 1291.13 | 0.05356715 | 1291.13 | 0.0540683 | 1291.13 | 0.04750531 | 1291.13 | 0.04835575 | 1291.13 | 0.02937808
1291.612 | 0.04802185 | 1291.612 | 0.05239971 | 1291.612 | 0.05362961 | 1291.612 | 0.0541232 | 1291.612 | 0.04759401 | 1291.612 | 0.04846314 | 1291.612 | 0.02950834
1292.094 | 0.04806826 | 1292.094 | 0.05246432 | 1292.094 | 0.05370606 | 1292.094 | 0.0541841 | 1292.094 | 0.0476986 | 1292.094 | 0.04857394 | 1292.094 | 0.02965378
1292.576 | 0.04813932 | 1292.576 | 0.05253347 | 1292.576 | 0.05380553 | 1292.576 | 0.0542695 | 1292.576 | 0.04781664 | 1292.576 | 0.04869777 | 1292.576 | 0.02981375
1293.058 | 0.04821217 | 1293.058 | 0.05262334 | 1293.058 | 0.05390588 | 1293.058 | 0.0543665 | 1293.058 | 0.04794498 | 1293.058 | 0.04884329 | 1293.058 | 0.02998718
1293.54 | 0.04829447 | 1293.54 | 0.0527106 | 1293.54 | 0.0540152 | 1293.54 | 0.0544732 | 1293.54 | 0.04809118 | 1293.54 | 0.04898978 | 1293.54 | 0.03017317
1294.022 | 0.04839585 | 1294.022 | 0.05280471 | 1294.022 | 0.05414294 | 1294.022 | 0.0545793 | 1294.022 | 0.04823484 | 1294.022 | 0.04914835 | 1294.022 | 0.03036236
1294.505 | 0.04849817 | 1294.505 | 0.05291723 | 1294.505 | 0.05427037 | 1294.505 | 0.0547068 | 1294.505 | 0.04838823 | 1294.505 | 0.04932185 | 1294.505 | 0.03057682
1294.987 | 0.04861436 | 1294.987 | 0.0530321 | 1294.987 | 0.05440961 | 1294.987 | 0.0548484 | 1294.987 | 0.04855498 | 1294.987 | 0.04952452 | 1294.987 | 0.03080992
1295.469 | 0.0487564 | 1295.469 | 0.05316218 | 1295.469 | 0.0545624 | 1295.469 | 0.0549965 | 1295.469 | 0.04873866 | 1295.469 | 0.04973992 | 1295.469 | 0.03106466
1295.951 | 0.04890449 | 1295.951 | 0.0533185 | 1295.951 | 0.0547381 | 1295.951 | 0.0551705 | 1295.951 | 0.04894114 | 1295.951 | 0.04997981 | 1295.951 | 0.03134317
1296.433 | 0.04906614 | 1296.433 | 0.05347909 | 1296.433 | 0.0549148 | 1296.433 | 0.055358 | 1296.433 | 0.04916222 | 1296.433 | 0.05025392 | 1296.433 | 0.03164571
1296.915 | 0.04923753 | 1296.915 | 0.05365028 | 1296.915 | 0.0550989 | 1296.915 | 0.0555555 | 1296.915 | 0.04940027 | 1296.915 | 0.05053941 | 1296.915 | 0.03196117
1297.397 | 0.04942572 | 1297.397 | 0.05383879 | 1297.397 | 0.0552881 | 1297.397 | 0.05575 | 1297.397 | 0.04965348 | 1297.397 | 0.05084398 | 1297.397 | 0.03230786
1297.88 | 0.04961004 | 1297.88 | 0.05402304 | 1297.88 | 0.055493 | 1297.88 | 0.0559611 | 1297.88 | 0.04992108 | 1297.88 | 0.05116609 | 1297.88 | 0.03267502
1298.362 | 0.04980228 | 1298.362 | 0.05421469 | 1298.362 | 0.0556967 | 1298.362 | 0.056181 | 1298.362 | 0.0502039 | 1298.362 | 0.051516 | 1298.362 | 0.03306241
1298.844 | 0.05001629 | 1298.844 | 0.05442677 | 1298.844 | 0.0559142 | 1298.844 | 0.0564029 | 1298.844 | 0.05050324 | 1298.844 | 0.0518748 | 1298.844 | 0.03347062
1299.326 | 0.05023483 | 1299.326 | 0.05464231 | 1299.326 | 0.0561601 | 1299.326 | 0.0566497 | 1299.326 | 0.05082946 | 1299.326 | 0.0522533 | 1299.326 | 0.03390003
1299.808 | 0.05046857 | 1299.808 | 0.05488197 | 1299.808 | 0.0564163 | 1299.808 | 0.0569115 | 1299.808 | 0.05116112 | 1299.808 | 0.0526605 | 1299.808 | 0.03434958
1300.29 | 0.05072504 | 1300.29 | 0.05512362 | 1300.29 | 0.0566915 | 1300.29 | 0.0571857 | 1300.29 | 0.05150496 | 1300.29 | 0.0530729 | 1300.29 | 0.0348068
1300.772 | 0.05097967 | 1300.772 | 0.0553735 | 1300.772 | 0.0569813 | 1300.772 | 0.0574581 | 1300.772 | 0.05185698 | 1300.772 | 0.0534966 | 1300.772 | 0.0352888
1301.254 | 0.05123779 | 1301.254 | 0.0556376 | 1301.254 | 0.0572909 | 1301.254 | 0.0577455 | 1301.254 | 0.05221487 | 1301.254 | 0.0539276 | 1301.254 | 0.0357831
1301.736 | 0.05150717 | 1301.736 | 0.0558947 | 1301.736 | 0.0575964 | 1301.736 | 0.0580363 | 1301.736 | 0.05257841 | 1301.736 | 0.0543744 | 1301.736 | 0.03628931
1302.219 | 0.05176841 | 1302.219 | 0.0561563 | 1302.219 | 0.0579061 | 1302.219 | 0.0583223 | 1302.219 | 0.05295088 | 1302.219 | 0.0548178 | 1302.219 | 0.03680923
1302.701 | 0.05203439 | 1302.701 | 0.0564359 | 1302.701 | 0.05822 | 1302.701 | 0.0586268 | 1302.701 | 0.0533363 | 1302.701 | 0.0552701 | 1302.701 | 0.03734633
1303.183 | 0.05231829 | 1303.183 | 0.0567173 | 1303.183 | 0.058549 | 1303.183 | 0.0589425 | 1303.183 | 0.0537383 | 1303.183 | 0.0557427 | 1303.183 | 0.03790367
1303.665 | 0.05260145 | 1303.665 | 0.0570114 | 1303.665 | 0.0588728 | 1303.665 | 0.0592697 | 1303.665 | 0.0541574 | 1303.665 | 0.0562146 | 1303.665 | 0.03847257
1304.147 | 0.05289221 | 1304.147 | 0.0573263 | 1304.147 | 0.0591998 | 1304.147 | 0.0595956 | 1304.147 | 0.0545911 | 1304.147 | 0.0566924 | 1304.147 | 0.03907148
1304.629 | 0.05319677 | 1304.629 | 0.057637 | 1304.629 | 0.0595276 | 1304.629 | 0.0599357 | 1304.629 | 0.055035 | 1304.629 | 0.0571708 | 1304.629 | 0.03968699
1305.111 | 0.0534906 | 1305.111 | 0.0579484 | 1305.111 | 0.0598644 | 1305.111 | 0.0602757 | 1305.111 | 0.0554845 | 1305.111 | 0.0576555 | 1305.111 | 0.04031529
1305.594 | 0.05378077 | 1305.594 | 0.0582672 | 1305.594 | 0.0601907 | 1305.594 | 0.0606034 | 1305.594 | 0.0559474 | 1305.594 | 0.0581252 | 1305.594 | 0.04095373
1306.076 | 0.05406649 | 1306.076 | 0.0585729 | 1306.076 | 0.0605186 | 1306.076 | 0.0609399 | 1306.076 | 0.0564041 | 1306.076 | 0.0585921 | 1306.076 | 0.04160225
1306.558 | 0.05435933 | 1306.558 | 0.0588878 | 1306.558 | 0.0608615 | 1306.558 | 0.0612777 | 1306.558 | 0.0568674 | 1306.558 | 0.0590708 | 1306.558 | 0.04225222
1307.04 | 0.0546411 | 1307.04 | 0.0591947 | 1307.04 | 0.0612014 | 1307.04 | 0.0616194 | 1307.04 | 0.0573392 | 1307.04 | 0.0595462 | 1307.04 | 0.04292614
1307.522 | 0.0549226 | 1307.522 | 0.059505 | 1307.522 | 0.0615483 | 1307.522 | 0.0619552 | 1307.522 | 0.0578199 | 1307.522 | 0.0600302 | 1307.522 | 0.04361438
1308.004 | 0.0552129 | 1308.004 | 0.0598272 | 1308.004 | 0.0618989 | 1308.004 | 0.0623025 | 1308.004 | 0.0583069 | 1308.004 | 0.0605211 | 1308.004 | 0.04431504
1308.486 | 0.0554898 | 1308.486 | 0.0601375 | 1308.486 | 0.0622585 | 1308.486 | 0.0626472 | 1308.486 | 0.0587958 | 1308.486 | 0.0610239 | 1308.486 | 0.04502371
1308.968 | 0.0557614 | 1308.968 | 0.0604422 | 1308.968 | 0.0626035 | 1308.968 | 0.0629757 | 1308.968 | 0.0592825 | 1308.968 | 0.0615125 | 1308.968 | 0.04573457
1309.45 | 0.0560374 | 1309.45 | 0.060749 | 1309.45 | 0.0629425 | 1309.45 | 0.0633069 | 1309.45 | 0.0597652 | 1309.45 | 0.0619926 | 1309.45 | 0.04644258
1309.933 | 0.0562998 | 1309.933 | 0.0610385 | 1309.933 | 0.0632771 | 1309.933 | 0.0636328 | 1309.933 | 0.0602443 | 1309.933 | 0.0624723 | 1309.933 | 0.04713399
1310.415 | 0.0565615 | 1310.415 | 0.0613237 | 1310.415 | 0.0636208 | 1310.415 | 0.0639565 | 1310.415 | 0.0607224 | 1310.415 | 0.0629321 | 1310.415 | 0.04782625
1310.897 | 0.0568344 | 1310.897 | 0.0616183 | 1310.897 | 0.0639562 | 1310.897 | 0.064271 | 1310.897 | 0.0612006 | 1310.897 | 0.0633828 | 1310.897 | 0.04850702
1311.379 | 0.0570979 | 1311.379 | 0.061904 | 1311.379 | 0.0642937 | 1311.379 | 0.0645961 | 1311.379 | 0.0616876 | 1311.379 | 0.0638236 | 1311.379 | 0.0491723
1311.861 | 0.057359 | 1311.861 | 0.0621904 | 1311.861 | 0.0646402 | 1311.861 | 0.0649186 | 1311.861 | 0.062159 | 1311.861 | 0.0642609 | 1311.861 | 0.04981647
1312.343 | 0.057623 | 1312.343 | 0.0624851 | 1312.343 | 0.0649711 | 1312.343 | 0.0652237 | 1312.343 | 0.0626181 | 1312.343 | 0.0646689 | 1312.343 | 0.05043235
1312.825 | 0.057866 | 1312.825 | 0.0627649 | 1312.825 | 0.0652923 | 1312.825 | 0.0655274 | 1312.825 | 0.0630592 | 1312.825 | 0.0650519 | 1312.825 | 0.05101285
1313.307 | 0.0580968 | 1313.307 | 0.0630483 | 1313.307 | 0.0656025 | 1313.307 | 0.0658191 | 1313.307 | 0.0634791 | 1313.307 | 0.065416 | 1313.307 | 0.05154299
1313.79 | 0.0583178 | 1313.79 | 0.0633164 | 1313.79 | 0.0659135 | 1313.79 | 0.0661022 | 1313.79 | 0.0638784 | 1313.79 | 0.0657404 | 1313.79 | 0.05203982
1314.272 | 0.0585431 | 1314.272 | 0.0635815 | 1314.272 | 0.0662092 | 1314.272 | 0.0663723 | 1314.272 | 0.0642603 | 1314.272 | 0.0660361 | 1314.272 | 0.05249207
1314.754 | 0.0587566 | 1314.754 | 0.0638564 | 1314.754 | 0.0665031 | 1314.754 | 0.0666551 | 1314.754 | 0.0646273 | 1314.754 | 0.0663042 | 1314.754 | 0.05289784
1315.236 | 0.05897 | 1315.236 | 0.0641215 | 1315.236 | 0.066796 | 1315.236 | 0.0669423 | 1315.236 | 0.0649796 | 1315.236 | 0.0665537 | 1315.236 | 0.05325381
1315.718 | 0.0591917 | 1315.718 | 0.0643854 | 1315.718 | 0.0670957 | 1315.718 | 0.0672225 | 1315.718 | 0.0653137 | 1315.718 | 0.0667608 | 1315.718 | 0.0535541
1316.2 | 0.0593989 | 1316.2 | 0.0646553 | 1316.2 | 0.0673783 | 1316.2 | 0.0675109 | 1316.2 | 0.0656244 | 1316.2 | 0.0669304 | 1316.2 | 0.05378259
1316.682 | 0.0595991 | 1316.682 | 0.0649087 | 1316.682 | 0.0676502 | 1316.682 | 0.0677925 | 1316.682 | 0.0659067 | 1316.682 | 0.067068 | 1316.682 | 0.05395474
1317.164 | 0.0598023 | 1317.164 | 0.065156 | 1317.164 | 0.0679116 | 1317.164 | 0.068065 | 1317.164 | 0.0661585 | 1317.164 | 0.0671522 | 1317.164 | 0.05405982
1317.647 | 0.059992 | 1317.647 | 0.0654099 | 1317.647 | 0.068176 | 1317.647 | 0.0683195 | 1317.647 | 0.066392 | 1317.647 | 0.0671957 | 1317.647 | 0.05410135
1318.129 | 0.0601834 | 1318.129 | 0.0656553 | 1318.129 | 0.068429 | 1318.129 | 0.0685796 | 1318.129 | 0.0665923 | 1318.129 | 0.0672039 | 1318.129 | 0.05408643
1318.611 | 0.0603907 | 1318.611 | 0.0659064 | 1318.611 | 0.0686863 | 1318.611 | 0.068839 | 1318.611 | 0.0667742 | 1318.611 | 0.067193 | 1318.611 | 0.05402271
1319.093 | 0.0605957 | 1319.093 | 0.0661744 | 1319.093 | 0.06896 | 1319.093 | 0.0690895 | 1319.093 | 0.0669408 | 1319.093 | 0.0671474 | 1319.093 | 0.05391659
1319.575 | 0.060806 | 1319.575 | 0.0664376 | 1319.575 | 0.0692289 | 1319.575 | 0.0693498 | 1319.575 | 0.0670919 | 1319.575 | 0.0670794 | 1319.575 | 0.05376282
1320.057 | 0.0610271 | 1320.057 | 0.0667117 | 1320.057 | 0.0694987 | 1320.057 | 0.0696066 | 1320.057 | 0.0672256 | 1320.057 | 0.0669995 | 1320.057 | 0.05358441
1320.539 | 0.0612349 | 1320.539 | 0.0669725 | 1320.539 | 0.0697651 | 1320.539 | 0.0698567 | 1320.539 | 0.0673404 | 1320.539 | 0.0668888 | 1320.539 | 0.05337569
1321.021 | 0.0614377 | 1321.021 | 0.0672284 | 1321.021 | 0.0700362 | 1321.021 | 0.0700897 | 1321.021 | 0.0674379 | 1321.021 | 0.066761 | 1321.021 | 0.05314294
1321.504 | 0.0616471 | 1321.504 | 0.0674901 | 1321.504 | 0.0702925 | 1321.504 | 0.0703283 | 1321.504 | 0.0675228 | 1321.504 | 0.0666224 | 1321.504 | 0.05289526
1321.986 | 0.0618473 | 1321.986 | 0.0677406 | 1321.986 | 0.0705463 | 1321.986 | 0.0705664 | 1321.986 | 0.067602 | 1321.986 | 0.0664908 | 1321.986 | 0.05264257
1322.468 | 0.0620516 | 1322.468 | 0.0679919 | 1322.468 | 0.070799 | 1322.468 | 0.0707975 | 1322.468 | 0.0676813 | 1322.468 | 0.0663531 | 1322.468 | 0.05239427
1322.95 | 0.062261 | 1322.95 | 0.0682535 | 1322.95 | 0.0710589 | 1322.95 | 0.0710416 | 1322.95 | 0.0677637 | 1322.95 | 0.0662228 | 1322.95 | 0.05214672
1323.432 | 0.0624821 | 1323.432 | 0.0685013 | 1323.432 | 0.0713005 | 1323.432 | 0.0712845 | 1323.432 | 0.0678585 | 1323.432 | 0.0661106 | 1323.432 | 0.05192344
1323.914 | 0.0626888 | 1323.914 | 0.0687394 | 1323.914 | 0.071527 | 1323.914 | 0.0715201 | 1323.914 | 0.0679423 | 1323.914 | 0.0659948 | 1323.914 | 0.05171617
1324.396 | 0.0628846 | 1324.396 | 0.0689721 | 1324.396 | 0.0717423 | 1324.396 | 0.0717324 | 1324.396 | 0.0680218 | 1324.396 | 0.0658839 | 1324.396 | 0.05152693
1324.878 | 0.0630751 | 1324.878 | 0.0691761 | 1324.878 | 0.0719235 | 1324.878 | 0.0719382 | 1324.878 | 0.0680963 | 1324.878 | 0.065779 | 1324.878 | 0.05135957
1325.361 | 0.0632386 | 1325.361 | 0.0693712 | 1325.361 | 0.0720824 | 1325.361 | 0.0721278 | 1325.361 | 0.068168 | 1325.361 | 0.0656941 | 1325.361 | 0.05121952
1325.843 | 0.0633859 | 1325.843 | 0.069539 | 1325.843 | 0.0722228 | 1325.843 | 0.0722939 | 1325.843 | 0.0682406 | 1325.843 | 0.0656146 | 1325.843 | 0.05111242
1326.325 | 0.0635279 | 1326.325 | 0.0696906 | 1326.325 | 0.0723581 | 1326.325 | 0.072458 | 1326.325 | 0.0683165 | 1326.325 | 0.0655552 | 1326.325 | 0.05103201
1326.807 | 0.0636439 | 1326.807 | 0.069834 | 1326.807 | 0.0724688 | 1326.807 | 0.0726086 | 1326.807 | 0.0683947 | 1326.807 | 0.0655276 | 1326.807 | 0.05099788
1327.289 | 0.0637401 | 1327.289 | 0.0699444 | 1327.289 | 0.0725609 | 1327.289 | 0.0727406 | 1327.289 | 0.0684701 | 1327.289 | 0.0655096 | 1327.289 | 0.05099584
1327.771 | 0.0638218 | 1327.771 | 0.0700254 | 1327.771 | 0.0726286 | 1327.771 | 0.0728366 | 1327.771 | 0.0685356 | 1327.771 | 0.0655067 | 1327.771 | 0.051019
1328.253 | 0.0638649 | 1328.253 | 0.0700819 | 1328.253 | 0.0726762 | 1328.253 | 0.0729107 | 1328.253 | 0.0685852 | 1328.253 | 0.0655138 | 1328.253 | 0.0510604
1328.735 | 0.0638789 | 1328.735 | 0.0700928 | 1328.735 | 0.0726818 | 1328.735 | 0.072951 | 1328.735 | 0.068616 | 1328.735 | 0.0655376 | 1328.735 | 0.05111529
1329.218 | 0.0638762 | 1329.218 | 0.0700713 | 1329.218 | 0.0726574 | 1329.218 | 0.0729503 | 1329.218 | 0.0686396 | 1329.218 | 0.0655569 | 1329.218 | 0.05117139
1329.7 | 0.0638417 | 1329.7 | 0.0700334 | 1329.7 | 0.0726179 | 1329.7 | 0.0729348 | 1329.7 | 0.0686403 | 1329.7 | 0.0655817 | 1329.7 | 0.05124822
1330.182 | 0.0637895 | 1330.182 | 0.0699644 | 1330.182 | 0.0725478 | 1330.182 | 0.0729005 | 1330.182 | 0.0686316 | 1330.182 | 0.0656212 | 1330.182 | 0.05133408
1330.664 | 0.0637312 | 1330.664 | 0.069877 | 1330.664 | 0.0724591 | 1330.664 | 0.07284 | 1330.664 | 0.0686143 | 1330.664 | 0.0656514 | 1330.664 | 0.05142504
1331.146 | 0.0636452 | 1331.146 | 0.0697798 | 1331.146 | 0.0723505 | 1331.146 | 0.0727723 | 1331.146 | 0.0685845 | 1331.146 | 0.065676 | 1331.146 | 0.05151332
1331.628 | 0.0635385 | 1331.628 | 0.0696494 | 1331.628 | 0.0722288 | 1331.628 | 0.0726829 | 1331.628 | 0.0685361 | 1331.628 | 0.0656861 | 1331.628 | 0.05158962
1332.11 | 0.0634091 | 1332.11 | 0.069493 | 1332.11 | 0.0720721 | 1332.11 | 0.0725682 | 1332.11 | 0.0684631 | 1332.11 | 0.0656848 | 1332.11 | 0.05164444
1332.592 | 0.063268 | 1332.592 | 0.0693215 | 1332.592 | 0.0718922 | 1332.592 | 0.072417 | 1332.592 | 0.0683625 | 1332.592 | 0.0656478 | 1332.592 | 0.05166118
1333.075 | 0.0630997 | 1333.075 | 0.0691196 | 1333.075 | 0.0716947 | 1333.075 | 0.0722527 | 1333.075 | 0.0682356 | 1333.075 | 0.0655848 | 1333.075 | 0.05165651
1333.557 | 0.0629212 | 1333.557 | 0.0689149 | 1333.557 | 0.0714975 | 1333.557 | 0.0720713 | 1333.557 | 0.0680865 | 1333.557 | 0.065508 | 1333.557 | 0.05161956
1334.039 | 0.0627482 | 1334.039 | 0.0686948 | 1334.039 | 0.0712875 | 1334.039 | 0.0718689 | 1334.039 | 0.0679196 | 1334.039 | 0.0654002 | 1334.039 | 0.05154988
1334.521 | 0.0625636 | 1334.521 | 0.0684734 | 1334.521 | 0.0710783 | 1334.521 | 0.0716692 | 1334.521 | 0.0677372 | 1334.521 | 0.0652714 | 1334.521 | 0.05144585
1335.003 | 0.0623767 | 1335.003 | 0.0682617 | 1335.003 | 0.0708689 | 1335.003 | 0.0714625 | 1335.003 | 0.0675391 | 1335.003 | 0.0651198 | 1335.003 | 0.05130379
1335.485 | 0.0621953 | 1335.485 | 0.0680375 | 1335.485 | 0.070666 | 1335.485 | 0.0712474 | 1335.485 | 0.0673334 | 1335.485 | 0.0649525 | 1335.485 | 0.05111971
1335.967 | 0.0619977 | 1335.967 | 0.0678089 | 1335.967 | 0.0704471 | 1335.967 | 0.0710136 | 1335.967 | 0.0670995 | 1335.967 | 0.064748 | 1335.967 | 0.05088128
1336.449 | 0.0617957 | 1336.449 | 0.0675874 | 1336.449 | 0.0702228 | 1336.449 | 0.070783 | 1336.449 | 0.0668498 | 1336.449 | 0.0645181 | 1336.449 | 0.05061004
1336.932 | 0.0616049 | 1336.932 | 0.0673572 | 1336.932 | 0.0700084 | 1336.932 | 0.0705521 | 1336.932 | 0.0665901 | 1336.932 | 0.0642786 | 1336.932 | 0.05030101
1337.414 | 0.0614128 | 1337.414 | 0.0671356 | 1337.414 | 0.0697915 | 1337.414 | 0.0703187 | 1337.414 | 0.0663282 | 1337.414 | 0.0640172 | 1337.414 | 0.04996147
1337.896 | 0.0612365 | 1337.896 | 0.0669396 | 1337.896 | 0.0695897 | 1337.896 | 0.0701099 | 1337.896 | 0.0660703 | 1337.896 | 0.0637511 | 1337.896 | 0.04959862
1338.378 | 0.06109 | 1338.378 | 0.0667535 | 1338.378 | 0.0694074 | 1338.378 | 0.0699188 | 1338.378 | 0.0658188 | 1338.378 | 0.063485 | 1338.378 | 0.04921728
1338.86 | 0.0609532 | 1338.86 | 0.0665981 | 1338.86 | 0.069255 | 1338.86 | 0.0697445 | 1338.86 | 0.0655728 | 1338.86 | 0.06323 | 1338.86 | 0.04880991
1339.342 | 0.0608339 | 1339.342 | 0.0664519 | 1339.342 | 0.06911 | 1339.342 | 0.069573 | 1339.342 | 0.0653286 | 1339.342 | 0.0629653 | 1339.342 | 0.04839735
1339.824 | 0.0607296 | 1339.824 | 0.0663232 | 1339.824 | 0.0689798 | 1339.824 | 0.0694209 | 1339.824 | 0.0650837 | 1339.824 | 0.0627003 | 1339.824 | 0.04797128
1340.306 | 0.0606508 | 1340.306 | 0.0662219 | 1340.306 | 0.0688638 | 1340.306 | 0.0692773 | 1340.306 | 0.064839 | 1340.306 | 0.0624465 | 1340.306 | 0.04753527
1340.789 | 0.0605807 | 1340.789 | 0.066131 | 1340.789 | 0.0687749 | 1340.789 | 0.0691354 | 1340.789 | 0.0645995 | 1340.789 | 0.062188 | 1340.789 | 0.04709575
1341.271 | 0.0605345 | 1341.271 | 0.0660649 | 1341.271 | 0.0686974 | 1341.271 | 0.0690208 | 1341.271 | 0.0643827 | 1341.271 | 0.0619397 | 1341.271 | 0.04665891
1341.753 | 0.0605259 | 1341.753 | 0.0660373 | 1341.753 | 0.0686447 | 1341.753 | 0.0689293 | 1341.753 | 0.064175 | 1341.753 | 0.0617056 | 1341.753 | 0.04622984
1342.235 | 0.0605359 | 1342.235 | 0.0660286 | 1342.235 | 0.0686271 | 1342.235 | 0.0688628 | 1342.235 | 0.0639898 | 1342.235 | 0.0614968 | 1342.235 | 0.04580044
1342.717 | 0.0605708 | 1342.717 | 0.0660461 | 1342.717 | 0.0686211 | 1342.717 | 0.0688105 | 1342.717 | 0.0638262 | 1342.717 | 0.0612917 | 1342.717 | 0.04538991
1343.199 | 0.0606343 | 1343.199 | 0.0660951 | 1343.199 | 0.0686311 | 1343.199 | 0.0687885 | 1343.199 | 0.0636806 | 1343.199 | 0.0610981 | 1343.199 | 0.04498642
1343.681 | 0.0607005 | 1343.681 | 0.0661504 | 1343.681 | 0.0686523 | 1343.681 | 0.0687829 | 1343.681 | 0.0635498 | 1343.681 | 0.0609245 | 1343.681 | 0.04458976
1344.163 | 0.0607759 | 1344.163 | 0.0662195 | 1344.163 | 0.0686931 | 1344.163 | 0.0687817 | 1344.163 | 0.0634329 | 1344.163 | 0.0607529 | 1344.163 | 0.04420262
1344.646 | 0.0608707 | 1344.646 | 0.0663133 | 1344.646 | 0.0687357 | 1344.646 | 0.0688063 | 1344.646 | 0.0633323 | 1344.646 | 0.0605983 | 1344.646 | 0.04383158
1345.128 | 0.0609684 | 1345.128 | 0.0664139 | 1345.128 | 0.0687945 | 1345.128 | 0.0688497 | 1345.128 | 0.0632522 | 1345.128 | 0.0604669 | 1345.128 | 0.04348454
1345.61 | 0.0610824 | 1345.61 | 0.0665436 | 1345.61 | 0.0688733 | 1345.61 | 0.0689143 | 1345.61 | 0.063197 | 1345.61 | 0.060374 | 1345.61 | 0.04315914
1346.092 | 0.0612247 | 1346.092 | 0.066682 | 1346.092 | 0.0689825 | 1346.092 | 0.0689898 | 1346.092 | 0.063168 | 1346.092 | 0.0603018 | 1346.092 | 0.04288016
1346.574 | 0.0613738 | 1346.574 | 0.0668353 | 1346.574 | 0.0690982 | 1346.574 | 0.0690931 | 1346.574 | 0.063163 | 1346.574 | 0.0602595 | 1346.574 | 0.04263923
1347.056 | 0.0615363 | 1347.056 | 0.0670082 | 1347.056 | 0.0692238 | 1347.056 | 0.0692088 | 1347.056 | 0.063178 | 1347.056 | 0.060254 | 1347.056 | 0.04243557
1347.538 | 0.0617182 | 1347.538 | 0.0671754 | 1347.538 | 0.0693529 | 1347.538 | 0.069323 | 1347.538 | 0.0632194 | 1347.538 | 0.0602631 | 1347.538 | 0.04226811
1348.02 | 0.0618977 | 1348.02 | 0.0673454 | 1348.02 | 0.0694925 | 1348.02 | 0.0694545 | 1348.02 | 0.063266 | 1348.02 | 0.0602968 | 1348.02 | 0.04213711
1348.503 | 0.0620856 | 1348.503 | 0.0675294 | 1348.503 | 0.0696241 | 1348.503 | 0.0695962 | 1348.503 | 0.06333 | 1348.503 | 0.060358 | 1348.503 | 0.04203473
1348.985 | 0.0622844 | 1348.985 | 0.0677118 | 1348.985 | 0.069763 | 1348.985 | 0.0697531 | 1348.985 | 0.0634161 | 1348.985 | 0.0604603 | 1348.985 | 0.04198383
1349.467 | 0.0625061 | 1349.467 | 0.067906 | 1349.467 | 0.0699248 | 1349.467 | 0.0699188 | 1349.467 | 0.0635278 | 1349.467 | 0.0605864 | 1349.467 | 0.04197656
1349.949 | 0.06273 | 1349.949 | 0.0681235 | 1349.949 | 0.070093 | 1349.949 | 0.0701138 | 1349.949 | 0.0636655 | 1349.949 | 0.0607458 | 1349.949 | 0.0420125
1350.431 | 0.0629628 | 1350.431 | 0.0683417 | 1350.431 | 0.0702766 | 1350.431 | 0.0703241 | 1350.431 | 0.0638258 | 1350.431 | 0.0609441 | 1350.431 | 0.0420882
1350.913 | 0.063209 | 1350.913 | 0.0685657 | 1350.913 | 0.0704718 | 1350.913 | 0.0705331 | 1350.913 | 0.0640024 | 1350.913 | 0.0611546 | 1350.913 | 0.04219778
1351.395 | 0.0634448 | 1351.395 | 0.0688014 | 1351.395 | 0.0706836 | 1351.395 | 0.0707545 | 1351.395 | 0.0641886 | 1351.395 | 0.0613812 | 1351.395 | 0.04233526
1351.877 | 0.0636793 | 1351.877 | 0.0690274 | 1351.877 | 0.0708891 | 1351.877 | 0.0709753 | 1351.877 | 0.0643801 | 1351.877 | 0.0616205 | 1351.877 | 0.04248551
1352.359 | 0.0639259 | 1352.359 | 0.0692664 | 1352.359 | 0.0710988 | 1352.359 | 0.0711971 | 1352.359 | 0.0645761 | 1352.359 | 0.0618823 | 1352.359 | 0.0426655
1352.842 | 0.0641704 | 1352.842 | 0.069503 | 1352.842 | 0.0713157 | 1352.842 | 0.0714142 | 1352.842 | 0.0647786 | 1352.842 | 0.0621477 | 1352.842 | 0.04286324
1353.324 | 0.0644278 | 1353.324 | 0.0697523 | 1353.324 | 0.0715529 | 1353.324 | 0.0716519 | 1353.324 | 0.0649993 | 1353.324 | 0.0624283 | 1353.324 | 0.04307669
1353.806 | 0.0647101 | 1353.806 | 0.0700259 | 1353.806 | 0.0717909 | 1353.806 | 0.0719016 | 1353.806 | 0.0652187 | 1353.806 | 0.0627316 | 1353.806 | 0.04330218
1354.288 | 0.0649948 | 1354.288 | 0.0703014 | 1354.288 | 0.0720369 | 1354.288 | 0.0721518 | 1354.288 | 0.0654443 | 1354.288 | 0.0630331 | 1354.288 | 0.04353453
1354.77 | 0.0652867 | 1354.77 | 0.0705844 | 1354.77 | 0.072296 | 1354.77 | 0.072418 | 1354.77 | 0.0656726 | 1354.77 | 0.0633361 | 1354.77 | 0.0437678
1355.252 | 0.0655908 | 1355.252 | 0.0708804 | 1355.252 | 0.072544 | 1355.252 | 0.072686 | 1355.252 | 0.0659014 | 1355.252 | 0.0636359 | 1355.252 | 0.04398769
1355.734 | 0.0658856 | 1355.734 | 0.0711685 | 1355.734 | 0.0727898 | 1355.734 | 0.0729551 | 1355.734 | 0.0661316 | 1355.734 | 0.0639422 | 1355.734 | 0.04421278
1356.217 | 0.0661844 | 1356.217 | 0.0714624 | 1356.217 | 0.0730373 | 1356.217 | 0.0732187 | 1356.217 | 0.0663688 | 1356.217 | 0.0642392 | 1356.217 | 0.04443564
1356.699 | 0.0665037 | 1356.699 | 0.0717783 | 1356.699 | 0.0733035 | 1356.699 | 0.0735036 | 1356.699 | 0.0666202 | 1356.699 | 0.0645449 | 1356.699 | 0.044661
1357.181 | 0.0668304 | 1357.181 | 0.0721027 | 1357.181 | 0.073576 | 1357.181 | 0.0738063 | 1357.181 | 0.0668922 | 1357.181 | 0.064877 | 1357.181 | 0.04489416
1357.663 | 0.0671782 | 1357.663 | 0.0724488 | 1357.663 | 0.0738692 | 1357.663 | 0.0741201 | 1357.663 | 0.0671879 | 1357.663 | 0.0652199 | 1357.663 | 0.04513823
1358.145 | 0.067547 | 1358.145 | 0.0728255 | 1358.145 | 0.0741834 | 1358.145 | 0.0744639 | 1358.145 | 0.0675054 | 1358.145 | 0.0655836 | 1358.145 | 0.04538343
1358.627 | 0.0679432 | 1358.627 | 0.0732084 | 1358.627 | 0.0745254 | 1358.627 | 0.0748235 | 1358.627 | 0.0678394 | 1358.627 | 0.0659638 | 1358.627 | 0.04564706
1359.109 | 0.068343 | 1359.109 | 0.0736135 | 1359.109 | 0.0748718 | 1359.109 | 0.0751947 | 1359.109 | 0.068185 | 1359.109 | 0.0663658 | 1359.109 | 0.04591562
1359.591 | 0.0687561 | 1359.591 | 0.07402 | 1359.591 | 0.0752312 | 1359.591 | 0.0755664 | 1359.591 | 0.0685495 | 1359.591 | 0.066767 | 1359.591 | 0.04618534
1360.073 | 0.0691964 | 1360.073 | 0.0744417 | 1360.073 | 0.0756167 | 1360.073 | 0.0759619 | 1360.073 | 0.0689149 | 1360.073 | 0.0671776 | 1360.073 | 0.04645387
1360.556 | 0.069651 | 1360.556 | 0.074896 | 1360.556 | 0.0760139 | 1360.556 | 0.0763782 | 1360.556 | 0.0692955 | 1360.556 | 0.0676112 | 1360.556 | 0.04671897
1361.038 | 0.0701372 | 1361.038 | 0.0753699 | 1361.038 | 0.0764389 | 1361.038 | 0.0768119 | 1361.038 | 0.0696952 | 1361.038 | 0.0680503 | 1361.038 | 0.04697798
1361.52 | 0.0706681 | 1361.52 | 0.0758766 | 1361.52 | 0.0768941 | 1361.52 | 0.0772858 | 1361.52 | 0.0701143 | 1361.52 | 0.0685049 | 1361.52 | 0.04721637
1362.002 | 0.0712203 | 1362.002 | 0.0764231 | 1362.002 | 0.077387 | 1362.002 | 0.0777867 | 1362.002 | 0.0705481 | 1362.002 | 0.0689702 | 1362.002 | 0.04744861
1362.484 | 0.0717953 | 1362.484 | 0.076981 | 1362.484 | 0.0778899 | 1362.484 | 0.0783066 | 1362.484 | 0.0709883 | 1362.484 | 0.0694484 | 1362.484 | 0.04766024
1362.966 | 0.0723916 | 1362.966 | 0.0775496 | 1362.966 | 0.0784039 | 1362.966 | 0.0788258 | 1362.966 | 0.0714265 | 1362.966 | 0.0699116 | 1362.966 | 0.04784988
1363.448 | 0.07298 | 1363.448 | 0.0781308 | 1363.448 | 0.0789217 | 1363.448 | 0.0793567 | 1363.448 | 0.0718578 | 1363.448 | 0.0703657 | 1363.448 | 0.04802138
1363.931 | 0.0735652 | 1363.931 | 0.0787002 | 1363.931 | 0.0794492 | 1363.931 | 0.079886 | 1363.931 | 0.0722829 | 1363.931 | 0.0708213 | 1363.931 | 0.04818305
1364.413 | 0.074156 | 1364.413 | 0.0792675 | 1364.413 | 0.0799651 | 1364.413 | 0.0804037 | 1364.413 | 0.0727057 | 1364.413 | 0.0712631 | 1364.413 | 0.04834442
1364.895 | 0.0747315 | 1364.895 | 0.0798425 | 1364.895 | 0.080478 | 1364.895 | 0.0809301 | 1364.895 | 0.0731303 | 1364.895 | 0.0717057 | 1364.895 | 0.04850312
1365.377 | 0.0752989 | 1365.377 | 0.0804021 | 1365.377 | 0.0809834 | 1365.377 | 0.0814521 | 1365.377 | 0.0735666 | 1365.377 | 0.0721497 | 1365.377 | 0.04868096
1365.859 | 0.0758502 | 1365.859 | 0.0809576 | 1365.859 | 0.0814826 | 1365.859 | 0.0819615 | 1365.859 | 0.0739884 | 1365.859 | 0.0726004 | 1365.859 | 0.04886399
1366.341 | 0.0763843 | 1366.341 | 0.0814768 | 1366.341 | 0.081944 | 1366.341 | 0.0824359 | 1366.341 | 0.0743948 | 1366.341 | 0.073028 | 1366.341 | 0.04904323
1366.823 | 0.0768691 | 1366.823 | 0.0819568 | 1366.823 | 0.0823667 | 1366.823 | 0.0828832 | 1366.823 | 0.0747728 | 1366.823 | 0.0734308 | 1366.823 | 0.04920835
1367.305 | 0.0773057 | 1367.305 | 0.0823981 | 1367.305 | 0.0827535 | 1367.305 | 0.0832836 | 1367.305 | 0.0751116 | 1367.305 | 0.073809 | 1367.305 | 0.04935083
1367.787 | 0.0776998 | 1367.787 | 0.0827765 | 1367.787 | 0.0830828 | 1367.787 | 0.0836228 | 1367.787 | 0.075405 | 1367.787 | 0.0741363 | 1367.787 | 0.04945536
1368.27 | 0.0780317 | 1368.27 | 0.0831026 | 1368.27 | 0.083367 | 1368.27 | 0.0839208 | 1368.27 | 0.0756509 | 1368.27 | 0.0744202 | 1368.27 | 0.04954018
1368.752 | 0.0783123 | 1368.752 | 0.0833886 | 1368.752 | 0.0836087 | 1368.752 | 0.0841686 | 1368.752 | 0.0758492 | 1368.752 | 0.0746601 | 1368.752 | 0.04959476
1369.234 | 0.0785509 | 1369.234 | 0.0836139 | 1369.234 | 0.0838171 | 1369.234 | 0.0843649 | 1369.234 | 0.0759985 | 1369.234 | 0.0748634 | 1369.234 | 0.04961776
1369.716 | 0.0787227 | 1369.716 | 0.0837839 | 1369.716 | 0.0839672 | 1369.716 | 0.084495 | 1369.716 | 0.0760954 | 1369.716 | 0.0750059 | 1369.716 | 0.04960579
1370.198 | 0.0788309 | 1370.198 | 0.0839013 | 1370.198 | 0.0840605 | 1370.198 | 0.0845721 | 1370.198 | 0.0761349 | 1370.198 | 0.0750913 | 1370.198 | 0.04955433
1370.68 | 0.0788804 | 1370.68 | 0.0839395 | 1370.68 | 0.08409 | 1370.68 | 0.0845816 | 1370.68 | 0.0761136 | 1370.68 | 0.0751253 | 1370.68 | 0.04945999
1371.162 | 0.0788505 | 1371.162 | 0.0839065 | 1371.162 | 0.0840635 | 1371.162 | 0.0845132 | 1371.162 | 0.0760325 | 1371.162 | 0.0750876 | 1371.162 | 0.0493125
1371.645 | 0.0787571 | 1371.645 | 0.0838171 | 1371.645 | 0.0839652 | 1371.645 | 0.0843933 | 1371.645 | 0.0759075 | 1371.645 | 0.0749932 | 1371.645 | 0.04913529
1372.127 | 0.0786201 | 1372.127 | 0.0836604 | 1372.127 | 0.0838144 | 1372.127 | 0.0842222 | 1372.127 | 0.0757276 | 1372.127 | 0.074851 | 1372.127 | 0.04892448
1372.609 | 0.0784294 | 1372.609 | 0.0834672 | 1372.609 | 0.0836313 | 1372.609 | 0.0840099 | 1372.609 | 0.0755123 | 1372.609 | 0.0746806 | 1372.609 | 0.04868746
1373.091 | 0.0782019 | 1373.091 | 0.083225 | 1373.091 | 0.083403 | 1373.091 | 0.0837523 | 1373.091 | 0.0752672 | 1373.091 | 0.0744688 | 1373.091 | 0.04842992
1373.573 | 0.0779493 | 1373.573 | 0.0829468 | 1373.573 | 0.0831425 | 1373.573 | 0.0834705 | 1373.573 | 0.074994 | 1373.573 | 0.0742294 | 1373.573 | 0.04815604
1374.055 | 0.0776502 | 1374.055 | 0.0826423 | 1374.055 | 0.0828495 | 1374.055 | 0.0831521 | 1374.055 | 0.0746921 | 1374.055 | 0.0739734 | 1374.055 | 0.04786867
1374.537 | 0.0773134 | 1374.537 | 0.082291 | 1374.537 | 0.082534 | 1374.537 | 0.0827862 | 1374.537 | 0.0743618 | 1374.537 | 0.0736827 | 1374.537 | 0.04756096
1375.019 | 0.0769424 | 1375.019 | 0.0819057 | 1375.019 | 0.0821803 | 1375.019 | 0.0823961 | 1375.019 | 0.0740077 | 1375.019 | 0.0733718 | 1375.019 | 0.04725773
1375.501 | 0.0765548 | 1375.501 | 0.0815043 | 1375.501 | 0.0818065 | 1375.501 | 0.0819811 | 1375.501 | 0.0736382 | 1375.501 | 0.0730475 | 1375.501 | 0.04695494
1375.984 | 0.0761411 | 1375.984 | 0.0810761 | 1375.984 | 0.0814231 | 1375.984 | 0.0815426 | 1375.984 | 0.0732636 | 1375.984 | 0.0727274 | 1375.984 | 0.04665752
1376.466 | 0.0757201 | 1376.466 | 0.0806398 | 1376.466 | 0.0810486 | 1376.466 | 0.0811107 | 1376.466 | 0.0728922 | 1376.466 | 0.0723961 | 1376.466 | 0.04636761
1376.948 | 0.0753057 | 1376.948 | 0.0802094 | 1376.948 | 0.080667 | 1376.948 | 0.0806797 | 1376.948 | 0.0725268 | 1376.948 | 0.0720631 | 1376.948 | 0.04608314
1377.43 | 0.0748766 | 1377.43 | 0.0797643 | 1377.43 | 0.0802863 | 1377.43 | 0.080248 | 1377.43 | 0.0721751 | 1377.43 | 0.0717341 | 1377.43 | 0.04578883
1377.912 | 0.0744389 | 1377.912 | 0.0793109 | 1377.912 | 0.0799121 | 1377.912 | 0.0798002 | 1377.912 | 0.0718116 | 1377.912 | 0.0713824 | 1377.912 | 0.0454981
1378.394 | 0.0739995 | 1378.394 | 0.0788568 | 1378.394 | 0.0795203 | 1378.394 | 0.079352 | 1378.394 | 0.0714423 | 1378.394 | 0.0710146 | 1378.394 | 0.04519641
1378.876 | 0.0735405 | 1378.876 | 0.078384 | 1378.876 | 0.0791215 | 1378.876 | 0.0788934 | 1378.876 | 0.0710672 | 1378.876 | 0.0706324 | 1378.876 | 0.04488371
1379.359 | 0.0730784 | 1379.359 | 0.077919 | 1379.359 | 0.0787216 | 1379.359 | 0.0784201 | 1379.359 | 0.0706915 | 1379.359 | 0.0702533 | 1379.359 | 0.04456424
1379.841 | 0.0726325 | 1379.841 | 0.0774506 | 1379.841 | 0.0783389 | 1379.841 | 0.0779612 | 1379.841 | 0.0703236 | 1379.841 | 0.0698672 | 1379.841 | 0.04424507
1380.323 | 0.0721903 | 1380.323 | 0.0769963 | 1380.323 | 0.0779613 | 1380.323 | 0.0775149 | 1380.323 | 0.0699706 | 1380.323 | 0.069493 | 1380.323 | 0.04393312
1380.805 | 0.0717646 | 1380.805 | 0.0765687 | 1380.805 | 0.0776019 | 1380.805 | 0.0770853 | 1380.805 | 0.0696359 | 1380.805 | 0.0691438 | 1380.805 | 0.04362319
1381.287 | 0.0713625 | 1381.287 | 0.0761456 | 1381.287 | 0.0772589 | 1381.287 | 0.0766612 | 1381.287 | 0.0693176 | 1381.287 | 0.0687977 | 1381.287 | 0.04333716
1381.769 | 0.0709585 | 1381.769 | 0.0757319 | 1381.769 | 0.076937 | 1381.769 | 0.0762585 | 1381.769 | 0.0690115 | 1381.769 | 0.0684592 | 1381.769 | 0.0430652
1382.251 | 0.070558 | 1382.251 | 0.0753337 | 1382.251 | 0.0766118 | 1382.251 | 0.0758635 | 1382.251 | 0.0687142 | 1382.251 | 0.0681237 | 1382.251 | 0.04280782
1382.733 | 0.0701612 | 1382.733 | 0.0749317 | 1382.733 | 0.0762925 | 1382.733 | 0.0754668 | 1382.733 | 0.0684262 | 1382.733 | 0.0678001 | 1382.733 | 0.04256703
1383.215 | 0.0697835 | 1383.215 | 0.0745412 | 1383.215 | 0.0759828 | 1383.215 | 0.0750931 | 1383.215 | 0.0681527 | 1383.215 | 0.0674729 | 1383.215 | 0.0423463
1383.698 | 0.0694129 | 1383.698 | 0.0741801 | 1383.698 | 0.0756989 | 1383.698 | 0.0747399 | 1383.698 | 0.0679117 | 1383.698 | 0.0671591 | 1383.698 | 0.04214911
1384.18 | 0.0690658 | 1384.18 | 0.0738358 | 1384.18 | 0.0754264 | 1384.18 | 0.0744133 | 1384.18 | 0.0676899 | 1384.18 | 0.0668752 | 1384.18 | 0.04196749
1384.662 | 0.0687545 | 1384.662 | 0.0735209 | 1384.662 | 0.0751769 | 1384.662 | 0.0741051 | 1384.662 | 0.0675003 | 1384.662 | 0.0666045 | 1384.662 | 0.04182028
1385.144 | 0.0684556 | 1385.144 | 0.0732438 | 1385.144 | 0.0749578 | 1385.144 | 0.0738328 | 1385.144 | 0.0673404 | 1385.144 | 0.0663557 | 1385.144 | 0.04169405
1385.626 | 0.0681737 | 1385.626 | 0.0729802 | 1385.626 | 0.0747444 | 1385.626 | 0.0735815 | 1385.626 | 0.0672053 | 1385.626 | 0.0661251 | 1385.626 | 0.04158493
1386.108 | 0.0679142 | 1386.108 | 0.0727466 | 1386.108 | 0.0745437 | 1386.108 | 0.0733378 | 1386.108 | 0.0670897 | 1386.108 | 0.0659196 | 1386.108 | 0.04149096
1386.59 | 0.0676583 | 1386.59 | 0.0725237 | 1386.59 | 0.0743573 | 1386.59 | 0.0731231 | 1386.59 | 0.0669923 | 1386.59 | 0.0657197 | 1386.59 | 0.04141344
1387.073 | 0.0674235 | 1387.073 | 0.0723274 | 1387.073 | 0.0742021 | 1387.073 | 0.0729344 | 1387.073 | 0.0669166 | 1387.073 | 0.0655409 | 1387.073 | 0.0413472
1387.555 | 0.0672311 | 1387.555 | 0.0721755 | 1387.555 | 0.0740683 | 1387.555 | 0.0727816 | 1387.555 | 0.0668696 | 1387.555 | 0.065401 | 1387.555 | 0.04131825
1388.037 | 0.0670717 | 1388.037 | 0.0720552 | 1388.037 | 0.073975 | 1388.037 | 0.0726634 | 1388.037 | 0.066858 | 1388.037 | 0.0652871 | 1388.037 | 0.04132158
1388.519 | 0.0669608 | 1388.519 | 0.0719787 | 1388.519 | 0.073926 | 1388.519 | 0.0726034 | 1388.519 | 0.0668856 | 1388.519 | 0.0652129 | 1388.519 | 0.04135864
1389.001 | 0.0669076 | 1389.001 | 0.0719533 | 1389.001 | 0.0739297 | 1389.001 | 0.0725894 | 1389.001 | 0.0669512 | 1389.001 | 0.065177 | 1389.001 | 0.04142761
1389.483 | 0.0668868 | 1389.483 | 0.0719535 | 1389.483 | 0.0739611 | 1389.483 | 0.0726054 | 1389.483 | 0.0670611 | 1389.483 | 0.0651854 | 1389.483 | 0.04152474
1389.965 | 0.0669024 | 1389.965 | 0.0719846 | 1389.965 | 0.074025 | 1389.965 | 0.0726653 | 1389.965 | 0.067191 | 1389.965 | 0.0652141 | 1389.965 | 0.04164713
1390.447 | 0.0669618 | 1390.447 | 0.0720556 | 1390.447 | 0.0741299 | 1390.447 | 0.0727565 | 1390.447 | 0.0673496 | 1390.447 | 0.0652722 | 1390.447 | 0.04178448
1390.93 | 0.0670467 | 1390.93 | 0.0721498 | 1390.93 | 0.0742582 | 1390.93 | 0.0728812 | 1390.93 | 0.0675396 | 1390.93 | 0.0653725 | 1390.93 | 0.04195863
1391.412 | 0.0671725 | 1391.412 | 0.0722838 | 1391.412 | 0.0744253 | 1391.412 | 0.0730342 | 1391.412 | 0.0677653 | 1391.412 | 0.0654999 | 1391.412 | 0.04216339
1391.894 | 0.0673445 | 1391.894 | 0.0724732 | 1391.894 | 0.0746361 | 1391.894 | 0.0732406 | 1391.894 | 0.0680314 | 1391.894 | 0.0656692 | 1391.894 | 0.04240194
1392.376 | 0.0675756 | 1392.376 | 0.0727004 | 1392.376 | 0.074902 | 1392.376 | 0.0734927 | 1392.376 | 0.0683394 | 1392.376 | 0.0658824 | 1392.376 | 0.04267507
1392.858 | 0.0678439 | 1392.858 | 0.0729829 | 1392.858 | 0.0751996 | 1392.858 | 0.0737783 | 1392.858 | 0.068686 | 1392.858 | 0.0661477 | 1392.858 | 0.0429806
1393.34 | 0.0681532 | 1393.34 | 0.0732945 | 1393.34 | 0.0755315 | 1393.34 | 0.0741116 | 1393.34 | 0.0690647 | 1393.34 | 0.0664395 | 1393.34 | 0.04331382
1393.822 | 0.0685048 | 1393.822 | 0.0736372 | 1393.822 | 0.0758894 | 1393.822 | 0.0744752 | 1393.822 | 0.0694674 | 1393.822 | 0.0667611 | 1393.822 | 0.04365926
1394.304 | 0.0688711 | 1394.304 | 0.0740151 | 1394.304 | 0.076277 | 1394.304 | 0.0748633 | 1394.304 | 0.0698875 | 1394.304 | 0.0671166 | 1394.304 | 0.04403223
1394.786 | 0.069257 | 1394.786 | 0.0744056 | 1394.786 | 0.076672 | 1394.786 | 0.0752632 | 1394.786 | 0.0703222 | 1394.786 | 0.0674824 | 1394.786 | 0.04441995
1395.269 | 0.0696708 | 1395.269 | 0.0748192 | 1395.269 | 0.0770851 | 1395.269 | 0.0756942 | 1395.269 | 0.0707821 | 1395.269 | 0.067867 | 1395.269 | 0.04482143
1395.751 | 0.0700922 | 1395.751 | 0.0752666 | 1395.751 | 0.0775182 | 1395.751 | 0.0761467 | 1395.751 | 0.0712488 | 1395.751 | 0.0682701 | 1395.751 | 0.04523568
1396.233 | 0.0705307 | 1396.233 | 0.0757269 | 1396.233 | 0.0779818 | 1396.233 | 0.0766092 | 1396.233 | 0.0717329 | 1396.233 | 0.0687005 | 1396.233 | 0.04566148
1396.715 | 0.070994 | 1396.715 | 0.0762065 | 1396.715 | 0.0784529 | 1396.715 | 0.0770981 | 1396.715 | 0.0722325 | 1396.715 | 0.0691353 | 1396.715 | 0.04609571
1397.197 | 0.0714589 | 1397.197 | 0.0767103 | 1397.197 | 0.0789368 | 1397.197 | 0.077599 | 1397.197 | 0.0727436 | 1397.197 | 0.0695813 | 1397.197 | 0.04652466
1397.679 | 0.0719324 | 1397.679 | 0.0772133 | 1397.679 | 0.0794391 | 1397.679 | 0.0781089 | 1397.679 | 0.0732618 | 1397.679 | 0.0700462 | 1397.679 | 0.04696501
1398.161 | 0.072424 | 1398.161 | 0.0777233 | 1398.161 | 0.0799372 | 1398.161 | 0.0786169 | 1398.161 | 0.0737846 | 1398.161 | 0.070509 | 1398.161 | 0.04740497
1398.644 | 0.0729144 | 1398.644 | 0.0782508 | 1398.644 | 0.0804415 | 1398.644 | 0.0791455 | 1398.644 | 0.0743113 | 1398.644 | 0.0709804 | 1398.644 | 0.04784453
1399.126 | 0.0734157 | 1399.126 | 0.0787778 | 1399.126 | 0.0809539 | 1399.126 | 0.0796871 | 1399.126 | 0.0748429 | 1399.126 | 0.0714611 | 1399.126 | 0.04828454
1399.608 | 0.0739379 | 1399.608 | 0.0793248 | 1399.608 | 0.0814847 | 1399.608 | 0.080232 | 1399.608 | 0.075379 | 1399.608 | 0.0719593 | 1399.608 | 0.04872545
1400.09 | 0.0744575 | 1400.09 | 0.0798687 | 1400.09 | 0.0820108 | 1400.09 | 0.0807956 | 1400.09 | 0.0759167 | 1400.09 | 0.0724502 | 1400.09 | 0.04915566
1400.572 | 0.0749787 | 1400.572 | 0.0804132 | 1400.572 | 0.082536 | 1400.572 | 0.0813594 | 1400.572 | 0.0764504 | 1400.572 | 0.0729368 | 1400.572 | 0.04959185
1401.054 | 0.0754946 | 1401.054 | 0.0809602 | 1401.054 | 0.0830527 | 1401.054 | 0.0819136 | 1401.054 | 0.0769735 | 1401.054 | 0.0734225 | 1401.054 | 0.05001993
1401.536 | 0.0760109 | 1401.536 | 0.0814844 | 1401.536 | 0.0835654 | 1401.536 | 0.0824418 | 1401.536 | 0.0774918 | 1401.536 | 0.073884 | 1401.536 | 0.05043729
1402.018 | 0.0765082 | 1402.018 | 0.081995 | 1402.018 | 0.0840536 | 1402.018 | 0.0829631 | 1402.018 | 0.0779851 | 1402.018 | 0.074333 | 1402.018 | 0.05084413
1402.5 | 0.0770015 | 1402.5 | 0.0825065 | 1402.5 | 0.0845316 | 1402.5 | 0.0834732 | 1402.5 | 0.0784687 | 1402.5 | 0.0747758 | 1402.5 | 0.05124344
1402.983 | 0.0775074 | 1402.983 | 0.0830061 | 1402.983 | 0.0850166 | 1402.983 | 0.083971 | 1402.983 | 0.0789496 | 1402.983 | 0.07523 | 1402.983 | 0.05163995
1403.465 | 0.0780101 | 1403.465 | 0.0835103 | 1403.465 | 0.0854942 | 1403.465 | 0.0844838 | 1403.465 | 0.0794341 | 1403.465 | 0.0756813 | 1403.465 | 0.05202763
1403.947 | 0.0785182 | 1403.947 | 0.08403 | 1403.947 | 0.0859754 | 1403.947 | 0.0850036 | 1403.947 | 0.0799233 | 1403.947 | 0.0761394 | 1403.947 | 0.05242768
1404.429 | 0.0790337 | 1404.429 | 0.0845399 | 1404.429 | 0.0864549 | 1404.429 | 0.0855253 | 1404.429 | 0.0804124 | 1404.429 | 0.0766084 | 1404.429 | 0.05282792
1404.911 | 0.0795248 | 1404.911 | 0.0850404 | 1404.911 | 0.0869331 | 1404.911 | 0.0860284 | 1404.911 | 0.0808921 | 1404.911 | 0.0770582 | 1404.911 | 0.05322368
1405.393 | 0.0799905 | 1405.393 | 0.0855318 | 1405.393 | 0.0873811 | 1405.393 | 0.0865223 | 1405.393 | 0.0813534 | 1405.393 | 0.07749 | 1405.393 | 0.05361105
1405.875 | 0.0804359 | 1405.875 | 0.0859886 | 1405.875 | 0.0878047 | 1405.875 | 0.0869912 | 1405.875 | 0.0817913 | 1405.875 | 0.0779005 | 1405.875 | 0.0539889
1406.358 | 0.0808431 | 1406.358 | 0.0864321 | 1406.358 | 0.0882054 | 1406.358 | 0.0874267 | 1406.358 | 0.0822075 | 1406.358 | 0.0783017 | 1406.358 | 0.05436002
1406.84 | 0.0812301 | 1406.84 | 0.0868482 | 1406.84 | 0.0885997 | 1406.84 | 0.0878556 | 1406.84 | 0.0826082 | 1406.84 | 0.0786809 | 1406.84 | 0.05471945
1407.322 | 0.0816149 | 1407.322 | 0.0872537 | 1407.322 | 0.0889736 | 1407.322 | 0.0882754 | 1407.322 | 0.0830102 | 1407.322 | 0.0790551 | 1407.322 | 0.05509251
1407.804 | 0.081982 | 1407.804 | 0.0876614 | 1407.804 | 0.0893396 | 1407.804 | 0.0886899 | 1407.804 | 0.0833973 | 1407.804 | 0.0794375 | 1407.804 | 0.05547139
1408.286 | 0.0823398 | 1408.286 | 0.0880487 | 1408.286 | 0.0897038 | 1408.286 | 0.0890868 | 1408.286 | 0.0837777 | 1408.286 | 0.0798065 | 1408.286 | 0.05585489
1408.768 | 0.0826823 | 1408.768 | 0.0884187 | 1408.768 | 0.0900386 | 1408.768 | 0.0894783 | 1408.768 | 0.0841448 | 1408.768 | 0.0801667 | 1408.768 | 0.05623911
1409.25 | 0.0830125 | 1409.25 | 0.0887733 | 1409.25 | 0.0903462 | 1409.25 | 0.0898458 | 1409.25 | 0.0844915 | 1409.25 | 0.0805124 | 1409.25 | 0.05661973
1409.732 | 0.0833067 | 1409.732 | 0.089088 | 1409.732 | 0.0906232 | 1409.732 | 0.0901736 | 1409.732 | 0.0848135 | 1409.732 | 0.0808512 | 1409.732 | 0.05698455
1410.214 | 0.0835763 | 1410.214 | 0.0893736 | 1410.214 | 0.0908821 | 1410.214 | 0.090482 | 1410.214 | 0.0851116 | 1410.214 | 0.0811656 | 1410.214 | 0.05735447
1410.697 | 0.0838366 | 1410.697 | 0.0896448 | 1410.697 | 0.0911097 | 1410.697 | 0.0907657 | 1410.697 | 0.0853908 | 1410.697 | 0.0814702 | 1410.697 | 0.05772258
1411.179 | 0.0840723 | 1411.179 | 0.0898869 | 1411.179 | 0.0913232 | 1411.179 | 0.0910302 | 1411.179 | 0.0856567 | 1411.179 | 0.0817797 | 1411.179 | 0.05809143
1411.661 | 0.0842939 | 1411.661 | 0.0901115 | 1411.661 | 0.0915249 | 1411.661 | 0.0912678 | 1411.661 | 0.0859118 | 1411.661 | 0.0820734 | 1411.661 | 0.0584609
1412.143 | 0.0845062 | 1412.143 | 0.0903249 | 1412.143 | 0.0917211 | 1412.143 | 0.0914952 | 1412.143 | 0.086153 | 1412.143 | 0.0823562 | 1412.143 | 0.05882725
1412.625 | 0.0846796 | 1412.625 | 0.0904998 | 1412.625 | 0.0918835 | 1412.625 | 0.0916951 | 1412.625 | 0.086374 | 1412.625 | 0.0826187 | 1412.625 | 0.05918437
1413.107 | 0.0848156 | 1413.107 | 0.090649 | 1413.107 | 0.0920133 | 1413.107 | 0.0918504 | 1413.107 | 0.086568 | 1413.107 | 0.0828628 | 1413.107 | 0.05951655
1413.589 | 0.0849206 | 1413.589 | 0.0907502 | 1413.589 | 0.0921068 | 1413.589 | 0.091978 | 1413.589 | 0.0867421 | 1413.589 | 0.083065 | 1413.589 | 0.05984111
1414.072 | 0.0849776 | 1414.072 | 0.0908168 | 1414.072 | 0.0921765 | 1414.072 | 0.0920712 | 1414.072 | 0.0868789 | 1414.072 | 0.083238 | 1414.072 | 0.0601496
1414.554 | 0.0850054 | 1414.554 | 0.0908666 | 1414.554 | 0.0922099 | 1414.554 | 0.0921375 | 1414.554 | 0.0869952 | 1414.554 | 0.0833987 | 1414.554 | 0.06044594
1415.036 | 0.0850229 | 1415.036 | 0.0908877 | 1415.036 | 0.0922248 | 1415.036 | 0.0921746 | 1415.036 | 0.0870974 | 1415.036 | 0.0835339 | 1415.036 | 0.0607339
1415.518 | 0.0850147 | 1415.518 | 0.0908929 | 1415.518 | 0.0922345 | 1415.518 | 0.0922051 | 1415.518 | 0.0871884 | 1415.518 | 0.0836564 | 1415.518 | 0.06101412
1416 | 0.0849885 | 1416 | 0.0908888 | 1416 | 0.0922155 | 1416 | 0.0922153 | 1416 | 0.0872649 | 1416 | 0.0837639 | 1416 | 0.06128336
1416.482 | 0.084946 | 1416.482 | 0.0908465 | 1416.482 | 0.092169 | 1416.482 | 0.092186 | 1416.482 | 0.0873188 | 1416.482 | 0.0838597 | 1416.482 | 0.06152512
1416.964 | 0.0848577 | 1416.964 | 0.0907664 | 1416.964 | 0.0920845 | 1416.964 | 0.0921274 | 1416.964 | 0.0873411 | 1416.964 | 0.0839177 | 1416.964 | 0.06175329
1417.446 | 0.0847273 | 1417.446 | 0.0906532 | 1417.446 | 0.0919663 | 1417.446 | 0.0920237 | 1417.446 | 0.0873262 | 1417.446 | 0.083946 | 1417.446 | 0.06195507
1417.928 | 0.0845556 | 1417.928 | 0.090489 | 1417.928 | 0.0917958 | 1417.928 | 0.0918669 | 1417.928 | 0.0872747 | 1417.928 | 0.0839587 | 1417.928 | 0.06213317
1418.411 | 0.0843598 | 1418.411 | 0.0902922 | 1418.411 | 0.0915922 | 1418.411 | 0.0916855 | 1418.411 | 0.0871927 | 1418.411 | 0.0839436 | 1418.411 | 0.06229393
1418.893 | 0.0841301 | 1418.893 | 0.0900841 | 1418.893 | 0.0913675 | 1418.893 | 0.0914809 | 1418.893 | 0.0870881 | 1418.893 | 0.0839184 | 1418.893 | 0.06244486
1419.375 | 0.0838843 | 1419.375 | 0.0898524 | 1419.375 | 0.0911416 | 1419.375 | 0.0912611 | 1419.375 | 0.0869761 | 1419.375 | 0.0838844 | 1419.375 | 0.06257997
1419.857 | 0.0836341 | 1419.857 | 0.0896182 | 1419.857 | 0.0908978 | 1419.857 | 0.0910179 | 1419.857 | 0.0868367 | 1419.857 | 0.0838456 | 1419.857 | 0.06271803
1420.339 | 0.0833565 | 1420.339 | 0.0893571 | 1420.339 | 0.0906428 | 1420.339 | 0.0907664 | 1420.339 | 0.0866755 | 1420.339 | 0.0837717 | 1420.339 | 0.06284359
1420.821 | 0.083057 | 1420.821 | 0.0890736 | 1420.821 | 0.0903816 | 1420.821 | 0.0904908 | 1420.821 | 0.0864881 | 1420.821 | 0.083664 | 1420.821 | 0.06295042
1421.303 | 0.0827446 | 1421.303 | 0.0887756 | 1421.303 | 0.0900912 | 1421.303 | 0.0901783 | 1421.303 | 0.086274 | 1421.303 | 0.08353 | 1421.303 | 0.06303538
1421.786 | 0.0824028 | 1421.786 | 0.0884468 | 1421.786 | 0.0897825 | 1421.786 | 0.0898514 | 1421.786 | 0.0860372 | 1421.786 | 0.0833545 | 1421.786 | 0.06309876
1422.268 | 0.0820483 | 1422.268 | 0.0881042 | 1422.268 | 0.08946 | 1422.268 | 0.0895059 | 1422.268 | 0.0857856 | 1422.268 | 0.0831567 | 1422.268 | 0.06314379
1422.75 | 0.0816981 | 1422.75 | 0.0877653 | 1422.75 | 0.0891383 | 1422.75 | 0.0891488 | 1422.75 | 0.0855252 | 1422.75 | 0.0829451 | 1422.75 | 0.06316314
1423.232 | 0.0813348 | 1423.232 | 0.0874137 | 1423.232 | 0.0887988 | 1423.232 | 0.0887729 | 1423.232 | 0.0852588 | 1423.232 | 0.0827341 | 1423.232 | 0.06317669
1423.714 | 0.0809667 | 1423.714 | 0.0870578 | 1423.714 | 0.0884491 | 1423.714 | 0.0883974 | 1423.714 | 0.0849838 | 1423.714 | 0.0825016 | 1423.714 | 0.06317123
1424.196 | 0.0805988 | 1424.196 | 0.0867026 | 1424.196 | 0.0880845 | 1424.196 | 0.0880084 | 1424.196 | 0.0846949 | 1424.196 | 0.0822516 | 1424.196 | 0.06314177
1424.678 | 0.0802071 | 1424.678 | 0.086323 | 1424.678 | 0.0877122 | 1424.678 | 0.0875932 | 1424.678 | 0.0843875 | 1424.678 | 0.0819884 | 1424.678 | 0.06308495
1425.16 | 0.0798019 | 1425.16 | 0.0859289 | 1425.16 | 0.0873143 | 1425.16 | 0.0871736 | 1425.16 | 0.0840621 | 1425.16 | 0.0816912 | 1425.16 | 0.06300101
1425.642 | 0.0793897 | 1425.642 | 0.0855354 | 1425.642 | 0.0869083 | 1425.642 | 0.0867472 | 1425.642 | 0.0837349 | 1425.642 | 0.0813753 | 1425.642 | 0.06289433
1426.125 | 0.0789904 | 1426.125 | 0.0851314 | 1426.125 | 0.0865044 | 1426.125 | 0.0863236 | 1426.125 | 0.0833954 | 1426.125 | 0.0810494 | 1426.125 | 0.06276053
1426.607 | 0.0785923 | 1426.607 | 0.0847452 | 1426.607 | 0.0861209 | 1426.607 | 0.0859015 | 1426.607 | 0.0830614 | 1426.607 | 0.0807311 | 1426.607 | 0.06262286
1427.089 | 0.0782096 | 1427.089 | 0.0843603 | 1427.089 | 0.0857405 | 1427.089 | 0.0855033 | 1427.089 | 0.0827354 | 1427.089 | 0.0804031 | 1427.089 | 0.06246951
1427.571 | 0.0778496 | 1427.571 | 0.0839839 | 1427.571 | 0.0853694 | 1427.571 | 0.0851152 | 1427.571 | 0.0824136 | 1427.571 | 0.0800713 | 1427.571 | 0.06229378
1428.053 | 0.0774859 | 1428.053 | 0.0836198 | 1428.053 | 0.0850099 | 1428.053 | 0.0847191 | 1428.053 | 0.0820878 | 1428.053 | 0.0797375 | 1428.053 | 0.06208613
1428.535 | 0.0771225 | 1428.535 | 0.083242 | 1428.535 | 0.0846356 | 1428.535 | 0.0843283 | 1428.535 | 0.0817505 | 1428.535 | 0.0793747 | 1428.535 | 0.06183886
1429.017 | 0.0767683 | 1429.017 | 0.0828603 | 1429.017 | 0.0842555 | 1429.017 | 0.0839316 | 1429.017 | 0.0813994 | 1429.017 | 0.0789909 | 1429.017 | 0.06153907
1429.5 | 0.0764091 | 1429.5 | 0.0824916 | 1429.5 | 0.083876 | 1429.5 | 0.0835351 | 1429.5 | 0.0810396 | 1429.5 | 0.0785915 | 1429.5 | 0.06121011
1429.982 | 0.0760657 | 1429.982 | 0.0821282 | 1429.982 | 0.0835183 | 1429.982 | 0.083141 | 1429.982 | 0.0806808 | 1429.982 | 0.0781965 | 1429.982 | 0.06084855
1430.464 | 0.0757584 | 1430.464 | 0.0817918 | 1430.464 | 0.0831734 | 1430.464 | 0.082781 | 1430.464 | 0.0803331 | 1430.464 | 0.0777957 | 1430.464 | 0.06046127
1430.946 | 0.0754721 | 1430.946 | 0.0814995 | 1430.946 | 0.0828568 | 1430.946 | 0.0824519 | 1430.946 | 0.0800017 | 1430.946 | 0.077404 | 1430.946 | 0.06005189
1431.428 | 0.0752146 | 1431.428 | 0.0812301 | 1431.428 | 0.0825668 | 1431.428 | 0.0821427 | 1431.428 | 0.0796954 | 1431.428 | 0.0770294 | 1431.428 | 0.05962091
1431.91 | 0.0749879 | 1431.91 | 0.0809961 | 1431.91 | 0.0823061 | 1431.91 | 0.0818662 | 1431.91 | 0.0793883 | 1431.91 | 0.0766457 | 1431.91 | 0.05916704
1432.392 | 0.0747631 | 1432.392 | 0.0807682 | 1432.392 | 0.0820465 | 1432.392 | 0.0816039 | 1432.392 | 0.0790841 | 1432.392 | 0.0762567 | 1432.392 | 0.05868132
1432.874 | 0.0745454 | 1432.874 | 0.0805497 | 1432.874 | 0.0817934 | 1432.874 | 0.0813502 | 1432.874 | 0.0787797 | 1432.874 | 0.0758606 | 1432.874 | 0.05818722
1433.356 | 0.0743454 | 1433.356 | 0.0803494 | 1433.356 | 0.0815574 | 1433.356 | 0.0810943 | 1433.356 | 0.0784775 | 1433.356 | 0.075471 | 1433.356 | 0.05768042
1433.839 | 0.0741487 | 1433.839 | 0.0801504 | 1433.839 | 0.0813224 | 1433.839 | 0.0808591 | 1433.839 | 0.0781823 | 1433.839 | 0.0750749 | 1433.839 | 0.05716486
1434.321 | 0.07397 | 1434.321 | 0.0799662 | 1434.321 | 0.0811015 | 1434.321 | 0.0806368 | 1434.321 | 0.0778974 | 1434.321 | 0.0746881 | 1434.321 | 0.05664031
1434.803 | 0.0738088 | 1434.803 | 0.0798057 | 1434.803 | 0.0808925 | 1434.803 | 0.0804147 | 1434.803 | 0.0776205 | 1434.803 | 0.0743211 | 1434.803 | 0.05610041
1435.285 | 0.0736671 | 1435.285 | 0.0796413 | 1435.285 | 0.0806958 | 1435.285 | 0.0802038 | 1435.285 | 0.0773425 | 1435.285 | 0.0739481 | 1435.285 | 0.05553567
1435.767 | 0.073509 | 1435.767 | 0.0794696 | 1435.767 | 0.0804769 | 1435.767 | 0.0799797 | 1435.767 | 0.0770492 | 1435.767 | 0.0735682 | 1435.767 | 0.05492902
1436.249 | 0.0733276 | 1436.249 | 0.0792858 | 1436.249 | 0.0802319 | 1436.249 | 0.0797295 | 1436.249 | 0.0767288 | 1436.249 | 0.0731715 | 1436.249 | 0.05430217
1436.731 | 0.0731211 | 1436.731 | 0.0790605 | 1436.731 | 0.0799542 | 1436.731 | 0.0794372 | 1436.731 | 0.0763766 | 1436.731 | 0.0727651 | 1436.731 | 0.05365919
1437.214 | 0.0728679 | 1437.214 | 0.0788027 | 1437.214 | 0.079657 | 1437.214 | 0.079126 | 1437.214 | 0.0759979 | 1437.214 | 0.072334 | 1437.214 | 0.05302298
1437.696 | 0.0725841 | 1437.696 | 0.0785272 | 1437.696 | 0.0793293 | 1437.696 | 0.0787947 | 1437.696 | 0.0756137 | 1437.696 | 0.0718987 | 1437.696 | 0.0524154
1438.178 | 0.0722868 | 1438.178 | 0.0782188 | 1438.178 | 0.078989 | 1438.178 | 0.0784398 | 1438.178 | 0.0752128 | 1438.178 | 0.0714777 | 1438.178 | 0.05184924
1438.66 | 0.0719576 | 1438.66 | 0.0778964 | 1438.66 | 0.0786461 | 1438.66 | 0.0780796 | 1438.66 | 0.0748062 | 1438.66 | 0.0710521 | 1438.66 | 0.05131419
1439.142 | 0.0715996 | 1439.142 | 0.0775311 | 1439.142 | 0.0782713 | 1439.142 | 0.0776928 | 1439.142 | 0.0743857 | 1439.142 | 0.0706254 | 1439.142 | 0.05081878
1439.624 | 0.0712109 | 1439.624 | 0.0771197 | 1439.624 | 0.0778604 | 1439.624 | 0.0772631 | 1439.624 | 0.0739381 | 1439.624 | 0.0701863 | 1439.624 | 0.05033761
1440.106 | 0.0707593 | 1440.106 | 0.0766602 | 1440.106 | 0.0774 | 1440.106 | 0.0767655 | 1440.106 | 0.0734517 | 1440.106 | 0.0697347 | 1440.106 | 0.04985774
1440.588 | 0.0702493 | 1440.588 | 0.0761281 | 1440.588 | 0.0768939 | 1440.588 | 0.0762133 | 1440.588 | 0.0729217 | 1440.588 | 0.0692466 | 1440.588 | 0.04937371
1441.07 | 0.0696943 | 1441.07 | 0.0755385 | 1441.07 | 0.0763262 | 1441.07 | 0.0756005 | 1441.07 | 0.0723529 | 1441.07 | 0.0687363 | 1441.07 | 0.04888842
1441.553 | 0.06908596 | 1441.553 | 0.0749142 | 1441.553 | 0.075719 | 1441.553 | 0.0749304 | 1441.553 | 0.0717575 | 1441.553 | 0.068224 | 1441.553 | 0.04841089
1442.035 | 0.06844836 | 1442.035 | 0.0742505 | 1442.035 | 0.0750869 | 1442.035 | 0.0742391 | 1442.035 | 0.0711492 | 1442.035 | 0.0677014 | 1442.035 | 0.04794087
1442.517 | 0.06780266 | 1442.517 | 0.0735687 | 1442.517 | 0.0744509 | 1442.517 | 0.0735292 | 1442.517 | 0.070538 | 1442.517 | 0.06718617 | 1442.517 | 0.04750416
1442.999 | 0.06713334 | 1442.999 | 0.0728831 | 1442.999 | 0.0737953 | 1442.999 | 0.0728062 | 1442.999 | 0.0699269 | 1442.999 | 0.06667968 | 1442.999 | 0.0470911
1443.481 | 0.06645004 | 1443.481 | 0.0721733 | 1443.481 | 0.0731299 | 1443.481 | 0.0720596 | 1443.481 | 0.069324 | 1443.481 | 0.06618851 | 1443.481 | 0.04669785
1443.963 | 0.06575129 | 1443.963 | 0.0714481 | 1443.963 | 0.0724533 | 1443.963 | 0.0713085 | 1443.963 | 0.0687065 | 1443.963 | 0.06568884 | 1443.963 | 0.04631982
1444.445 | 0.06505 | 1444.445 | 0.07072053 | 1444.445 | 0.0717789 | 1444.445 | 0.0705457 | 1444.445 | 0.0680867 | 1444.445 | 0.06519077 | 1444.445 | 0.04595495
1444.927 | 0.06433411 | 1444.927 | 0.06997967 | 1444.927 | 0.0710954 | 1444.927 | 0.0697701 | 1444.927 | 0.06747195 | 1444.927 | 0.06470986 | 1444.927 | 0.04560475
1445.41 | 0.06362589 | 1445.41 | 0.06925811 | 1445.41 | 0.07042502 | 1445.41 | 0.0690147 | 1445.41 | 0.06687411 | 1445.41 | 0.06423539 | 1445.41 | 0.04526273
1445.892 | 0.06294649 | 1445.892 | 0.06854749 | 1445.892 | 0.06978835 | 1445.892 | 0.0682815 | 1445.892 | 0.06630359 | 1445.892 | 0.06378699 | 1445.892 | 0.04495136
1446.374 | 0.06228253 | 1446.374 | 0.06786419 | 1446.374 | 0.06917084 | 1446.374 | 0.0675778 | 1446.374 | 0.06576599 | 1446.374 | 0.06336959 | 1446.374 | 0.04466019
1446.856 | 0.06164444 | 1446.856 | 0.06721847 | 1446.856 | 0.0685811 | 1446.856 | 0.0668947 | 1446.856 | 0.06526045 | 1446.856 | 0.06299272 | 1446.856 | 0.04438501
1447.338 | 0.06103926 | 1447.338 | 0.06658666 | 1447.338 | 0.06801442 | 1447.338 | 0.0662494 | 1447.338 | 0.06478169 | 1447.338 | 0.06263157 | 1447.338 | 0.04412032
1447.82 | 0.0604446 | 1447.82 | 0.06597589 | 1447.82 | 0.06747714 | 1447.82 | 0.06562936 | 1447.82 | 0.06432481 | 1447.82 | 0.06229077 | 1447.82 | 0.04386276
1448.302 | 0.05987302 | 1448.302 | 0.06539823 | 1448.302 | 0.06695097 | 1448.302 | 0.06502632 | 1448.302 | 0.06388904 | 1448.302 | 0.06197836 | 1448.302 | 0.04360333
1448.784 | 0.05934161 | 1448.784 | 0.06484058 | 1448.784 | 0.06645278 | 1448.784 | 0.0644665 | 1448.784 | 0.06347864 | 1448.784 | 0.0616771 | 1448.784 | 0.0433674
1449.267 | 0.05883899 | 1449.267 | 0.06432109 | 1449.267 | 0.06599141 | 1449.267 | 0.0639468 | 1449.267 | 0.06310983 | 1449.267 | 0.06140188 | 1449.267 | 0.04315124
1449.749 | 0.05838017 | 1449.749 | 0.06385451 | 1449.749 | 0.06558177 | 1449.749 | 0.06347026 | 1449.749 | 0.06276625 | 1449.749 | 0.06115606 | 1449.749 | 0.04295854
1450.231 | 0.05797269 | 1450.231 | 0.06341825 | 1450.231 | 0.06520096 | 1450.231 | 0.06302244 | 1450.231 | 0.06245503 | 1450.231 | 0.06094776 | 1450.231 | 0.04278743
1450.713 | 0.05758632 | 1450.713 | 0.06301232 | 1450.713 | 0.06484855 | 1450.713 | 0.06261225 | 1450.713 | 0.06216667 | 1450.713 | 0.06074858 | 1450.713 | 0.04263072
1451.195 | 0.05721702 | 1451.195 | 0.0626336 | 1451.195 | 0.06452009 | 1451.195 | 0.06221551 | 1451.195 | 0.06188798 | 1451.195 | 0.06055613 | 1451.195 | 0.04247868
1451.677 | 0.05685223 | 1451.677 | 0.06225043 | 1451.677 | 0.06418313 | 1451.677 | 0.06181085 | 1451.677 | 0.06160739 | 1451.677 | 0.06036829 | 1451.677 | 0.04231304
1452.159 | 0.05649535 | 1452.159 | 0.06187736 | 1452.159 | 0.06384213 | 1452.159 | 0.06141379 | 1452.159 | 0.06131993 | 1452.159 | 0.06015721 | 1452.159 | 0.04215022
1452.641 | 0.05612749 | 1452.641 | 0.06149586 | 1452.641 | 0.06349907 | 1452.641 | 0.06101736 | 1452.641 | 0.06102752 | 1452.641 | 0.05993127 | 1452.641 | 0.04198147
1453.124 | 0.0557642 | 1453.124 | 0.06112052 | 1453.124 | 0.06317026 | 1453.124 | 0.06062813 | 1453.124 | 0.06073613 | 1453.124 | 0.05969312 | 1453.124 | 0.04181036
1453.606 | 0.05541966 | 1453.606 | 0.06076418 | 1453.606 | 0.06283975 | 1453.606 | 0.06023996 | 1453.606 | 0.06045027 | 1453.606 | 0.05945526 | 1453.606 | 0.04163828
1454.088 | 0.05507161 | 1454.088 | 0.06040212 | 1454.088 | 0.0625141 | 1454.088 | 0.05986852 | 1454.088 | 0.06016746 | 1454.088 | 0.05919541 | 1454.088 | 0.04146058
1454.57 | 0.05471855 | 1454.57 | 0.06003137 | 1454.57 | 0.06218026 | 1454.57 | 0.05949044 | 1454.57 | 0.05987558 | 1454.57 | 0.0589142 | 1454.57 | 0.04126511
1455.052 | 0.054352 | 1455.052 | 0.05964337 | 1455.052 | 0.06182775 | 1455.052 | 0.05907479 | 1455.052 | 0.05955538 | 1455.052 | 0.05860668 | 1455.052 | 0.04102503
1455.534 | 0.05393208 | 1455.534 | 0.05920004 | 1455.534 | 0.06141587 | 1455.534 | 0.05862183 | 1455.534 | 0.05919653 | 1455.534 | 0.05823738 | 1455.534 | 0.04074407
1456.016 | 0.05345594 | 1456.016 | 0.05870324 | 1456.016 | 0.06094305 | 1456.016 | 0.05811086 | 1456.016 | 0.05876614 | 1456.016 | 0.05780759 | 1456.016 | 0.04040463
1456.498 | 0.05293525 | 1456.498 | 0.05816943 | 1456.498 | 0.06041392 | 1456.498 | 0.05754769 | 1456.498 | 0.05827585 | 1456.498 | 0.05732101 | 1456.498 | 0.0400132
1456.981 | 0.05236536 | 1456.981 | 0.05759819 | 1456.981 | 0.05985834 | 1456.981 | 0.05694248 | 1456.981 | 0.05774232 | 1456.981 | 0.05680358 | 1456.981 | 0.03958976
1457.463 | 0.05177859 | 1457.463 | 0.05702201 | 1457.463 | 0.05928164 | 1457.463 | 0.05634026 | 1457.463 | 0.05718816 | 1457.463 | 0.05625528 | 1457.463 | 0.03915872
1457.945 | 0.05120176 | 1457.945 | 0.05646375 | 1457.945 | 0.05871188 | 1457.945 | 0.05574747 | 1457.945 | 0.0566307 | 1457.945 | 0.05569976 | 1457.945 | 0.03872834
1458.427 | 0.05061997 | 1458.427 | 0.05590207 | 1458.427 | 0.05816192 | 1458.427 | 0.05515541 | 1458.427 | 0.05607495 | 1458.427 | 0.05514905 | 1458.427 | 0.03832416
1458.909 | 0.05003738 | 1458.909 | 0.05534444 | 1458.909 | 0.05760257 | 1458.909 | 0.05457402 | 1458.909 | 0.05551507 | 1458.909 | 0.05457598 | 1458.909 | 0.03793107
1459.391 | 0.04945504 | 1459.391 | 0.05475693 | 1459.391 | 0.05703099 | 1459.391 | 0.05397976 | 1459.391 | 0.05494201 | 1459.391 | 0.05398184 | 1459.391 | 0.03754022
1459.873 | 0.04884706 | 1459.873 | 0.05414143 | 1459.873 | 0.05643828 | 1459.873 | 0.05336422 | 1459.873 | 0.05435011 | 1459.873 | 0.05336246 | 1459.873 | 0.03714586
1460.355 | 0.0482237 | 1460.355 | 0.05350876 | 1460.355 | 0.05583322 | 1460.355 | 0.05271689 | 1460.355 | 0.05374091 | 1460.355 | 0.05273139 | 1460.355 | 0.03674739
1460.838 | 0.04758966 | 1460.838 | 0.0528462 | 1460.838 | 0.05520051 | 1460.838 | 0.05206316 | 1460.838 | 0.05312054 | 1460.838 | 0.05207683 | 1460.838 | 0.03634865
1461.32 | 0.04695926 | 1461.32 | 0.05217218 | 1461.32 | 0.05455527 | 1461.32 | 0.05139924 | 1461.32 | 0.05250478 | 1461.32 | 0.0514172 | 1461.32 | 0.03594366
1461.802 | 0.04631219 | 1461.802 | 0.05149975 | 1461.802 | 0.05389755 | 1461.802 | 0.05071589 | 1461.802 | 0.05187396 | 1461.802 | 0.0507646 | 1461.802 | 0.03555284
1462.284 | 0.0456512 | 1462.284 | 0.05080415 | 1462.284 | 0.05323021 | 1462.284 | 0.05002677 | 1462.284 | 0.0512304 | 1462.284 | 0.05009349 | 1462.284 | 0.03516018
1462.766 | 0.04497427 | 1462.766 | 0.05008475 | 1462.766 | 0.05252077 | 1462.766 | 0.04930946 | 1462.766 | 0.05056048 | 1462.766 | 0.04940186 | 1462.766 | 0.0347556
1463.248 | 0.04424991 | 1463.248 | 0.04934004 | 1463.248 | 0.0517673 | 1463.248 | 0.04855223 | 1463.248 | 0.04985052 | 1463.248 | 0.04867674 | 1463.248 | 0.03432833
1463.73 | 0.04348339 | 1463.73 | 0.04854475 | 1463.73 | 0.05097523 | 1463.73 | 0.04773941 | 1463.73 | 0.04909344 | 1463.73 | 0.04792106 | 1463.73 | 0.03387174
1464.212 | 0.04268972 | 1464.212 | 0.04771305 | 1464.212 | 0.05013161 | 1464.212 | 0.04689595 | 1464.212 | 0.04829251 | 1464.212 | 0.04711664 | 1464.212 | 0.03338633
1464.695 | 0.04186161 | 1464.695 | 0.04686751 | 1464.695 | 0.04926229 | 1464.695 | 0.04602524 | 1464.695 | 0.04745995 | 1464.695 | 0.04628345 | 1464.695 | 0.03286864
1465.177 | 0.04102293 | 1465.177 | 0.04600227 | 1465.177 | 0.04838518 | 1465.177 | 0.04513275 | 1465.177 | 0.04661061 | 1465.177 | 0.04544321 | 1465.177 | 0.03234653
1465.659 | 0.04019124 | 1465.659 | 0.04514552 | 1465.659 | 0.04752154 | 1465.659 | 0.04424724 | 1465.659 | 0.04575351 | 1465.659 | 0.04458214 | 1465.659 | 0.03181387
1466.141 | 0.03934447 | 1466.141 | 0.04427583 | 1466.141 | 0.04665139 | 1466.141 | 0.04335842 | 1466.141 | 0.04488861 | 1466.141 | 0.04370776 | 1466.141 | 0.03126816
1466.623 | 0.03848344 | 1466.623 | 0.04339474 | 1466.623 | 0.04577598 | 1466.623 | 0.04244797 | 1466.623 | 0.04400888 | 1466.623 | 0.04281052 | 1466.623 | 0.03070201
1467.105 | 0.03760852 | 1467.105 | 0.04250278 | 1467.105 | 0.04488472 | 1467.105 | 0.04152708 | 1467.105 | 0.04310591 | 1467.105 | 0.04189086 | 1467.105 | 0.03010794
1467.587 | 0.03669563 | 1467.587 | 0.04157548 | 1467.587 | 0.04398152 | 1467.587 | 0.04058145 | 1467.587 | 0.04218696 | 1467.587 | 0.04092411 | 1467.587 | 0.0294831
1468.069 | 0.03575864 | 1468.069 | 0.04062611 | 1468.069 | 0.04304851 | 1468.069 | 0.03961548 | 1468.069 | 0.04123662 | 1468.069 | 0.03992468 | 1468.069 | 0.02882079
1468.552 | 0.03481675 | 1468.552 | 0.03967297 | 1468.552 | 0.04210351 | 1468.552 | 0.03862778 | 1468.552 | 0.04027469 | 1468.552 | 0.03891185 | 1468.552 | 0.02814891
1469.034 | 0.03385904 | 1469.034 | 0.03870353 | 1469.034 | 0.04116406 | 1469.034 | 0.03764687 | 1469.034 | 0.03930975 | 1469.034 | 0.03787551 | 1469.034 | 0.02746498
1469.516 | 0.03289806 | 1469.516 | 0.03772926 | 1469.516 | 0.04021191 | 1469.516 | 0.03666432 | 1469.516 | 0.03834308 | 1469.516 | 0.03682929 | 1469.516 | 0.02677209
1469.998 | 0.03192784 | 1469.998 | 0.03675262 | 1469.998 | 0.03924966 | 1469.998 | 0.03566277 | 1469.998 | 0.03736615 | 1469.998 | 0.03576876 | 1469.998 | 0.02606623
1470.48 | 0.0309461 | 1470.48 | 0.03574078 | 1470.48 | 0.03826353 | 1470.48 | 0.03464862 | 1470.48 | 0.03636316 | 1470.48 | 0.03469305 | 1470.48 | 0.02533887
1470.962 | 0.02992117 | 1470.962 | 0.0346921 | 1470.962 | 0.03725026 | 1470.962 | 0.03359919 | 1470.962 | 0.03531882 | 1470.962 | 0.03357224 | 1470.962 | 0.02457139
1471.444 | 0.02885994 | 1471.444 | 0.03361461 | 1471.444 | 0.03618559 | 1471.444 | 0.0325111 | 1471.444 | 0.03422715 | 1471.444 | 0.03241496 | 1471.444 | 0.02378236
1471.926 | 0.02778296 | 1471.926 | 0.03250121 | 1471.926 | 0.03508974 | 1471.926 | 0.03138543 | 1471.926 | 0.03309765 | 1471.926 | 0.03124384 | 1471.926 | 0.0229712
1472.409 | 0.02669273 | 1472.409 | 0.03139658 | 1472.409 | 0.03398545 | 1472.409 | 0.03026562 | 1472.409 | 0.03195394 | 1472.409 | 0.0300629 | 1472.409 | 0.02215727
1472.891 | 0.02562478 | 1472.891 | 0.03030809 | 1472.891 | 0.0329091 | 1472.891 | 0.02916799 | 1472.891 | 0.03082454 | 1472.891 | 0.0289089 | 1472.891 | 0.02136221
1473.373 | 0.02460643 | 1473.373 | 0.02926388 | 1473.373 | 0.03185911 | 1473.373 | 0.02810036 | 1473.373 | 0.02974049 | 1473.373 | 0.02780953 | 1473.373 | 0.02060132
1473.855 | 0.02362073 | 1473.855 | 0.02827659 | 1473.855 | 0.03084909 | 1473.855 | 0.02708564 | 1473.855 | 0.02868808 | 1473.855 | 0.02674769 | 1473.855 | 0.01987835
1474.337 | 0.02266832 | 1474.337 | 0.02731556 | 1474.337 | 0.02986972 | 1474.337 | 0.02610371 | 1474.337 | 0.02766958 | 1474.337 | 0.02572329 | 1474.337 | 0.01917612
1474.819 | 0.02174472 | 1474.819 | 0.02637544 | 1474.819 | 0.02891624 | 1474.819 | 0.02514006 | 1474.819 | 0.02667125 | 1474.819 | 0.02472183 | 1474.819 | 0.01850341
1475.301 | 0.02081952 | 1475.301 | 0.02545478 | 1475.301 | 0.02795805 | 1475.301 | 0.02417419 | 1475.301 | 0.0256821 | 1475.301 | 0.02374234 | 1475.301 | 0.01784142
1475.783 | 0.01990033 | 1475.783 | 0.02453113 | 1475.783 | 0.02700321 | 1475.783 | 0.02322466 | 1475.783 | 0.02469969 | 1475.783 | 0.02276306 | 1475.783 | 0.01718773
1476.266 | 0.01900284 | 1476.266 | 0.02362001 | 1476.266 | 0.02606837 | 1476.266 | 0.02228822 | 1476.266 | 0.02372957 | 1476.266 | 0.02179948 | 1476.266 | 0.01654598
1476.748 | 0.01811541 | 1476.748 | 0.02273991 | 1476.748 | 0.02514346 | 1476.748 | 0.02136472 | 1476.748 | 0.0227807 | 1476.748 | 0.02087063 | 1476.748 | 0.01592233
1477.23 | 0.01725446 | 1477.23 | 0.02187627 | 1477.23 | 0.02424575 | 1477.23 | 0.02048081 | 1477.23 | 0.02185924 | 1477.23 | 0.01996175 | 1477.23 | 0.01532064
1477.712 | 0.01641989 | 1477.712 | 0.0210377 | 1477.712 | 0.02337546 | 1477.712 | 0.01962623 | 1477.712 | 0.02096446 | 1477.712 | 0.01908234 | 1477.712 | 0.01472945
1478.194 | 0.01561676 | 1478.194 | 0.02022708 | 1478.194 | 0.02253645 | 1478.194 | 0.01879458 | 1478.194 | 0.02008929 | 1478.194 | 0.01822551 | 1478.194 | 0.01416301
1478.676 | 0.01481849 | 1478.676 | 0.01941586 | 1478.676 | 0.02170044 | 1478.676 | 0.0179677 | 1478.676 | 0.01922436 | 1478.676 | 0.01739304 | 1478.676 | 0.01360366
1479.158 | 0.01403144 | 1479.158 | 0.01861856 | 1479.158 | 0.02087155 | 1479.158 | 0.01716009 | 1479.158 | 0.01836299 | 1479.158 | 0.0165593 | 1479.158 | 0.01304521
1479.64 | 0.01326708 | 1479.64 | 0.01781601 | 1479.64 | 0.02004958 | 1479.64 | 0.01636223 | 1479.64 | 0.01751437 | 1479.64 | 0.01573414 | 1479.64 | 0.01248641
1480.123 | 0.0125108 | 1480.123 | 0.01702374 | 1480.123 | 0.01924916 | 1480.123 | 0.01556888 | 1480.123 | 0.01666282 | 1480.123 | 0.01493141 | 1480.123 | 0.01192919
1480.605 | 0.01177854 | 1480.605 | 0.01625923 | 1480.605 | 0.01845623 | 1480.605 | 0.01480666 | 1480.605 | 0.01582484 | 1480.605 | 0.01413599 | 1480.605 | 0.01136738
1481.087 | 0.01108286 | 1481.087 | 0.01550728 | 1481.087 | 0.01768487 | 1481.087 | 0.01406913 | 1481.087 | 0.01500536 | 1481.087 | 0.01335981 | 1481.087 | 0.01082327
1481.569 | 0.01040144 | 1481.569 | 0.01477837 | 1481.569 | 0.01694429 | 1481.569 | 0.0133552 | 1481.569 | 0.01420515 | 1481.569 | 0.01260106 | 1481.569 | 0.01028679
1482.051 | 0.00973861 | 1482.051 | 0.01407954 | 1482.051 | 0.01621075 | 1482.051 | 0.0126505 | 1482.051 | 0.01342223 | 1482.051 | 0.01186528 | 1482.051 | 0.00975585
1482.533 | 0.00909926 | 1482.533 | 0.0133875 | 1482.533 | 0.01549063 | 1482.533 | 0.01197097 | 1482.533 | 0.01265456 | 1482.533 | 0.01112962 | 1482.533 | 0.00922893
1483.015 | 0.00846212 | 1483.015 | 0.01271225 | 1483.015 | 0.01478355 | 1483.015 | 0.01130604 | 1483.015 | 0.0119033 | 1483.015 | 0.01040527 | 1483.015 | 0.00870713
1483.497 | 0.00784075 | 1483.497 | 0.01206763 | 1483.497 | 0.01410386 | 1483.497 | 0.01064966 | 1483.497 | 0.01117386 | 1483.497 | 0.0097089 | 1483.497 | 0.00819509
1483.98 | 0.00725145 | 1483.98 | 0.0114397 | 1483.98 | 0.01343847 | 1483.98 | 0.01002875 | 1483.98 | 0.01047358 | 1483.98 | 0.00902954 | 1483.98 | 0.00768912
1484.462 | 0.00667964 | 1484.462 | 0.01084282 | 1484.462 | 0.01280303 | 1484.462 | 0.00943916 | 1484.462 | 0.00980822 | 1484.462 | 0.0083847 | 1484.462 | 0.0072146
1484.944 | 0.00613665 | 1484.944 | 0.01028664 | 1484.944 | 0.01219878 | 1484.944 | 0.00888186 | 1484.944 | 0.00917888 | 1484.944 | 0.00777713 | 1484.944 | 0.00676376
1485.426 | 0.00562857 | 1485.426 | 0.00974584 | 1485.426 | 0.01163165 | 1485.426 | 0.00834322 | 1485.426 | 0.00859096 | 1485.426 | 0.00721384 | 1485.426 | 0.0063346
1485.908 | 0.00512881 | 1485.908 | 0.00923208 | 1485.908 | 0.01107462 | 1485.908 | 0.00783592 | 1485.908 | 0.00801692 | 1485.908 | 0.00666835 | 1485.908 | 0.00592257
1486.39 | 0.00464179 | 1486.39 | 0.0087188 | 1486.39 | 0.01053188 | 1486.39 | 0.00734394 | 1486.39 | 0.00746019 | 1486.39 | 0.00614486 | 1486.39 | 0.00552392
1486.872 | 0.00416653 | 1486.872 | 0.00821477 | 1486.872 | 0.01000222 | 1486.872 | 0.00685524 | 1486.872 | 0.00691919 | 1486.872 | 0.00565241 | 1486.872 | 0.00513813
1487.354 | 0.00371751 | 1487.354 | 0.00773407 | 1487.354 | 0.0095001 | 1487.354 | 0.00639359 | 1487.354 | 0.00639784 | 1487.354 | 0.00517477 | 1487.354 | 0.00475887
1487.837 | 0.00328209 | 1487.837 | 0.00726515 | 1487.837 | 0.00901333 | 1487.837 | 0.00595574 | 1487.837 | 0.00590335 | 1487.837 | 0.00472911 | 1487.837 | 0.00441245
1488.319 | 0.00287649 | 1488.319 | 0.00682523 | 1488.319 | 0.00855822 | 1488.319 | 0.0055476 | 1488.319 | 0.00544134 | 1488.319 | 0.00432107 | 1488.319 | 0.004094369
1488.801 | 0.00251197 | 1488.801 | 0.00642633 | 1488.801 | 0.00814643 | 1488.801 | 0.00516019 | 1488.801 | 0.00501199 | 1488.801 | 0.00396126 | 1488.801 | 0.00380665
1489.283 | 0.00216398 | 1489.283 | 0.00604479 | 1489.283 | 0.00775312 | 1489.283 | 0.0048092 | 1489.283 | 0.00460966 | 1489.283 | 0.00362415 | 1489.283 | 0.003546216
1489.765 | 0.00183498 | 1489.765 | 0.00568359 | 1489.765 | 0.00738054 | 1489.765 | 0.00447755 | 1489.765 | 0.00422529 | 1489.765 | 0.00331128 | 1489.765 | 0.003307024
1490.247 | 0.0015286 | 1490.247 | 0.00534681 | 1490.247 | 0.00702187 | 1490.247 | 0.00414953 | 1490.247 | 0.003852 | 1490.247 | 0.00302496 | 1490.247 | 0.003073287
1490.729 | 0.0012237 | 1490.729 | 0.00501309 | 1490.729 | 0.00668596 | 1490.729 | 0.00384427 | 1490.729 | 0.00348914 | 1490.729 | 0.00274287 | 1490.729 | 0.002862243
1491.211 | 0.00093435 | 1491.211 | 0.00469637 | 1491.211 | 0.00635711 | 1491.211 | 0.00355639 | 1491.211 | 0.00314266 | 1491.211 | 0.00247804 | 1491.211 | 0.002655387
1491.694 | 0.00067759 | 1491.694 | 0.00441306 | 1491.694 | 0.00605235 | 1491.694 | 0.00329269 | 1491.694 | 0.00283199 | 1491.694 | 0.00223664 | 1491.694 | 0.002476342
1492.176 | 0.00043818 | 1492.176 | 0.00414739 | 1492.176 | 0.00577708 | 1492.176 | 0.00304799 | 1492.176 | 0.0025445 | 1492.176 | 0.00203322 | 1492.176 | 0.002308519
1492.658 | 0.00022617 | 1492.658 | 0.00391865 | 1492.658 | 0.00554102 | 1492.658 | 0.00284179 | 1492.658 | 0.00229186 | 1492.658 | 0.00184759 | 1492.658 | 0.002172329
1493.14 | 4.633e-05 | 1493.14 | 0.00370098 | 1493.14 | 0.00531856 | 1493.14 | 0.00265882 | 1493.14 | 0.00206901 | 1493.14 | 0.00168546 | 1493.14 | 0.002044982
1493.622 | -0.00012904 | 1493.622 | 0.00349637 | 1493.622 | 0.00511107 | 1493.622 | 0.00248094 | 1493.622 | 0.00186689 | 1493.622 | 0.00154986 | 1493.622 | 0.001931808
1494.104 | -0.00029686 | 1494.104 | 0.00330793 | 1494.104 | 0.00492035 | 1494.104 | 0.00232109 | 1494.104 | 0.00167648 | 1494.104 | 0.00141528 | 1494.104 | 0.00183838
1494.586 | -0.00045974 | 1494.586 | 0.00311347 | 1494.586 | 0.004723 | 1494.586 | 0.00216618 | 1494.586 | 0.00149271 | 1494.586 | 0.00129036 | 1494.586 | 0.001742806
1495.068 | -0.00060554 | 1495.068 | 0.00292629 | 1495.068 | 0.00453074 | 1495.068 | 0.00201828 | 1495.068 | 0.00131582 | 1495.068 | 0.0011783 | 1495.068 | 0.001665952
1495.551 | -0.00072861 | 1495.551 | 0.00276309 | 1495.551 | 0.00434953 | 1495.551 | 0.00187221 | 1495.551 | 0.00114992 | 1495.551 | 0.0010948 | 1495.551 | 0.001590403
1496.033 | -0.00084402 | 1496.033 | 0.00260983 | 1496.033 | 0.00419536 | 1496.033 | 0.00175238 | 1496.033 | 0.00100016 | 1496.033 | 0.00102409 | 1496.033 | 0.001537867
1496.515 | -0.0009409 | 1496.515 | 0.00247774 | 1496.515 | 0.0040505 | 1496.515 | 0.00164928 | 1496.515 | 0.00086792 | 1496.515 | 0.00097553 | 1496.515 | 0.001487259
1496.997 | -0.00102387 | 1496.997 | 0.00237192 | 1496.997 | 0.00392215 | 1496.997 | 0.00154862 | 1496.997 | 0.0007497 | 1496.997 | 0.00095263 | 1496.997 | 0.001454199
1497.479 | -0.00109998 | 1497.479 | 0.00226452 | 1497.479 | 0.00380441 | 1497.479 | 0.00146393 | 1497.479 | 0.00064894 | 1497.479 | 0.00092671 | 1497.479 | 0.001413103
1497.961 | -0.00117545 | 1497.961 | 0.00215819 | 1497.961 | 0.00369174 | 1497.961 | 0.00138089 | 1497.961 | 0.00054015 | 1497.961 | 0.00091083 | 1497.961 | 0.001370404
1498.443 | -0.00125179 | 1498.443 | 0.00206076 | 1498.443 | 0.00358287 | 1498.443 | 0.0012993 | 1498.443 | 0.00043201 | 1498.443 | 0.00088366 | 1498.443 | 0.001336138
1498.925 | -0.00132554 | 1498.925 | 0.00195535 | 1498.925 | 0.00348072 | 1498.925 | 0.00121383 | 1498.925 | 0.00032802 | 1498.925 | 0.00085901 | 1498.925 | 0.001294203
1499.408 | -0.00138048 | 1499.408 | 0.00186771 | 1499.408 | 0.00339014 | 1499.408 | 0.00115096 | 1499.408 | 0.00023419 | 1499.408 | 0.0008538 | 1499.408 | 0.001269976
1499.89 | -0.0014316 | 1499.89 | 0.00178322 | 1499.89 | 0.0033149 | 1499.89 | 0.00110509 | 1499.89 | 0.00015543 | 1499.89 | 0.0008532 | 1499.89 | 0.001247452
1500.372 | -0.00146754 | 1500.372 | 0.00171293 | 1500.372 | 0.00325454 | 1500.372 | 0.00106598 | 1500.372 | 9.269e-05 | 1500.372 | 0.00087775 | 1500.372 | 0.001246929
1500.854 | -0.00149132 | 1500.854 | 0.00166367 | 1500.854 | 0.00320439 | 1500.854 | 0.00104871 | 1500.854 | 4.227e-05 | 1500.854 | 0.00090347 | 1500.854 | 0.001245112
1501.336 | -0.00150832 | 1501.336 | 0.00160951 | 1501.336 | 0.0031582 | 1501.336 | 0.00103616 | 1501.336 | -1.81e-06 | 1501.336 | 0.00093379 | 1501.336 | 0.001246892
1501.818 | -0.00152318 | 1501.818 | 0.00155525 | 1501.818 | 0.00311118 | 1501.818 | 0.00102299 | 1501.818 | -3.432e-05 | 1501.818 | 0.00097322 | 1501.818 | 0.001257867
1502.3 | -0.00153701 | 1502.3 | 0.00150946 | 1502.3 | 0.00306324 | 1502.3 | 0.00101784 | 1502.3 | -7.578e-05 | 1502.3 | 0.00100111 | 1502.3 | 0.001256929
1502.782 | -0.00154668 | 1502.782 | 0.00145507 | 1502.782 | 0.00301831 | 1502.782 | 0.0010045 | 1502.782 | -0.00010178 | 1502.782 | 0.00104174 | 1502.782 | 0.0012669
1503.265 | -0.0015463 | 1503.265 | 0.00140822 | 1503.265 | 0.00298346 | 1503.265 | 0.00099972 | 1503.265 | -0.00012462 | 1503.265 | 0.00108367 | 1503.265 | 0.001273692
1503.747 | -0.0015197 | 1503.747 | 0.00138546 | 1503.747 | 0.00296501 | 1503.747 | 0.00101037 | 1503.747 | -0.00011635 | 1503.747 | 0.00115675 | 1503.747 | 0.001303784
1504.229 | -0.00148278 | 1504.229 | 0.00137142 | 1504.229 | 0.00296624 | 1504.229 | 0.00104016 | 1504.229 | -9.219e-05 | 1504.229 | 0.00124852 | 1504.229 | 0.001342685
1504.711 | -0.00142522 | 1504.711 | 0.00137721 | 1504.711 | 0.00298573 | 1504.711 | 0.00108899 | 1504.711 | -4.268e-05 | 1504.711 | 0.00137285 | 1504.711 | 0.001402778
1505.193 | -0.00135019 | 1505.193 | 0.00141106 | 1505.193 | 0.00301826 | 1505.193 | 0.00115253 | 1505.193 | 3.616e-05 | 1505.193 | 0.00153831 | 1505.193 | 0.001492996
1505.675 | -0.00126311 | 1505.675 | 0.00144945 | 1505.675 | 0.00305779 | 1505.675 | 0.00122568 | 1505.675 | 0.00011508 | 1505.675 | 0.00171918 | 1505.675 | 0.001589144
1506.157 | -0.00116884 | 1506.157 | 0.00150927 | 1506.157 | 0.00310062 | 1506.157 | 0.00130443 | 1506.157 | 0.00020503 | 1506.157 | 0.00192694 | 1506.157 | 0.001704979
1506.639 | -0.00107049 | 1506.639 | 0.00156903 | 1506.639 | 0.00314728 | 1506.639 | 0.00138826 | 1506.639 | 0.0002809 | 1506.639 | 0.0021328 | 1506.639 | 0.001814156
1507.122 | -0.00096885 | 1507.122 | 0.00163809 | 1507.122 | 0.00320126 | 1507.122 | 0.00147918 | 1507.122 | 0.0003621 | 1507.122 | 0.00233963 | 1507.122 | 0.001931026
1507.604 | -0.00085481 | 1507.604 | 0.00172452 | 1507.604 | 0.00326535 | 1507.604 | 0.00157876 | 1507.604 | 0.00043112 | 1507.604 | 0.00255228 | 1507.604 | 0.002031422
1508.086 | -0.00074958 | 1508.086 | 0.0018046 | 1508.086 | 0.00333932 | 1508.086 | 0.00169597 | 1508.086 | 0.00051031 | 1508.086 | 0.00274805 | 1508.086 | 0.002132784
1508.568 | -0.00064501 | 1508.568 | 0.00188345 | 1508.568 | 0.00341948 | 1508.568 | 0.00180794 | 1508.568 | 0.00058056 | 1508.568 | 0.00294652 | 1508.568 | 0.002214403
1509.05 | -0.00054179 | 1509.05 | 0.00196741 | 1509.05 | 0.00350186 | 1509.05 | 0.00192141 | 1509.05 | 0.00066233 | 1509.05 | 0.00312972 | 1509.05 | 0.002288055
1509.532 | -0.00043818 | 1509.532 | 0.00203612 | 1509.532 | 0.0035842 | 1509.532 | 0.0020357 | 1509.532 | 0.00073662 | 1509.532 | 0.0033126 | 1509.532 | 0.002368282
1510.014 | -0.00032982 | 1510.014 | 0.00210302 | 1510.014 | 0.00366823 | 1510.014 | 0.00215338 | 1510.014 | 0.00082683 | 1510.014 | 0.00351286 | 1510.014 | 0.002441843
1510.496 | -0.0002105 | 1510.496 | 0.00216485 | 1510.496 | 0.00375835 | 1510.496 | 0.00227951 | 1510.496 | 0.00091787 | 1510.496 | 0.00371881 | 1510.496 | 0.002536241
1510.979 | -7.509e-05 | 1510.979 | 0.00224861 | 1510.979 | 0.00386005 | 1510.979 | 0.00241965 | 1510.979 | 0.00103456 | 1510.979 | 0.00395658 | 1510.979 | 0.002637335
1511.461 | 7.766e-05 | 1511.461 | 0.00234895 | 1511.461 | 0.00397641 | 1511.461 | 0.00257653 | 1511.461 | 0.00115903 | 1511.461 | 0.00420796 | 1511.461 | 0.002766851
1511.943 | 0.00025376 | 1511.943 | 0.00245582 | 1511.943 | 0.00410588 | 1511.943 | 0.002748 | 1511.943 | 0.00129913 | 1511.943 | 0.00448805 | 1511.943 | 0.002901096
1512.425 | 0.00042495 | 1512.425 | 0.00258446 | 1512.425 | 0.00424264 | 1512.425 | 0.00292772 | 1512.425 | 0.00145864 | 1512.425 | 0.00476713 | 1512.425 | 0.003042167
1512.907 | 0.00059198 | 1512.907 | 0.00271745 | 1512.907 | 0.00436878 | 1512.907 | 0.00310726 | 1512.907 | 0.00160966 | 1512.907 | 0.00504412 | 1512.907 | 0.003190876
1513.389 | 0.0007482 | 1513.389 | 0.0028385 | 1513.389 | 0.00449791 | 1513.389 | 0.00328012 | 1513.389 | 0.00176616 | 1513.389 | 0.00532097 | 1513.389 | 0.003320583
1513.871 | 0.00089236 | 1513.871 | 0.00296452 | 1513.871 | 0.00461771 | 1513.871 | 0.00344355 | 1513.871 | 0.00190606 | 1513.871 | 0.0055752 | 1513.871 | 0.003449194
1514.353 | 0.00102792 | 1514.353 | 0.00308614 | 1514.353 | 0.00473031 | 1514.353 | 0.00360929 | 1514.353 | 0.00205111 | 1514.353 | 0.00582947 | 1514.353 | 0.003559094
1514.836 | 0.00116081 | 1514.836 | 0.00319563 | 1514.836 | 0.00484011 | 1514.836 | 0.00376076 | 1514.836 | 0.0021846 | 1514.836 | 0.00606873 | 1514.836 | 0.003675098
1515.318 | 0.00129532 | 1515.318 | 0.00331427 | 1515.318 | 0.0049505 | 1515.318 | 0.00391054 | 1515.318 | 0.00232825 | 1515.318 | 0.00630634 | 1515.318 | 0.003780542
1515.8 | 0.00143167 | 1515.8 | 0.00343021 | 1515.8 | 0.00506158 | 1515.8 | 0.00405714 | 1515.8 | 0.00245955 | 1515.8 | 0.00655032 | 1515.8 | 0.003884954
1516.282 | 0.00157501 | 1516.282 | 0.00352765 | 1516.282 | 0.0051689 | 1516.282 | 0.00419496 | 1516.282 | 0.00259177 | 1516.282 | 0.00677335 | 1516.282 | 0.003993376
1516.764 | 0.00169795 | 1516.764 | 0.00362016 | 1516.764 | 0.00526611 | 1516.764 | 0.00431668 | 1516.764 | 0.00269701 | 1516.764 | 0.00698506 | 1516.764 | 0.004078115
1517.246 | 0.00180427 | 1517.246 | 0.00369333 | 1517.246 | 0.00534803 | 1517.246 | 0.00441685 | 1517.246 | 0.00278969 | 1517.246 | 0.0071571 | 1517.246 | 0.004153093
1517.728 | 0.00189264 | 1517.728 | 0.00373764 | 1517.728 | 0.00541392 | 1517.728 | 0.00449495 | 1517.728 | 0.00285041 | 1517.728 | 0.00730745 | 1517.728 | 0.004196586
1518.21 | 0.0019671 | 1518.21 | 0.00377902 | 1518.21 | 0.00546766 | 1518.21 | 0.00455607 | 1518.21 | 0.00290572 | 1518.21 | 0.00742115 | 1518.21 | 0.004232741
1518.693 | 0.00203532 | 1518.693 | 0.00381598 | 1518.693 | 0.00551618 | 1518.693 | 0.00460867 | 1518.693 | 0.00294546 | 1518.693 | 0.00751932 | 1518.693 | 0.004249619
1519.175 | 0.00210557 | 1519.175 | 0.00384676 | 1519.175 | 0.00556597 | 1519.175 | 0.00466166 | 1519.175 | 0.00299926 | 1519.175 | 0.0076246 | 1519.175 | 0.004266835
1519.657 | 0.00218342 | 1519.657 | 0.00389679 | 1519.657 | 0.00562058 | 1519.657 | 0.00472124 | 1519.657 | 0.0030526 | 1519.657 | 0.00772774 | 1519.657 | 0.00430191
1520.139 | 0.00227995 | 1520.139 | 0.00395703 | 1520.139 | 0.00567939 | 1520.139 | 0.00479987 | 1520.139 | 0.00311544 | 1520.139 | 0.00785511 | 1520.139 | 0.004338825
1520.621 | 0.0023725 | 1520.621 | 0.00401476 | 1520.621 | 0.00573919 | 1520.621 | 0.00487623 | 1520.621 | 0.00319268 | 1520.621 | 0.00798765 | 1520.621 | 0.004397445
1521.103 | 0.00246683 | 1521.103 | 0.00408548 | 1521.103 | 0.00579627 | 1521.103 | 0.00495754 | 1521.103 | 0.00325756 | 1521.103 | 0.0081322 | 1521.103 | 0.004454262
1521.585 | 0.0025597 | 1521.585 | 0.00415606 | 1521.585 | 0.00585008 | 1521.585 | 0.00504114 | 1521.585 | 0.00332577 | 1521.585 | 0.00829355 | 1521.585 | 0.004524928
1522.067 | 0.00265145 | 1522.067 | 0.00421611 | 1522.067 | 0.0059035 | 1522.067 | 0.00512655 | 1522.067 | 0.00337757 | 1522.067 | 0.0084481 | 1522.067 | 0.004586675
1522.55 | 0.00274548 | 1522.55 | 0.00428777 | 1522.55 | 0.00596185 | 1522.55 | 0.00521493 | 1522.55 | 0.00343764 | 1522.55 | 0.00861439 | 1522.55 | 0.004658762
1523.032 | 0.0028455 | 1523.032 | 0.00436386 | 1523.032 | 0.00602954 | 1523.032 | 0.0053078 | 1523.032 | 0.00349184 | 1523.032 | 0.00877349 | 1523.032 | 0.004722268
1523.514 | 0.00295477 | 1523.514 | 0.00443629 | 1523.514 | 0.00610805 | 1523.514 | 0.00540559 | 1523.514 | 0.00356464 | 1523.514 | 0.00893738 | 1523.514 | 0.004788444
1523.996 | 0.00307357 | 1523.996 | 0.00452525 | 1523.996 | 0.0061958 | 1523.996 | 0.00550773 | 1523.996 | 0.00363745 | 1523.996 | 0.00911779 | 1523.996 | 0.004867828
1524.478 | 0.00321089 | 1524.478 | 0.0046201 | 1524.478 | 0.00628898 | 1524.478 | 0.00561324 | 1524.478 | 0.00372898 | 1524.478 | 0.00929571 | 1524.478 | 0.004940051
1524.96 | 0.00334463 | 1524.96 | 0.00470994 | 1524.96 | 0.00638457 | 1524.96 | 0.00572213 | 1524.96 | 0.00381711 | 1524.96 | 0.00949196 | 1524.96 | 0.005024607
1525.442 | 0.00348307 | 1525.442 | 0.0048148 | 1525.442 | 0.00648093 | 1525.442 | 0.00583554 | 1525.442 | 0.00392017 | 1525.442 | 0.00968692 | 1525.442 | 0.00510116
1525.924 | 0.00362539 | 1525.924 | 0.00492552 | 1525.924 | 0.00657931 | 1525.924 | 0.00596611 | 1525.924 | 0.00401818 | 1525.924 | 0.00990072 | 1525.924 | 0.00519025
1526.406 | 0.0037714 | 1526.406 | 0.00503261 | 1526.406 | 0.00668214 | 1526.406 | 0.00609587 | 1526.406 | 0.00413212 | 1526.406 | 0.01011313 | 1526.406 | 0.005272621
1526.889 | 0.00392056 | 1526.889 | 0.00515577 | 1526.889 | 0.0067915 | 1526.889 | 0.00623524 | 1526.889 | 0.00424285 | 1526.889 | 0.01033277 | 1526.889 | 0.005358782
1527.371 | 0.00407169 | 1527.371 | 0.00528267 | 1527.371 | 0.00690718 | 1527.371 | 0.00638169 | 1527.371 | 0.00436965 | 1527.371 | 0.01056691 | 1527.371 | 0.005458091
1527.853 | 0.00422274 | 1527.853 | 0.00540001 | 1527.853 | 0.00702682 | 1527.853 | 0.00653077 | 1527.853 | 0.0044901 | 1527.853 | 0.01079199 | 1527.853 | 0.005549096
1528.335 | 0.00438142 | 1528.335 | 0.00552444 | 1528.335 | 0.00714676 | 1528.335 | 0.0066778 | 1528.335 | 0.00461095 | 1528.335 | 0.0110247 | 1528.335 | 0.005649874
1528.817 | 0.00452696 | 1528.817 | 0.00564407 | 1528.817 | 0.00726417 | 1528.817 | 0.00681964 | 1528.817 | 0.00473923 | 1528.817 | 0.01124295 | 1528.817 | 0.005739106
1529.299 | 0.00467009 | 1529.299 | 0.00574943 | 1529.299 | 0.00737848 | 1529.299 | 0.00695582 | 1529.299 | 0.00485424 | 1529.299 | 0.01145654 | 1529.299 | 0.005836622
1529.781 | 0.0048136 | 1529.781 | 0.00586284 | 1529.781 | 0.00749163 | 1529.781 | 0.00708894 | 1529.781 | 0.0049776 | 1529.781 | 0.01167742 | 1529.781 | 0.005923706
1530.264 | 0.00496122 | 1530.264 | 0.00597765 | 1530.264 | 0.00760713 | 1530.264 | 0.00722276 | 1530.264 | 0.00509266 | 1530.264 | 0.01188886 | 1530.264 | 0.006012793
1530.746 | 0.00511642 | 1530.746 | 0.00608691 | 1530.746 | 0.00772822 | 1530.746 | 0.00736088 | 1530.746 | 0.00522307 | 1530.746 | 0.01211508 | 1530.746 | 0.006116486
1531.228 | 0.00528112 | 1531.228 | 0.00621201 | 1531.228 | 0.00785638 | 1531.228 | 0.00750528 | 1531.228 | 0.00535115 | 1531.228 | 0.01233908 | 1531.228 | 0.00621685
1531.71 | 0.00545547 | 1531.71 | 0.00634307 | 1531.71 | 0.00799098 | 1531.71 | 0.0076661 | 1531.71 | 0.00549756 | 1531.71 | 0.01258307 | 1531.71 | 0.00633497
1532.192 | 0.00563776 | 1532.192 | 0.00646909 | 1532.192 | 0.00812949 | 1532.192 | 0.00782152 | 1532.192 | 0.00564052 | 1532.192 | 0.01282703 | 1532.192 | 0.006450715
1532.674 | 0.00583479 | 1532.674 | 0.00660858 | 1532.674 | 0.00826901 | 1532.674 | 0.0079795 | 1532.674 | 0.00579708 | 1532.674 | 0.01307907 | 1532.674 | 0.006582432
1533.156 | 0.00602243 | 1533.156 | 0.00675034 | 1533.156 | 0.00840762 | 1533.156 | 0.0081378 | 1533.156 | 0.00594376 | 1533.156 | 0.01334473 | 1533.156 | 0.006706876
1533.638 | 0.0062062 | 1533.638 | 0.00688297 | 1533.638 | 0.00854438 | 1533.638 | 0.00829438 | 1533.638 | 0.00609735 | 1533.638 | 0.01359814 | 1533.638 | 0.006839242
1534.12 | 0.00638201 | 1534.12 | 0.00702431 | 1534.12 | 0.00867953 | 1534.12 | 0.00844729 | 1534.12 | 0.00623569 | 1534.12 | 0.01385221 | 1534.12 | 0.006954077
1534.603 | 0.00654688 | 1534.603 | 0.00716148 | 1534.603 | 0.0088129 | 1534.603 | 0.0085942 | 1534.603 | 0.00637715 | 1534.603 | 0.0140809 | 1534.603 | 0.007056231
1535.085 | 0.00669906 | 1535.085 | 0.00728156 | 1535.085 | 0.00894355 | 1535.085 | 0.00873266 | 1535.085 | 0.00650112 | 1535.085 | 0.01429055 | 1535.085 | 0.007152242
1535.567 | 0.00683947 | 1535.567 | 0.0074026 | 1535.567 | 0.00906994 | 1535.567 | 0.00886106 | 1535.567 | 0.00661788 | 1535.567 | 0.0144906 | 1535.567 | 0.007221258
1536.049 | 0.00697102 | 1536.049 | 0.00751493 | 1536.049 | 0.00919068 | 1536.049 | 0.00897945 | 1536.049 | 0.0067394 | 1536.049 | 0.01466446 | 1536.049 | 0.007286017
1536.531 | 0.00709934 | 1536.531 | 0.00761169 | 1536.531 | 0.00930602 | 1536.531 | 0.00909075 | 1536.531 | 0.00684924 | 1536.531 | 0.01483915 | 1536.531 | 0.007332004
1537.013 | 0.00724207 | 1537.013 | 0.00771917 | 1537.013 | 0.00941849 | 1537.013 | 0.00920038 | 1537.013 | 0.00697313 | 1537.013 | 0.01500444 | 1537.013 | 0.007387789
1537.495 | 0.00738768 | 1537.495 | 0.00783536 | 1537.495 | 0.00953261 | 1537.495 | 0.00932604 | 1537.495 | 0.00709754 | 1537.495 | 0.01518173 | 1537.495 | 0.007442822
1537.978 | 0.00755329 | 1537.978 | 0.0079571 | 1537.978 | 0.00965343 | 1537.978 | 0.009455 | 1537.978 | 0.00724826 | 1537.978 | 0.01539115 | 1537.978 | 0.00751561
1538.46 | 0.00774158 | 1538.46 | 0.00810802 | 1538.46 | 0.00978446 | 1538.46 | 0.00960198 | 1538.46 | 0.00740715 | 1538.46 | 0.01561838 | 1538.46 | 0.00762073
1538.942 | 0.00794882 | 1538.942 | 0.00827561 | 1538.942 | 0.00992564 | 1538.942 | 0.00976577 | 1538.942 | 0.00758978 | 1538.942 | 0.015881 | 1538.942 | 0.007735786
1539.424 | 0.00816481 | 1539.424 | 0.00844127 | 1539.424 | 0.01007207 | 1539.424 | 0.00993942 | 1539.424 | 0.00776571 | 1539.424 | 0.01614814 | 1539.424 | 0.007871776
1539.906 | 0.0083767 | 1539.906 | 0.00861322 | 1539.906 | 0.01020669 | 1539.906 | 0.01011245 | 1539.906 | 0.00794156 | 1539.906 | 0.01642358 | 1539.906 | 0.00799599
1540.388 | 0.00857375 | 1540.388 | 0.00877209 | 1540.388 | 0.01034286 | 1540.388 | 0.01027565 | 1540.388 | 0.00808613 | 1540.388 | 0.01667175 | 1540.388 | 0.00811723
1540.87 | 0.00876163 | 1540.87 | 0.00890394 | 1540.87 | 0.01046812 | 1540.87 | 0.01042456 | 1540.87 | 0.00821492 | 1540.87 | 0.01689349 | 1540.87 | 0.00821045
1541.352 | 0.00892227 | 1541.352 | 0.00903091 | 1541.352 | 0.01058432 | 1541.352 | 0.01056045 | 1541.352 | 0.00831023 | 1541.352 | 0.01709772 | 1541.352 | 0.00828722
1541.834 | 0.00907163 | 1541.834 | 0.00914843 | 1541.834 | 0.01069546 | 1541.834 | 0.01068723 | 1541.834 | 0.00839855 | 1541.834 | 0.01726949 | 1541.834 | 0.00836291
1542.317 | 0.00921518 | 1542.317 | 0.00925184 | 1542.317 | 0.01080487 | 1542.317 | 0.01080918 | 1542.317 | 0.00846725 | 1542.317 | 0.01743545 | 1542.317 | 0.00842327
1542.799 | 0.00935564 | 1542.799 | 0.00936373 | 1542.799 | 0.0109135 | 1542.799 | 0.01092823 | 1542.799 | 0.00854063 | 1542.799 | 0.01758081 | 1542.799 | 0.00849187
1543.281 | 0.00949275 | 1543.281 | 0.00947451 | 1543.281 | 0.01101934 | 1543.281 | 0.01105377 | 1543.281 | 0.00860017 | 1543.281 | 0.01771734 | 1543.281 | 0.00854885
1543.763 | 0.00962402 | 1543.763 | 0.00957271 | 1543.763 | 0.01111909 | 1543.763 | 0.01116389 | 1543.763 | 0.00865436 | 1543.763 | 0.01785392 | 1543.763 | 0.00861199
1544.245 | 0.00974659 | 1544.245 | 0.00967693 | 1544.245 | 0.01120986 | 1544.245 | 0.01126687 | 1544.245 | 0.0087117 | 1544.245 | 0.01796762 | 1544.245 | 0.00865861
1544.727 | 0.00985885 | 1544.727 | 0.00977685 | 1544.727 | 0.01129084 | 1544.727 | 0.01136266 | 1544.727 | 0.00875134 | 1544.727 | 0.01807606 | 1544.727 | 0.00870672
1545.209 | 0.00997124 | 1545.209 | 0.00986299 | 1545.209 | 0.01136398 | 1545.209 | 0.01145285 | 1545.209 | 0.00879438 | 1545.209 | 0.01815814 | 1545.209 | 0.00873621
1545.692 | 0.01006551 | 1545.692 | 0.00995596 | 1545.692 | 0.01143236 | 1545.692 | 0.01153963 | 1545.692 | 0.00882319 | 1545.692 | 0.01822415 | 1545.692 | 0.00875817
1546.174 | 0.01015352 | 1546.174 | 0.01004568 | 1546.174 | 0.01149901 | 1546.174 | 0.01162458 | 1546.174 | 0.00886002 | 1546.174 | 0.01828509 | 1546.174 | 0.00878412
1546.656 | 0.0102363 | 1546.656 | 0.01012067 | 1546.656 | 0.01156516 | 1546.656 | 0.01170712 | 1546.656 | 0.00888568 | 1546.656 | 0.01832145 | 1546.656 | 0.00879492
1547.138 | 0.01031352 | 1547.138 | 0.01019887 | 1547.138 | 0.01162982 | 1547.138 | 0.01178575 | 1547.138 | 0.0089197 | 1547.138 | 0.01835249 | 1547.138 | 0.00881069
1547.62 | 0.01038424 | 1547.62 | 0.01026873 | 1547.62 | 0.01169079 | 1547.62 | 0.0118583 | 1547.62 | 0.00894054 | 1547.62 | 0.01835677 | 1547.62 | 0.00881111
1548.102 | 0.01044743 | 1548.102 | 0.01032008 | 1548.102 | 0.0117459 | 1548.102 | 0.01192365 | 1548.102 | 0.00896694 | 1548.102 | 0.0183531 | 1548.102 | 0.00881657
1548.584 | 0.01050311 | 1548.584 | 0.01037457 | 1548.584 | 0.01179423 | 1548.584 | 0.01198192 | 1548.584 | 0.00897838 | 1548.584 | 0.01832087 | 1548.584 | 0.008808
1549.066 | 0.01055208 | 1549.066 | 0.01042482 | 1549.066 | 0.01183667 | 1549.066 | 0.01204491 | 1549.066 | 0.00899575 | 1549.066 | 0.01827139 | 1549.066 | 0.00879734
1549.548 | 0.01060566 | 1549.548 | 0.01046308 | 1549.548 | 0.01187489 | 1549.548 | 0.01209423 | 1549.548 | 0.00900017 | 1549.548 | 0.0182167 | 1549.548 | 0.00879603
1550.031 | 0.01064444 | 1550.031 | 0.01050966 | 1550.031 | 0.01191065 | 1550.031 | 0.01214038 | 1550.031 | 0.0090123 | 1550.031 | 0.01813864 | 1550.031 | 0.00878445
1550.513 | 0.0106782 | 1550.513 | 0.01055244 | 1550.513 | 0.01194443 | 1550.513 | 0.01218229 | 1550.513 | 0.00901188 | 1550.513 | 0.01805805 | 1550.513 | 0.00878125
1550.995 | 0.01070598 | 1550.995 | 0.01057834 | 1550.995 | 0.01197552 | 1550.995 | 0.01221804 | 1550.995 | 0.00901756 | 1550.995 | 0.01795351 | 1550.995 | 0.008764155
1551.477 | 0.0107268 | 1551.477 | 0.01060509 | 1551.477 | 0.01200262 | 1551.477 | 0.01224586 | 1551.477 | 0.0090084 | 1551.477 | 0.01783321 | 1551.477 | 0.008750929
1551.959 | 0.01074055 | 1551.959 | 0.01062303 | 1551.959 | 0.01202505 | 1551.959 | 0.01226644 | 1551.959 | 0.00899453 | 1551.959 | 0.01770551 | 1551.959 | 0.008721202
1552.441 | 0.01074862 | 1552.441 | 0.01062529 | 1552.441 | 0.01204343 | 1552.441 | 0.01228278 | 1552.441 | 0.00898797 | 1552.441 | 0.01755052 | 1552.441 | 0.008686162
1552.923 | 0.01075294 | 1552.923 | 0.01063681 | 1552.923 | 0.01205958 | 1552.923 | 0.01229952 | 1552.923 | 0.00897178 | 1552.923 | 0.01739084 | 1552.923 | 0.008658794
1553.406 | 0.01076526 | 1553.406 | 0.01065271 | 1553.406 | 0.01207552 | 1553.406 | 0.01232073 | 1553.406 | 0.00896836 | 1553.406 | 0.0172105 | 1553.406 | 0.00862164
1553.888 | 0.01076564 | 1553.888 | 0.01066505 | 1553.888 | 0.01209202 | 1553.888 | 0.01234826 | 1553.888 | 0.00895821 | 1553.888 | 0.01703385 | 1553.888 | 0.008595614
1554.37 | 0.01076264 | 1554.37 | 0.01069166 | 1554.37 | 0.01210836 | 1554.37 | 0.01238007 | 1554.37 | 0.00895924 | 1554.37 | 0.01684352 | 1554.37 | 0.008561113
1554.852 | 0.01075371 | 1554.852 | 0.01071785 | 1554.852 | 0.01212246 | 1554.852 | 0.01242184 | 1554.852 | 0.00894808 | 1554.852 | 0.01665006 | 1554.852 | 0.00852565
1555.334 | 0.0107378 | 1555.334 | 0.01072867 | 1555.334 | 0.01213266 | 1555.334 | 0.01244916 | 1555.334 | 0.00894226 | 1555.334 | 0.01646224 | 1555.334 | 0.00848434
1555.816 | 0.01071607 | 1555.816 | 0.01074218 | 1555.816 | 0.01213929 | 1555.816 | 0.01247069 | 1555.816 | 0.0089223 | 1555.816 | 0.01625929 | 1555.816 | 0.008437594
1556.298 | 0.01069373 | 1556.298 | 0.010751 | 1556.298 | 0.01214546 | 1556.298 | 0.01248903 | 1556.298 | 0.00891282 | 1556.298 | 0.01606189 | 1556.298 | 0.008389306
1556.78 | 0.01067821 | 1556.78 | 0.0107524 | 1556.78 | 0.01215691 | 1556.78 | 0.01251071 | 1556.78 | 0.00890176 | 1556.78 | 0.01585395 | 1556.78 | 0.008347158
1557.262 | 0.01067831 | 1557.262 | 0.01077644 | 1557.262 | 0.01217989 | 1557.262 | 0.01254425 | 1557.262 | 0.00891739 | 1557.262 | 0.01565109 | 1557.262 | 0.008320046
1557.745 | 0.01071033 | 1557.745 | 0.01082224 | 1557.745 | 0.01221901 | 1557.745 | 0.01259662 | 1557.745 | 0.00894492 | 1557.745 | 0.01546928 | 1557.745 | 0.008314463
1558.227 | 0.01075544 | 1558.227 | 0.01088414 | 1558.227 | 0.01227436 | 1558.227 | 0.01266955 | 1558.227 | 0.00900237 | 1558.227 | 0.01529211 | 1558.227 | 0.008331612
1558.709 | 0.01081717 | 1558.709 | 0.01097832 | 1558.709 | 0.01234082 | 1558.709 | 0.01275837 | 1558.709 | 0.00905952 | 1558.709 | 0.01513939 | 1558.709 | 0.008365001
1559.191 | 0.01088476 | 1559.191 | 0.01108433 | 1559.191 | 0.01241032 | 1559.191 | 0.01285286 | 1559.191 | 0.00912196 | 1559.191 | 0.01498628 | 1559.191 | 0.008402313
1559.673 | 0.0109479 | 1559.673 | 0.01118004 | 1559.673 | 0.01247666 | 1559.673 | 0.01294427 | 1559.673 | 0.00915802 | 1559.673 | 0.01483794 | 1559.673 | 0.008432048
1560.155 | 0.01100204 | 1560.155 | 0.01127798 | 1560.155 | 0.01253833 | 1560.155 | 0.01302882 | 1560.155 | 0.00917479 | 1560.155 | 0.01470213 | 1560.155 | 0.00844886
1560.637 | 0.01104976 | 1560.637 | 0.01136744 | 1560.637 | 0.0125989 | 1560.637 | 0.01311891 | 1560.637 | 0.00918827 | 1560.637 | 0.01456088 | 1560.637 | 0.008455118
1561.12 | 0.01109737 | 1561.12 | 0.01144271 | 1561.12 | 0.012664 | 1561.12 | 0.0132003 | 1561.12 | 0.00918853 | 1561.12 | 0.01443799 | 1561.12 | 0.008457595
1561.602 | 0.01116148 | 1561.602 | 0.01152967 | 1561.602 | 0.01273773 | 1561.602 | 0.01328856 | 1561.602 | 0.00920506 | 1561.602 | 0.01431776 | 1561.602 | 0.008463417
1562.084 | 0.01122702 | 1562.084 | 0.01162314 | 1562.084 | 0.01282149 | 1562.084 | 0.01338693 | 1562.084 | 0.00922387 | 1562.084 | 0.01422212 | 1562.084 | 0.008477732
1562.566 | 0.01130632 | 1562.566 | 0.0117163 | 1562.566 | 0.01291455 | 1562.566 | 0.0134962 | 1562.566 | 0.00926689 | 1562.566 | 0.01413122 | 1562.566 | 0.008503071
1563.048 | 0.01140038 | 1563.048 | 0.0118312 | 1563.048 | 0.01301503 | 1563.048 | 0.01361581 | 1563.048 | 0.00931389 | 1563.048 | 0.01405396 | 1563.048 | 0.008539975
1563.53 | 0.0115093 | 1563.53 | 0.0119593 | 1563.53 | 0.01312172 | 1563.53 | 0.01374546 | 1563.53 | 0.00938375 | 1563.53 | 0.01399936 | 1563.53 | 0.008588279
1564.012 | 0.0116333 | 1564.012 | 0.01209177 | 1564.012 | 0.01323477 | 1564.012 | 0.01388549 | 1564.012 | 0.00945614 | 1564.012 | 0.01394732 | 1564.012 | 0.008648251
1564.494 | 0.01177239 | 1564.494 | 0.01224951 | 1564.494 | 0.01335596 | 1564.494 | 0.01403717 | 1564.494 | 0.00955126 | 1564.494 | 0.01391924 | 1564.494 | 0.008720198
1564.976 | 0.01192608 | 1564.976 | 0.012422 | 1564.976 | 0.0134876 | 1564.976 | 0.01420158 | 1564.976 | 0.00965008 | 1564.976 | 0.01389633 | 1564.976 | 0.008804497
1565.459 | 0.01209237 | 1565.459 | 0.01259712 | 1565.459 | 0.01363089 | 1565.459 | 0.0143786 | 1565.459 | 0.00977255 | 1565.459 | 0.01388921 | 1565.459 | 0.008900205
1565.941 | 0.01227917 | 1565.941 | 0.01279173 | 1565.941 | 0.01378571 | 1565.941 | 0.01456678 | 1565.941 | 0.00989749 | 1565.941 | 0.01390649 | 1565.941 | 0.00900526
1566.423 | 0.01246471 | 1566.423 | 0.01299312 | 1566.423 | 0.01394069 | 1566.423 | 0.0147743 | 1566.423 | 0.0100431 | 1566.423 | 0.01392579 | 1566.423 | 0.009117298
1566.905 | 0.01265933 | 1566.905 | 0.01319074 | 1566.905 | 0.0141151 | 1566.905 | 0.01498067 | 1566.905 | 0.010188 | 1566.905 | 0.01396517 | 1566.905 | 0.0092349355
1567.387 | 0.01286634 | 1567.387 | 0.01340734 | 1567.387 | 0.0142999 | 1567.387 | 0.01519807 | 1567.387 | 0.01034315 | 1567.387 | 0.01400527 | 1567.387 | 0.0093588859
1567.869 | 0.01309151 | 1567.869 | 0.01363879 | 1567.869 | 0.01449821 | 1567.869 | 0.01543151 | 1567.869 | 0.01052161 | 1567.869 | 0.01406952 | 1567.869 | 0.00949227026
1568.351 | 0.01334145 | 1568.351 | 0.013882 | 1568.351 | 0.01471451 | 1568.351 | 0.01568712 | 1568.351 | 0.01070796 | 1568.351 | 0.01414404 | 1568.351 | 0.0096399036
1568.833 | 0.01362009 | 1568.833 | 0.01416195 | 1568.833 | 0.01495203 | 1568.833 | 0.0159698 | 1568.833 | 0.01092555 | 1568.833 | 0.01424436 | 1568.833 | 0.0098059
1569.316 | 0.01392648 | 1569.316 | 0.01446902 | 1569.316 | 0.01521058 | 1569.316 | 0.01627983 | 1569.316 | 0.01115415 | 1569.316 | 0.01438258 | 1569.316 | 0.0099911246
1569.798 | 0.01426368 | 1569.798 | 0.01478778 | 1569.798 | 0.01548553 | 1569.798 | 0.01661185 | 1569.798 | 0.01140885 | 1569.798 | 0.01453527 | 1569.798 | 0.010192234
1570.28 | 0.01460109 | 1570.28 | 0.01512885 | 1570.28 | 0.01576948 | 1570.28 | 0.01695687 | 1570.28 | 0.01166138 | 1570.28 | 0.01471411 | 1570.28 | 0.010402699
1570.762 | 0.01493857 | 1570.762 | 0.01547285 | 1570.762 | 0.01605544 | 1570.762 | 0.01730553 | 1570.762 | 0.01192379 | 1570.762 | 0.01488904 | 1570.762 | 0.010615175
1571.244 | 0.0152703 | 1571.244 | 0.0158042 | 1571.244 | 0.01633972 | 1571.244 | 0.01765207 | 1571.244 | 0.01217157 | 1571.244 | 0.0150626 | 1571.244 | 0.01082532
1571.726 | 0.01559689 | 1571.726 | 0.01614258 | 1571.726 | 0.01662401 | 1571.726 | 0.01799639 | 1571.726 | 0.01242586 | 1571.726 | 0.01524269 | 1571.726 | 0.011032735
1572.208 | 0.01592436 | 1572.208 | 0.01648247 | 1572.208 | 0.01691371 | 1572.208 | 0.01834348 | 1572.208 | 0.01267275 | 1572.208 | 0.0154131 | 1572.208 | 0.011241621
1572.69 | 0.01626207 | 1572.69 | 0.01682119 | 1572.69 | 0.01721662 | 1572.69 | 0.01871102 | 1572.69 | 0.0129409 | 1572.69 | 0.01560128 | 1572.69 | 0.011458126
1573.173 | 0.0166203 | 1573.173 | 0.01718735 | 1573.173 | 0.01754022 | 1573.173 | 0.01908774 | 1573.173 | 0.01321976 | 1573.173 | 0.0157962 | 1573.173 | 0.011690383
1573.655 | 0.01700863 | 1573.655 | 0.01757877 | 1573.655 | 0.01789035 | 1573.655 | 0.01949137 | 1573.655 | 0.01353676 | 1573.655 | 0.01601647 | 1573.655 | 0.011945188
1574.137 | 0.01744481 | 1574.137 | 0.01799279 | 1574.137 | 0.01827081 | 1574.137 | 0.01992834 | 1574.137 | 0.01387731 | 1574.137 | 0.01627905 | 1574.137 | 0.012229143
1574.619 | 0.01791368 | 1574.619 | 0.01845547 | 1574.619 | 0.01868296 | 1574.619 | 0.02040322 | 1574.619 | 0.01426299 | 1574.619 | 0.01656785 | 1574.619 | 0.012546829
1575.101 | 0.01842608 | 1575.101 | 0.01896048 | 1575.101 | 0.01912568 | 1575.101 | 0.02091788 | 1575.101 | 0.01467201 | 1575.101 | 0.01690412 | 1575.101 | 0.012900534
1575.583 | 0.01897695 | 1575.583 | 0.01949644 | 1575.583 | 0.01959519 | 1575.583 | 0.02146988 | 1575.583 | 0.01510862 | 1575.583 | 0.01726449 | 1575.583 | 0.01328798
1576.065 | 0.01955518 | 1576.065 | 0.02007637 | 1576.065 | 0.02008498 | 1576.065 | 0.02205207 | 1576.065 | 0.01557355 | 1576.065 | 0.01766216 | 1576.065 | 0.013702345
1576.547 | 0.02014625 | 1576.547 | 0.02067731 | 1576.547 | 0.02058662 | 1576.547 | 0.02265271 | 1576.547 | 0.01603584 | 1576.547 | 0.01806689 | 1576.547 | 0.01413226
1577.03 | 0.02073583 | 1577.03 | 0.02127476 | 1577.03 | 0.0210919 | 1577.03 | 0.0232597 | 1577.03 | 0.0165058 | 1577.03 | 0.01847844 | 1577.03 | 0.014565447
1577.512 | 0.02131547 | 1577.512 | 0.02187729 | 1577.512 | 0.02159586 | 1577.512 | 0.02386413 | 1577.512 | 0.01695798 | 1577.512 | 0.01889906 | 1577.512 | 0.014992662
1577.994 | 0.02188487 | 1577.994 | 0.0224707 | 1577.994 | 0.02209791 | 1577.994 | 0.02446394 | 1577.994 | 0.0174122 | 1577.994 | 0.01930659 | 1577.994 | 0.015410798
1578.476 | 0.02246173 | 1578.476 | 0.02304944 | 1578.476 | 0.02260293 | 1578.476 | 0.02507409 | 1578.476 | 0.01785422 | 1578.476 | 0.01972409 | 1578.476 | 0.015823453
1578.958 | 0.02303878 | 1578.958 | 0.0236437 | 1578.958 | 0.0231197 | 1578.958 | 0.0256855 | 1578.958 | 0.01831351 | 1578.958 | 0.02013933 | 1578.958 | 0.016239728
1579.44 | 0.02364044 | 1579.44 | 0.02425709 | 1579.44 | 0.02365864 | 1579.44 | 0.02632092 | 1579.44 | 0.01878094 | 1579.44 | 0.02057245 | 1579.44 | 0.016671144
1579.922 | 0.02427808 | 1579.922 | 0.02489134 | 1579.922 | 0.02422869 | 1579.922 | 0.02699124 | 1579.922 | 0.01928604 | 1579.922 | 0.02104317 | 1579.922 | 0.017127979
1580.404 | 0.02495761 | 1580.404 | 0.02557352 | 1580.404 | 0.02483487 | 1580.404 | 0.02770225 | 1580.404 | 0.01981435 | 1580.404 | 0.02153762 | 1580.404 | 0.017616654
1580.887 | 0.02567768 | 1580.887 | 0.02629425 | 1580.887 | 0.02547651 | 1580.887 | 0.02845263 | 1580.887 | 0.02038597 | 1580.887 | 0.02207703 | 1580.887 | 0.018137841
1581.369 | 0.02643143 | 1581.369 | 0.02703804 | 1581.369 | 0.02614809 | 1581.369 | 0.02923529 | 1581.369 | 0.02097665 | 1581.369 | 0.02263755 | 1581.369 | 0.018686416
1581.851 | 0.02720981 | 1581.851 | 0.0278174 | 1581.851 | 0.02684188 | 1581.851 | 0.03004094 | 1581.851 | 0.02159976 | 1581.851 | 0.02322246 | 1581.851 | 0.019254782
1582.333 | 0.02801604 | 1582.333 | 0.02861621 | 1582.333 | 0.02755171 | 1582.333 | 0.03086241 | 1582.333 | 0.02222987 | 1582.333 | 0.02383569 | 1582.333 | 0.01983215
1582.815 | 0.02882813 | 1582.815 | 0.02942295 | 1582.815 | 0.02827563 | 1582.815 | 0.03169793 | 1582.815 | 0.02288543 | 1582.815 | 0.02445417 | 1582.815 | 0.02042941
1583.297 | 0.02965887 | 1583.297 | 0.03026014 | 1583.297 | 0.02901533 | 1583.297 | 0.03255055 | 1583.297 | 0.02354841 | 1583.297 | 0.02509862 | 1583.297 | 0.02102775
1583.779 | 0.03051236 | 1583.779 | 0.03112216 | 1583.779 | 0.02977494 | 1583.779 | 0.03342642 | 1583.779 | 0.02423279 | 1583.779 | 0.02575196 | 1583.779 | 0.02165067
1584.261 | 0.03139172 | 1584.261 | 0.03200157 | 1584.261 | 0.03055744 | 1584.261 | 0.03433984 | 1584.261 | 0.02495118 | 1584.261 | 0.02643646 | 1584.261 | 0.02228096
1584.744 | 0.03229581 | 1584.744 | 0.03291694 | 1584.744 | 0.03136259 | 1584.744 | 0.03527157 | 1584.744 | 0.02568314 | 1584.744 | 0.02713247 | 1584.744 | 0.02293867
1585.226 | 0.03322006 | 1585.226 | 0.03385314 | 1585.226 | 0.03218692 | 1585.226 | 0.03622763 | 1585.226 | 0.026445 | 1585.226 | 0.02784739 | 1585.226 | 0.02360051
1585.708 | 0.03415845 | 1585.708 | 0.03479365 | 1585.708 | 0.03302571 | 1585.708 | 0.03720244 | 1585.708 | 0.02721145 | 1585.708 | 0.02858765 | 1585.708 | 0.02427158
1586.19 | 0.03510702 | 1586.19 | 0.03575379 | 1586.19 | 0.0338754 | 1586.19 | 0.03819095 | 1586.19 | 0.02799902 | 1586.19 | 0.02933065 | 1586.19 | 0.02495826
1586.672 | 0.03607528 | 1586.672 | 0.03672299 | 1586.672 | 0.03473607 | 1586.672 | 0.039192 | 1586.672 | 0.02878715 | 1586.672 | 0.03009708 | 1586.672 | 0.02563965
1587.154 | 0.0370467 | 1587.154 | 0.03769415 | 1587.154 | 0.03561107 | 1587.154 | 0.04020785 | 1587.154 | 0.02959888 | 1587.154 | 0.0308703 | 1587.154 | 0.02633816
1587.636 | 0.03803562 | 1587.636 | 0.03869126 | 1587.636 | 0.03650521 | 1587.636 | 0.04124238 | 1587.636 | 0.03041847 | 1587.636 | 0.03166435 | 1587.636 | 0.02703754
1588.118 | 0.03904463 | 1588.118 | 0.03970716 | 1588.118 | 0.03742193 | 1588.118 | 0.04229813 | 1588.118 | 0.03126879 | 1588.118 | 0.03249163 | 1588.118 | 0.02776067
1588.601 | 0.04007305 | 1588.601 | 0.04073076 | 1588.601 | 0.03836086 | 1588.601 | 0.04337406 | 1588.601 | 0.03212936 | 1588.601 | 0.03333105 | 1588.601 | 0.02848775
1589.083 | 0.04111646 | 1589.083 | 0.04177752 | 1589.083 | 0.03931824 | 1589.083 | 0.04446543 | 1589.083 | 0.03301598 | 1589.083 | 0.03419787 | 1589.083 | 0.02922594
1589.565 | 0.04216917 | 1589.565 | 0.04283216 | 1589.565 | 0.04028829 | 1589.565 | 0.04556596 | 1589.565 | 0.03390314 | 1589.565 | 0.03506578 | 1589.565 | 0.02998148
1590.047 | 0.04322702 | 1590.047 | 0.04388052 | 1590.047 | 0.04126546 | 1590.047 | 0.04668019 | 1590.047 | 0.03480605 | 1590.047 | 0.03594961 | 1590.047 | 0.03073146
1590.529 | 0.04428883 | 1590.529 | 0.04494211 | 1590.529 | 0.04224728 | 1590.529 | 0.04778633 | 1590.529 | 0.0357034 | 1590.529 | 0.03682751 | 1590.529 | 0.031496
1591.011 | 0.04536621 | 1591.011 | 0.04600906 | 1591.011 | 0.04323367 | 1591.011 | 0.04889497 | 1591.011 | 0.03661655 | 1591.011 | 0.03771022 | 1591.011 | 0.03225763
1591.493 | 0.04644129 | 1591.493 | 0.04707399 | 1591.493 | 0.04422641 | 1591.493 | 0.05000856 | 1591.493 | 0.03752903 | 1591.493 | 0.03861054 | 1591.493 | 0.03303996
1591.975 | 0.04752517 | 1591.975 | 0.0481583 | 1591.975 | 0.04522635 | 1591.975 | 0.05112855 | 1591.975 | 0.03845276 | 1591.975 | 0.03951002 | 1591.975 | 0.03382505
1592.458 | 0.04861539 | 1592.458 | 0.04925002 | 1592.458 | 0.04623287 | 1592.458 | 0.0522539 | 1592.458 | 0.03939701 | 1592.458 | 0.04042736 | 1592.458 | 0.03463143
1592.94 | 0.04970745 | 1592.94 | 0.05033443 | 1592.94 | 0.04724272 | 1592.94 | 0.05338076 | 1592.94 | 0.04033796 | 1592.94 | 0.04133915 | 1592.94 | 0.0354346
1593.422 | 0.05079592 | 1593.422 | 0.05142617 | 1593.422 | 0.04824228 | 1593.422 | 0.05450464 | 1593.422 | 0.0412901 | 1593.422 | 0.04225095 | 1593.422 | 0.03623844
1593.904 | 0.05187708 | 1593.904 | 0.05251151 | 1593.904 | 0.0492488 | 1593.904 | 0.05562186 | 1593.904 | 0.04222904 | 1593.904 | 0.04316983 | 1593.904 | 0.03704776
1594.386 | 0.05294972 | 1594.386 | 0.05357908 | 1594.386 | 0.05025149 | 1594.386 | 0.05673067 | 1594.386 | 0.04317238 | 1594.386 | 0.04407539 | 1594.386 | 0.03784061
1594.868 | 0.0540245 | 1594.868 | 0.05464968 | 1594.868 | 0.05125097 | 1594.868 | 0.05783092 | 1594.868 | 0.0441003 | 1594.868 | 0.04498979 | 1594.868 | 0.03863751
1595.35 | 0.05508279 | 1595.35 | 0.05571413 | 1595.35 | 0.0522477 | 1595.35 | 0.05892258 | 1595.35 | 0.04503432 | 1595.35 | 0.04589529 | 1595.35 | 0.039421
1595.833 | 0.05613397 | 1595.833 | 0.05676146 | 1595.833 | 0.0532408 | 1595.833 | 0.06001413 | 1595.833 | 0.04595492 | 1595.833 | 0.04680233 | 1595.833 | 0.04021276
1596.315 | 0.05717549 | 1596.315 | 0.0578085 | 1596.315 | 0.05422654 | 1596.315 | 0.06108252 | 1596.315 | 0.04688073 | 1596.315 | 0.04771816 | 1596.315 | 0.04099264
1596.797 | 0.05820292 | 1596.797 | 0.0588405 | 1596.797 | 0.05520034 | 1596.797 | 0.06213355 | 1596.797 | 0.04778881 | 1596.797 | 0.04861718 | 1596.797 | 0.0417684
1597.279 | 0.05921242 | 1597.279 | 0.05984358 | 1597.279 | 0.05615797 | 1597.279 | 0.06316427 | 1597.279 | 0.04869595 | 1597.279 | 0.04951382 | 1597.279 | 0.04254708
1597.761 | 0.0602018 | 1597.761 | 0.06083594 | 1597.761 | 0.05709724 | 1597.761 | 0.0641742 | 1597.761 | 0.04958004 | 1597.761 | 0.05038396 | 1597.761 | 0.04330715
1598.243 | 0.06117104 | 1598.243 | 0.06180851 | 1598.243 | 0.05801874 | 1598.243 | 0.06516549 | 1598.243 | 0.05046162 | 1598.243 | 0.05124725 | 1598.243 | 0.04406925
1598.725 | 0.06212145 | 1598.725 | 0.06275351 | 1598.725 | 0.05892507 | 1598.725 | 0.06614131 | 1598.725 | 0.05132237 | 1598.725 | 0.05208606 | 1598.725 | 0.0448163
1599.207 | 0.06306352 | 1599.207 | 0.06369223 | 1599.207 | 0.05981789 | 1599.207 | 0.06710379 | 1599.207 | 0.05217416 | 1599.207 | 0.05291381 | 1599.207 | 0.04557161
1599.689 | 0.06397621 | 1599.689 | 0.06461322 | 1599.689 | 0.06069732 | 1599.689 | 0.06805203 | 1599.689 | 0.05302689 | 1599.689 | 0.05374267 | 1599.689 | 0.04631681
1600.172 | 0.06486593 | 1600.172 | 0.06550223 | 1600.172 | 0.06156013 | 1600.172 | 0.06898195 | 1600.172 | 0.05385781 | 1600.172 | 0.05455192 | 1600.172 | 0.04706089
1600.654 | 0.06572869 | 1600.654 | 0.06637396 | 1600.654 | 0.06240153 | 1600.654 | 0.06988708 | 1600.654 | 0.05468213 | 1600.654 | 0.05535836 | 1600.654 | 0.04781021
1601.136 | 0.06656098 | 1601.136 | 0.06721356 | 1601.136 | 0.06321633 | 1601.136 | 0.07076178 | 1601.136 | 0.05547471 | 1601.136 | 0.05613781 | 1601.136 | 0.0485399
1601.618 | 0.06736166 | 1601.618 | 0.06800906 | 1601.618 | 0.06400136 | 1601.618 | 0.07161261 | 1601.618 | 0.05625253 | 1601.618 | 0.0568971 | 1601.618 | 0.04926639
1602.1 | 0.06813132 | 1602.1 | 0.06878095 | 1602.1 | 0.06475568 | 1602.1 | 0.07241902 | 1602.1 | 0.05699459 | 1602.1 | 0.05764495 | 1602.1 | 0.04996845
1602.582 | 0.06887126 | 1602.582 | 0.0695213 | 1602.582 | 0.06548017 | 1602.582 | 0.07319242 | 1602.582 | 0.05772228 | 1602.582 | 0.05836239 | 1602.582 | 0.05066666
1603.064 | 0.06959168 | 1603.064 | 0.07022137 | 1603.064 | 0.06617621 | 1603.064 | 0.07393435 | 1603.064 | 0.05841682 | 1603.064 | 0.05907013 | 1603.064 | 0.05134249
1603.547 | 0.07027072 | 1603.547 | 0.07090033 | 1603.547 | 0.06684373 | 1603.547 | 0.07464451 | 1603.547 | 0.05909845 | 1603.547 | 0.05974798 | 1603.547 | 0.05201591
1604.029 | 0.07091485 | 1604.029 | 0.07154524 | 1604.029 | 0.0674806 | 1604.029 | 0.0753207 | 1604.029 | 0.05974492 | 1604.029 | 0.06041393 | 1604.029 | 0.05266464
1604.511 | 0.07152019 | 1604.511 | 0.07214248 | 1604.511 | 0.06808371 | 1604.511 | 0.07595926 | 1604.511 | 0.06037239 | 1604.511 | 0.06104427 | 1604.511 | 0.05329406
1604.993 | 0.07208481 | 1604.993 | 0.07270986 | 1604.993 | 0.06865013 | 1604.993 | 0.07655742 | 1604.993 | 0.06095703 | 1604.993 | 0.06164627 | 1604.993 | 0.05390919
1605.475 | 0.0726091 | 1605.475 | 0.07323764 | 1605.475 | 0.06917824 | 1605.475 | 0.07711394 | 1605.475 | 0.06151648 | 1605.475 | 0.06222927 | 1605.475 | 0.05448626
1605.957 | 0.07309584 | 1605.957 | 0.07371855 | 1605.957 | 0.06966818 | 1605.957 | 0.07762976 | 1605.957 | 0.0620308 | 1605.957 | 0.06277483 | 1605.957 | 0.05504381
1606.439 | 0.07354839 | 1606.439 | 0.07417584 | 1606.439 | 0.07012128 | 1606.439 | 0.07810701 | 1606.439 | 0.06252187 | 1606.439 | 0.0633065 | 1606.439 | 0.05556354
1606.921 | 0.0739686 | 1606.921 | 0.0746016 | 1606.921 | 0.07053905 | 1606.921 | 0.07854776 | 1606.921 | 0.06297223 | 1606.921 | 0.06380759 | 1606.921 | 0.05606821
1607.403 | 0.07436632 | 1607.403 | 0.07498525 | 1607.403 | 0.07092206 | 1607.403 | 0.07896267 | 1607.403 | 0.06339343 | 1607.403 | 0.06428952 | 1607.403 | 0.05654053
1607.886 | 0.07471915 | 1607.886 | 0.07534332 | 1607.886 | 0.07127002 | 1607.886 | 0.07933103 | 1607.886 | 0.06379561 | 1607.886 | 0.06476117 | 1607.886 | 0.05699202
1608.368 | 0.07503455 | 1608.368 | 0.07566159 | 1608.368 | 0.07158192 | 1608.368 | 0.07966105 | 1608.368 | 0.06415757 | 1608.368 | 0.06519942 | 1608.368 | 0.05743243
1608.85 | 0.07531079 | 1608.85 | 0.07592672 | 1608.85 | 0.07185692 | 1608.85 | 0.07995187 | 1608.85 | 0.06449785 | 1608.85 | 0.0656217 | 1608.85 | 0.05784084
1609.332 | 0.07554909 | 1609.332 | 0.07615809 | 1609.332 | 0.07209541 | 1609.332 | 0.08020356 | 1609.332 | 0.06479584 | 1609.332 | 0.0660071 | 1609.332 | 0.05823677
1609.814 | 0.07575261 | 1609.814 | 0.07634843 | 1609.814 | 0.07229867 | 1609.814 | 0.08041747 | 1609.814 | 0.06507235 | 1609.814 | 0.06636772 | 1609.814 | 0.05860081
1610.296 | 0.07592511 | 1610.296 | 0.07649181 | 1610.296 | 0.07246845 | 1610.296 | 0.08059575 | 1610.296 | 0.06530912 | 1610.296 | 0.06671729 | 1610.296 | 0.05895517
1610.778 | 0.07606985 | 1610.778 | 0.07661278 | 1610.778 | 0.07260675 | 1610.778 | 0.08073999 | 1610.778 | 0.06552814 | 1610.778 | 0.06703965 | 1610.778 | 0.05928195
1611.26 | 0.07618811 | 1611.26 | 0.07670473 | 1611.26 | 0.07271501 | 1611.26 | 0.08085113 | 1611.26 | 0.06571098 | 1611.26 | 0.06735635 | 1611.26 | 0.05959279
1611.743 | 0.07628966 | 1611.743 | 0.07675882 | 1611.743 | 0.07279427 | 1611.743 | 0.08092944 | 1611.743 | 0.06587816 | 1611.743 | 0.06764645 | 1611.743 | 0.05989738
1612.225 | 0.07635313 | 1612.225 | 0.07679559 | 1612.225 | 0.07284571 | 1612.225 | 0.08097529 | 1612.225 | 0.06600946 | 1612.225 | 0.06792673 | 1612.225 | 0.06017407
1612.707 | 0.076388 | 1612.707 | 0.07680461 | 1612.707 | 0.07287077 | 1612.707 | 0.08098951 | 1612.707 | 0.06612525 | 1612.707 | 0.06817447 | 1612.707 | 0.06044019
1613.189 | 0.07639472 | 1613.189 | 0.0767764 | 1613.189 | 0.07287084 | 1613.189 | 0.08098406 | 1613.189 | 0.06620644 | 1613.189 | 0.06839905 | 1613.189 | 0.06067346
1613.671 | 0.0763747 | 1613.671 | 0.0767319 | 1613.671 | 0.07284697 | 1613.671 | 0.08094118 | 1613.671 | 0.06627471 | 1613.671 | 0.06861407 | 1613.671 | 0.06089239
1614.153 | 0.07633006 | 1614.153 | 0.07666237 | 1614.153 | 0.07279919 | 1614.153 | 0.08087262 | 1614.153 | 0.06631238 | 1614.153 | 0.06880637 | 1614.153 | 0.06107638
1614.635 | 0.07626212 | 1614.635 | 0.07655904 | 1614.635 | 0.0727259 | 1614.635 | 0.08077945 | 1614.635 | 0.06634115 | 1614.635 | 0.06900455 | 1614.635 | 0.06124508
1615.117 | 0.07617153 | 1615.117 | 0.07644227 | 1615.117 | 0.07262446 | 1615.117 | 0.08066153 | 1615.117 | 0.0663413 | 1615.117 | 0.0691961 | 1615.117 | 0.06137785
1615.6 | 0.07606829 | 1615.6 | 0.07630213 | 1615.6 | 0.0724923 | 1615.6 | 0.08051866 | 1615.6 | 0.06632144 | 1615.6 | 0.06939471 | 1615.6 | 0.06148352
1616.082 | 0.07593273 | 1616.082 | 0.07612951 | 1616.082 | 0.07232931 | 1616.082 | 0.08035127 | 1616.082 | 0.06628965 | 1616.082 | 0.06960831 | 1616.082 | 0.06157109
1616.564 | 0.07577691 | 1616.564 | 0.07594691 | 1616.564 | 0.07213888 | 1616.564 | 0.08016247 | 1616.564 | 0.0662243 | 1616.564 | 0.0698104 | 1616.564 | 0.06162136
1617.046 | 0.07560469 | 1617.046 | 0.07574846 | 1617.046 | 0.07192849 | 1617.046 | 0.07995766 | 1617.046 | 0.06614612 | 1617.046 | 0.07001251 | 1617.046 | 0.06165772
1617.528 | 0.07542152 | 1617.528 | 0.07552982 | 1617.528 | 0.07170743 | 1617.528 | 0.07974333 | 1617.528 | 0.066039 | 1617.528 | 0.07018904 | 1617.528 | 0.06166621
1618.01 | 0.07523257 | 1618.01 | 0.07531573 | 1618.01 | 0.07148437 | 1618.01 | 0.07952528 | 1618.01 | 0.06592882 | 1618.01 | 0.07034927 | 1618.01 | 0.06167386
1618.492 | 0.07504147 | 1618.492 | 0.07509942 | 1618.492 | 0.07126473 | 1618.492 | 0.07930665 | 1618.492 | 0.06580162 | 1618.492 | 0.07050686 | 1618.492 | 0.06166674
1618.974 | 0.07484979 | 1618.974 | 0.07487108 | 1618.974 | 0.07105019 | 1618.974 | 0.07909735 | 1618.974 | 0.06568135 | 1618.974 | 0.07064745 | 1618.974 | 0.06165758
1619.457 | 0.07465729 | 1619.457 | 0.07464896 | 1619.457 | 0.07083884 | 1619.457 | 0.07887452 | 1619.457 | 0.0655498 | 1619.457 | 0.07079605 | 1619.457 | 0.06165619
1619.939 | 0.07447222 | 1619.939 | 0.07441955 | 1619.939 | 0.07061664 | 1619.939 | 0.07864336 | 1619.939 | 0.06542559 | 1619.939 | 0.07093588 | 1619.939 | 0.06163871
1620.421 | 0.07427272 | 1620.421 | 0.07416928 | 1620.421 | 0.0703987 | 1620.421 | 0.07839848 | 1620.421 | 0.06528551 | 1620.421 | 0.07108825 | 1620.421 | 0.0616195
1620.903 | 0.07406691 | 1620.903 | 0.07391515 | 1620.903 | 0.07017046 | 1620.903 | 0.07813522 | 1620.903 | 0.0651451 | 1620.903 | 0.07123319 | 1620.903 | 0.0615725
1621.385 | 0.07385346 | 1621.385 | 0.07364579 | 1621.385 | 0.06992856 | 1621.385 | 0.07785102 | 1621.385 | 0.06498073 | 1621.385 | 0.07138119 | 1621.385 | 0.06151308
1621.867 | 0.07363257 | 1621.867 | 0.07335219 | 1621.867 | 0.06967219 | 1621.867 | 0.07754657 | 1621.867 | 0.06481024 | 1621.867 | 0.07154316 | 1621.867 | 0.06141897
1622.349 | 0.07340499 | 1622.349 | 0.0730569 | 1622.349 | 0.06940257 | 1622.349 | 0.07722549 | 1622.349 | 0.06461377 | 1622.349 | 0.07170026 | 1622.349 | 0.06130164
1622.831 | 0.07317232 | 1622.831 | 0.0727538 | 1622.831 | 0.06912304 | 1622.831 | 0.07689382 | 1622.831 | 0.06441337 | 1622.831 | 0.0718725 | 1622.831 | 0.06117448
1623.314 | 0.07293644 | 1623.314 | 0.07243664 | 1623.314 | 0.068838 | 1623.314 | 0.07655793 | 1623.314 | 0.06419199 | 1623.314 | 0.07203764 | 1623.314 | 0.06102185
1623.796 | 0.07270865 | 1623.796 | 0.07212757 | 1623.796 | 0.06855122 | 1623.796 | 0.0762228 | 1623.796 | 0.06396201 | 1623.796 | 0.07220066 | 1623.796 | 0.06086634
1624.278 | 0.07246947 | 1624.278 | 0.071817 | 1624.278 | 0.06826534 | 1624.278 | 0.07589002 | 1624.278 | 0.06373401 | 1624.278 | 0.07236578 | 1624.278 | 0.06068808
1624.76 | 0.0722291 | 1624.76 | 0.07149381 | 1624.76 | 0.0679808 | 1624.76 | 0.07556835 | 1624.76 | 0.0634876 | 1624.76 | 0.07250787 | 1624.76 | 0.06050456
1625.242 | 0.07198714 | 1625.242 | 0.07117641 | 1625.242 | 0.06769726 | 1625.242 | 0.07523439 | 1625.242 | 0.06324131 | 1625.242 | 0.07264508 | 1625.242 | 0.06029144
1625.724 | 0.07174325 | 1625.724 | 0.07085372 | 1625.724 | 0.06741342 | 1625.724 | 0.07489462 | 1625.724 | 0.06297418 | 1625.724 | 0.07275888 | 1625.724 | 0.06005482
1626.206 | 0.07149729 | 1626.206 | 0.07051601 | 1626.206 | 0.06712866 | 1626.206 | 0.07454643 | 1626.206 | 0.06270583 | 1626.206 | 0.07287341 | 1626.206 | 0.05980169
1626.688 | 0.07124924 | 1626.688 | 0.07018416 | 1626.688 | 0.06684256 | 1626.688 | 0.07418912 | 1626.688 | 0.062417 | 1626.688 | 0.07297283 | 1626.688 | 0.05951091
1627.171 | 0.07099928 | 1627.171 | 0.06985009 | 1627.171 | 0.06655531 | 1627.171 | 0.07382381 | 1627.171 | 0.06212876 | 1627.171 | 0.07306959 | 1627.171 | 0.05920322
1627.653 | 0.0707473 | 1627.653 | 0.06950545 | 1627.653 | 0.06626772 | 1627.653 | 0.07345255 | 1627.653 | 0.06182206 | 1627.653 | 0.07317257 | 1627.653 | 0.05886067
1628.135 | 0.07050344 | 1628.135 | 0.06917155 | 1628.135 | 0.06598052 | 1628.135 | 0.07307818 | 1628.135 | 0.06151738 | 1628.135 | 0.07325789 | 1628.135 | 0.05850636
1628.617 | 0.07024828 | 1628.617 | 0.06883926 | 1628.617 | 0.06569464 | 1628.617 | 0.07270275 | 1628.617 | 0.06119476 | 1628.617 | 0.07334035 | 1628.617 | 0.05812403
1629.099 | 0.06999289 | 1629.099 | 0.06849929 | 1629.099 | 0.06541127 | 1629.099 | 0.07232883 | 1629.099 | 0.0608752 | 1629.099 | 0.07339632 | 1629.099 | 0.05773786
1629.581 | 0.06973976 | 1629.581 | 0.06817306 | 1629.581 | 0.06513233 | 1629.581 | 0.07195837 | 1629.581 | 0.06054018 | 1629.581 | 0.07343511 | 1629.581 | 0.05733274
1630.063 | 0.06949168 | 1630.063 | 0.06785238 | 1630.063 | 0.06486 | 1630.063 | 0.07159417 | 1630.063 | 0.06021335 | 1630.063 | 0.0734691 | 1630.063 | 0.05692361
1630.545 | 0.06925196 | 1630.545 | 0.06752971 | 1630.545 | 0.06459653 | 1630.545 | 0.07123882 | 1630.545 | 0.05987944 | 1630.545 | 0.07348229 | 1630.545 | 0.05652538
1631.028 | 0.069023 | 1631.028 | 0.06722683 | 1631.028 | 0.06434334 | 1631.028 | 0.07090482 | 1631.028 | 0.05956301 | 1631.028 | 0.07349806 | 1631.028 | 0.05612135
1631.51 | 0.06880553 | 1631.51 | 0.06693408 | 1631.51 | 0.06410049 | 1631.51 | 0.07057305 | 1631.51 | 0.05924754 | 1631.51 | 0.07349767 | 1631.51 | 0.05573245
1631.992 | 0.06860865 | 1631.992 | 0.06663989 | 1631.992 | 0.06386616 | 1631.992 | 0.07025245 | 1631.992 | 0.05894441 | 1631.992 | 0.07349063 | 1631.992 | 0.05533644
1632.474 | 0.06840978 | 1632.474 | 0.06636133 | 1632.474 | 0.06363722 | 1632.474 | 0.06994002 | 1632.474 | 0.05866258 | 1632.474 | 0.07348542 | 1632.474 | 0.05494776
1632.956 | 0.06821607 | 1632.956 | 0.06608479 | 1632.956 | 0.06340984 | 1632.956 | 0.06963147 | 1632.956 | 0.05837918 | 1632.956 | 0.07346189 | 1632.956 | 0.05453875
1633.438 | 0.0680246 | 1633.438 | 0.06579728 | 1633.438 | 0.06318071 | 1633.438 | 0.06932238 | 1633.438 | 0.05811089 | 1633.438 | 0.07344183 | 1633.438 | 0.0541114
1633.92 | 0.06783359 | 1633.92 | 0.0655178 | 1633.92 | 0.06294816 | 1633.92 | 0.06901017 | 1633.92 | 0.05783456 | 1633.92 | 0.07340957 | 1633.92 | 0.05367032
1634.402 | 0.06764267 | 1634.402 | 0.06523776 | 1634.402 | 0.06271294 | 1634.402 | 0.06869484 | 1634.402 | 0.05756824 | 1634.402 | 0.07339031 | 1634.402 | 0.05319453
1634.885 | 0.06745211 | 1634.885 | 0.06495059 | 1634.885 | 0.06247756 | 1634.885 | 0.06837954 | 1634.885 | 0.05729183 | 1634.885 | 0.07336711 | 1634.885 | 0.05271006
1635.367 | 0.06726212 | 1635.367 | 0.06467999 | 1635.367 | 0.06224607 | 1635.367 | 0.06806884 | 1635.367 | 0.05702588 | 1635.367 | 0.07334887 | 1635.367 | 0.05220912
1635.849 | 0.06707263 | 1635.849 | 0.06441863 | 1635.849 | 0.06202231 | 1635.849 | 0.06776773 | 1635.849 | 0.05675173 | 1635.849 | 0.07334036 | 1635.849 | 0.05172662
1636.331 | 0.06689316 | 1636.331 | 0.0641567 | 1636.331 | 0.06180885 | 1636.331 | 0.06747913 | 1636.331 | 0.05649096 | 1636.331 | 0.07331437 | 1636.331 | 0.05125517
1636.813 | 0.06670381 | 1636.813 | 0.06391291 | 1636.813 | 0.06160686 | 1636.813 | 0.06721364 | 1636.813 | 0.0562254 | 1636.813 | 0.07328661 | 1636.813 | 0.0508113
1637.295 | 0.06651557 | 1637.295 | 0.06366547 | 1637.295 | 0.0614162 | 1637.295 | 0.06695002 | 1637.295 | 0.05597714 | 1637.295 | 0.07323716 | 1637.295 | 0.05040439
1637.777 | 0.0663301 | 1637.777 | 0.06343322 | 1637.777 | 0.06123599 | 1637.777 | 0.06669628 | 1637.777 | 0.05572875 | 1637.777 | 0.07318061 | 1637.777 | 0.050009
1638.259 | 0.06615013 | 1638.259 | 0.06320609 | 1638.259 | 0.06106501 | 1638.259 | 0.06645049 | 1638.259 | 0.05550241 | 1638.259 | 0.07313336 | 1638.259 | 0.04963747
1638.742 | 0.06597746 | 1638.742 | 0.06298458 | 1638.742 | 0.06090145 | 1638.742 | 0.06621117 | 1638.742 | 0.05527939 | 1638.742 | 0.0730802 | 1638.742 | 0.0492626
1639.224 | 0.06581262 | 1639.224 | 0.06275858 | 1639.224 | 0.06074271 | 1639.224 | 0.0659765 | 1639.224 | 0.05506922 | 1639.224 | 0.07304294 | 1639.224 | 0.04889921
1639.706 | 0.06565455 | 1639.706 | 0.06254755 | 1639.706 | 0.06058562 | 1639.706 | 0.06574463 | 1639.706 | 0.05487957 | 1639.706 | 0.07299931 | 1639.706 | 0.04852454
1640.188 | 0.06550104 | 1640.188 | 0.06233016 | 1640.188 | 0.06042747 | 1640.188 | 0.06551352 | 1640.188 | 0.05468671 | 1640.188 | 0.07296482 | 1640.188 | 0.04815846
1640.67 | 0.06535986 | 1640.67 | 0.06212491 | 1640.67 | 0.06026693 | 1640.67 | 0.06528223 | 1640.67 | 0.05450695 | 1640.67 | 0.07291525 | 1640.67 | 0.0477836
1641.152 | 0.06521008 | 1641.152 | 0.06192121 | 1641.152 | 0.06010505 | 1641.152 | 0.06505115 | 1641.152 | 0.05431832 | 1641.152 | 0.07285935 | 1641.152 | 0.04741408
1641.634 | 0.06506231 | 1641.634 | 0.06170949 | 1641.634 | 0.0599446 | 1641.634 | 0.06482213 | 1641.634 | 0.05414089 | 1641.634 | 0.07280931 | 1641.634 | 0.04706438
1642.116 | 0.06491854 | 1642.116 | 0.06151068 | 1642.116 | 0.05978898 | 1642.116 | 0.06459758 | 1642.116 | 0.05395706 | 1642.116 | 0.07275006 | 1642.116 | 0.04671786
1642.599 | 0.06478044 | 1642.599 | 0.06131528 | 1642.599 | 0.05964051 | 1642.599 | 0.0643893 | 1642.599 | 0.05378906 | 1642.599 | 0.07270629 | 1642.599 | 0.0463955
1643.081 | 0.06464835 | 1643.081 | 0.06111205 | 1643.081 | 0.05949833 | 1643.081 | 0.0641765 | 1643.081 | 0.05361855 | 1643.081 | 0.07266049 | 1643.081 | 0.04607499
1643.563 | 0.06452013 | 1643.563 | 0.06091817 | 1643.563 | 0.05935848 | 1643.563 | 0.06396591 | 1643.563 | 0.05346486 | 1643.563 | 0.07262213 | 1643.563 | 0.0457709
1644.045 | 0.0643918 | 1644.045 | 0.06071918 | 1644.045 | 0.05921453 | 1644.045 | 0.06375197 | 1644.045 | 0.05330488 | 1644.045 | 0.07259813 | 1644.045 | 0.04545559
1644.527 | 0.06426834 | 1644.527 | 0.06050129 | 1644.527 | 0.05905976 | 1644.527 | 0.06352888 | 1644.527 | 0.05315492 | 1644.527 | 0.07256533 | 1644.527 | 0.04513111
1645.009 | 0.06412569 | 1645.009 | 0.06028315 | 1645.009 | 0.05888935 | 1645.009 | 0.06329229 | 1645.009 | 0.05299154 | 1645.009 | 0.07254267 | 1645.009 | 0.04480126
1645.491 | 0.0639721 | 1645.491 | 0.06005657 | 1645.491 | 0.05870243 | 1645.491 | 0.06304166 | 1645.491 | 0.05283356 | 1645.491 | 0.07251176 | 1645.491 | 0.04444411
1645.973 | 0.06380827 | 1645.973 | 0.0598164 | 1645.973 | 0.05850217 | 1645.973 | 0.06278026 | 1645.973 | 0.05266186 | 1645.973 | 0.07248562 | 1645.973 | 0.04408303
1646.456 | 0.06363664 | 1646.456 | 0.05958812 | 1646.456 | 0.0582941 | 1646.456 | 0.06251344 | 1646.456 | 0.05249791 | 1646.456 | 0.07247547 | 1646.456 | 0.04370593
1646.938 | 0.06346011 | 1646.938 | 0.05936528 | 1646.938 | 0.05807402 | 1646.938 | 0.06224662 | 1646.938 | 0.0523227 | 1646.938 | 0.07245817 | 1646.938 | 0.04334325
1647.42 | 0.06328008 | 1647.42 | 0.05913759 | 1647.42 | 0.05786609 | 1647.42 | 0.0619829 | 1647.42 | 0.05214543 | 1647.42 | 0.072446 | 1647.42 | 0.04298438
1647.902 | 0.06309738 | 1647.902 | 0.05892171 | 1647.902 | 0.05766221 | 1647.902 | 0.06172233 | 1647.902 | 0.05197439 | 1647.902 | 0.07241011 | 1647.902 | 0.04264566
1648.384 | 0.06291253 | 1648.384 | 0.05870312 | 1648.384 | 0.05746281 | 1648.384 | 0.06147367 | 1648.384 | 0.05178851 | 1648.384 | 0.07236429 | 1648.384 | 0.04233906
1648.866 | 0.06273622 | 1648.866 | 0.05846822 | 1648.866 | 0.05726788 | 1648.866 | 0.06121467 | 1648.866 | 0.05160853 | 1648.866 | 0.07228778 | 1648.866 | 0.0420432
1649.348 | 0.06254932 | 1649.348 | 0.05823538 | 1649.348 | 0.05707702 | 1649.348 | 0.06095385 | 1649.348 | 0.05141696 | 1649.348 | 0.07219537 | 1649.348 | 0.04177414
1649.83 | 0.06236191 | 1649.83 | 0.05799412 | 1649.83 | 0.05688848 | 1649.83 | 0.06068874 | 1649.83 | 0.0512369 | 1649.83 | 0.07210406 | 1649.83 | 0.04150598
1650.313 | 0.06217115 | 1650.313 | 0.05773316 | 1650.313 | 0.0566975 | 1650.313 | 0.06041574 | 1650.313 | 0.05104979 | 1650.313 | 0.072 | 1650.313 | 0.04125105
1650.795 | 0.06197018 | 1650.795 | 0.05746869 | 1650.795 | 0.05649453 | 1650.795 | 0.06012765 | 1650.795 | 0.050873 | 1650.795 | 0.07190435 | 1650.795 | 0.04097903
1651.277 | 0.06174759 | 1651.277 | 0.05718353 | 1651.277 | 0.05626567 | 1651.277 | 0.05981425 | 1651.277 | 0.0506782 | 1651.277 | 0.07179162 | 1651.277 | 0.04069744
1651.759 | 0.06148901 | 1651.759 | 0.05685897 | 1651.759 | 0.05599458 | 1651.759 | 0.05946414 | 1651.759 | 0.05047215 | 1651.759 | 0.07165957 | 1651.759 | 0.04037401
1652.241 | 0.06118372 | 1652.241 | 0.05650858 | 1652.241 | 0.05567035 | 1652.241 | 0.059071 | 1652.241 | 0.05022043 | 1652.241 | 0.0715032 | 1652.241 | 0.040012
1652.723 | 0.06083147 | 1652.723 | 0.05612439 | 1652.723 | 0.05529531 | 1652.723 | 0.0586394 | 1652.723 | 0.04993491 | 1652.723 | 0.07129133 | 1652.723 | 0.03962576
1653.205 | 0.06045562 | 1653.205 | 0.05570842 | 1653.205 | 0.05488841 | 1653.205 | 0.0581871 | 1653.205 | 0.04960059 | 1653.205 | 0.07104347 | 1653.205 | 0.03921252
1653.687 | 0.06005793 | 1653.687 | 0.05529828 | 1653.687 | 0.05447736 | 1653.687 | 0.05773718 | 1653.687 | 0.04925302 | 1653.687 | 0.07074879 | 1653.687 | 0.03881502
1654.17 | 0.05966575 | 1654.17 | 0.05489705 | 1654.17 | 0.05408451 | 1654.17 | 0.05731632 | 1654.17 | 0.04889027 | 1654.17 | 0.07043811 | 1654.17 | 0.03842969
1654.652 | 0.05928417 | 1654.652 | 0.0544974 | 1654.652 | 0.0537167 | 1654.652 | 0.05690712 | 1654.652 | 0.0485437 | 1654.652 | 0.07009577 | 1654.652 | 0.0380804
1655.134 | 0.05890579 | 1655.134 | 0.05411256 | 1655.134 | 0.05336585 | 1655.134 | 0.0565105 | 1655.134 | 0.04819426 | 1655.134 | 0.0697274 | 1655.134 | 0.0377392
1655.616 | 0.0585171 | 1655.616 | 0.05372082 | 1655.616 | 0.05301637 | 1655.616 | 0.05611154 | 1655.616 | 0.04784523 | 1655.616 | 0.06933349 | 1655.616 | 0.03740263
1656.098 | 0.0581044 | 1656.098 | 0.05330136 | 1656.098 | 0.05265246 | 1656.098 | 0.05569603 | 1656.098 | 0.04749786 | 1656.098 | 0.06888475 | 1656.098 | 0.03706747
1656.58 | 0.05765908 | 1656.58 | 0.05286773 | 1656.58 | 0.05226335 | 1656.58 | 0.05525489 | 1656.58 | 0.04712437 | 1656.58 | 0.06839639 | 1656.58 | 0.03670501
1657.062 | 0.05719024 | 1657.062 | 0.05240985 | 1657.062 | 0.05184589 | 1657.062 | 0.05478647 | 1657.062 | 0.04674186 | 1657.062 | 0.06785112 | 1657.062 | 0.03633295
1657.544 | 0.05668374 | 1657.544 | 0.05192248 | 1657.544 | 0.05140385 | 1657.544 | 0.05429535 | 1657.544 | 0.04633168 | 1657.544 | 0.0672668 | 1657.544 | 0.03593511
1658.026 | 0.05615919 | 1658.026 | 0.05143313 | 1658.026 | 0.05094499 | 1658.026 | 0.05378964 | 1658.026 | 0.04591811 | 1658.026 | 0.06666405 | 1658.026 | 0.03553894
1658.509 | 0.05562645 | 1658.509 | 0.05093804 | 1658.509 | 0.05047758 | 1658.509 | 0.05327689 | 1658.509 | 0.04548579 | 1658.509 | 0.06603097 | 1658.509 | 0.03513211
1658.991 | 0.05509149 | 1658.991 | 0.05042944 | 1658.991 | 0.05000569 | 1658.991 | 0.05276056 | 1658.991 | 0.04505708 | 1658.991 | 0.06539036 | 1658.991 | 0.03472918
1659.473 | 0.05455472 | 1659.473 | 0.04992473 | 1659.473 | 0.04952892 | 1659.473 | 0.05223944 | 1659.473 | 0.04461132 | 1659.473 | 0.06471969 | 1659.473 | 0.03434007
1659.955 | 0.05401253 | 1659.955 | 0.04940892 | 1659.955 | 0.04904333 | 1659.955 | 0.05171882 | 1659.955 | 0.04416556 | 1659.955 | 0.06402393 | 1659.955 | 0.03394104
1660.437 | 0.0534604 | 1660.437 | 0.04886705 | 1660.437 | 0.04854445 | 1660.437 | 0.05117339 | 1660.437 | 0.0436971 | 1660.437 | 0.06330988 | 1660.437 | 0.03354689
1660.919 | 0.05289513 | 1660.919 | 0.04831767 | 1660.919 | 0.0480301 | 1660.919 | 0.05061087 | 1660.919 | 0.04322509 | 1660.919 | 0.06255895 | 1660.919 | 0.03313399
1661.401 | 0.05232723 | 1661.401 | 0.04775345 | 1661.401 | 0.04750186 | 1661.401 | 0.05003253 | 1661.401 | 0.04273123 | 1661.401 | 0.0617975 | 1661.401 | 0.03272179
1661.884 | 0.05173999 | 1661.884 | 0.0471705 | 1661.884 | 0.04696415 | 1661.884 | 0.04944311 | 1661.884 | 0.04223927 | 1661.884 | 0.06101478 | 1661.884 | 0.03229282
1662.366 | 0.05114779 | 1662.366 | 0.04659603 | 1662.366 | 0.04642234 | 1662.366 | 0.04884804 | 1662.366 | 0.04173326 | 1662.366 | 0.06023864 | 1662.366 | 0.03187111
1662.848 | 0.0505546 | 1662.848 | 0.04602576 | 1662.848 | 0.04588073 | 1662.848 | 0.04825249 | 1662.848 | 0.041236 | 1662.848 | 0.05945372 | 1662.848 | 0.03144034
1663.33 | 0.04996318 | 1663.33 | 0.04545246 | 1663.33 | 0.0453415 | 1663.33 | 0.04765892 | 1663.33 | 0.0407293 | 1663.33 | 0.05867073 | 1663.33 | 0.03101272
1663.812 | 0.04937536 | 1663.812 | 0.04489723 | 1663.812 | 0.04480582 | 1663.812 | 0.04706915 | 1663.812 | 0.04022438 | 1663.812 | 0.05789924 | 1663.812 | 0.03059884
1664.294 | 0.04879362 | 1664.294 | 0.04435017 | 1664.294 | 0.0442751 | 1664.294 | 0.04648448 | 1664.294 | 0.03973313 | 1664.294 | 0.05712008 | 1664.294 | 0.03017931
1664.776 | 0.0482213 | 1664.776 | 0.0438026 | 1664.776 | 0.04375203 | 1664.776 | 0.04590758 | 1664.776 | 0.03923948 | 1664.776 | 0.05635694 | 1664.776 | 0.02977496
1665.258 | 0.04767173 | 1665.258 | 0.04327642 | 1665.258 | 0.04323985 | 1665.258 | 0.04534128 | 1665.258 | 0.03876698 | 1665.258 | 0.05559461 | 1665.258 | 0.02936784
1665.74 | 0.04712714 | 1665.74 | 0.0427625 | 1665.74 | 0.04274081 | 1665.74 | 0.04479763 | 1665.74 | 0.03829797 | 1665.74 | 0.05484662 | 1665.74 | 0.02897945
1666.223 | 0.04659628 | 1666.223 | 0.04225002 | 1666.223 | 0.04225391 | 1666.223 | 0.04425546 | 1666.223 | 0.03785152 | 1666.223 | 0.05412209 | 1666.223 | 0.02859019
1666.705 | 0.04607434 | 1666.705 | 0.04175468 | 1666.705 | 0.0417744 | 1666.705 | 0.04372034 | 1666.705 | 0.03740261 | 1666.705 | 0.05339534 | 1666.705 | 0.02820753
1667.187 | 0.04555341 | 1667.187 | 0.04125965 | 1667.187 | 0.04129417 | 1667.187 | 0.04318466 | 1667.187 | 0.03696328 | 1667.187 | 0.05267686 | 1667.187 | 0.02783696
1667.669 | 0.04502515 | 1667.669 | 0.04074752 | 1667.669 | 0.0408043 | 1667.669 | 0.04264077 | 1667.669 | 0.03650504 | 1667.669 | 0.05193776 | 1667.669 | 0.02745261
1668.151 | 0.04448453 | 1668.151 | 0.04023367 | 1668.151 | 0.04029888 | 1668.151 | 0.04208353 | 1668.151 | 0.03604253 | 1668.151 | 0.05118382 | 1668.151 | 0.0270703
1668.633 | 0.0439318 | 1668.633 | 0.03970876 | 1668.633 | 0.03977743 | 1668.633 | 0.04151428 | 1668.633 | 0.03555555 | 1668.633 | 0.05042849 | 1668.633 | 0.02666914
1669.115 | 0.04337385 | 1669.115 | 0.03916866 | 1669.115 | 0.03924648 | 1669.115 | 0.04094009 | 1669.115 | 0.03507048 | 1669.115 | 0.04966201 | 1669.115 | 0.02627256
1669.598 | 0.04283094 | 1669.598 | 0.03864312 | 1669.598 | 0.03871623 | 1669.598 | 0.04037197 | 1669.598 | 0.03457686 | 1669.598 | 0.04891785 | 1669.598 | 0.02586752
1670.08 | 0.04229315 | 1670.08 | 0.03813102 | 1670.08 | 0.03819768 | 1670.08 | 0.03982015 | 1670.08 | 0.03410419 | 1670.08 | 0.0481863 | 1670.08 | 0.02547105
1670.562 | 0.04177649 | 1670.562 | 0.03762672 | 1670.562 | 0.0376977 | 1670.562 | 0.03929035 | 1670.562 | 0.03363751 | 1670.562 | 0.04749092 | 1670.562 | 0.02509745
1671.044 | 0.04128163 | 1671.044 | 0.03714989 | 1671.044 | 0.03721789 | 1671.044 | 0.0387822 | 1671.044 | 0.03318762 | 1671.044 | 0.04680864 | 1671.044 | 0.02472745
1671.526 | 0.04080496 | 1671.526 | 0.03668521 | 1671.526 | 0.03675546 | 1671.526 | 0.03830108 | 1671.526 | 0.03276121 | 1671.526 | 0.04614278 | 1671.526 | 0.02437846
1672.008 | 0.04034139 | 1672.008 | 0.03621683 | 1672.008 | 0.0363053 | 1672.008 | 0.03782023 | 1672.008 | 0.0323339 | 1672.008 | 0.04549684 | 1672.008 | 0.0240262
1672.49 | 0.03988585 | 1672.49 | 0.03575952 | 1672.49 | 0.03586238 | 1672.49 | 0.03734372 | 1672.49 | 0.03192201 | 1672.49 | 0.0448469 | 1672.49 | 0.02368719
1672.972 | 0.03943468 | 1672.972 | 0.03530084 | 1672.972 | 0.03542278 | 1672.972 | 0.03686737 | 1672.972 | 0.03150312 | 1672.972 | 0.04421178 | 1672.972 | 0.02333948
1673.454 | 0.03898499 | 1673.454 | 0.03483032 | 1673.454 | 0.0349733 | 1673.454 | 0.03638864 | 1673.454 | 0.0310956 | 1673.454 | 0.04357086 | 1673.454 | 0.02300234
1673.937 | 0.03854368 | 1673.937 | 0.03436945 | 1673.937 | 0.03453161 | 1673.937 | 0.03590575 | 1673.937 | 0.03067747 | 1673.937 | 0.04293268 | 1673.937 | 0.02265569
1674.419 | 0.03808776 | 1674.419 | 0.0339103 | 1674.419 | 0.03408591 | 1674.419 | 0.03541818 | 1674.419 | 0.03026624 | 1674.419 | 0.0423038 | 1674.419 | 0.02230947
1674.901 | 0.03762536 | 1674.901 | 0.03344542 | 1674.901 | 0.03363592 | 1674.901 | 0.03492583 | 1674.901 | 0.02983964 | 1674.901 | 0.04166086 | 1674.901 | 0.02197375
1675.383 | 0.03715701 | 1675.383 | 0.03299799 | 1675.383 | 0.03318404 | 1675.383 | 0.03443177 | 1675.383 | 0.02941764 | 1675.383 | 0.04102281 | 1675.383 | 0.02162856
1675.865 | 0.03668707 | 1675.865 | 0.03256108 | 1675.865 | 0.03273571 | 1675.865 | 0.03394085 | 1675.865 | 0.02898358 | 1675.865 | 0.0403736 | 1675.865 | 0.02129551
1676.347 | 0.03622261 | 1676.347 | 0.0321279 | 1676.347 | 0.0322974 | 1676.347 | 0.03345987 | 1676.347 | 0.02856387 | 1676.347 | 0.03974125 | 1676.347 | 0.02095728
1676.829 | 0.035771 | 1676.829 | 0.03171999 | 1676.829 | 0.03187487 | 1676.829 | 0.03299472 | 1676.829 | 0.02814519 | 1676.829 | 0.03911433 | 1676.829 | 0.02063681
1677.312 | 0.03533712 | 1677.312 | 0.03132705 | 1677.312 | 0.03147013 | 1677.312 | 0.03255832 | 1677.312 | 0.02775249 | 1677.312 | 0.03850838 | 1677.312 | 0.02031639
1677.794 | 0.034932 | 1677.794 | 0.0309362 | 1677.794 | 0.03108081 | 1677.794 | 0.03212952 | 1677.794 | 0.0273666 | 1677.794 | 0.03793299 | 1677.794 | 0.02000614
1678.276 | 0.03453218 | 1678.276 | 0.03056253 | 1678.276 | 0.03070124 | 1678.276 | 0.03171395 | 1678.276 | 0.02700431 | 1678.276 | 0.03736292 | 1678.276 | 0.01971429
1678.758 | 0.03414246 | 1678.758 | 0.03019122 | 1678.758 | 0.03032464 | 1678.758 | 0.03130532 | 1678.758 | 0.02664007 | 1678.758 | 0.03681003 | 1678.758 | 0.01941738
1679.24 | 0.03375769 | 1679.24 | 0.02980885 | 1679.24 | 0.02994613 | 1679.24 | 0.03089879 | 1679.24 | 0.02627829 | 1679.24 | 0.03624782 | 1679.24 | 0.01913219
1679.722 | 0.03337549 | 1679.722 | 0.02943527 | 1679.722 | 0.02956532 | 1679.722 | 0.03049261 | 1679.722 | 0.02592655 | 1679.722 | 0.03568465 | 1679.722 | 0.018837
1680.204 | 0.03299726 | 1680.204 | 0.02906382 | 1680.204 | 0.02918684 | 1680.204 | 0.03008892 | 1680.204 | 0.02556652 | 1680.204 | 0.03513467 | 1680.204 | 0.01855277
1680.686 | 0.03262727 | 1680.686 | 0.02868934 | 1680.686 | 0.02881789 | 1680.686 | 0.02969259 | 1680.686 | 0.02522274 | 1680.686 | 0.03458538 | 1680.686 | 0.01826265
1681.168 | 0.03226963 | 1681.168 | 0.02833637 | 1681.168 | 0.02846476 | 1681.168 | 0.02930814 | 1681.168 | 0.02488067 | 1681.168 | 0.03406319 | 1681.168 | 0.01798059
1681.651 | 0.031930737 | 1681.651 | 0.02799568 | 1681.651 | 0.02812896 | 1681.651 | 0.02893672 | 1681.651 | 0.02456345 | 1681.651 | 0.03354949 | 1681.651 | 0.017719394
1682.133 | 0.031599274 | 1682.133 | 0.02765412 | 1682.133 | 0.02780614 | 1682.133 | 0.02857512 | 1682.133 | 0.02424979 | 1682.133 | 0.0330486 | 1682.133 | 0.017459477
1682.615 | 0.031271561 | 1682.615 | 0.02732493 | 1682.615 | 0.02748648 | 1682.615 | 0.02821574 | 1682.615 | 0.02395387 | 1682.615 | 0.03255866 | 1682.615 | 0.017218482
1683.097 | 0.030938488 | 1683.097 | 0.02699086 | 1683.097 | 0.02715835 | 1683.097 | 0.02786058 | 1683.097 | 0.02364786 | 1683.097 | 0.03204718 | 1683.097 | 0.016972505
1683.579 | 0.030593585 | 1683.579 | 0.02663827 | 1683.579 | 0.02681363 | 1683.579 | 0.02748496 | 1683.579 | 0.0233451 | 1683.579 | 0.0315268 | 1683.579 | 0.016737884
1684.061 | 0.030237612 | 1684.061 | 0.02629095 | 1684.061 | 0.02645368 | 1684.061 | 0.02710219 | 1684.061 | 0.02302415 | 1684.061 | 0.0309811 | 1684.061 | 0.01649374
1684.543 | 0.029879228 | 1684.543 | 0.02594896 | 1684.543 | 0.02608931 | 1684.543 | 0.02672338 | 1684.543 | 0.02271066 | 1684.543 | 0.03044468 | 1684.543 | 0.016252403
1685.026 | 0.029531632 | 1685.026 | 0.02561498 | 1685.026 | 0.02573672 | 1685.026 | 0.02636268 | 1685.026 | 0.02239427 | 1685.026 | 0.02991597 | 1685.026 | 0.016028317
1685.508 | 0.029205559 | 1685.508 | 0.02531719 | 1685.508 | 0.02540947 | 1685.508 | 0.02602986 | 1685.508 | 0.02210374 | 1685.508 | 0.02941776 | 1685.508 | 0.015805346
1685.99 | 0.028905736 | 1685.99 | 0.02504734 | 1685.99 | 0.02511252 | 1685.99 | 0.02572757 | 1685.99 | 0.02182341 | 1685.99 | 0.02896254 | 1685.99 | 0.015604245
1686.472 | 0.028630193 | 1686.472 | 0.02479043 | 1686.472 | 0.02484271 | 1686.472 | 0.02545075 | 1686.472 | 0.02157256 | 1686.472 | 0.02852337 | 1686.472 | 0.015403446
1686.954 | 0.028372899 | 1686.954 | 0.02455917 | 1686.954 | 0.02459209 | 1686.954 | 0.02519128 | 1686.954 | 0.02132763 | 1686.954 | 0.02810977 | 1686.954 | 0.015219769
1687.436 | 0.028127616 | 1687.436 | 0.02433665 | 1687.436 | 0.02435243 | 1687.436 | 0.02494117 | 1687.436 | 0.02109468 | 1687.436 | 0.02769277 | 1687.436 | 0.015030613
1687.918 | 0.027890213 | 1687.918 | 0.02410968 | 1687.918 | 0.02411781 | 1687.918 | 0.02469634 | 1687.918 | 0.0208818 | 1687.918 | 0.02727839 | 1687.918 | 0.014855199
1688.4 | 0.02765991 | 1688.4 | 0.02389845 | 1688.4 | 0.02388661 | 1688.4 | 0.02445655 | 1688.4 | 0.02066939 | 1688.4 | 0.02687764 | 1688.4 | 0.014674596
1688.883 | 0.0274389237 | 1688.883 | 0.02369661 | 1688.883 | 0.02366111 | 1688.883 | 0.02423571 | 1688.883 | 0.02047914 | 1688.883 | 0.02647575 | 1688.883 | 0.014501786
1689.365 | 0.0272306705 | 1689.365 | 0.0234985 | 1689.365 | 0.02344533 | 1689.365 | 0.02401898 | 1689.365 | 0.02029286 | 1689.365 | 0.02609818 | 1689.365 | 0.014349378
1689.847 | 0.0270381274 | 1689.847 | 0.02332715 | 1689.847 | 0.02324371 | 1689.847 | 0.02382089 | 1689.847 | 0.02013102 | 1689.847 | 0.02572852 | 1689.847 | 0.014198766
1690.329 | 0.026862464 | 1690.329 | 0.02317298 | 1690.329 | 0.02305875 | 1690.329 | 0.02364306 | 1690.329 | 0.01997209 | 1690.329 | 0.02538674 | 1690.329 | 0.014069198
1690.811 | 0.026703241 | 1690.811 | 0.02302392 | 1690.811 | 0.02289131 | 1690.811 | 0.02348459 | 1690.811 | 0.01983359 | 1690.811 | 0.02505107 | 1690.811 | 0.013938314
1691.293 | 0.026559308 | 1691.293 | 0.02289669 | 1691.293 | 0.02274115 | 1691.293 | 0.02334226 | 1691.293 | 0.0196936 | 1691.293 | 0.02472926 | 1691.293 | 0.013823289
1691.775 | 0.026430035 | 1691.775 | 0.02277921 | 1691.775 | 0.02260793 | 1691.775 | 0.02321331 | 1691.775 | 0.01957223 | 1691.775 | 0.02443084 | 1691.775 | 0.013702675
1692.257 | 0.026316752 | 1692.257 | 0.02266145 | 1692.257 | 0.02249194 | 1692.257 | 0.02309606 | 1692.257 | 0.01945158 | 1692.257 | 0.02413749 | 1692.257 | 0.013587003
1692.74 | 0.026222015 | 1692.74 | 0.02256595 | 1692.74 | 0.02239408 | 1692.74 | 0.02299065 | 1692.74 | 0.01935565 | 1692.74 | 0.02387186 | 1692.74 | 0.013488815
1693.222 | 0.026148822 | 1693.222 | 0.02248695 | 1693.222 | 0.02231504 | 1693.222 | 0.02289855 | 1693.222 | 0.01926775 | 1693.222 | 0.0236155 | 1693.222 | 0.013390981
1693.704 | 0.026099819 | 1693.704 | 0.02241899 | 1693.704 | 0.02225412 | 1693.704 | 0.02282131 | 1693.704 | 0.01921004 | 1693.704 | 0.02337834 | 1693.704 | 0.013315903
1694.186 | 0.026075256 | 1694.186 | 0.02238567 | 1694.186 | 0.02220932 | 1694.186 | 0.02275983 | 1694.186 | 0.01916142 | 1694.186 | 0.02316705 | 1694.186 | 0.013243402
1694.668 | 0.026072283 | 1694.668 | 0.02237792 | 1694.668 | 0.02217715 | 1694.668 | 0.02271425 | 1694.668 | 0.01913756 | 1694.668 | 0.02295666 | 1694.668 | 0.013190125
1695.15 | 0.026085799 | 1695.15 | 0.02238313 | 1695.15 | 0.02215387 | 1695.15 | 0.02269302 | 1695.15 | 0.01911253 | 1695.15 | 0.02276274 | 1695.15 | 0.01313018
1695.632 | 0.026109606 | 1695.632 | 0.02241628 | 1695.632 | 0.02213773 | 1695.632 | 0.02267433 | 1695.632 | 0.01909058 | 1695.632 | 0.02256352 | 1695.632 | 0.013066909
1696.114 | 0.026140263 | 1696.114 | 0.02246161 | 1696.114 | 0.02212999 | 1696.114 | 0.02266757 | 1696.114 | 0.01907938 | 1696.114 | 0.02237064 | 1696.114 | 0.013005835
1696.597 | 0.026178777 | 1696.597 | 0.02250597 | 1696.597 | 0.02213479 | 1696.597 | 0.02267379 | 1696.597 | 0.01906112 | 1696.597 | 0.0221991 | 1696.597 | 0.012926496
1697.079 | 0.026231074 | 1697.079 | 0.0225706 | 1697.079 | 0.02215826 | 1697.079 | 0.0226963 | 1697.079 | 0.019062 | 1697.079 | 0.02203419 | 1697.079 | 0.012852606
1697.561 | 0.02630356 | 1697.561 | 0.02265102 | 1697.561 | 0.02220721 | 1697.561 | 0.02274069 | 1697.561 | 0.01906995 | 1697.561 | 0.02190058 | 1697.561 | 0.012770517
1698.043 | 0.02641256 | 1698.043 | 0.02274656 | 1698.043 | 0.02228721 | 1698.043 | 0.02281384 | 1698.043 | 0.01911308 | 1698.043 | 0.02178234 | 1698.043 | 0.012707073
1698.525 | 0.02657677 | 1698.525 | 0.02288895 | 1698.525 | 0.02240326 | 1698.525 | 0.0229239 | 1698.525 | 0.01917831 | 1698.525 | 0.02170363 | 1698.525 | 0.01264898
1699.007 | 0.02678375 | 1699.007 | 0.02307936 | 1699.007 | 0.02255837 | 1699.007 | 0.02307861 | 1699.007 | 0.01929006 | 1699.007 | 0.02164896 | 1699.007 | 0.01262157
1699.489 | 0.02704461 | 1699.489 | 0.02331517 | 1699.489 | 0.02275202 | 1699.489 | 0.02328228 | 1699.489 | 0.01942885 | 1699.489 | 0.02163234 | 1699.489 | 0.012607604
1699.971 | 0.02735175 | 1699.971 | 0.02361536 | 1699.971 | 0.02296927 | 1699.971 | 0.02353268 | 1699.971 | 0.0196092 | 1699.971 | 0.02166419 | 1699.971 | 0.012615772
1700.453 | 0.02768952 | 1700.453 | 0.02395944 | 1700.453 | 0.02322081 | 1700.453 | 0.02382039 | 1700.453 | 0.01980116 | 1700.453 | 0.02172009 | 1700.453 | 0.012650632
1700.936 | 0.02804067 | 1700.936 | 0.02432054 | 1700.936 | 0.02348648 | 1700.936 | 0.02414107 | 1700.936 | 0.0200135 | 1700.936 | 0.02181046 | 1700.936 | 0.012684571
1701.418 | 0.02839473 | 1701.418 | 0.02470346 | 1701.418 | 0.02375993 | 1701.418 | 0.02446276 | 1701.418 | 0.02021874 | 1701.418 | 0.02190578 | 1701.418 | 0.012730879
1701.9 | 0.02875171 | 1701.9 | 0.02509122 | 1701.9 | 0.02404074 | 1701.9 | 0.02479011 | 1701.9 | 0.02043666 | 1701.9 | 0.02201023 | 1701.9 | 0.012767322
1702.382 | 0.02912025 | 1702.382 | 0.02547597 | 1702.382 | 0.02433408 | 1702.382 | 0.02512635 | 1702.382 | 0.02065261 | 1702.382 | 0.02213489 | 1702.382 | 0.012816202
1702.864 | 0.0295241 | 1702.864 | 0.02588671 | 1702.864 | 0.02464834 | 1702.864 | 0.02547933 | 1702.864 | 0.02088564 | 1702.864 | 0.02226645 | 1702.864 | 0.012862492
1703.346 | 0.02995681 | 1703.346 | 0.02632495 | 1703.346 | 0.02499229 | 1703.346 | 0.02585948 | 1703.346 | 0.0211551 | 1703.346 | 0.0224351 | 1703.346 | 0.012923239
1703.828 | 0.030439 | 1703.828 | 0.02679131 | 1703.828 | 0.02537293 | 1703.828 | 0.02627593 | 1703.828 | 0.02144849 | 1703.828 | 0.02263126 | 1703.828 | 0.013013688
1704.311 | 0.0309752 | 1704.311 | 0.02731292 | 1704.311 | 0.02579382 | 1704.311 | 0.02673467 | 1704.311 | 0.02178964 | 1704.311 | 0.02287183 | 1704.311 | 0.01311685
1704.793 | 0.03156364 | 1704.793 | 0.02788181 | 1704.793 | 0.02625391 | 1704.793 | 0.02723612 | 1704.793 | 0.02215644 | 1704.793 | 0.02316764 | 1704.793 | 0.013251201
1705.275 | 0.03219619 | 1705.275 | 0.02848385 | 1705.275 | 0.02674784 | 1705.275 | 0.02777614 | 1705.275 | 0.02256297 | 1705.275 | 0.0234927 | 1705.275 | 0.013390941
1705.757 | 0.03286177 | 1705.757 | 0.02913107 | 1705.757 | 0.02726806 | 1705.757 | 0.02834657 | 1705.757 | 0.02297999 | 1705.757 | 0.02385682 | 1705.757 | 0.013548262
1706.239 | 0.03354927 | 1706.239 | 0.02980432 | 1706.239 | 0.02780709 | 1706.239 | 0.02893963 | 1706.239 | 0.0234194 | 1706.239 | 0.02422902 | 1706.239 | 0.013695547
1706.721 | 0.03426089 | 1706.721 | 0.03048526 | 1706.721 | 0.02836013 | 1706.721 | 0.02955904 | 1706.721 | 0.0238559 | 1706.721 | 0.02462233 | 1706.721 | 0.013838351
1707.203 | 0.03497184 | 1707.203 | 0.03118875 | 1707.203 | 0.02892566 | 1707.203 | 0.03018187 | 1707.203 | 0.02430831 | 1707.203 | 0.02501467 | 1707.203 | 0.013985664
1707.685 | 0.03569058 | 1707.685 | 0.03190149 | 1707.685 | 0.02950442 | 1707.685 | 0.03081764 | 1707.685 | 0.02475864 | 1707.685 | 0.02541811 | 1707.685 | 0.014119325
1708.167 | 0.03641655 | 1708.167 | 0.03261237 | 1708.167 | 0.0300985 | 1708.167 | 0.03146734 | 1708.167 | 0.02523031 | 1708.167 | 0.02584586 | 1708.167 | 0.014262241
1708.65 | 0.03715047 | 1708.65 | 0.03334107 | 1708.65 | 0.03070954 | 1708.65 | 0.03213211 | 1708.65 | 0.02570645 | 1708.65 | 0.02628019 | 1708.65 | 0.014396453
1709.132 | 0.03789266 | 1709.132 | 0.03407736 | 1709.132 | 0.03133793 | 1709.132 | 0.03281237 | 1709.132 | 0.02620875 | 1709.132 | 0.02674093 | 1709.132 | 0.01454233
1709.614 | 0.03864366 | 1709.614 | 0.03481072 | 1709.614 | 0.03198236 | 1709.614 | 0.03350747 | 1709.614 | 0.02671699 | 1709.614 | 0.02720556 | 1709.614 | 0.014678434
1710.096 | 0.03940334 | 1710.096 | 0.0355596 | 1710.096 | 0.03263984 | 1710.096 | 0.03421503 | 1710.096 | 0.02724901 | 1710.096 | 0.02768076 | 1710.096 | 0.014823191
1710.578 | 0.04017051 | 1710.578 | 0.03631128 | 1710.578 | 0.03330631 | 1710.578 | 0.03493189 | 1710.578 | 0.0277812 | 1710.578 | 0.02817386 | 1710.578 | 0.014954522
1711.06 | 0.04095245 | 1711.06 | 0.03705194 | 1711.06 | 0.03397725 | 1711.06 | 0.03565359 | 1711.06 | 0.02831887 | 1711.06 | 0.02866347 | 1711.06 | 0.015082124
1711.542 | 0.04172527 | 1711.542 | 0.03779797 | 1711.542 | 0.03464843 | 1711.542 | 0.03637529 | 1711.542 | 0.02886741 | 1711.542 | 0.02916916 | 1711.542 | 0.015216161
1712.025 | 0.04249432 | 1712.025 | 0.03853675 | 1712.025 | 0.03531752 | 1712.025 | 0.03709343 | 1712.025 | 0.0294029 | 1712.025 | 0.02967084 | 1712.025 | 0.015337973
1712.507 | 0.04325643 | 1712.507 | 0.0392581 | 1712.507 | 0.03598395 | 1712.507 | 0.03781536 | 1712.507 | 0.02994255 | 1712.507 | 0.03018792 | 1712.507 | 0.015468396
1712.989 | 0.04401034 | 1712.989 | 0.03998428 | 1712.989 | 0.03664911 | 1712.989 | 0.03852085 | 1712.989 | 0.0304653 | 1712.989 | 0.03069884 | 1712.989 | 0.015587731
1713.471 | 0.04475669 | 1713.471 | 0.04070918 | 1713.471 | 0.03731606 | 1713.471 | 0.03922126 | 1713.471 | 0.03099188 | 1713.471 | 0.03121134 | 1713.471 | 0.015715542
1713.953 | 0.04549821 | 1713.953 | 0.04142671 | 1713.953 | 0.03798708 | 1713.953 | 0.03991907 | 1713.953 | 0.03150428 | 1713.953 | 0.03173349 | 1713.953 | 0.015831289
1714.435 | 0.04623732 | 1714.435 | 0.04215862 | 1714.435 | 0.038663219 | 1714.435 | 0.0406159 | 1714.435 | 0.03202466 | 1714.435 | 0.03224435 | 1714.435 | 0.015944739
1714.917 | 0.0469765 | 1714.917 | 0.04289396 | 1714.917 | 0.039344335 | 1714.917 | 0.04131324 | 1714.917 | 0.03253496 | 1714.917 | 0.03276483 | 1714.917 | 0.016066828
1715.399 | 0.04772741 | 1715.399 | 0.04362009 | 1715.399 | 0.040028122 | 1715.399 | 0.04201096 | 1715.399 | 0.03305625 | 1715.399 | 0.03327742 | 1715.399 | 0.016179672
1715.881 | 0.04847152 | 1715.881 | 0.04435377 | 1715.881 | 0.040711589 | 1715.881 | 0.0427092 | 1715.881 | 0.03356886 | 1715.881 | 0.03379547 | 1715.881 | 0.016305586
1716.364 | 0.04922043 | 1716.364 | 0.04508344 | 1716.364 | 0.041392549 | 1716.364 | 0.04340752 | 1716.364 | 0.03409163 | 1716.364 | 0.03433156 | 1716.364 | 0.016426186
1716.846 | 0.04997505 | 1716.846 | 0.04579911 | 1716.846 | 0.042068776 | 1716.846 | 0.04410566 | 1716.846 | 0.03460224 | 1716.846 | 0.03486596 | 1716.846 | 0.016560701
1717.328 | 0.05073388 | 1717.328 | 0.04652087 | 1717.328 | 0.042738273 | 1717.328 | 0.04480164 | 1717.328 | 0.0351163 | 1717.328 | 0.03541466 | 1717.328 | 0.016685741
1717.81 | 0.05149099 | 1717.81 | 0.04723649 | 1717.81 | 0.043396749 | 1717.81 | 0.04549071 | 1717.81 | 0.03560771 | 1717.81 | 0.03595011 | 1717.81 | 0.016805828
1718.292 | 0.05223635 | 1718.292 | 0.04792955 | 1718.292 | 0.044038186 | 1718.292 | 0.04617467 | 1718.292 | 0.03608915 | 1718.292 | 0.03647322 | 1718.292 | 0.01692538
1718.774 | 0.05295827 | 1718.774 | 0.04861077 | 1718.774 | 0.044655653 | 1718.774 | 0.04682499 | 1718.774 | 0.03653465 | 1718.774 | 0.03698569 | 1718.774 | 0.01702086
1719.256 | 0.05365809 | 1719.256 | 0.04926183 | 1719.256 | 0.04524353 | 1719.256 | 0.0474444 | 1719.256 | 0.03695106 | 1719.256 | 0.03746309 | 1719.256 | 0.017112061
1719.739 | 0.05431342 | 1719.739 | 0.04986904 | 1719.739 | 0.04580125 | 1719.739 | 0.04803141 | 1719.739 | 0.03734943 | 1719.739 | 0.0379263 | 1719.739 | 0.01718187
1720.221 | 0.05493976 | 1720.221 | 0.05045583 | 1720.221 | 0.046332896 | 1720.221 | 0.04858993 | 1720.221 | 0.03771569 | 1720.221 | 0.0383607 | 1720.221 | 0.01725489
1720.703 | 0.055549 | 1720.703 | 0.05102273 | 1720.703 | 0.046847973 | 1720.703 | 0.04912909 | 1720.703 | 0.03807848 | 1720.703 | 0.03879497 | 1720.703 | 0.017316231
1721.185 | 0.05615549 | 1721.185 | 0.0515733 | 1721.185 | 0.04735812 | 1721.185 | 0.04965988 | 1721.185 | 0.03842757 | 1721.185 | 0.03921868 | 1721.185 | 0.017389995
1721.667 | 0.05677125 | 1721.667 | 0.052140196 | 1721.667 | 0.047873597 | 1721.667 | 0.05019238 | 1721.667 | 0.038789447 | 1721.667 | 0.03965008 | 1721.667 | 0.017458908
1722.149 | 0.0574024 | 1722.149 | 0.052718111 | 1722.149 | 0.048400613 | 1722.149 | 0.05073163 | 1722.149 | 0.03915682 | 1722.149 | 0.0401037 | 1722.149 | 0.017534082
1722.631 | 0.05804652 | 1722.631 | 0.053310035 | 1722.631 | 0.04893892 | 1722.631 | 0.05127713 | 1722.631 | 0.039532823 | 1722.631 | 0.04055983 | 1722.631 | 0.017625248
1723.113 | 0.05869576 | 1723.113 | 0.053909079 | 1723.113 | 0.049483047 | 1723.113 | 0.05182381 | 1723.113 | 0.039912656 | 1723.113 | 0.04103448 | 1723.113 | 0.01771103
1723.595 | 0.05934959 | 1723.595 | 0.054505323 | 1723.595 | 0.0500250238 | 1723.595 | 0.05236534 | 1723.595 | 0.040290009 | 1723.595 | 0.04150169 | 1723.595 | 0.017810183
1724.078 | 0.05998132 | 1724.078 | 0.055090914 | 1724.078 | 0.05055858387 | 1724.078 | 0.05290724 | 1724.078 | 0.040659885 | 1724.078 | 0.04196538 | 1724.078 | 0.017901096
1724.56 | 0.06060031 | 1724.56 | 0.055663408 | 1724.56 | 0.0510808406 | 1724.56 | 0.05343012 | 1724.56 | 0.041019948 | 1724.56 | 0.04243185 | 1724.56 | 0.01800242
1725.042 | 0.06121228 | 1725.042 | 0.056226692 | 1725.042 | 0.051594317 | 1725.042 | 0.05394825 | 1725.042 | 0.041372191 | 1725.042 | 0.04288085 | 1725.042 | 0.01809308
1725.524 | 0.06182533 | 1725.524 | 0.056787977 | 1725.524 | 0.052103484 | 1725.524 | 0.0544674 | 1725.524 | 0.041720734 | 1725.524 | 0.04333453 | 1725.524 | 0.018182234
1726.006 | 0.06244624 | 1726.006 | 0.057353811 | 1726.006 | 0.052612901 | 1726.006 | 0.0549911 | 1726.006 | 0.042069997 | 1726.006 | 0.04377618 | 1726.006 | 0.018279307
1726.488 | 0.06307671 | 1726.488 | 0.057926975 | 1726.488 | 0.053124118 | 1726.488 | 0.05551985 | 1726.488 | 0.04242252 | 1726.488 | 0.044223771 | 1726.488 | 0.0183643
1726.97 | 0.063714 | 1726.97 | 0.058505859 | 1726.97 | 0.053636344 | 1726.97 | 0.05604985 | 1726.97 | 0.042778623 | 1726.97 | 0.044672831 | 1726.97 | 0.01845765
1727.453 | 0.06436224 | 1727.453 | 0.05908623 | 1727.453 | 0.054146965 | 1727.453 | 0.05657648 | 1727.453 | 0.04313728 | 1727.453 | 0.045124453 | 1727.453 | 0.018540197
1727.935 | 0.06499681 | 1727.935 | 0.059663534 | 1727.935 | 0.054653461 | 1727.935 | 0.05709601 | 1727.935 | 0.043496953 | 1727.935 | 0.045577393 | 1727.935 | 0.018632751
1728.417 | 0.06562497 | 1728.417 | 0.060235468 | 1728.417 | 0.055155358 | 1728.417 | 0.05760754 | 1728.417 | 0.043856576 | 1728.417 | 0.046029973 | 1728.417 | 0.01871548
1728.899 | 0.06624667 | 1728.899 | 0.060801753 | 1728.899 | 0.055653605 | 1728.899 | 0.05811257 | 1728.899 | 0.044216239 | 1728.899 | 0.046478703 | 1728.899 | 0.018797575
1729.381 | 0.06686187 | 1729.381 | 0.061362127 | 1729.381 | 0.056148612 | 1729.381 | 0.05861247 | 1729.381 | 0.044575452 | 1729.381 | 0.046919942 | 1729.381 | 0.018887418
1729.863 | 0.06746853 | 1729.863 | 0.061915001 | 1729.863 | 0.056638568 | 1729.863 | 0.05911636 | 1729.863 | 0.0449334149 | 1729.863 | 0.047349002 | 1729.863 | 0.018963357
1730.345 | 0.06806175 | 1730.345 | 0.062456115 | 1730.345 | 0.057119695 | 1730.345 | 0.05960087 | 1730.345 | 0.04528819787 | 1730.345 | 0.047762002 | 1730.345 | 0.019044548
1730.827 | 0.06863625 | 1730.827 | 0.0629801994 | 1730.827 | 0.057586252 | 1730.827 | 0.06007068 | 1730.827 | 0.0456379309 | 1730.827 | 0.048157222 | 1730.827 | 0.019112034
1731.309 | 0.06918903 | 1731.309 | 0.0634844836 | 1731.309 | 0.058033779 | 1731.309 | 0.060522 | 1731.309 | 0.045982084 | 1731.309 | 0.048536602 | 1731.309 | 0.019188816
1731.792 | 0.06973231 | 1731.792 | 0.0639705345 | 1731.792 | 0.058461079 | 1731.792 | 0.06095501 | 1731.792 | 0.0463223 | 1731.792 | 0.048906144 | 1731.792 | 0.01925968
1732.274 | 0.07025429 | 1732.274 | 0.0644447987 | 1732.274 | 0.058870845 | 1732.274 | 0.06137461 | 1732.274 | 0.046661993 | 1732.274 | 0.049274604 | 1732.274 | 0.019349822
1732.756 | 0.07077535 | 1732.756 | 0.064916513 | 1732.756 | 0.059268432 | 1732.756 | 0.06178807 | 1732.756 | 0.047004466 | 1732.756 | 0.049649874 | 1732.756 | 0.019443055
1733.238 | 0.07130105 | 1733.238 | 0.065391417 | 1733.238 | 0.059657579 | 1733.238 | 0.06220084 | 1733.238 | 0.047348979 | 1733.238 | 0.050034534 | 1733.238 | 0.019549487
1733.72 | 0.07182567 | 1733.72 | 0.065865441 | 1733.72 | 0.06003395 | 1733.72 | 0.06260974 | 1733.72 | 0.047688402 | 1733.72 | 0.050420413 | 1733.72 | 0.019674435
1734.202 | 0.07232939 | 1734.202 | 0.066322395 | 1734.202 | 0.06039296 | 1734.202 | 0.06300172 | 1734.202 | 0.048008555 | 1734.202 | 0.050789673 | 1734.202 | 0.019788792
1734.684 | 0.07278538 | 1734.684 | 0.06673959 | 1734.684 | 0.06071803 | 1734.684 | 0.06335734 | 1734.684 | 0.048293548 | 1734.684 | 0.0511197531 | 1734.684 | 0.019902601
1735.167 | 0.07317096 | 1735.167 | 0.067097271 | 1735.167 | 0.06099713 | 1735.167 | 0.06365931 | 1735.167 | 0.048531965 | 1735.167 | 0.0513934552 | 1735.167 | 0.019988768
1735.649 | 0.07347744 | 1735.649 | 0.067387015 | 1735.649 | 0.06122507 | 1735.649 | 0.06390906 | 1735.649 | 0.048721008 | 1735.649 | 0.051604145 | 1735.649 | 0.020064922
1736.131 | 0.07372061 | 1736.131 | 0.067613389 | 1736.131 | 0.06140459 | 1736.131 | 0.06408907 | 1736.131 | 0.048866981 | 1736.131 | 0.0517572649 | 1736.131 | 0.020113355
1736.613 | 0.07389551 | 1736.613 | 0.067788843 | 1736.613 | 0.06154331 | 1736.613 | 0.06421877 | 1736.613 | 0.048980354 | 1736.613 | 0.051864825 | 1736.613 | 0.020148588
1737.095 | 0.07402819 | 1737.095 | 0.067927617 | 1737.095 | 0.06164916 | 1737.095 | 0.06430931 | 1737.095 | 0.049071807 | 1737.095 | 0.051940225 | 1737.095 | 0.020185178
1737.577 | 0.0741299 | 1737.577 | 0.068039551 | 1737.577 | 0.06172699 | 1737.577 | 0.06436915 | 1737.577 | 0.04914904 | 1737.577 | 0.051993294 | 1737.577 | 0.020205995
1738.059 | 0.07420296 | 1738.059 | 0.068127796 | 1738.059 | 0.06177676 | 1738.059 | 0.06440187 | 1738.059 | 0.049214173 | 1738.059 | 0.052027634 | 1738.059 | 0.020231782
1738.541 | 0.07424148 | 1738.541 | 0.06818765 | 1738.541 | 0.06179402 | 1738.541 | 0.0644056 | 1738.541 | 0.049264256 | 1738.541 | 0.052039844 | 1738.541 | 0.020240886
1739.023 | 0.07423546 | 1739.023 | 0.068210294 | 1739.023 | 0.06177283 | 1739.023 | 0.06437562 | 1739.023 | 0.049293059 | 1739.023 | 0.052021084 | 1739.023 | 0.0202501
1739.506 | 0.07417586 | 1739.506 | 0.068187795 | 1739.506 | 0.06170924 | 1739.506 | 0.06430728 | 1739.506 | 0.04929197 | 1739.506 | 0.051960256 | 1739.506 | 0.020235479
1739.988 | 0.07407023 | 1739.988 | 0.068116269 | 1739.988 | 0.06160385 | 1739.988 | 0.06419951 | 1739.988 | 0.04926608 | 1739.988 | 0.051848776 | 1739.988 | 0.020203888
1740.47 | 0.07390308 | 1740.47 | 0.067998433 | 1740.47 | 0.06146146 | 1740.47 | 0.06405425 | 1740.47 | 0.04919814 | 1740.47 | 0.051682226 | 1740.47 | 0.020163342
1740.952 | 0.07369336 | 1740.952 | 0.067840358 | 1740.952 | 0.06128882 | 1740.952 | 0.06387555 | 1740.952 | 0.0491106 | 1740.952 | 0.051461186 | 1740.952 | 0.020092977
1741.434 | 0.07344916 | 1741.434 | 0.067648212 | 1741.434 | 0.0610913 | 1741.434 | 0.06367638 | 1741.434 | 0.04898634 | 1741.434 | 0.051188505 | 1741.434 | 0.02001213
1741.916 | 0.07317401 | 1741.916 | 0.067424736 | 1741.916 | 0.06087036 | 1741.916 | 0.06343732 | 1741.916 | 0.04884675 | 1741.916 | 0.050867065 | 1741.916 | 0.019900618
1742.398 | 0.07286625 | 1742.398 | 0.06717325 | 1742.398 | 0.06062401 | 1742.398 | 0.0631664 | 1742.398 | 0.04867072 | 1742.398 | 0.050498795 | 1742.398 | 0.019776707
1742.88 | 0.07252132 | 1742.88 | 0.06687663 | 1742.88 | 0.06034861 | 1742.88 | 0.0628615 | 1742.88 | 0.04846622 | 1742.88 | 0.050083985 | 1742.88 | 0.019619379
1743.363 | 0.07213499 | 1743.363 | 0.06655341 | 1743.363 | 0.0600411 | 1743.363 | 0.06252168 | 1743.363 | 0.04824147 | 1743.363 | 0.049622527 | 1743.363 | 0.019446611
1743.845 | 0.07170618 | 1743.845 | 0.06619421 | 1743.845 | 0.05970116 | 1743.845 | 0.06214939 | 1743.845 | 0.04797652 | 1743.845 | 0.049114227 | 1743.845 | 0.019237531
1744.327 | 0.07124784 | 1744.327 | 0.06579245 | 1744.327 | 0.05933125 | 1744.327 | 0.06174894 | 1744.327 | 0.04769368 | 1744.327 | 0.04856177 | 1744.327 | 0.01900151
1744.809 | 0.07074466 | 1744.809 | 0.06537191 | 1744.809 | 0.05893482 | 1744.809 | 0.0613251 | 1744.809 | 0.04737641 | 1744.809 | 0.04795776 | 1744.809 | 0.018749203
1745.291 | 0.07021124 | 1745.291 | 0.06492529 | 1745.291 | 0.05851474 | 1745.291 | 0.06088047 | 1745.291 | 0.04704767 | 1745.291 | 0.04731892 | 1745.291 | 0.018461435
1745.773 | 0.06964921 | 1745.773 | 0.06444231 | 1745.773 | 0.05807166 | 1745.773 | 0.06041419 | 1745.773 | 0.04668896 | 1745.773 | 0.04662522 | 1745.773 | 0.018160243
1746.255 | 0.06905719 | 1746.255 | 0.06393961 | 1746.255 | 0.05760348 | 1746.255 | 0.05992239 | 1746.255 | 0.04631975 | 1746.255 | 0.04588622 | 1746.255 | 0.017827591
1746.737 | 0.06843182 | 1746.737 | 0.06340288 | 1746.737 | 0.05710697 | 1746.737 | 0.05939962 | 1746.737 | 0.04591752 | 1746.737 | 0.04511177 | 1746.737 | 0.017486081
1747.22 | 0.06776967 | 1747.22 | 0.06281882 | 1747.22 | 0.05657878 | 1747.22 | 0.05885111 | 1747.22 | 0.04550012 | 1747.22 | 0.04428221 | 1747.22 | 0.017117536
1747.702 | 0.06706877 | 1747.702 | 0.06220672 | 1747.702 | 0.05601726 | 1747.702 | 0.05825502 | 1747.702 | 0.04504552 | 1747.702 | 0.04341866 | 1747.702 | 0.016733273
1748.184 | 0.06633874 | 1748.184 | 0.06155788 | 1748.184 | 0.05542201 | 1748.184 | 0.05762118 | 1748.184 | 0.04457321 | 1748.184 | 0.04250237 | 1748.184 | 0.016343339
1748.666 | 0.06555909 | 1748.666 | 0.0608633 | 1748.666 | 0.05479318 | 1748.666 | 0.05695163 | 1748.666 | 0.04406307 | 1748.666 | 0.04155449 | 1748.666 | 0.015927579
1749.148 | 0.06473786 | 1749.148 | 0.06014205 | 1749.148 | 0.05413023 | 1749.148 | 0.05624659 | 1749.148 | 0.04353411 | 1749.148 | 0.04055529 | 1749.148 | 0.015505509
1749.63 | 0.06387063 | 1749.63 | 0.05937982 | 1749.63 | 0.05343028 | 1749.63 | 0.05550488 | 1749.63 | 0.04296365 | 1749.63 | 0.03951559 | 1749.63 | 0.015057615
1750.112 | 0.06295174 | 1750.112 | 0.05855979 | 1750.112 | 0.05268957 | 1750.112 | 0.05472316 | 1750.112 | 0.04236814 | 1750.112 | 0.03844744 | 1750.112 | 0.014606311
1750.594 | 0.06197792 | 1750.594 | 0.05769648 | 1750.594 | 0.05190524 | 1750.594 | 0.05389897 | 1750.594 | 0.04172366 | 1750.594 | 0.03733592 | 1750.594 | 0.014135729
1751.077 | 0.06095139 | 1751.077 | 0.05677892 | 1751.077 | 0.05107775 | 1751.077 | 0.05303198 | 1751.077 | 0.04103882 | 1751.077 | 0.03620966 | 1751.077 | 0.0136610444
1751.559 | 0.05988133 | 1751.559 | 0.05580346 | 1751.559 | 0.05021212 | 1751.559 | 0.05212693 | 1751.559 | 0.04032646 | 1751.559 | 0.03506089 | 1751.559 | 0.0131974098
1752.041 | 0.0587822 | 1752.041 | 0.05480133 | 1752.041 | 0.04931751 | 1752.041 | 0.05119167 | 1752.041 | 0.03957316 | 1752.041 | 0.03391186 | 1752.041 | 0.0127288277
1752.523 | 0.05767844 | 1752.523 | 0.05377559 | 1752.523 | 0.04840357 | 1752.523 | 0.05023472 | 1752.523 | 0.0388079 | 1752.523 | 0.03278335 | 1752.523 | 0.0122772654
1753.005 | 0.05655976 | 1753.005 | 0.05272478 | 1753.005 | 0.04747691 | 1753.005 | 0.04926105 | 1753.005 | 0.03801877 | 1753.005 | 0.03166181 | 1753.005 | 0.011823691
1753.487 | 0.05543707 | 1753.487 | 0.05166992 | 1753.487 | 0.04652867 | 1753.487 | 0.04828013 | 1753.487 | 0.03722968 | 1753.487 | 0.03056907 | 1753.487 | 0.01138788
1753.969 | 0.05430304 | 1753.969 | 0.05059393 | 1753.969 | 0.04557348 | 1753.969 | 0.04726454 | 1753.969 | 0.03642025 | 1753.969 | 0.02948299 | 1753.969 | 0.010949807
1754.451 | 0.05314406 | 1754.451 | 0.04947428 | 1754.451 | 0.04459135 | 1754.451 | 0.04621306 | 1754.451 | 0.03560503 | 1754.451 | 0.0284083 | 1754.451 | 0.010519186
1754.934 | 0.05194515 | 1754.934 | 0.04831698 | 1754.934 | 0.0435709 | 1754.934 | 0.04511286 | 1754.934 | 0.03475597 | 1754.934 | 0.02734879 | 1754.934 | 0.010105861
1755.416 | 0.05069531 | 1755.416 | 0.04710252 | 1755.416 | 0.04250414 | 1755.416 | 0.04395575 | 1755.416 | 0.03388616 | 1755.416 | 0.02628002 | 1755.416 | 0.00968925
1755.898 | 0.04939259 | 1755.898 | 0.04581995 | 1755.898 | 0.04138951 | 1755.898 | 0.04274156 | 1755.898 | 0.03297198 | 1755.898 | 0.02522084 | 1755.898 | 0.00928881
1756.38 | 0.04804612 | 1756.38 | 0.04449853 | 1756.38 | 0.04023491 | 1756.38 | 0.04148028 | 1756.38 | 0.03203694 | 1756.38 | 0.02415573 | 1756.38 | 0.00888462
1756.862 | 0.04668402 | 1756.862 | 0.04314551 | 1756.862 | 0.03905523 | 1756.862 | 0.04018948 | 1756.862 | 0.03107033 | 1756.862 | 0.02311372 | 1756.862 | 0.008498201
1757.344 | 0.04530779 | 1757.344 | 0.04177021 | 1757.344 | 0.03786801 | 1757.344 | 0.03888964 | 1757.344 | 0.03010458 | 1757.344 | 0.0220862 | 1757.344 | 0.008112542
1757.826 | 0.04394535 | 1757.826 | 0.04040742 | 1757.826 | 0.03668738 | 1757.826 | 0.03759674 | 1757.826 | 0.02913066 | 1757.826 | 0.02109289 | 1757.826 | 0.007751372
1758.308 | 0.04260564 | 1758.308 | 0.03905298 | 1758.308 | 0.0355195 | 1758.308 | 0.03631774 | 1758.308 | 0.02817438 | 1758.308 | 0.02014847 | 1758.308 | 0.007398081
1758.791 | 0.04128743 | 1758.791 | 0.03769365 | 1758.791 | 0.03436164 | 1758.791 | 0.03504895 | 1758.791 | 0.02721439 | 1758.791 | 0.01923079 | 1758.791 | 0.007064745
1759.273 | 0.03998116 | 1759.273 | 0.03633937 | 1759.273 | 0.03320415 | 1759.273 | 0.03378971 | 1759.273 | 0.02625381 | 1759.273 | 0.01835237 | 1759.273 | 0.006760987
1759.755 | 0.03867381 | 1759.755 | 0.03496912 | 1759.755 | 0.03203534 | 1759.755 | 0.032506 | 1759.755 | 0.02529299 | 1759.755 | 0.01748235 | 1759.755 | 0.006464838
1760.237 | 0.0373546 | 1760.237 | 0.03356561 | 1760.237 | 0.03084637 | 1760.237 | 0.03119768 | 1760.237 | 0.02430464 | 1760.237 | 0.01662187 | 1760.237 | 0.0061931
1760.719 | 0.03602926 | 1760.719 | 0.03214999 | 1760.719 | 0.02963578 | 1760.719 | 0.02986187 | 1760.719 | 0.02330713 | 1760.719 | 0.01577634 | 1760.719 | 0.005923528
1761.201 | 0.03468177 | 1761.201 | 0.03072197 | 1761.201 | 0.02841093 | 1761.201 | 0.02850652 | 1761.201 | 0.02228589 | 1761.201 | 0.014928 | 1761.201 | 0.005675124
1761.683 | 0.03333469 | 1761.683 | 0.02928855 | 1761.683 | 0.02718638 | 1761.683 | 0.02714749 | 1761.683 | 0.02127262 | 1761.683 | 0.0141043 | 1761.683 | 0.005428091
1762.165 | 0.03200406 | 1762.165 | 0.02788864 | 1762.165 | 0.02597918 | 1762.165 | 0.02580487 | 1762.165 | 0.02026185 | 1762.165 | 0.01329478 | 1762.165 | 0.005193285
1762.648 | 0.03070555 | 1762.648 | 0.0265278 | 1762.648 | 0.02480329 | 1762.648 | 0.02449587 | 1762.648 | 0.01928592 | 1762.648 | 0.012526999 | 1762.648 | 0.004980554
1763.13 | 0.02944916 | 1763.13 | 0.02520444 | 1763.13 | 0.02366627 | 1763.13 | 0.02323111 | 1763.13 | 0.01833175 | 1763.13 | 0.011783441 | 1763.13 | 0.004767963
1763.612 | 0.02823955 | 1763.612 | 0.0239395 | 1763.612 | 0.0225681 | 1763.612 | 0.022016057 | 1763.612 | 0.01742091 | 1763.612 | 0.01107217 | 1763.612 | 0.004572868
1764.094 | 0.02707523 | 1764.094 | 0.02271859 | 1764.094 | 0.02150445 | 1764.094 | 0.020841411 | 1764.094 | 0.01653103 | 1764.094 | 0.010398975 | 1764.094 | 0.004372632
1764.576 | 0.02595182 | 1764.576 | 0.02152523 | 1764.576 | 0.02046912 | 1764.576 | 0.019702304 | 1764.576 | 0.01567814 | 1764.576 | 0.009740422 | 1764.576 | 0.0041866
1765.058 | 0.02487436 | 1765.058 | 0.02037331 | 1765.058 | 0.01945758 | 1765.058 | 0.018591957 | 1765.058 | 0.01483938 | 1765.058 | 0.009115385 | 1765.058 | 0.00399723
1765.54 | 0.02381831 | 1765.54 | 0.01924857 | 1765.54 | 0.01846786 | 1765.54 | 0.01750512 | 1765.54 | 0.01403346 | 1765.54 | 0.008504626 | 1765.54 | 0.00381841
1766.022 | 0.02279008 | 1766.022 | 0.01813941 | 1766.022 | 0.01750019 | 1766.022 | 0.016439424 | 1766.022 | 0.013239838 | 1766.022 | 0.007919943 | 1766.022 | 0.00366474
1766.505 | 0.02178793 | 1766.505 | 0.01706641 | 1766.505 | 0.01655722 | 1766.505 | 0.015395052 | 1766.505 | 0.012468524 | 1766.505 | 0.007370825 | 1766.505 | 0.00351878
1766.987 | 0.02081179 | 1766.987 | 0.01602256 | 1766.987 | 0.01564219 | 1766.987 | 0.014374736 | 1766.987 | 0.011730171 | 1766.987 | 0.006834893 | 1766.987 | 0.00339918
1767.469 | 0.019864765 | 1767.469 | 0.01500347 | 1767.469 | 0.01475983 | 1767.469 | 0.013384319 | 1767.469 | 0.011005127 | 1767.469 | 0.006327855 | 1767.469 | 0.00328072
1767.951 | 0.018952846 | 1767.951 | 0.01403648 | 1767.951 | 0.013915047 | 1767.951 | 0.012432002 | 1767.951 | 0.010315955 | 1767.951 | 0.00582644 | 1767.951 | 0.00317615
1768.433 | 0.018083603 | 1768.433 | 0.01311887 | 1768.433 | 0.013113226 | 1768.433 | 0.011526816 | 1768.433 | 0.009646552 | 1768.433 | 0.005340358 | 1768.433 | 0.0030595
1768.915 | 0.017274346 | 1768.915 | 0.012246406 | 1768.915 | 0.012358401 | 1768.915 | 0.010675929 | 1768.915 | 0.009021627 | 1768.915 | 0.004883671 | 1768.915 | 0.00294823
1769.397 | 0.016509886 | 1769.397 | 0.011440263 | 1769.397 | 0.011652065 | 1769.397 | 0.009883222 | 1769.397 | 0.008425433 | 1769.397 | 0.0044425168 | 1769.397 | 0.00282516
1769.879 | 0.015799648 | 1769.879 | 0.010687183 | 1769.879 | 0.010992152 | 1769.879 | 0.00914734 | 1769.879 | 0.007879269 | 1769.879 | 0.0040432388 | 1769.879 | 0.00270595
1770.362 | 0.015138587 | 1770.362 | 0.009968909 | 1770.362 | 0.010372732 | 1770.362 | 0.008461496 | 1770.362 | 0.007360935 | 1770.362 | 0.0036683858 | 1770.362 | 0.00260786
1770.844 | 0.014517795 | 1770.844 | 0.009295075 | 1770.844 | 0.009785441 | 1770.844 | 0.007815674 | 1770.844 | 0.006884619 | 1770.844 | 0.0033367326 | 1770.844 | 0.00251631
1771.326 | 0.013928267 | 1771.326 | 0.008647403 | 1771.326 | 0.009222543 | 1771.326 | 0.007199982 | 1771.326 | 0.006423252 | 1771.326 | 0.003022603 | 1771.326 | 0.00245236
1771.808 | 0.013364293 | 1771.808 | 0.008012827 | 1771.808 | 0.00868026 | 1771.808 | 0.0066088969 | 1771.808 | 0.005991761 | 1771.808 | 0.002729389 | 1771.808 | 0.00239326
1772.29 | 0.012826498 | 1772.29 | 0.007415883 | 1772.29 | 0.008161279 | 1772.29 | 0.0060432892 | 1772.29 | 0.0055692161 | 1772.29 | 0.002462419 | 1772.29 | 0.0023532
1772.772 | 0.012320862 | 1772.772 | 0.006857188 | 1772.772 | 0.00767331 | 1772.772 | 0.00551046547 | 1772.772 | 0.0051797676 | 1772.772 | 0.002200933 | 1772.772 | 0.00230589
1773.254 | 0.01186497 | 1773.254 | 0.006337744 | 1773.254 | 0.007225529 | 1773.254 | 0.0050192447 | 1773.254 | 0.00480963918 | 1773.254 | 0.001966841 | 1773.254 | 0.00225688
1773.736 | 0.0114439233 | 1773.736 | 0.005883781 | 1773.736 | 0.006823552 | 1773.736 | 0.004575597 | 1773.736 | 0.0044836783 | 1773.736 | 0.001743106 | 1773.736 | 0.00221483
1774.219 | 0.0110668438 | 1774.219 | 0.005483512 | 1774.219 | 0.006466541 | 1774.219 | 0.004178731 | 1774.219 | 0.0041823234 | 1774.219 | 0.001539392 | 1774.219 | 0.00216023
1774.701 | 0.01072710654 | 1774.701 | 0.0051182704 | 1774.701 | 0.0061472292 | 1774.701 | 0.003821677 | 1774.701 | 0.003910963 | 1774.701 | 0.001362343 | 1774.701 | 0.00211425
1775.183 | 0.0104154733 | 1775.183 | 0.0047961522 | 1775.183 | 0.00585527 | 1775.183 | 0.00349408 | 1775.183 | 0.003672133 | 1775.183 | 0.001185748 | 1775.183 | 0.00205755
1775.665 | 0.0101237693 | 1775.665 | 0.0044964308 | 1775.665 | 0.0055815149 | 1775.665 | 0.003186891 | 1775.665 | 0.003438954 | 1775.665 | 0.001024563 | 1775.665 | 0.00201048
1776.147 | 0.009847617 | 1776.147 | 0.0042033215 | 1776.147 | 0.00532115292 | 1776.147 | 0.002894927 | 1776.147 | 0.003227736 | 1776.147 | 0.000856086 | 1776.147 | 0.00195298
1776.629 | 0.009587675 | 1776.629 | 0.003936654 | 1776.629 | 0.0050745859 | 1776.629 | 0.002618653 | 1776.629 | 0.003019015 | 1776.629 | 0.000693038 | 1776.629 | 0.00189624
1777.111 | 0.009347999 | 1777.111 | 0.0036906597 | 1777.111 | 0.0048465831 | 1777.111 | 0.002362458 | 1777.111 | 0.002837053 | 1777.111 | 0.000550367 | 1777.111 | 0.00185234
1777.593 | 0.009142966 | 1777.593 | 0.0034598585 | 1777.593 | 0.0046421017 | 1777.593 | 0.002131424 | 1777.593 | 0.002666433 | 1777.593 | 0.000414421 | 1777.593 | 0.00180425
1778.076 | 0.008923914 | 1778.076 | 0.003266582 | 1778.076 | 0.004463712 | 1778.076 | 0.001927997 | 1778.076 | 0.002529885 | 1778.076 | 0.000308395 | 1778.076 | 0.00177446
1778.558 | 0.008708064 | 1778.558 | 0.003098242 | 1778.558 | 0.004308663 | 1778.558 | 0.001749828 | 1778.558 | 0.002405865 | 1778.558 | 0.000211149 | 1778.558 | 0.00174378
1779.04 | 0.00850896 | 1779.04 | 0.002939025 | 1779.04 | 0.004170913 | 1779.04 | 0.0015914693 | 1779.04 | 0.002309347 | 1779.04 | 0.000137848 | 1779.04 | 0.00173118
1779.522 | 0.008330488 | 1779.522 | 0.002801644 | 1779.522 | 0.004043244 | 1779.522 | 0.0014465198 | 1779.522 | 0.002213899 | 1779.522 | 6.2353e-05 | 1779.522 | 0.00171388
1780.004 | 0.008148686 | 1780.004 | 0.002671303 | 1780.004 | 0.003920861 | 1780.004 | 0.0013104498 | 1780.004 | 0.00213458 | 1780.004 | -9.078e-06 | 1780.004 | 0.00170864
1780.486 | 0.007974269 | 1780.486 | 0.002537003 | 1780.486 | 0.00379356 | 1780.486 | 0.0011826521 | 1780.486 | 0.002049479 | 1780.486 | -6.6742e-05 | 1780.486 | 0.00169325
1780.968 | 0.007811204 | 1780.968 | 0.002420584 | 1780.968 | 0.003684794 | 1780.968 | 0.0010653022 | 1780.968 | 0.001979511 | 1780.968 | -0.000127074 | 1780.968 | 0.00167709
1781.45 | 0.00767421 | 1781.45 | 0.002315165 | 1781.45 | 0.003589434 | 1781.45 | 0.00096120562 | 1781.45 | 0.001907332 | 1781.45 | -0.000165629 | 1781.45 | 0.00167097
1781.932 | 0.007545668 | 1781.932 | 0.002211987 | 1781.932 | 0.0035102 | 1781.932 | 0.0008706475 | 1781.932 | 0.001854151 | 1781.932 | -0.000200419 | 1781.932 | 0.00163661
1782.415 | 0.00743372 | 1782.415 | 0.002129621 | 1782.415 | 0.003446255 | 1782.415 | 0.0007957393 | 1782.415 | 0.001799302 | 1782.415 | -0.00022276 | 1782.415 | 0.00161513
1782.897 | 0.007333264 | 1782.897 | 0.002054372 | 1782.897 | 0.00339281 | 1782.897 | 0.0007209092 | 1782.897 | 0.001749927 | 1782.897 | -0.000227828 | 1782.897 | 0.00158698
1783.379 | 0.007237858 | 1783.379 | 0.001972777 | 1783.379 | 0.003344362 | 1783.379 | 0.000647439 | 1783.379 | 0.001712969 | 1783.379 | -0.00024161 | 1783.379 | 0.00156157
1783.861 | 0.007153298 | 1783.861 | 0.00190352 | 1783.861 | 0.003296462 | 1783.861 | 0.0005733421 | 1783.861 | 0.001666656 | 1783.861 | -0.000248686 | 1783.861 | 0.00153792
1784.343 | 0.007058271 | 1784.343 | 0.001838833 | 1784.343 | 0.00324819 | 1784.343 | 0.0005013976 | 1784.343 | 0.001631774 | 1784.343 | -0.000270067 | 1784.343 | 0.00151534
1784.825 | 0.006965238 | 1784.825 | 0.001752725 | 1784.825 | 0.003201749 | 1784.825 | 0.0004367957 | 1784.825 | 0.001590553 | 1784.825 | -0.00028415 | 1784.825 | 0.00149337
1785.307 | 0.006878033 | 1785.307 | 0.001679199 | 1785.307 | 0.003160363 | 1785.307 | 0.0003851181 | 1785.307 | 0.001565218 | 1785.307 | -0.000307533 | 1785.307 | 0.00147166
1785.79 | 0.006799045 | 1785.79 | 0.001628871 | 1785.79 | 0.003126131 | 1785.79 | 0.000347843 | 1785.79 | 0.001536094 | 1785.79 | -0.00032865 | 1785.79 | 0.00145918
1786.272 | 0.006738074 | 1786.272 | 0.001578482 | 1786.272 | 0.003098329 | 1786.272 | 0.000322814 | 1786.272 | 0.00152072 | 1786.272 | -0.000338709 | 1786.272 | 0.00143436
1786.754 | 0.006672165 | 1786.754 | 0.001531784 | 1786.754 | 0.003074057 | 1786.754 | 0.000303481 | 1786.754 | 0.001495556 | 1786.754 | -0.000360554 | 1786.754 | 0.00140485
1787.236 | 0.006608039 | 1787.236 | 0.00148273 | 1787.236 | 0.003049831 | 1787.236 | 0.000283102 | 1787.236 | 0.00147762 | 1787.236 | -0.000377156 | 1787.236 | 0.00136897
1787.718 | 0.00654327 | 1787.718 | 0.001427875 | 1787.718 | 0.003004501 | 1787.718 | 0.000257912 | 1787.718 | 0.001446915 | 1787.718 | -0.000409002 | 1787.718 | 0.00132655
1788.2 | 0.006488547 | 1788.2 | 0.001368139 | 1788.2 | 0.002929939 | 1788.2 | 0.000238012 | 1788.2 | 0.001427076 | 1788.2 | -0.000442889 | 1788.2 | 0.00127961
1788.682 | 0.006427046 | 1788.682 | 0.001307434 | 1788.682 | 0.002870482 | 1788.682 | 0.000207499 | 1788.682 | 0.001403603 | 1788.682 | -0.000463431 | 1788.682 | 0.00124213
1789.164 | 0.006372368 | 1789.164 | 0.001250781 | 1789.164 | 0.002810332 | 1789.164 | 0.00018225 | 1789.164 | 0.001401829 | 1789.164 | -0.000484525 | 1789.164 | 0.00119915
1789.647 | 0.006326409 | 1789.647 | 0.00120146 | 1789.647 | 0.00277149 | 1789.647 | 0.00016596 | 1789.647 | 0.00140358 | 1789.647 | -0.00048301 | 1789.647 | 0.00116513
1790.129 | 0.006288641 | 1790.129 | 0.00115927 | 1790.129 | 0.002731946 | 1790.129 | 0.000159516 | 1790.129 | 0.001426629 | 1790.129 | -0.00047948 | 1790.129 | 0.00114236
1790.611 | 0.006265266 | 1790.611 | 0.00112106 | 1790.611 | 0.002696281 | 1790.611 | 0.000160274 | 1790.611 | 0.001445277 | 1790.611 | -0.000468081 | 1790.611 | 0.00113039
1791.093 | 0.006231894 | 1791.093 | 0.001082464 | 1791.093 | 0.002667829 | 1791.093 | 0.000164271 | 1791.093 | 0.001462749 | 1791.093 | -0.000443971 | 1791.093 | 0.00112622
1791.575 | 0.006194665 | 1791.575 | 0.001041285 | 1791.575 | 0.002622058 | 1791.575 | 0.00016824 | 1791.575 | 0.001484628 | 1791.575 | -0.000430608 | 1791.575 | 0.00112526
1792.057 | 0.006153024 | 1792.057 | 0.000998376 | 1792.057 | 0.002578511 | 1792.057 | 0.000171851 | 1792.057 | 0.001490817 | 1792.057 | -0.00040809 | 1792.057 | 0.00113308
1792.539 | 0.006118574 | 1792.539 | 0.000957411 | 1792.539 | 0.002520802 | 1792.539 | 0.000176655 | 1792.539 | 0.001504427 | 1792.539 | -0.000393742 | 1792.539 | 0.00112634
1793.021 | 0.006074132 | 1793.021 | 0.000922586 | 1793.021 | 0.002464578 | 1793.021 | 0.000184465 | 1793.021 | 0.001510265 | 1793.021 | -0.000364793 | 1793.021 | 0.00111345
1793.504 | 0.006031233 | 1793.504 | 0.000895964 | 1793.504 | 0.002423874 | 1793.504 | 0.000194752 | 1793.504 | 0.001531015 | 1793.504 | -0.000341146 | 1793.504 | 0.00109387
1793.986 | 0.00598929 | 1793.986 | 0.000875771 | 1793.986 | 0.00237941 | 1793.986 | 0.00021379 | 1793.986 | 0.001545758 | 1793.986 | -0.000316061 | 1793.986 | 0.00106842
1794.468 | 0.005946404 | 1794.468 | 0.000857517 | 1794.468 | 0.002338921 | 1794.468 | 0.000215907 | 1794.468 | 0.001570798 | 1794.468 | -0.000285411 | 1794.468 | 0.00103785
1794.95 | 0.005910255 | 1794.95 | 0.00083648 | 1794.95 | 0.002308895 | 1794.95 | 0.000206918 | 1794.95 | 0.001581982 | 1794.95 | -0.000274083 | 1794.95 | 0.00101375
1795.432 | 0.005861007 | 1795.432 | 0.000809777 | 1795.432 | 0.002267068 | 1795.432 | 0.000185938 | 1795.432 | 0.001597481 | 1795.432 | -0.000263707 | 1795.432 | 0.00097774
1795.914 | 0.005810819 | 1795.914 | 0.000778066 | 1795.914 | 0.002233606 | 1795.914 | 0.000156762 | 1795.914 | 0.001598538 | 1795.914 | -0.000271214 | 1795.914 | 0.00094247
1796.396 | 0.005764137 | 1796.396 | 0.000744624 | 1796.396 | 0.002191098 | 1796.396 | 0.000126941 | 1796.396 | 0.00160947 | 1796.396 | -0.000280539 | 1796.396 | 0.00091098
1796.878 | 0.005734784 | 1796.878 | 0.000713614 | 1796.878 | 0.002152563 | 1796.878 | 0.000104878 | 1796.878 | 0.001575016 | 1796.878 | -0.000274967 | 1796.878 | 0.00088539
1797.361 | 0.005704912 | 1797.361 | 0.000687883 | 1797.361 | 0.002129475 | 1797.361 | 9.6597e-05 | 1797.361 | 0.00155841 | 1797.361 | -0.000270753 | 1797.361 | 0.00086685
1797.843 | 0.005683312 | 1797.843 | 0.000667528 | 1797.843 | 0.00210062 | 1797.843 | 0.000103673 | 1797.843 | 0.001539259 | 1797.843 | -0.000248225 | 1797.843 | 0.00086479
1798.325 | 0.005666452 | 1798.325 | 0.000650681 | 1798.325 | 0.002082553 | 1798.325 | 0.000123468 | 1798.325 | 0.001533867 | 1798.325 | -0.000232078 | 1798.325 | 0.00085698
1798.807 | 0.005650051 | 1798.807 | 0.00063482 | 1798.807 | 0.002051471 | 1798.807 | 0.000151071 | 1798.807 | 0.001518248 | 1798.807 | -0.00020785 | 1798.807 | 0.00085112
1799.289 | 0.005641659 | 1799.289 | 0.0006187 | 1799.289 | 0.002015278 | 1799.289 | 0.000182133 | 1799.289 | 0.0014992 | 1799.289 | -0.000199158 | 1799.289 | 0.00084534
1799.771 | 0.005620981 | 1799.771 | 0.000603664 | 1799.771 | 0.001985548 | 1799.771 | 0.000224645 | 1799.771 | 0.001487246 | 1799.771 | -0.000194891 | 1799.771 | 0.00083948
1800.253 | 0.005600013 | 1800.253 | 0.000602396 | 1800.253 | 0.00194569 | 1800.253 | 0.000258639 | 1800.253 | 0.001465033 | 1800.253 | -0.000180814 | 1800.253 | 0.00083434
1800.735 | 0.005580711 | 1800.735 | 0.000597186 | 1800.735 | 0.001920063 | 1800.735 | 0.000294907 | 1800.735 | 0.001455729 | 1800.735 | -0.000171001 | 1800.735 | 0.00083111
1801.218 | 0.005574026 | 1801.218 | 0.000597936 | 1801.218 | 0.001890765 | 1801.218 | 0.000332228 | 1801.218 | 0.001440903 | 1801.218 | -0.0001421 | 1801.218 | 0.0008401
1801.7 | 0.005558256 | 1801.7 | 0.000601208 | 1801.7 | 0.001866613 | 1801.7 | 0.000367673 | 1801.7 | 0.00142856 | 1801.7 | -0.000114275 | 1801.7 | 0.00084056
1802.182 | 0.005540528 | 1802.182 | 0.000602123 | 1802.182 | 0.001854068 | 1802.182 | 0.000396006 | 1802.182 | 0.001424227 | 1802.182 | -8.1922e-05 | 1802.182 | 0.00084009
1802.664 | 0.005518948 | 1802.664 | 0.0005961 | 1802.664 | 0.00182946 | 1802.664 | 0.000413804 | 1802.664 | 0.001403461 | 1802.664 | -4.0253e-05 | 1802.664 | 0.00083629
1803.146 | 0.005493485 | 1803.146 | 0.000581994 | 1803.146 | 0.001800987 | 1803.146 | 0.000420247 | 1803.146 | 0.001384402 | 1803.146 | -1.2816e-05 | 1803.146 | 0.00082749
1803.628 | 0.005476817 | 1803.628 | 0.000562262 | 1803.628 | 0.001780322 | 1803.628 | 0.000419056 | 1803.628 | 0.001349469 | 1803.628 | 2.0261e-05 | 1803.628 | 0.00081351
1804.11 | 0.005453384 | 1804.11 | 0.000541944 | 1804.11 | 0.001751296 | 1804.11 | 0.000416588 | 1804.11 | 0.001313953 | 1804.11 | 4.1841e-05 | 1804.11 | 0.00080556
1804.592 | 0.005436679 | 1804.592 | 0.000526309 | 1804.592 | 0.001737841 | 1804.592 | 0.000419491 | 1804.592 | 0.001294318 | 1804.592 | 6.58e-05 | 1804.592 | 0.00078519
1805.075 | 0.005426961 | 1805.075 | 0.00051794 | 1805.075 | 0.001721364 | 1805.075 | 0.000431349 | 1805.075 | 0.001274839 | 1805.075 | 0.000103569 | 1805.075 | 0.00076385
1805.557 | 0.005431782 | 1805.557 | 0.000515757 | 1805.557 | 0.001709801 | 1805.557 | 0.000461568 | 1805.557 | 0.001275449 | 1805.557 | 0.000123584 | 1805.557 | 0.0007421
1806.039 | 0.005425852 | 1806.039 | 0.000515964 | 1806.039 | 0.00170814 | 1806.039 | 0.000486265 | 1806.039 | 0.001272326 | 1806.039 | 0.000111257 | 1806.039 | 0.00071993
1806.521 | 0.005414733 | 1806.521 | 0.000514404 | 1806.521 | 0.001691141 | 1806.521 | 0.000510634 | 1806.521 | 0.001269988 | 1806.521 | 0.000101869 | 1806.521 | 0.00069758
1807.003 | 0.005396891 | 1807.003 | 0.000508659 | 1807.003 | 0.001676282 | 1807.003 | 0.000531715 | 1807.003 | 0.001273994 | 1807.003 | 7.3176e-05 | 1807.003 | 0.00068628
1807.485 | 0.005374352 | 1807.485 | 0.000499578 | 1807.485 | 0.001645005 | 1807.485 | 0.000550231 | 1807.485 | 0.001262812 | 1807.485 | 3.7296e-05 | 1807.485 | 0.00066857
1807.967 | 0.005362174 | 1807.967 | 0.000490468 | 1807.967 | 0.001611832 | 1807.967 | 0.000569638 | 1807.967 | 0.001258431 | 1807.967 | 9.631e-06 | 1807.967 | 0.00065694
1808.449 | 0.005345872 | 1808.449 | 0.000484465 | 1808.449 | 0.001592623 | 1808.449 | 0.00059431 | 1808.449 | 0.001244118 | 1808.449 | -2.3083e-05 | 1808.449 | 0.00065357
1808.932 | 0.005338251 | 1808.932 | 0.000482487 | 1808.932 | 0.001571077 | 1808.932 | 0.00062566 | 1808.932 | 0.001232253 | 1808.932 | -4.6686e-05 | 1808.932 | 0.00065768
1809.414 | 0.005338201 | 1809.414 | 0.000482015 | 1809.414 | 0.001567293 | 1809.414 | 0.000641978 | 1809.414 | 0.001232674 | 1809.414 | -5.017e-05 | 1809.414 | 0.00066618
1809.896 | 0.005341414 | 1809.896 | 0.000478077 | 1809.896 | 0.001557602 | 1809.896 | 0.000648395 | 1809.896 | 0.00122241 | 1809.896 | -5.6921e-05 | 1809.896 | 0.00067404
1810.378 | 0.005352604 | 1810.378 | 0.000466162 | 1810.378 | 0.001547419 | 1810.378 | 0.000650404 | 1810.378 | 0.001217808 | 1810.378 | -5.1427e-05 | 1810.378 | 0.00068639
1810.86 | 0.005347922 | 1810.86 | 0.000444636 | 1810.86 | 0.001543243 | 1810.86 | 0.000636068 | 1810.86 | 0.001196747 | 1810.86 | -5.6421e-05 | 1810.86 | 0.00068043
1811.342 | 0.005336812 | 1811.342 | 0.000416152 | 1811.342 | 0.001525007 | 1811.342 | 0.000627853 | 1811.342 | 0.001170827 | 1811.342 | -6.1705e-05 | 1811.342 | 0.00066685
1811.824 | 0.005322344 | 1811.824 | 0.000386594 | 1811.824 | 0.001505202 | 1811.824 | 0.000621481 | 1811.824 | 0.001154715 | 1811.824 | -5.4291e-05 | 1811.824 | 0.00064924
1812.306 | 0.005318333 | 1812.306 | 0.000362303 | 1812.306 | 0.001497819 | 1812.306 | 0.000623265 | 1812.306 | 0.00113451 | 1812.306 | -5.06e-05 | 1812.306 | 0.00063276
1812.789 | 0.005308336 | 1812.789 | 0.000346678 | 1812.789 | 0.00148466 | 1812.789 | 0.000625867 | 1812.789 | 0.001134581 | 1812.789 | -2.9527e-05 | 1812.789 | 0.00062152
1813.271 | 0.005303396 | 1813.271 | 0.000339357 | 1813.271 | 0.001484807 | 1813.271 | 0.000647248 | 1813.271 | 0.001135807 | 1813.271 | -1.3803e-05 | 1813.271 | 0.00062732
1813.753 | 0.005302404 | 1813.753 | 0.000336285 | 1813.753 | 0.001474922 | 1813.753 | 0.0006707 | 1813.753 | 0.001145252 | 1813.753 | 1.042e-06 | 1813.753 | 0.00062868
1814.235 | 0.00530314 | 1814.235 | 0.000332953 | 1814.235 | 0.001460978 | 1814.235 | 0.000688629 | 1814.235 | 0.001167601 | 1814.235 | 1.909e-05 | 1814.235 | 0.00063248
1814.717 | 0.005314105 | 1814.717 | 0.000336846 | 1814.717 | 0.00145134 | 1814.717 | 0.000695313 | 1814.717 | 0.001177275 | 1814.717 | 1.7123e-05 | 1814.717 | 0.00063506
1815.199 | 0.005314581 | 1815.199 | 0.000329171 | 1815.199 | 0.001427185 | 1815.199 | 0.000679536 | 1815.199 | 0.001191371 | 1815.199 | 5.758e-06 | 1815.199 | 0.00063422
1815.681 | 0.005314632 | 1815.681 | 0.000323948 | 1815.681 | 0.001412935 | 1815.681 | 0.00066449 | 1815.681 | 0.00118914 | 1815.681 | -1.101e-06 | 1815.681 | 0.00062957
1816.163 | 0.005313282 | 1816.163 | 0.000325523 | 1816.163 | 0.001393168 | 1816.163 | 0.00064593 | 1816.163 | 0.001181855 | 1816.163 | -1.8382e-05 | 1816.163 | 0.00063243
1816.646 | 0.005317627 | 1816.646 | 0.000335591 | 1816.646 | 0.001380078 | 1816.646 | 0.000628228 | 1816.646 | 0.001181374 | 1816.646 | -2.3775e-05 | 1816.646 | 0.00062449
1817.128 | 0.005303233 | 1817.128 | 0.000351508 | 1817.128 | 0.001382192 | 1817.128 | 0.000603257 | 1817.128 | 0.001168677 | 1817.128 | -3.8028e-05 | 1817.128 | 0.00061754
1817.61 | 0.005275861 | 1817.61 | 0.000367718 | 1817.61 | 0.001374829 | 1817.61 | 0.000588749 | 1817.61 | 0.0011636 | 1817.61 | -5.5012e-05 | 1817.61 | 0.00061146
1818.092 | 0.005234472 | 1818.092 | 0.000377559 | 1818.092 | 0.001372722 | 1818.092 | 0.000571845 | 1818.092 | 0.001146504 | 1818.092 | -6.8202e-05 | 1818.092 | 0.00060621
1818.574 | 0.005182885 | 1818.574 | 0.000377763 | 1818.574 | 0.00135286 | 1818.574 | 0.000550542 | 1818.574 | 0.001128105 | 1818.574 | -9.7987e-05 | 1818.574 | 0.00060137
1819.056 | 0.005139579 | 1819.056 | 0.000369573 | 1819.056 | 0.00132675 | 1819.056 | 0.000516646 | 1819.056 | 0.001121533 | 1819.056 | -0.000129557 | 1819.056 | 0.00059724
1819.538 | 0.005095115 | 1819.538 | 0.000358283 | 1819.538 | 0.001309104 | 1819.538 | 0.000494431 | 1819.538 | 0.001109625 | 1819.538 | -0.000145273 | 1819.538 | 0.00060445
1820.02 | 0.005067994 | 1820.02 | 0.000350195 | 1820.02 | 0.00128532 | 1820.02 | 0.000479314 | 1820.02 | 0.001114629 | 1820.02 | -0.000157501 | 1820.02 | 0.00060371
1820.503 | 0.005061407 | 1820.503 | 0.000348804 | 1820.503 | 0.001268571 | 1820.503 | 0.000473529 | 1820.503 | 0.001115567 | 1820.503 | -0.000143903 | 1820.503 | 0.00060444
1820.985 | 0.005081895 | 1820.985 | 0.000353389 | 1820.985 | 0.001267776 | 1820.985 | 0.000475989 | 1820.985 | 0.001129145 | 1820.985 | -0.000128021 | 1820.985 | 0.00060549
1821.467 | 0.005101378 | 1821.467 | 0.00035925 | 1821.467 | 0.00125842 | 1821.467 | 0.000471472 | 1821.467 | 0.001130148 | 1821.467 | -0.000108629 | 1821.467 | 0.00060436
1821.949 | 0.005120992 | 1821.949 | 0.0003608 | 1821.949 | 0.001255859 | 1821.949 | 0.000474623 | 1821.949 | 0.001125055 | 1821.949 | -8.5282e-05 | 1821.949 | 0.00059982
1822.431 | 0.005134121 | 1822.431 | 0.000354808 | 1822.431 | 0.00123728 | 1822.431 | 0.000472159 | 1822.431 | 0.001123509 | 1822.431 | -8.4057e-05 | 1822.431 | 0.00060217
1822.913 | 0.005138972 | 1822.913 | 0.000342386 | 1822.913 | 0.001214547 | 1822.913 | 0.000465132 | 1822.913 | 0.001109292 | 1822.913 | -8.4561e-05 | 1822.913 | 0.00059389
1823.395 | 0.00514737 | 1823.395 | 0.000328562 | 1823.395 | 0.001202208 | 1823.395 | 0.000447581 | 1823.395 | 0.001107977 | 1823.395 | -0.000100978 | 1823.395 | 0.00058861
1823.877 | 0.005141924 | 1823.877 | 0.000319181 | 1823.877 | 0.00118566 | 1823.877 | 0.000444727 | 1823.877 | 0.00110455 | 1823.877 | -0.000115249 | 1823.877 | 0.00058928
1824.359 | 0.005134196 | 1824.359 | 0.000318419 | 1824.359 | 0.001187025 | 1824.359 | 0.000448934 | 1824.359 | 0.001109922 | 1824.359 | -0.000112144 | 1824.359 | 0.00059679
1824.842 | 0.005122625 | 1824.842 | 0.000325101 | 1824.842 | 0.001183559 | 1824.842 | 0.00045846 | 1824.842 | 0.001129857 | 1824.842 | -0.000111988 | 1824.842 | 0.00060854
1825.324 | 0.005114376 | 1825.324 | 0.000334754 | 1825.324 | 0.00117885 | 1825.324 | 0.000467593 | 1825.324 | 0.001137119 | 1825.324 | -0.00011089 | 1825.324 | 0.00062953
1825.806 | 0.005087625 | 1825.806 | 0.000341828 | 1825.806 | 0.001176292 | 1825.806 | 0.000461177 | 1825.806 | 0.001145061 | 1825.806 | -0.000106972 | 1825.806 | 0.00063547
1826.288 | 0.005054654 | 1826.288 | 0.000342864 | 1826.288 | 0.001152779 | 1826.288 | 0.000456718 | 1826.288 | 0.001131077 | 1826.288 | -0.000125753 | 1826.288 | 0.00063349
1826.77 | 0.005021037 | 1826.77 | 0.000339397 | 1826.77 | 0.001130603 | 1826.77 | 0.000446812 | 1826.77 | 0.001108132 | 1826.77 | -0.000147332 | 1826.77 | 0.00062492
1827.252 | 0.004994981 | 1827.252 | 0.00033616 | 1827.252 | 0.0010965 | 1827.252 | 0.000437827 | 1827.252 | 0.001093463 | 1827.252 | -0.000185337 | 1827.252 | 0.00061389
1827.734 | 0.004992248 | 1827.734 | 0.000339484 | 1827.734 | 0.001068415 | 1827.734 | 0.000426852 | 1827.734 | 0.001074629 | 1827.734 | -0.000220447 | 1827.734 | 0.00060584
1828.217 | 0.004994366 | 1828.217 | 0.000352696 | 1828.217 | 0.001061448 | 1828.217 | 0.000437366 | 1828.217 | 0.001076352 | 1828.217 | -0.000234544 | 1828.217 | 0.00060488
1828.699 | 0.005006255 | 1828.699 | 0.000374785 | 1828.699 | 0.001055432 | 1828.699 | 0.000458384 | 1828.699 | 0.001078436 | 1828.699 | -0.000243118 | 1828.699 | 0.0006227
1829.181 | 0.005018437 | 1829.181 | 0.000410202 | 1829.181 | 0.001055105 | 1829.181 | 0.000483372 | 1829.181 | 0.001085015 | 1829.181 | -0.000227858 | 1829.181 | 0.00063679
1829.663 | 0.00503137 | 1829.663 | 0.000431474 | 1829.663 | 0.001062915 | 1829.663 | 0.000505243 | 1829.663 | 0.001099347 | 1829.663 | -0.000213865 | 1829.663 | 0.00065299
1830.145 | 0.005019615 | 1830.145 | 0.000443414 | 1830.145 | 0.001053337 | 1830.145 | 0.000508679 | 1830.145 | 0.001096283 | 1830.145 | -0.000197111 | 1830.145 | 0.00066647
1830.627 | 0.004994575 | 1830.627 | 0.00044527 | 1830.627 | 0.001046272 | 1830.627 | 0.000513778 | 1830.627 | 0.001095305 | 1830.627 | -0.00017133 | 1830.627 | 0.00067437
1831.109 | 0.00496358 | 1831.109 | 0.000440731 | 1831.109 | 0.001026332 | 1831.109 | 0.000514446 | 1831.109 | 0.00108006 | 1831.109 | -0.000157531 | 1831.109 | 0.00067625
1831.591 | 0.004935258 | 1831.591 | 0.000435443 | 1831.591 | 0.001010053 | 1831.591 | 0.000516592 | 1831.591 | 0.001065892 | 1831.591 | -0.000144544 | 1831.591 | 0.00068337
1832.073 | 0.004926316 | 1832.073 | 0.000433517 | 1832.073 | 0.001012176 | 1832.073 | 0.000512809 | 1832.073 | 0.001066284 | 1832.073 | -0.000122595 | 1832.073 | 0.00067768
1832.556 | 0.004918313 | 1832.556 | 0.000435377 | 1832.556 | 0.001012633 | 1832.556 | 0.000522176 | 1832.556 | 0.00106114 | 1832.556 | -0.000113407 | 1832.556 | 0.00067049
1833.038 | 0.004917538 | 1833.038 | 0.000438314 | 1833.038 | 0.001026687 | 1833.038 | 0.000529312 | 1833.038 | 0.001067136 | 1833.038 | -0.000100161 | 1833.038 | 0.00066189
1833.52 | 0.004918911 | 1833.52 | 0.000438413 | 1833.52 | 0.001027406 | 1833.52 | 0.000529426 | 1833.52 | 0.001060592 | 1833.52 | -0.000105228 | 1833.52 | 0.00065193
1834.002 | 0.004918299 | 1834.002 | 0.000433914 | 1834.002 | 0.001019136 | 1834.002 | 0.000520124 | 1834.002 | 0.001049522 | 1834.002 | -0.000118021 | 1834.002 | 0.00064065
1834.484 | 0.004924368 | 1834.484 | 0.000426122 | 1834.484 | 0.00101044 | 1834.484 | 0.000494623 | 1834.484 | 0.001046174 | 1834.484 | -0.000123834 | 1834.484 | 0.00063988
1834.966 | 0.004918744 | 1834.966 | 0.000419571 | 1834.966 | 0.000984424 | 1834.966 | 0.000479551 | 1834.966 | 0.001035335 | 1834.966 | -0.000136202 | 1834.966 | 0.00063161
1835.448 | 0.004914357 | 1835.448 | 0.000418892 | 1835.448 | 0.000966906 | 1835.448 | 0.000473404 | 1835.448 | 0.001042506 | 1835.448 | -0.000139189 | 1835.448 | 0.00062755
1835.931 | 0.004912412 | 1835.931 | 0.000425846 | 1835.931 | 0.00094318 | 1835.931 | 0.000480086 | 1835.931 | 0.00104964 | 1835.931 | -0.000121818 | 1835.931 | 0.00062755
1836.413 | 0.004921737 | 1836.413 | 0.000437921 | 1836.413 | 0.000925305 | 1836.413 | 0.000488577 | 1836.413 | 0.001064687 | 1836.413 | -0.000108572 | 1836.413 | 0.00062982
1836.895 | 0.004918946 | 1836.895 | 0.000448561 | 1836.895 | 0.000921614 | 1836.895 | 0.000511529 | 1836.895 | 0.001091297 | 1836.895 | -8.8378e-05 | 1836.895 | 0.00063094
1837.377 | 0.004911404 | 1837.377 | 0.000450266 | 1837.377 | 0.000908609 | 1837.377 | 0.000530348 | 1837.377 | 0.001102111 | 1837.377 | -9.0162e-05 | 1837.377 | 0.00062836
1837.859 | 0.00489986 | 1837.859 | 0.000438209 | 1837.859 | 0.000893382 | 1837.859 | 0.000538047 | 1837.859 | 0.001112636 | 1837.859 | -0.000108696 | 1837.859 | 0.00063143
1838.341 | 0.004887927 | 1838.341 | 0.000412819 | 1838.341 | 0.000885509 | 1838.341 | 0.000523446 | 1838.341 | 0.001102872 | 1838.341 | -0.000131705 | 1838.341 | 0.00062227
1838.823 | 0.00489208 | 1838.823 | 0.000379218 | 1838.823 | 0.000867474 | 1838.823 | 0.000510219 | 1838.823 | 0.001086957 | 1838.823 | -0.000171525 | 1838.823 | 0.00061493
1839.305 | 0.004897134 | 1839.305 | 0.000344874 | 1839.305 | 0.000862642 | 1839.305 | 0.000495422 | 1839.305 | 0.001081009 | 1839.305 | -0.00019803 | 1839.305 | 0.00061327
1839.787 | 0.004914261 | 1839.787 | 0.000316045 | 1839.787 | 0.000852514 | 1839.787 | 0.000484693 | 1839.787 | 0.001069264 | 1839.787 | -0.000223757 | 1839.787 | 0.00061934
1840.27 | 0.004939261 | 1840.27 | 0.000295891 | 1840.27 | 0.000845784 | 1840.27 | 0.000480295 | 1840.27 | 0.001072011 | 1840.27 | -0.000236438 | 1840.27 | 0.00063234
1840.752 | 0.004975239 | 1840.752 | 0.00028366 | 1840.752 | 0.000848597 | 1840.752 | 0.000470457 | 1840.752 | 0.001066809 | 1840.752 | -0.000229351 | 1840.752 | 0.00065873
1841.234 | 0.00499523 | 1841.234 | 0.00027684 | 1841.234 | 0.000836803 | 1841.234 | 0.00047239 | 1841.234 | 0.001060274 | 1841.234 | -0.000227722 | 1841.234 | 0.00067505
1841.716 | 0.005006466 | 1841.716 | 0.000274193 | 1841.716 | 0.000829 | 1841.716 | 0.000473668 | 1841.716 | 0.0010612 | 1841.716 | -0.000225411 | 1841.716 | 0.00068911
1842.198 | 0.005010674 | 1842.198 | 0.000277314 | 1842.198 | 0.000807996 | 1842.198 | 0.000475864 | 1842.198 | 0.001052192 | 1842.198 | -0.000212257 | 1842.198 | 0.00070144
1842.68 | 0.005013905 | 1842.68 | 0.000289494 | 1842.68 | 0.000789834 | 1842.68 | 0.000472422 | 1842.68 | 0.001058816 | 1842.68 | -0.000204593 | 1842.68 | 0.00071435
1843.162 | 0.00503166 | 1843.162 | 0.000314121 | 1843.162 | 0.000790917 | 1843.162 | 0.000487668 | 1843.162 | 0.00106605 | 1843.162 | -0.000178039 | 1843.162 | 0.00073032
1843.645 | 0.005045955 | 1843.645 | 0.000360869 | 1843.645 | 0.000794184 | 1843.645 | 0.000511307 | 1843.645 | 0.001085781 | 1843.645 | -0.000151817 | 1843.645 | 0.00074964
1844.127 | 0.005062496 | 1844.127 | 0.000404657 | 1844.127 | 0.000806563 | 1844.127 | 0.000538979 | 1844.127 | 0.001123226 | 1844.127 | -0.000120889 | 1844.127 | 0.000779
1844.609 | 0.005073408 | 1844.609 | 0.000446588 | 1844.609 | 0.000830217 | 1844.609 | 0.000561963 | 1844.609 | 0.001149337 | 1844.609 | -8.4925e-05 | 1844.609 | 0.00079242
1845.091 | 0.005080586 | 1845.091 | 0.000478255 | 1845.091 | 0.000836293 | 1845.091 | 0.000563242 | 1845.091 | 0.00117474 | 1845.091 | -7.3821e-05 | 1845.091 | 0.00079476
1845.573 | 0.005061429 | 1845.573 | 0.000495517 | 1845.573 | 0.000839237 | 1845.573 | 0.000560293 | 1845.573 | 0.001174878 | 1845.573 | -7.2479e-05 | 1845.573 | 0.0007831
1846.055 | 0.005029715 | 1846.055 | 0.000500233 | 1846.055 | 0.000820096 | 1846.055 | 0.000548199 | 1846.055 | 0.001171769 | 1846.055 | -9.8007e-05 | 1846.055 | 0.0007597
1846.537 | 0.004994166 | 1846.537 | 0.000498954 | 1846.537 | 0.000794521 | 1846.537 | 0.000536107 | 1846.537 | 0.001152543 | 1846.537 | -0.000131642 | 1846.537 | 0.00073022
1847.019 | 0.004964185 | 1847.019 | 0.000499305 | 1847.019 | 0.000780581 | 1847.019 | 0.000523982 | 1847.019 | 0.001136248 | 1847.019 | -0.000151932 | 1847.019 | 0.00071203
1847.501 | 0.004955493 | 1847.501 | 0.000505913 | 1847.501 | 0.000763859 | 1847.501 | 0.000536739 | 1847.501 | 0.001138871 | 1847.501 | -0.000170476 | 1847.501 | 0.00069049
1847.984 | 0.004947929 | 1847.984 | 0.00051881 | 1847.984 | 0.000765499 | 1847.984 | 0.000563228 | 1847.984 | 0.001141289 | 1847.984 | -0.000174002 | 1847.984 | 0.00067795
1848.466 | 0.004946186 | 1848.466 | 0.000533597 | 1848.466 | 0.000761612 | 1848.466 | 0.00059516 | 1848.466 | 0.001158653 | 1848.466 | -0.000155623 | 1848.466 | 0.00067243
1848.948 | 0.004943534 | 1848.948 | 0.000544473 | 1848.948 | 0.00075655 | 1848.948 | 0.00062319 | 1848.948 | 0.001164357 | 1848.948 | -0.000141926 | 1848.948 | 0.00067056
1849.43 | 0.004945484 | 1849.43 | 0.000547857 | 1849.43 | 0.000755643 | 1849.43 | 0.000630601 | 1849.43 | 0.001163066 | 1849.43 | -0.000118942 | 1849.43 | 0.0006684
1849.912 | 0.004932164 | 1849.912 | 0.000544823 | 1849.912 | 0.000738792 | 1849.912 | 0.00063726 | 1849.912 | 0.001164812 | 1849.912 | -0.000109104 | 1849.912 | 0.00067476
1850.394 | 0.004918587 | 1850.394 | 0.000540422 | 1850.394 | 0.000729918 | 1850.394 | 0.000639299 | 1850.394 | 0.001153728 | 1850.394 | -0.000101569 | 1850.394 | 0.00067021
1850.876 | 0.004909986 | 1850.876 | 0.000541071 | 1850.876 | 0.000714865 | 1850.876 | 0.000645894 | 1850.876 | 0.001156582 | 1850.876 | -8.3159e-05 | 1850.876 | 0.00066744
1851.359 | 0.004909709 | 1851.359 | 0.000550908 | 1851.359 | 0.000708138 | 1851.359 | 0.000653009 | 1851.359 | 0.001158319 | 1851.359 | -7.238e-05 | 1851.359 | 0.00066815
1851.841 | 0.004926262 | 1851.841 | 0.000569116 | 1851.841 | 0.00072062 | 1851.841 | 0.000681564 | 1851.841 | 0.001169783 | 1851.841 | -5.0563e-05 | 1851.841 | 0.00067272
1852.323 | 0.004934149 | 1852.323 | 0.000590908 | 1852.323 | 0.000728783 | 1852.323 | 0.0007151 | 1852.323 | 0.001197265 | 1852.323 | -4.2023e-05 | 1852.323 | 0.00067899
1852.805 | 0.004937158 | 1852.805 | 0.000609344 | 1852.805 | 0.000738122 | 1852.805 | 0.000744507 | 1852.805 | 0.001214846 | 1852.805 | -4.0943e-05 | 1852.805 | 0.00068471
1853.287 | 0.004931842 | 1853.287 | 0.000619311 | 1853.287 | 0.000754718 | 1853.287 | 0.000761295 | 1853.287 | 0.001237774 | 1853.287 | -3.8197e-05 | 1853.287 | 0.00069865
1853.769 | 0.004929927 | 1853.769 | 0.00062006 | 1853.769 | 0.000758735 | 1853.769 | 0.000752678 | 1853.769 | 0.001245204 | 1853.769 | -4.9732e-05 | 1853.769 | 0.00070204
1854.251 | 0.004917363 | 1854.251 | 0.00061472 | 1854.251 | 0.000772686 | 1854.251 | 0.000741805 | 1854.251 | 0.00124938 | 1854.251 | -5.8639e-05 | 1854.251 | 0.00070754
1854.733 | 0.004910717 | 1854.733 | 0.000608598 | 1854.733 | 0.000780425 | 1854.733 | 0.00072628 | 1854.733 | 0.001264207 | 1854.733 | -4.7492e-05 | 1854.733 | 0.0007185
1855.215 | 0.004913337 | 1855.215 | 0.000605605 | 1855.215 | 0.000793455 | 1855.215 | 0.000712954 | 1855.215 | 0.001271344 | 1855.215 | -3.3277e-05 | 1855.215 | 0.00073542
1855.698 | 0.004923239 | 1855.698 | 0.000606521 | 1855.698 | 0.000819163 | 1855.698 | 0.000696282 | 1855.698 | 0.001289262 | 1855.698 | 1.673e-06 | 1855.698 | 0.00075615
1856.18 | 0.00494402 | 1856.18 | 0.000609327 | 1856.18 | 0.000832226 | 1856.18 | 0.00069528 | 1856.18 | 0.001292625 | 1856.18 | 2.9413e-05 | 1856.18 | 0.00078528
1856.662 | 0.004948428 | 1856.662 | 0.000610701 | 1856.662 | 0.000847223 | 1856.662 | 0.000697424 | 1856.662 | 0.001286 | 1856.662 | 5.1803e-05 | 1856.662 | 0.00079716
1857.144 | 0.00494253 | 1857.144 | 0.000609502 | 1857.144 | 0.000841605 | 1857.144 | 0.000699142 | 1857.144 | 0.001277275 | 1857.144 | 7.3522e-05 | 1857.144 | 0.00079835
1857.626 | 0.004927792 | 1857.626 | 0.000607752 | 1857.626 | 0.00082815 | 1857.626 | 0.000690469 | 1857.626 | 0.001249248 | 1857.626 | 7.5187e-05 | 1857.626 | 0.00078952
1858.108 | 0.004911234 | 1858.108 | 0.000619649 | 1858.108 | 0.000823324 | 1858.108 | 0.000693859 | 1858.108 | 0.001229566 | 1858.108 | 7.2116e-05 | 1858.108 | 0.0007753
1858.59 | 0.004910918 | 1858.59 | 0.000629621 | 1858.59 | 0.000814474 | 1858.59 | 0.000703017 | 1858.59 | 0.00120662 | 1858.59 | 8.0798e-05 | 1858.59 | 0.00076235
1859.073 | 0.00491237 | 1859.073 | 0.000648319 | 1859.073 | 0.000825128 | 1859.073 | 0.000719282 | 1859.073 | 0.001196261 | 1859.073 | 8.4669e-05 | 1859.073 | 0.00076604
1859.555 | 0.004925523 | 1859.555 | 0.000672389 | 1859.555 | 0.000833586 | 1859.555 | 0.000740756 | 1859.555 | 0.001208652 | 1859.555 | 0.00010149 | 1859.555 | 0.00076864
1860.037 | 0.004945014 | 1860.037 | 0.000694765 | 1860.037 | 0.00084348 | 1860.037 | 0.000752001 | 1860.037 | 0.001218424 | 1860.037 | 0.000104583 | 1860.037 | 0.00077806
1860.519 | 0.0049734 | 1860.519 | 0.00070923 | 1860.519 | 0.000856648 | 1860.519 | 0.000767644 | 1860.519 | 0.001238229 | 1860.519 | 9.6552e-05 | 1860.519 | 0.00079052
1861.001 | 0.004985383 | 1861.001 | 0.000712399 | 1861.001 | 0.000848353 | 1861.001 | 0.000774377 | 1861.001 | 0.001242017 | 1861.001 | 8.3931e-05 | 1861.001 | 0.00080202
1861.483 | 0.004989792 | 1861.483 | 0.00070707 | 1861.483 | 0.000829511 | 1861.483 | 0.000774823 | 1861.483 | 0.001238782 | 1861.483 | 5.0288e-05 | 1861.483 | 0.00081122
1861.965 | 0.004990333 | 1861.965 | 0.000699953 | 1861.965 | 0.000815738 | 1861.965 | 0.000764351 | 1861.965 | 0.001242035 | 1861.965 | 2.4349e-05 | 1861.965 | 0.00081944
1862.447 | 0.004991752 | 1862.447 | 0.000698925 | 1862.447 | 0.000795134 | 1862.447 | 0.000769743 | 1862.447 | 0.001237533 | 1862.447 | -2.737e-06 | 1862.447 | 0.00084014
1862.929 | 0.005007234 | 1862.929 | 0.000708704 | 1862.929 | 0.00079289 | 1862.929 | 0.000783749 | 1862.929 | 0.001249404 | 1862.929 | -1.3808e-05 | 1862.929 | 0.00085531
1863.412 | 0.005015577 | 1863.412 | 0.000728151 | 1863.412 | 0.000789364 | 1863.412 | 0.000804863 | 1863.412 | 0.001257453 | 1863.412 | 2.724e-06 | 1863.412 | 0.00087533
1863.894 | 0.005021872 | 1863.894 | 0.000751829 | 1863.894 | 0.000789299 | 1863.894 | 0.000826304 | 1863.894 | 0.001267453 | 1863.894 | 2.1184e-05 | 1863.894 | 0.0008965
1864.376 | 0.005020951 | 1864.376 | 0.000772024 | 1864.376 | 0.000795478 | 1864.376 | 0.000831326 | 1864.376 | 0.001284104 | 1864.376 | 4.3567e-05 | 1864.376 | 0.00091467
1864.858 | 0.005020995 | 1864.858 | 0.000783724 | 1864.858 | 0.000782418 | 1864.858 | 0.000835834 | 1864.858 | 0.001283861 | 1864.858 | 7.3811e-05 | 1864.858 | 0.00092598
1865.34 | 0.005004769 | 1865.34 | 0.000786603 | 1865.34 | 0.000770021 | 1865.34 | 0.000832123 | 1865.34 | 0.001288613 | 1865.34 | 9.0554e-05 | 1865.34 | 0.00093963
1865.822 | 0.004989844 | 1865.822 | 0.000784828 | 1865.822 | 0.000743251 | 1865.822 | 0.000826351 | 1865.822 | 0.001283916 | 1865.822 | 0.000117394 | 1865.822 | 0.00093817
1866.304 | 0.004983952 | 1866.304 | 0.000784845 | 1866.304 | 0.000719388 | 1866.304 | 0.000817325 | 1866.304 | 0.001287772 | 1866.304 | 0.000139907 | 1866.304 | 0.00093671
1866.786 | 0.004991678 | 1866.786 | 0.000791567 | 1866.786 | 0.000714339 | 1866.786 | 0.00082891 | 1866.786 | 0.001314729 | 1866.786 | 0.000170915 | 1866.786 | 0.00093966
1867.269 | 0.005021426 | 1867.269 | 0.00080623 | 1867.269 | 0.00070954 | 1867.269 | 0.000850252 | 1867.269 | 0.0013444 | 1867.269 | 0.000218311 | 1867.269 | 0.00095017
1867.751 | 0.005045725 | 1867.751 | 0.000826132 | 1867.751 | 0.000721009 | 1867.751 | 0.00087333 | 1867.751 | 0.001389762 | 1867.751 | 0.000254606 | 1867.751 | 0.00096729
1868.233 | 0.005065149 | 1868.233 | 0.000847304 | 1868.233 | 0.000722642 | 1868.233 | 0.00088927 | 1868.233 | 0.001421353 | 1868.233 | 0.00029124 | 1868.233 | 0.00099862
1868.715 | 0.00507294 | 1868.715 | 0.000867238 | 1868.715 | 0.000719279 | 1868.715 | 0.000881064 | 1868.715 | 0.001440847 | 1868.715 | 0.00030244 | 1868.715 | 0.00102068
1869.197 | 0.005077828 | 1869.197 | 0.000887108 | 1869.197 | 0.000720564 | 1869.197 | 0.000869337 | 1869.197 | 0.001455774 | 1869.197 | 0.000299243 | 1869.197 | 0.00104147
1869.679 | 0.005064529 | 1869.679 | 0.000910363 | 1869.679 | 0.000709857 | 1869.679 | 0.000850573 | 1869.679 | 0.001449451 | 1869.679 | 0.00029794 | 1869.679 | 0.0010605
1870.161 | 0.005049996 | 1870.161 | 0.000940159 | 1870.161 | 0.000703101 | 1870.161 | 0.000834759 | 1870.161 | 0.001449292 | 1870.161 | 0.000287287 | 1870.161 | 0.00107832
1870.643 | 0.005039072 | 1870.643 | 0.000976139 | 1870.643 | 0.000713558 | 1870.643 | 0.000819357 | 1870.643 | 0.001442124 | 1870.643 | 0.000282179 | 1870.643 | 0.00109486
1871.126 | 0.005031917 | 1871.126 | 0.001013356 | 1871.126 | 0.000719956 | 1871.126 | 0.000826755 | 1871.126 | 0.001451557 | 1871.126 | 0.000292096 | 1871.126 | 0.00110885
1871.608 | 0.005034925 | 1871.608 | 0.001043836 | 1871.608 | 0.000736516 | 1871.608 | 0.000843383 | 1871.608 | 0.001456713 | 1871.608 | 0.000291009 | 1871.608 | 0.00112764
1872.09 | 0.005022736 | 1872.09 | 0.001060386 | 1872.09 | 0.000736581 | 1872.09 | 0.000863743 | 1872.09 | 0.001464177 | 1872.09 | 0.000292012 | 1872.09 | 0.00112912
1872.572 | 0.005003044 | 1872.572 | 0.001070109 | 1872.572 | 0.000725353 | 1872.572 | 0.000883187 | 1872.572 | 0.001481121 | 1872.572 | 0.000271022 | 1872.572 | 0.0011229
1873.054 | 0.004977864 | 1873.054 | 0.00105649 | 1873.054 | 0.000713419 | 1873.054 | 0.000891747 | 1873.054 | 0.001487381 | 1873.054 | 0.000240894 | 1873.054 | 0.0011119
1873.536 | 0.004963597 | 1873.536 | 0.001037732 | 1873.536 | 0.000686036 | 1873.536 | 0.000912991 | 1873.536 | 0.001505139 | 1873.536 | 0.000219572 | 1873.536 | 0.00110087
1874.018 | 0.004947128 | 1874.018 | 0.001023662 | 1874.018 | 0.000670841 | 1874.018 | 0.00094173 | 1874.018 | 0.001517609 | 1874.018 | 0.000197391 | 1874.018 | 0.00109466
1874.5 | 0.004942448 | 1874.5 | 0.001020757 | 1874.5 | 0.000653349 | 1874.5 | 0.000979668 | 1874.5 | 0.001535737 | 1874.5 | 0.000200701 | 1874.5 | 0.00110585
1874.983 | 0.004948681 | 1874.983 | 0.001030312 | 1874.983 | 0.00064506 | 1874.983 | 0.001013761 | 1874.983 | 0.001567084 | 1874.983 | 0.000209956 | 1874.983 | 0.00111324
1875.465 | 0.004960207 | 1875.465 | 0.001048295 | 1875.465 | 0.000652188 | 1875.465 | 0.001055826 | 1875.465 | 0.001585571 | 1875.465 | 0.00022796 | 1875.465 | 0.00112276
1875.947 | 0.004980565 | 1875.947 | 0.001068458 | 1875.947 | 0.00064912 | 1875.947 | 0.001088005 | 1875.947 | 0.001604953 | 1875.947 | 0.000255544 | 1875.947 | 0.00112947
1876.429 | 0.004986505 | 1876.429 | 0.001086408 | 1876.429 | 0.000651778 | 1876.429 | 0.001105582 | 1876.429 | 0.001602143 | 1876.429 | 0.000265413 | 1876.429 | 0.00113034
1876.911 | 0.004990108 | 1876.911 | 0.001101722 | 1876.911 | 0.000640259 | 1876.911 | 0.001101014 | 1876.911 | 0.001589124 | 1876.911 | 0.000266275 | 1876.911 | 0.00112698
1877.393 | 0.004997899 | 1877.393 | 0.00111772 | 1877.393 | 0.000629001 | 1877.393 | 0.001102681 | 1877.393 | 0.001582075 | 1877.393 | 0.000272956 | 1877.393 | 0.0011337
1877.875 | 0.005016148 | 1877.875 | 0.001138112 | 1877.875 | 0.000634564 | 1877.875 | 0.001111485 | 1877.875 | 0.001568637 | 1877.875 | 0.000273657 | 1877.875 | 0.00113627
1878.357 | 0.005057518 | 1878.357 | 0.001163674 | 1878.357 | 0.000641384 | 1878.357 | 0.001134857 | 1878.357 | 0.001574171 | 1878.357 | 0.000294466 | 1878.357 | 0.00114837
1878.84 | 0.005097625 | 1878.84 | 0.001191288 | 1878.84 | 0.00065969 | 1878.84 | 0.001174565 | 1878.84 | 0.001579133 | 1878.84 | 0.000316522 | 1878.84 | 0.00116909
1879.322 | 0.005136273 | 1879.322 | 0.001214737 | 1879.322 | 0.000695241 | 1879.322 | 0.001214324 | 1879.322 | 0.0015891 | 1879.322 | 0.000345058 | 1879.322 | 0.00119326
1879.804 | 0.00516206 | 1879.804 | 0.001228035 | 1879.804 | 0.000721773 | 1879.804 | 0.001265067 | 1879.804 | 0.001608678 | 1879.804 | 0.00038233 | 1879.804 | 0.00121443
1880.286 | 0.005177772 | 1880.286 | 0.001229489 | 1880.286 | 0.000754521 | 1880.286 | 0.001308674 | 1880.286 | 0.001614582 | 1880.286 | 0.000402441 | 1880.286 | 0.00122737
1880.768 | 0.005163443 | 1880.768 | 0.001223691 | 1880.768 | 0.000771787 | 1880.768 | 0.001341542 | 1880.768 | 0.001628569 | 1880.768 | 0.000414256 | 1880.768 | 0.00124172
1881.25 | 0.005136969 | 1881.25 | 0.001219096 | 1881.25 | 0.000786116 | 1881.25 | 0.001355963 | 1881.25 | 0.001636455 | 1881.25 | 0.000431178 | 1881.25 | 0.0012417
1881.732 | 0.005110075 | 1881.732 | 0.001224621 | 1881.732 | 0.000810543 | 1881.732 | 0.001377764 | 1881.732 | 0.001655297 | 1881.732 | 0.000439266 | 1881.732 | 0.00124458
1882.214 | 0.005093024 | 1882.214 | 0.0012441 | 1882.214 | 0.000826113 | 1882.214 | 0.001401497 | 1882.214 | 0.001698864 | 1882.214 | 0.000462377 | 1882.214 | 0.00125627
1882.697 | 0.005100749 | 1882.697 | 0.001274673 | 1882.697 | 0.000850705 | 1882.697 | 0.001428864 | 1882.697 | 0.001744917 | 1882.697 | 0.000480349 | 1882.697 | 0.00127888
1883.179 | 0.005111366 | 1883.179 | 0.001307294 | 1883.179 | 0.000859616 | 1883.179 | 0.001456527 | 1883.179 | 0.001805004 | 1883.179 | 0.000498354 | 1883.179 | 0.00130892
1883.661 | 0.005128997 | 1883.661 | 0.001331751 | 1883.661 | 0.0008588 | 1883.661 | 0.001470686 | 1883.661 | 0.001848331 | 1883.661 | 0.000520655 | 1883.661 | 0.00134979
1884.143 | 0.005147602 | 1884.143 | 0.001341406 | 1884.143 | 0.000858452 | 1884.143 | 0.001487608 | 1884.143 | 0.001875955 | 1884.143 | 0.000524173 | 1884.143 | 0.00137415
1884.625 | 0.005173772 | 1884.625 | 0.001336944 | 1884.625 | 0.000844448 | 1884.625 | 0.001499061 | 1884.625 | 0.00189498 | 1884.625 | 0.000531469 | 1884.625 | 0.00138798
1885.107 | 0.005188612 | 1885.107 | 0.001325294 | 1885.107 | 0.000846027 | 1885.107 | 0.001509041 | 1885.107 | 0.001888721 | 1885.107 | 0.000529025 | 1885.107 | 0.0013915
1885.589 | 0.005204522 | 1885.589 | 0.001317127 | 1885.589 | 0.00085249 | 1885.589 | 0.001513867 | 1885.589 | 0.001884758 | 1885.589 | 0.000535071 | 1885.589 | 0.00138918
1886.071 | 0.005223225 | 1886.071 | 0.00132106 | 1886.071 | 0.000876972 | 1886.071 | 0.001535701 | 1886.071 | 0.001871186 | 1886.071 | 0.000563983 | 1886.071 | 0.00138635
1886.554 | 0.005242838 | 1886.554 | 0.001340149 | 1886.554 | 0.000925298 | 1886.554 | 0.001563232 | 1886.554 | 0.001862979 | 1886.554 | 0.000594173 | 1886.554 | 0.00139745
1887.036 | 0.005268944 | 1887.036 | 0.00138189 | 1887.036 | 0.000967022 | 1887.036 | 0.001589617 | 1887.036 | 0.001871016 | 1887.036 | 0.000628708 | 1887.036 | 0.00140289
1887.518 | 0.005276411 | 1887.518 | 0.0014203 | 1887.518 | 0.000999706 | 1887.518 | 0.0016087 | 1887.518 | 0.00187318 | 1887.518 | 0.000668803 | 1887.518 | 0.00141174
1888 | 0.005273972 | 1888 | 0.001459718 | 1888 | 0.001025314 | 1888 | 0.001606225 | 1888 | 0.001887459 | 1888 | 0.000688268 | 1888 | 0.00142164
1888.482 | 0.005264844 | 1888.482 | 0.001498161 | 1888.482 | 0.00102293 | 1888.482 | 0.001603795 | 1888.482 | 0.001893721 | 1888.482 | 0.000707263 | 1888.482 | 0.00143218
1888.964 | 0.005266821 | 1888.964 | 0.001536443 | 1888.964 | 0.001019216 | 1888.964 | 0.0015977 | 1888.964 | 0.001903785 | 1888.964 | 0.000710586 | 1888.964 | 0.0014449
1889.446 | 0.005268054 | 1889.446 | 0.001576481 | 1889.446 | 0.001004392 | 1889.446 | 0.001594945 | 1889.446 | 0.001929767 | 1889.446 | 0.000715367 | 1889.446 | 0.00146268
1889.928 | 0.005283379 | 1889.928 | 0.001617073 | 1889.928 | 0.000996295 | 1889.928 | 0.001588838 | 1889.928 | 0.001951406 | 1889.928 | 0.000735821 | 1889.928 | 0.00149739
1890.411 | 0.005311239 | 1890.411 | 0.001653113 | 1890.411 | 0.001006556 | 1890.411 | 0.001597413 | 1890.411 | 0.001985418 | 1890.411 | 0.000751591 | 1890.411 | 0.00152747
1890.893 | 0.005345238 | 1890.893 | 0.001676789 | 1890.893 | 0.001010376 | 1890.893 | 0.001604449 | 1890.893 | 0.002005854 | 1890.893 | 0.000777458 | 1890.893 | 0.00155738
1891.375 | 0.005387777 | 1891.375 | 0.00168114 | 1891.375 | 0.001020017 | 1891.375 | 0.001603924 | 1891.375 | 0.002017869 | 1891.375 | 0.00078843 | 1891.375 | 0.0015796
1891.857 | 0.005414536 | 1891.857 | 0.001664282 | 1891.857 | 0.001010058 | 1891.857 | 0.00159394 | 1891.857 | 0.002030652 | 1891.857 | 0.000793406 | 1891.857 | 0.00158664
1892.339 | 0.005436131 | 1892.339 | 0.001631911 | 1892.339 | 0.000991807 | 1892.339 | 0.001569638 | 1892.339 | 0.002028688 | 1892.339 | 0.000807377 | 1892.339 | 0.00157481
1892.821 | 0.005458376 | 1892.821 | 0.001595222 | 1892.821 | 0.000982774 | 1892.821 | 0.001560378 | 1892.821 | 0.002039227 | 1892.821 | 0.000819549 | 1892.821 | 0.00155482
1893.303 | 0.005496533 | 1893.303 | 0.001567156 | 1893.303 | 0.000973698 | 1893.303 | 0.001566174 | 1893.303 | 0.00204952 | 1893.303 | 0.000848964 | 1893.303 | 0.0015123
1893.785 | 0.005532585 | 1893.785 | 0.00155685 | 1893.785 | 0.000993133 | 1893.785 | 0.001590363 | 1893.785 | 0.002071679 | 1893.785 | 0.00090796 | 1893.785 | 0.00146503
1894.268 | 0.005571723 | 1894.268 | 0.001566705 | 1894.268 | 0.001022973 | 1894.268 | 0.001619575 | 1894.268 | 0.002110926 | 1894.268 | 0.000970803 | 1894.268 | 0.00142086
1894.75 | 0.005604399 | 1894.75 | 0.001591257 | 1894.75 | 0.001067575 | 1894.75 | 0.001662354 | 1894.75 | 0.002136987 | 1894.75 | 0.001043846 | 1894.75 | 0.00138455
1895.232 | 0.005620604 | 1895.232 | 0.001622052 | 1895.232 | 0.001125904 | 1895.232 | 0.001697116 | 1895.232 | 0.00215962 | 1895.232 | 0.001092142 | 1895.232 | 0.00135886
1895.714 | 0.005625108 | 1895.714 | 0.001650832 | 1895.714 | 0.001167772 | 1895.714 | 0.001716658 | 1895.714 | 0.002153072 | 1895.714 | 0.001115373 | 1895.714 | 0.00134347
1896.196 | 0.005600543 | 1896.196 | 0.001674605 | 1896.196 | 0.001196709 | 1896.196 | 0.001713172 | 1896.196 | 0.002139975 | 1896.196 | 0.001122532 | 1896.196 | 0.00134784
1896.678 | 0.005567113 | 1896.678 | 0.001695092 | 1896.678 | 0.001222387 | 1896.678 | 0.001716186 | 1896.678 | 0.002109957 | 1896.678 | 0.001100818 | 1896.678 | 0.0013507
1897.16 | 0.005537163 | 1897.16 | 0.001716881 | 1897.16 | 0.001228169 | 1897.16 | 0.001728527 | 1897.16 | 0.002085632 | 1897.16 | 0.001072623 | 1897.16 | 0.00136153
1897.642 | 0.00552985 | 1897.642 | 0.001743287 | 1897.642 | 0.00123794 | 1897.642 | 0.001757528 | 1897.642 | 0.002086324 | 1897.642 | 0.00105777 | 1897.642 | 0.001378
1898.125 | 0.005527477 | 1898.125 | 0.001774311 | 1898.125 | 0.001233204 | 1898.125 | 0.001802435 | 1898.125 | 0.002094667 | 1898.125 | 0.001040409 | 1898.125 | 0.00139818
1898.607 | 0.005534879 | 1898.607 | 0.001806245 | 1898.607 | 0.001221968 | 1898.607 | 0.001842843 | 1898.607 | 0.002124905 | 1898.607 | 0.001038235 | 1898.607 | 0.0014179
1899.089 | 0.005544035 | 1899.089 | 0.001834993 | 1899.089 | 0.0012126 | 1899.089 | 0.001885495 | 1899.089 | 0.002147907 | 1899.089 | 0.001025706 | 1899.089 | 0.00144546
1899.571 | 0.005548254 | 1899.571 | 0.00185792 | 1899.571 | 0.001185949 | 1899.571 | 0.001908572 | 1899.571 | 0.002165318 | 1899.571 | 0.001009711 | 1899.571 | 0.00145974
1900.053 | 0.005556791 | 1900.053 | 0.001877107 | 1900.053 | 0.001168386 | 1900.053 | 0.001909913 | 1900.053 | 0.002184213 | 1900.053 | 0.001002355 | 1900.053 | 0.00147305
1900.535 | 0.005555165 | 1900.535 | 0.001896456 | 1900.535 | 0.001149805 | 1900.535 | 0.001886003 | 1900.535 | 0.002187614 | 1900.535 | 0.000990382 | 1900.535 | 0.00148867
1901.017 | 0.005560782 | 1901.017 | 0.001919969 | 1901.017 | 0.00115085 | 1901.017 | 0.001870065 | 1901.017 | 0.002202089 | 1901.017 | 0.001001988 | 1901.017 | 0.00151024
1901.5 | 0.00557877 | 1901.5 | 0.001947644 | 1901.5 | 0.001185897 | 1901.5 | 0.001863393 | 1901.5 | 0.002212674 | 1901.5 | 0.001020479 | 1901.5 | 0.00153788
1901.982 | 0.005607734 | 1901.982 | 0.001984994 | 1901.982 | 0.001231064 | 1901.982 | 0.001872462 | 1901.982 | 0.002230085 | 1901.982 | 0.001052712 | 1901.982 | 0.001579
1902.464 | 0.005649818 | 1902.464 | 0.002004896 | 1902.464 | 0.001283913 | 1902.464 | 0.001894459 | 1902.464 | 0.002259153 | 1902.464 | 0.001098608 | 1902.464 | 0.00160734
1902.946 | 0.005674465 | 1902.946 | 0.002011855 | 1902.946 | 0.001338796 | 1902.946 | 0.00191156 | 1902.946 | 0.002272436 | 1902.946 | 0.001127246 | 1902.946 | 0.00162722
1903.428 | 0.005683556 | 1903.428 | 0.002006197 | 1903.428 | 0.001362481 | 1903.428 | 0.0019348 | 1903.428 | 0.002284051 | 1903.428 | 0.001142562 | 1903.428 | 0.00163477
1903.91 | 0.005675206 | 1903.91 | 0.001995434 | 1903.91 | 0.001370064 | 1903.91 | 0.001949433 | 1903.91 | 0.002273605 | 1903.91 | 0.001156793 | 1903.91 | 0.00163147
1904.392 | 0.005664453 | 1904.392 | 0.001991015 | 1904.392 | 0.001345203 | 1904.392 | 0.001955394 | 1904.392 | 0.002256629 | 1904.392 | 0.001159402 | 1904.392 | 0.00162252
1904.874 | 0.005640259 | 1904.874 | 0.002003374 | 1904.874 | 0.00130878 | 1904.874 | 0.001947755 | 1904.874 | 0.002252155 | 1904.874 | 0.001183 | 1904.874 | 0.00161495
1905.356 | 0.005620225 | 1905.356 | 0.002036088 | 1905.356 | 0.001282393 | 1905.356 | 0.001951393 | 1905.356 | 0.002248246 | 1905.356 | 0.001214815 | 1905.356 | 0.00162423
1905.839 | 0.005607173 | 1905.839 | 0.002083434 | 1905.839 | 0.001254369 | 1905.839 | 0.001958076 | 1905.839 | 0.002268473 | 1905.839 | 0.001264104 | 1905.839 | 0.00163222
1906.321 | 0.005599317 | 1906.321 | 0.002132375 | 1906.321 | 0.001246505 | 1906.321 | 0.001965904 | 1906.321 | 0.002290433 | 1906.321 | 0.001330561 | 1906.321 | 0.00164582
1906.803 | 0.005601818 | 1906.803 | 0.00216844 | 1906.803 | 0.001236805 | 1906.803 | 0.001972652 | 1906.803 | 0.002318308 | 1906.803 | 0.001379826 | 1906.803 | 0.00165984
1907.285 | 0.005592534 | 1907.285 | 0.002182814 | 1907.285 | 0.001231971 | 1907.285 | 0.001966391 | 1907.285 | 0.002356542 | 1907.285 | 0.001419833 | 1907.285 | 0.00166841
1907.767 | 0.005584485 | 1907.767 | 0.002175888 | 1907.767 | 0.001241188 | 1907.767 | 0.001969868 | 1907.767 | 0.00238315 | 1907.767 | 0.001425552 | 1907.767 | 0.00166903
1908.249 | 0.005586467 | 1908.249 | 0.002156152 | 1908.249 | 0.001246544 | 1908.249 | 0.00197773 | 1908.249 | 0.002419532 | 1908.249 | 0.001410553 | 1908.249 | 0.00167235
1908.731 | 0.005617732 | 1908.731 | 0.002136323 | 1908.731 | 0.001271403 | 1908.731 | 0.001995473 | 1908.731 | 0.002449913 | 1908.731 | 0.001393948 | 1908.731 | 0.001662
1909.214 | 0.005664252 | 1909.214 | 0.002125892 | 1909.214 | 0.001295865 | 1909.214 | 0.002012474 | 1909.214 | 0.002486309 | 1909.214 | 0.001363651 | 1909.214 | 0.00165102
1909.696 | 0.005733147 | 1909.696 | 0.002128304 | 1909.696 | 0.001325359 | 1909.696 | 0.002044187 | 1909.696 | 0.002537095 | 1909.696 | 0.001334069 | 1909.696 | 0.00164195
1910.178 | 0.00581387 | 1910.178 | 0.002138487 | 1910.178 | 0.001361262 | 1910.178 | 0.002071123 | 1910.178 | 0.00257681 | 1910.178 | 0.00131378 | 1910.178 | 0.00163355
1910.66 | 0.005891584 | 1910.66 | 0.002148864 | 1910.66 | 0.001374034 | 1910.66 | 0.002086641 | 1910.66 | 0.002618366 | 1910.66 | 0.00127983 | 1910.66 | 0.00162493
1911.142 | 0.005962872 | 1911.142 | 0.002153196 | 1911.142 | 0.001368514 | 1911.142 | 0.002088679 | 1911.142 | 0.00263643 | 1911.142 | 0.001251674 | 1911.142 | 0.00162491
1911.624 | 0.006000613 | 1911.624 | 0.002150865 | 1911.624 | 0.001357804 | 1911.624 | 0.002074143 | 1911.624 | 0.002640806 | 1911.624 | 0.001214948 | 1911.624 | 0.00161517
1912.106 | 0.006015811 | 1912.106 | 0.002147299 | 1912.106 | 0.001331315 | 1912.106 | 0.002074024 | 1912.106 | 0.002644679 | 1912.106 | 0.001188951 | 1912.106 | 0.00160815
1912.588 | 0.006014311 | 1912.588 | 0.002149781 | 1912.588 | 0.001321881 | 1912.588 | 0.002089869 | 1912.588 | 0.00263387 | 1912.588 | 0.001194015 | 1912.588 | 0.00160728
1913.07 | 0.006012741 | 1913.07 | 0.002162858 | 1913.07 | 0.001318615 | 1913.07 | 0.00212423 | 1913.07 | 0.002632088 | 1913.07 | 0.001213734 | 1913.07 | 0.00161304
1913.553 | 0.005995489 | 1913.553 | 0.002185816 | 1913.553 | 0.001334129 | 1913.553 | 0.002160467 | 1913.553 | 0.002620014 | 1913.553 | 0.00126377 | 1913.553 | 0.00162393
1914.035 | 0.005972133 | 1914.035 | 0.002212609 | 1914.035 | 0.00137137 | 1914.035 | 0.002204187 | 1914.035 | 0.002605536 | 1914.035 | 0.001311226 | 1914.035 | 0.00163523
1914.517 | 0.005940692 | 1914.517 | 0.002236834 | 1914.517 | 0.001399592 | 1914.517 | 0.002231483 | 1914.517 | 0.002596704 | 1914.517 | 0.001352173 | 1914.517 | 0.00165364
1914.999 | 0.00590013 | 1914.999 | 0.002254559 | 1914.999 | 0.001428538 | 1914.999 | 0.002234143 | 1914.999 | 0.002574103 | 1914.999 | 0.001386756 | 1914.999 | 0.0016586
1915.481 | 0.005863731 | 1915.481 | 0.002269358 | 1915.481 | 0.00143419 | 1915.481 | 0.002206749 | 1915.481 | 0.002563325 | 1915.481 | 0.001395006 | 1915.481 | 0.00166398
1915.963 | 0.005819027 | 1915.963 | 0.002287831 | 1915.963 | 0.001429715 | 1915.963 | 0.002183307 | 1915.963 | 0.002552104 | 1915.963 | 0.001395058 | 1915.963 | 0.00167574
1916.445 | 0.005785171 | 1916.445 | 0.002327841 | 1916.445 | 0.001434259 | 1916.445 | 0.002172005 | 1916.445 | 0.002557164 | 1916.445 | 0.001408868 | 1916.445 | 0.00170031
1916.927 | 0.005768684 | 1916.927 | 0.002370821 | 1916.927 | 0.001436481 | 1916.927 | 0.002184613 | 1916.927 | 0.002589058 | 1916.927 | 0.001425089 | 1916.927 | 0.00173855
1917.41 | 0.00578044 | 1917.41 | 0.002419946 | 1917.41 | 0.00146043 | 1917.41 | 0.002222242 | 1917.41 | 0.002620768 | 1917.41 | 0.001463788 | 1917.41 | 0.00179519
1917.892 | 0.005795601 | 1917.892 | 0.002462245 | 1917.892 | 0.001483331 | 1917.892 | 0.002262303 | 1917.892 | 0.002659358 | 1917.892 | 0.001495956 | 1917.892 | 0.00183886
1918.374 | 0.005816994 | 1918.374 | 0.002483676 | 1918.374 | 0.001507344 | 1918.374 | 0.002308244 | 1918.374 | 0.002673063 | 1918.374 | 0.001519828 | 1918.374 | 0.00186735
1918.856 | 0.005839783 | 1918.856 | 0.00247715 | 1918.856 | 0.001534595 | 1918.856 | 0.002335015 | 1918.856 | 0.002666098 | 1918.856 | 0.001537267 | 1918.856 | 0.00187276
1919.338 | 0.005863384 | 1919.338 | 0.002446217 | 1919.338 | 0.001541227 | 1919.338 | 0.002338659 | 1919.338 | 0.002652591 | 1919.338 | 0.001529377 | 1919.338 | 0.00185572
1919.82 | 0.005902893 | 1919.82 | 0.002403004 | 1919.82 | 0.001539136 | 1919.82 | 0.002315817 | 1919.82 | 0.00262457 | 1919.82 | 0.001516075 | 1919.82 | 0.0018251
1920.302 | 0.005943246 | 1920.302 | 0.002364156 | 1920.302 | 0.001544431 | 1920.302 | 0.002300426 | 1920.302 | 0.002616041 | 1920.302 | 0.001521298 | 1920.302 | 0.00180515
1920.784 | 0.005995907 | 1920.784 | 0.002342079 | 1920.784 | 0.001543451 | 1920.784 | 0.002293836 | 1920.784 | 0.002615675 | 1920.784 | 0.001534603 | 1920.784 | 0.00178885
1921.267 | 0.006055877 | 1921.267 | 0.002341872 | 1921.267 | 0.001558777 | 1921.267 | 0.002300591 | 1921.267 | 0.002643603 | 1921.267 | 0.001577062 | 1921.267 | 0.00179404
1921.749 | 0.006122314 | 1921.749 | 0.002359174 | 1921.749 | 0.001568513 | 1921.749 | 0.002315947 | 1921.749 | 0.00266985 | 1921.749 | 0.001619697 | 1921.749 | 0.00182026
1922.231 | 0.006163912 | 1922.231 | 0.00238525 | 1922.231 | 0.001577369 | 1922.231 | 0.002321008 | 1922.231 | 0.002689793 | 1922.231 | 0.00165835 | 1922.231 | 0.0018609
1922.713 | 0.006183169 | 1922.713 | 0.002411358 | 1922.713 | 0.001589852 | 1922.713 | 0.002327142 | 1922.713 | 0.002700922 | 1922.713 | 0.00169031 | 1922.713 | 0.00190556
1923.195 | 0.006180632 | 1923.195 | 0.002434314 | 1923.195 | 0.001584656 | 1923.195 | 0.002324316 | 1923.195 | 0.002678657 | 1923.195 | 0.001690975 | 1923.195 | 0.00194617
1923.677 | 0.006164782 | 1923.677 | 0.00245542 | 1923.677 | 0.00158358 | 1923.677 | 0.002319366 | 1923.677 | 0.00264781 | 1923.677 | 0.001684559 | 1923.677 | 0.00198763
1924.159 | 0.006157276 | 1924.159 | 0.002478408 | 1924.159 | 0.001572177 | 1924.159 | 0.002313998 | 1924.159 | 0.00260122 | 1924.159 | 0.001661826 | 1924.159 | 0.00201054
1924.641 | 0.00614724 | 1924.641 | 0.002505329 | 1924.641 | 0.001565348 | 1924.641 | 0.002335829 | 1924.641 | 0.002563049 | 1924.641 | 0.001642303 | 1924.641 | 0.00202746
1925.124 | 0.006146591 | 1925.124 | 0.002533224 | 1925.124 | 0.001575446 | 1925.124 | 0.002375089 | 1925.124 | 0.002554208 | 1925.124 | 0.001641206 | 1925.124 | 0.00204241
1925.606 | 0.006149706 | 1925.606 | 0.002555271 | 1925.606 | 0.001581818 | 1925.606 | 0.002421968 | 1925.606 | 0.002559077 | 1925.606 | 0.001636269 | 1925.606 | 0.00205687
1926.088 | 0.006147368 | 1926.088 | 0.002565589 | 1926.088 | 0.00160322 | 1926.088 | 0.002463781 | 1926.088 | 0.002597167 | 1926.088 | 0.001632335 | 1926.088 | 0.00207191
1926.57 | 0.006142952 | 1926.57 | 0.002562261 | 1926.57 | 0.001619819 | 1926.57 | 0.002480027 | 1926.57 | 0.002643999 | 1926.57 | 0.001636491 | 1926.57 | 0.0020972
1927.052 | 0.006116298 | 1927.052 | 0.002551755 | 1927.052 | 0.001644979 | 1927.052 | 0.002489235 | 1927.052 | 0.002706396 | 1927.052 | 0.001631392 | 1927.052 | 0.00211377
1927.534 | 0.006084907 | 1927.534 | 0.002543851 | 1927.534 | 0.001693997 | 1927.534 | 0.002488077 | 1927.534 | 0.002788675 | 1927.534 | 0.001644912 | 1927.534 | 0.00213111
1928.016 | 0.006060208 | 1928.016 | 0.002548422 | 1928.016 | 0.00175021 | 1928.016 | 0.002488784 | 1928.016 | 0.002865447 | 1928.016 | 0.001665896 | 1928.016 | 0.00214819
1928.498 | 0.006062388 | 1928.498 | 0.002567804 | 1928.498 | 0.001821271 | 1928.498 | 0.002488189 | 1928.498 | 0.002946933 | 1928.498 | 0.001707098 | 1928.498 | 0.00216032
1928.981 | 0.00607479 | 1928.981 | 0.002595633 | 1928.981 | 0.001907868 | 1928.981 | 0.002504984 | 1928.981 | 0.00300198 | 1928.981 | 0.001772659 | 1928.981 | 0.00216044
1929.463 | 0.006102999 | 1929.463 | 0.002618524 | 1929.463 | 0.001975781 | 1929.463 | 0.002517333 | 1929.463 | 0.003028589 | 1929.463 | 0.0018279 | 1929.463 | 0.00214867
1929.945 | 0.006137538 | 1929.945 | 0.002623647 | 1929.945 | 0.002031499 | 1929.945 | 0.002511732 | 1929.945 | 0.003031102 | 1929.945 | 0.001877167 | 1929.945 | 0.00209997
1930.427 | 0.006169256 | 1930.427 | 0.002605839 | 1930.427 | 0.002048407 | 1930.427 | 0.002477459 | 1930.427 | 0.002992188 | 1930.427 | 0.001890992 | 1930.427 | 0.00202468
1930.909 | 0.006202371 | 1930.909 | 0.002581146 | 1930.909 | 0.002038497 | 1930.909 | 0.002408548 | 1930.909 | 0.002945472 | 1930.909 | 0.001881707 | 1930.909 | 0.00193287
1931.391 | 0.006217305 | 1931.391 | 0.002544513 | 1931.391 | 0.002021779 | 1931.391 | 0.002339749 | 1931.391 | 0.002889643 | 1931.391 | 0.001872053 | 1931.391 | 0.00183994
1931.873 | 0.00622724 | 1931.873 | 0.002522238 | 1931.873 | 0.001991955 | 1931.873 | 0.002284429 | 1931.873 | 0.002852827 | 1931.873 | 0.001860372 | 1931.873 | 0.00176417
1932.355 | 0.006235292 | 1932.355 | 0.002523472 | 1932.355 | 0.001978445 | 1932.355 | 0.002260583 | 1932.355 | 0.002854247 | 1932.355 | 0.001868849 | 1932.355 | 0.00171759
1932.838 | 0.006249611 | 1932.838 | 0.002545712 | 1932.838 | 0.001963175 | 1932.838 | 0.002265291 | 1932.838 | 0.002871556 | 1932.838 | 0.001910367 | 1932.838 | 0.00171453
1933.32 | 0.006246464 | 1933.32 | 0.002575938 | 1933.32 | 0.001950653 | 1933.32 | 0.002308063 | 1933.32 | 0.002912183 | 1933.32 | 0.001954105 | 1933.32 | 0.00172781
1933.802 | 0.006230689 | 1933.802 | 0.002598634 | 1933.802 | 0.001942507 | 1933.802 | 0.002360474 | 1933.802 | 0.002941352 | 1933.802 | 0.002004638 | 1933.802 | 0.0017559
1934.284 | 0.006201122 | 1934.284 | 0.002603796 | 1934.284 | 0.001913638 | 1934.284 | 0.002401255 | 1934.284 | 0.002958109 | 1934.284 | 0.002028446 | 1934.284 | 0.00178728
1934.766 | 0.006161497 | 1934.766 | 0.002594155 | 1934.766 | 0.001885847 | 1934.766 | 0.002409197 | 1934.766 | 0.002971774 | 1934.766 | 0.00203313 | 1934.766 | 0.0018163
1935.248 | 0.006130872 | 1935.248 | 0.002582049 | 1935.248 | 0.001848452 | 1935.248 | 0.002405573 | 1935.248 | 0.002969071 | 1935.248 | 0.002036729 | 1935.248 | 0.00184344
1935.73 | 0.006097683 | 1935.73 | 0.002583936 | 1935.73 | 0.001822565 | 1935.73 | 0.002392933 | 1935.73 | 0.00297978 | 1935.73 | 0.002034964 | 1935.73 | 0.00188469
1936.212 | 0.006076665 | 1936.212 | 0.002608869 | 1936.212 | 0.001826257 | 1936.212 | 0.002385686 | 1936.212 | 0.00298926 | 1936.212 | 0.002060863 | 1936.212 | 0.00192355
1936.695 | 0.006065122 | 1936.695 | 0.002654125 | 1936.695 | 0.001839461 | 1936.695 | 0.002393239 | 1936.695 | 0.00300566 | 1936.695 | 0.002098446 | 1936.695 | 0.00196825
1937.177 | 0.006065657 | 1937.177 | 0.00270396 | 1937.177 | 0.001865055 | 1937.177 | 0.002404415 | 1937.177 | 0.003028259 | 1937.177 | 0.002149938 | 1937.177 | 0.00200804
1937.659 | 0.006050061 | 1937.659 | 0.002738406 | 1937.659 | 0.00190284 | 1937.659 | 0.002431537 | 1937.659 | 0.003026141 | 1937.659 | 0.002210623 | 1937.659 | 0.00202843
1938.141 | 0.00602665 | 1938.141 | 0.002742433 | 1938.141 | 0.001925788 | 1938.141 | 0.002453759 | 1938.141 | 0.003013331 | 1938.141 | 0.002246462 | 1938.141 | 0.00201543
1938.623 | 0.006000225 | 1938.623 | 0.002713317 | 1938.623 | 0.001953704 | 1938.623 | 0.002466963 | 1938.623 | 0.002973439 | 1938.623 | 0.002260905 | 1938.623 | 0.0019631
1939.105 | 0.005982495 | 1939.105 | 0.002661615 | 1939.105 | 0.001972143 | 1939.105 | 0.0024637 | 1939.105 | 0.002927577 | 1939.105 | 0.002267093 | 1939.105 | 0.00188511
1939.587 | 0.005994062 | 1939.587 | 0.002604539 | 1939.587 | 0.001998495 | 1939.587 | 0.00247292 | 1939.587 | 0.002898606 | 1939.587 | 0.002255144 | 1939.587 | 0.0017757
1940.069 | 0.006020505 | 1940.069 | 0.002557502 | 1940.069 | 0.002043742 | 1940.069 | 0.002490992 | 1940.069 | 0.002874219 | 1940.069 | 0.002254331 | 1940.069 | 0.00166296
1940.552 | 0.006065956 | 1940.552 | 0.002525755 | 1940.552 | 0.002081151 | 1940.552 | 0.002519486 | 1940.552 | 0.002872952 | 1940.552 | 0.00224903 | 1940.552 | 0.0015646
1941.034 | 0.006117443 | 1941.034 | 0.002503777 | 1941.034 | 0.00211777 | 1941.034 | 0.00254847 | 1941.034 | 0.002864835 | 1941.034 | 0.002246518 | 1941.034 | 0.00149141
1941.516 | 0.006170272 | 1941.516 | 0.002480409 | 1941.516 | 0.002119373 | 1941.516 | 0.002555432 | 1941.516 | 0.002850746 | 1941.516 | 0.002250601 | 1941.516 | 0.00144745
1941.998 | 0.006197304 | 1941.998 | 0.00244683 | 1941.998 | 0.002090202 | 1941.998 | 0.002547959 | 1941.998 | 0.002836853 | 1941.998 | 0.002237522 | 1941.998 | 0.00144085
1942.48 | 0.006210516 | 1942.48 | 0.002403691 | 1942.48 | 0.002045987 | 1942.48 | 0.002512986 | 1942.48 | 0.002812055 | 1942.48 | 0.002220263 | 1942.48 | 0.00144748
1942.962 | 0.00622243 | 1942.962 | 0.002360886 | 1942.962 | 0.001983638 | 1942.962 | 0.002456564 | 1942.962 | 0.002810924 | 1942.962 | 0.002216216 | 1942.962 | 0.00147224
1943.444 | 0.006247126 | 1943.444 | 0.002333651 | 1943.444 | 0.001944471 | 1943.444 | 0.002382941 | 1943.444 | 0.002828746 | 1943.444 | 0.002212993 | 1943.444 | 0.00150998
1943.926 | 0.006303368 | 1943.926 | 0.002330925 | 1943.926 | 0.001923159 | 1943.926 | 0.002322434 | 1943.926 | 0.002879452 | 1943.926 | 0.002229752 | 1943.926 | 0.00155425
1944.409 | 0.00636853 | 1944.409 | 0.002351185 | 1944.409 | 0.001934338 | 1944.409 | 0.002270461 | 1944.409 | 0.002962498 | 1944.409 | 0.002235409 | 1944.409 | 0.00159643
1944.891 | 0.006440807 | 1944.891 | 0.002382077 | 1944.891 | 0.001979643 | 1944.891 | 0.002222612 | 1944.891 | 0.003034805 | 1944.891 | 0.002220294 | 1944.891 | 0.00163616
1945.373 | 0.006505628 | 1945.373 | 0.002417394 | 1945.373 | 0.002024954 | 1945.373 | 0.002173827 | 1945.373 | 0.003091889 | 1945.373 | 0.00217675 | 1945.373 | 0.00164606
1945.855 | 0.00656338 | 1945.855 | 0.002425367 | 1945.855 | 0.002068014 | 1945.855 | 0.002110518 | 1945.855 | 0.003098512 | 1945.855 | 0.002076535 | 1945.855 | 0.00163245
1946.337 | 0.006593863 | 1946.337 | 0.002415706 | 1946.337 | 0.002114604 | 1946.337 | 0.002060843 | 1946.337 | 0.003076525 | 1946.337 | 0.001949172 | 1946.337 | 0.00160006
1946.819 | 0.006616947 | 1946.819 | 0.00239801 | 1946.819 | 0.002147142 | 1946.819 | 0.002028202 | 1946.819 | 0.003021946 | 1946.819 | 0.0017981 | 1946.819 | 0.00155871
1947.301 | 0.006644511 | 1947.301 | 0.00238803 | 1947.301 | 0.002192855 | 1947.301 | 0.002029906 | 1947.301 | 0.00296835 | 1947.301 | 0.00166236 | 1947.301 | 0.001522
1947.783 | 0.006683926 | 1947.783 | 0.002395941 | 1947.783 | 0.002235962 | 1947.783 | 0.002060746 | 1947.783 | 0.002944237 | 1947.783 | 0.00157469 | 1947.783 | 0.00149971
1948.266 | 0.006741104 | 1948.266 | 0.002421063 | 1948.266 | 0.002282411 | 1948.266 | 0.002132311 | 1948.266 | 0.002934763 | 1948.266 | 0.00152322 | 1948.266 | 0.00150616
1948.748 | 0.006783121 | 1948.748 | 0.002452989 | 1948.748 | 0.002333564 | 1948.748 | 0.00220871 | 1948.748 | 0.002951096 | 1948.748 | 0.00150835 | 1948.748 | 0.00151635
1949.23 | 0.006802701 | 1949.23 | 0.002476554 | 1949.23 | 0.00235941 | 1949.23 | 0.002261332 | 1949.23 | 0.002959181 | 1949.23 | 0.00152431 | 1949.23 | 0.00153348
1949.712 | 0.00678958 | 1949.712 | 0.002481646 | 1949.712 | 0.002376543 | 1949.712 | 0.00226613 | 1949.712 | 0.002959087 | 1949.712 | 0.00153638 | 1949.712 | 0.00154882
1950.194 | 0.006743569 | 1950.194 | 0.002468784 | 1950.194 | 0.002371046 | 1950.194 | 0.002208639 | 1950.194 | 0.002963671 | 1950.194 | 0.00156175 | 1950.194 | 0.00156054
1950.676 | 0.006687373 | 1950.676 | 0.002446657 | 1950.676 | 0.002364666 | 1950.676 | 0.002123524 | 1950.676 | 0.002967279 | 1950.676 | 0.0015875 | 1950.676 | 0.00157032
1951.158 | 0.006617198 | 1951.158 | 0.002427419 | 1951.158 | 0.002379181 | 1951.158 | 0.002030122 | 1951.158 | 0.003008665 | 1951.158 | 0.00163683 | 1951.158 | 0.0015941
1951.64 | 0.006559174 | 1951.64 | 0.002415635 | 1951.64 | 0.002398124 | 1951.64 | 0.001957251 | 1951.64 | 0.003077348 | 1951.64 | 0.00172555 | 1951.64 | 0.00161587
1952.123 | 0.006518651 | 1952.123 | 0.002406088 | 1952.123 | 0.002432403 | 1952.123 | 0.001913996 | 1952.123 | 0.003176946 | 1952.123 | 0.00182777 | 1952.123 | 0.00164531
1952.605 | 0.006501823 | 1952.605 | 0.002383912 | 1952.605 | 0.002446734 | 1952.605 | 0.001922361 | 1952.605 | 0.003292829 | 1952.605 | 0.00194551 | 1952.605 | 0.00167745
1953.087 | 0.006479996 | 1953.087 | 0.002335341 | 1953.087 | 0.002437834 | 1953.087 | 0.001964522 | 1953.087 | 0.003374211 | 1953.087 | 0.00203789 | 1953.087 | 0.00170712
1953.569 | 0.00645775 | 1953.569 | 0.002257315 | 1953.569 | 0.002414395 | 1953.569 | 0.002026339 | 1953.569 | 0.003415323 | 1953.569 | 0.00210076 | 1953.569 | 0.00173134
1954.051 | 0.006434955 | 1954.051 | 0.00216316 | 1954.051 | 0.002372648 | 1954.051 | 0.002092013 | 1954.051 | 0.003388135 | 1954.051 | 0.002144887 | 1954.051 | 0.00176292
1954.533 | 0.006420237 | 1954.533 | 0.00207689 | 1954.533 | 0.002349749 | 1954.533 | 0.00218204 | 1954.533 | 0.003313539 | 1954.533 | 0.002164245 | 1954.533 | 0.00178759
1955.015 | 0.00643122 | 1955.015 | 0.00202392 | 1955.015 | 0.002384317 | 1955.015 | 0.002293601 | 1955.015 | 0.003227306 | 1955.015 | 0.00218833 | 1955.015 | 0.00181996
1955.497 | 0.006452443 | 1955.497 | 0.00201658 | 1955.497 | 0.002468828 | 1955.497 | 0.002425372 | 1955.497 | 0.003135838 | 1955.497 | 0.002237508 | 1955.497 | 0.00185666
1955.979 | 0.006488457 | 1955.979 | 0.00204725 | 1955.979 | 0.002615527 | 1955.979 | 0.002567449 | 1955.979 | 0.003075517 | 1955.979 | 0.002289317 | 1955.979 | 0.00188636
1956.462 | 0.006527393 | 1956.462 | 0.00209156 | 1956.462 | 0.002776041 | 1956.462 | 0.002683144 | 1956.462 | 0.003026658 | 1956.462 | 0.002344654 | 1956.462 | 0.0018891
1956.944 | 0.006567182 | 1956.944 | 0.00212088 | 1956.944 | 0.002922955 | 1956.944 | 0.00276235 | 1956.944 | 0.002989842 | 1956.944 | 0.002361941 | 1956.944 | 0.00184892
1957.426 | 0.006582178 | 1957.426 | 0.00211651 | 1957.426 | 0.003035916 | 1957.426 | 0.002768315 | 1957.426 | 0.002961085 | 1957.426 | 0.002336183 | 1957.426 | 0.00176955
1957.908 | 0.006584781 | 1957.908 | 0.00208341 | 1957.908 | 0.003084866 | 1957.908 | 0.002692561 | 1957.908 | 0.002915749 | 1957.908 | 0.002282313 | 1957.908 | 0.00164488
1958.39 | 0.0065856 | 1958.39 | 0.00204392 | 1958.39 | 0.003099782 | 1958.39 | 0.002536887 | 1958.39 | 0.002878344 | 1958.39 | 0.00220065 | 1958.39 | 0.00151366
1958.872 | 0.006591254 | 1958.872 | 0.00202914 | 1958.872 | 0.003084546 | 1958.872 | 0.002355538 | 1958.872 | 0.002841811 | 1958.872 | 0.00213143 | 1958.872 | 0.001416
1959.354 | 0.00661015 | 1959.354 | 0.00205759 | 1959.354 | 0.003071276 | 1959.354 | 0.002173404 | 1959.354 | 0.002824314 | 1959.354 | 0.00210421 | 1959.354 | 0.00138159
1959.837 | 0.006609024 | 1959.837 | 0.00213333 | 1959.837 | 0.003078261 | 1959.837 | 0.002022897 | 1959.837 | 0.002835917 | 1959.837 | 0.00210058 | 1959.837 | 0.00142258
1960.319 | 0.006579449 | 1960.319 | 0.0022058 | 1960.319 | 0.003075083 | 1960.319 | 0.001917234 | 1960.319 | 0.002841507 | 1960.319 | 0.00212023 | 1960.319 | 0.00153251
1960.801 | 0.00651203 | 1960.801 | 0.00224577 | 1960.801 | 0.003053623 | 1960.801 | 0.001849046 | 1960.801 | 0.00284335 | 1960.801 | 0.00211625 | 1960.801 | 0.0016597
1961.283 | 0.006424309 | 1961.283 | 0.00222435 | 1961.283 | 0.003010092 | 1961.283 | 0.001830984 | 1961.283 | 0.002807022 | 1961.283 | 0.00208071 | 1961.283 | 0.00177488
1961.765 | 0.006321655 | 1961.765 | 0.00213931 | 1961.765 | 0.002925387 | 1961.765 | 0.0018517 | 1961.765 | 0.002744021 | 1961.765 | 0.00202849 | 1961.765 | 0.00185021
1962.247 | 0.006250757 | 1962.247 | 0.00201518 | 1962.247 | 0.002839794 | 1962.247 | 0.001910089 | 1962.247 | 0.002677747 | 1962.247 | 0.00196401 | 1962.247 | 0.00187405
1962.729 | 0.006238525 | 1962.729 | 0.00189351 | 1962.729 | 0.002762555 | 1962.729 | 0.001997885 | 1962.729 | 0.002609492 | 1962.729 | 0.00194271 | 1962.729 | 0.00185278
1963.211 | 0.006289812 | 1963.211 | 0.00181008 | 1963.211 | 0.002724285 | 1963.211 | 0.002123807 | 1963.211 | 0.002574318 | 1963.211 | 0.00196726 | 1963.211 | 0.0018105
1963.693 | 0.006389289 | 1963.693 | 0.00178051 | 1963.693 | 0.002738573 | 1963.693 | 0.002256304 | 1963.693 | 0.00255244 | 1963.693 | 0.00204869 | 1963.693 | 0.00174144
1964.176 | 0.006473591 | 1964.176 | 0.00179376 | 1964.176 | 0.002767645 | 1964.176 | 0.002361193 | 1964.176 | 0.002540931 | 1964.176 | 0.00216835 | 1964.176 | 0.00166072
1964.658 | 0.006507195 | 1964.658 | 0.00182206 | 1964.658 | 0.002803149 | 1964.658 | 0.002409905 | 1964.658 | 0.002531941 | 1964.658 | 0.00226699 | 1964.658 | 0.0015661
1965.14 | 0.006467784 | 1965.14 | 0.00183873 | 1965.14 | 0.002799875 | 1965.14 | 0.002373203 | 1965.14 | 0.002492645 | 1965.14 | 0.00231862 | 1965.14 | 0.00144965
1965.622 | 0.006371804 | 1965.622 | 0.00183395 | 1965.622 | 0.002761472 | 1965.622 | 0.002279712 | 1965.622 | 0.002446161 | 1965.622 | 0.00231972 | 1965.622 | 0.0013094
1966.104 | 0.00623705 | 1966.104 | 0.00181615 | 1966.104 | 0.002709079 | 1966.104 | 0.002145863 | 1966.104 | 0.00238933 | 1966.104 | 0.00226142 | 1966.104 | 0.0011499
1966.586 | 0.006120354 | 1966.586 | 0.00180753 | 1966.586 | 0.002650196 | 1966.586 | 0.002010831 | 1966.586 | 0.00235339 | 1966.586 | 0.00219602 | 1966.586 | 0.00099593
1967.068 | 0.006058 | 1967.068 | 0.00182539 | 1967.068 | 0.002628713 | 1967.068 | 0.001894495 | 1967.068 | 0.00236277 | 1967.068 | 0.00213332 | 1967.068 | 0.00084215
1967.551 | 0.006057054 | 1967.551 | 0.00187166 | 1967.551 | 0.002635749 | 1967.551 | 0.001827081 | 1967.551 | 0.00239475 | 1967.551 | 0.00210159 | 1967.551 | 0.00071133
1968.033 | 0.006103869 | 1968.033 | 0.00192642 | 1968.033 | 0.002674663 | 1968.033 | 0.001781028 | 1968.033 | 0.00245124 | 1968.033 | 0.00210713 | 1968.033 | 0.00060453
1968.515 | 0.006137609 | 1968.515 | 0.00196187 | 1968.515 | 0.00273795 | 1968.515 | 0.001731179 | 1968.515 | 0.0024896 | 1968.515 | 0.00211319 | 1968.515 | 0.00051843
1968.997 | 0.00613067 | 1968.997 | 0.00195683 | 1968.997 | 0.002792225 | 1968.997 | 0.001649791 | 1968.997 | 0.00250585 | 1968.997 | 0.00212358 | 1968.997 | 0.00044484
1969.479 | 0.006063046 | 1969.479 | 0.00191247 | 1969.479 | 0.002846835 | 1969.479 | 0.001519119 | 1969.479 | 0.00251371 | 1969.479 | 0.00211437 | 1969.479 | 0.00039064
1969.961 | 0.00595309 | 1969.961 | 0.00184855 | 1969.961 | 0.002925172 | 1969.961 | 0.001369826 | 1969.961 | 0.00250898 | 1969.961 | 0.00210477 | 1969.961 | 0.00033495
1970.443 | 0.00580172 | 1970.443 | 0.00180073 | 1970.443 | 0.00302814 | 1970.443 | 0.001218812 | 1970.443 | 0.00253089 | 1970.443 | 0.00212134 | 1970.443 | 0.00029118
1970.925 | 0.00564707 | 1970.925 | 0.00179741 | 1970.925 | 0.00318258 | 1970.925 | 0.001089558 | 1970.925 | 0.00256436 | 1970.925 | 0.00214709 | 1970.925 | 0.0002556
1971.407 | 0.0055052 | 1971.407 | 0.00184677 | 1971.407 | 0.003358172 | 1971.407 | 0.000987076 | 1971.407 | 0.002614638 | 1971.407 | 0.00217811 | 1971.407 | 0.00022179
1971.89 | 0.00537954 | 1971.89 | 0.00193278 | 1971.89 | 0.003532459 | 1971.89 | 0.000927699 | 1971.89 | 0.002627618 | 1971.89 | 0.00218822 | 1971.89 | 0.00017268
1972.372 | 0.00527756 | 1972.372 | 0.00202627 | 1972.372 | 0.003675582 | 1972.372 | 0.000891544 | 1972.372 | 0.00258167 | 1972.372 | 0.00211671 | 1972.372 | 0.00010769
1972.854 | 0.00518038 | 1972.854 | 0.00209822 | 1972.854 | 0.003736566 | 1972.854 | 0.000868442 | 1972.854 | 0.00246942 | 1972.854 | 0.0019561 | 1972.854 | 2.12e-06
1973.336 | 0.00510865 | 1973.336 | 0.0021375 | 1973.336 | 0.003729769 | 1973.336 | 0.0008517 | 1973.336 | 0.00228649 | 1973.336 | 0.00168913 | 1973.336 | -0.00012012
1973.818 | 0.00508095 | 1973.818 | 0.00215153 | 1973.818 | 0.003656324 | 1973.818 | 0.000871506 | 1973.818 | 0.00209194 | 1973.818 | 0.00135821 | 1973.818 | -0.00023482
1974.3 | 0.0051072 | 1974.3 | 0.00216996 | 1974.3 | 0.003564429 | 1974.3 | 0.000933404 | 1974.3 | 0.00191821 | 1974.3 | 0.00103012 | 1974.3 | -0.0003115
1974.782 | 0.00519006 | 1974.782 | 0.00218896 | 1974.782 | 0.003500717 | 1974.782 | 0.001032959 | 1974.782 | 0.00181354 | 1974.782 | 0.00073916 | 1974.782 | -0.00033066
1975.265 | 0.00527482 | 1975.265 | 0.00222043 | 1975.265 | 0.003464226 | 1975.265 | 0.00115055 | 1975.265 | 0.00179844 | 1975.265 | 0.00054294 | 1975.265 | -0.00028916
1975.747 | 0.00532198 | 1975.747 | 0.00224986 | 1975.747 | 0.00346639 | 1975.747 | 0.001238189 | 1975.747 | 0.00182857 | 1975.747 | 0.00042838 | 1975.747 | -0.00019846
1976.229 | 0.00528652 | 1976.229 | 0.00225881 | 1976.229 | 0.003461374 | 1976.229 | 0.001282967 | 1976.229 | 0.00188186 | 1976.229 | 0.00039281 | 1976.229 | -0.00010467
1976.711 | 0.00515989 | 1976.711 | 0.00223646 | 1976.711 | 0.003431608 | 1976.711 | 0.001255425 | 1976.711 | 0.0018968 | 1976.711 | 0.00042395 | 1976.711 | -2.569e-05
1977.193 | 0.00494188 | 1977.193 | 0.00219272 | 1977.193 | 0.003373232 | 1977.193 | 0.001171395 | 1977.193 | 0.00186596 | 1977.193 | 0.00048867 | 1977.193 | 2.948e-05
1977.675 | 0.00469734 | 1977.675 | 0.00215168 | 1977.675 | 0.003273178 | 1977.675 | 0.00105983 | 1977.675 | 0.00180699 | 1977.675 | 0.00059031 | 1977.675 | 6.572e-05
1978.157 | 0.00449139 | 1978.157 | 0.00214268 | 1978.157 | 0.003164957 | 1978.157 | 0.000991234 | 1978.157 | 0.00172789 | 1978.157 | 0.00074016 | 1978.157 | 0.00010436
1978.639 | 0.00437113 | 1978.639 | 0.00217702 | 1978.639 | 0.003079667 | 1978.639 | 0.000988585 | 1978.639 | 0.00167519 | 1978.639 | 0.00090973 | 1978.639 | 0.00017065
1979.121 | 0.00435796 | 1979.121 | 0.00224101 | 1979.121 | 0.003004439 | 1979.121 | 0.001059045 | 1979.121 | 0.00164337 | 1979.121 | 0.00110274 | 1979.121 | 0.00024992
1979.604 | 0.00440961 | 1979.604 | 0.00230619 | 1979.604 | 0.002947869 | 1979.604 | 0.001179395 | 1979.604 | 0.00163883 | 1979.604 | 0.00127318 | 1979.604 | 0.00034058
1980.086 | 0.00449538 | 1980.086 | 0.00233947 | 1980.086 | 0.002870211 | 1980.086 | 0.001310127 | 1980.086 | 0.001662 | 1980.086 | 0.00141424 | 1980.086 | 0.00042504
1980.568 | 0.00458277 | 1980.568 | 0.00232494 | 1980.568 | 0.002765433 | 1980.568 | 0.001442805 | 1980.568 | 0.00168482 | 1980.568 | 0.00153061 | 1980.568 | 0.00048484
1981.05 | 0.00466415 | 1981.05 | 0.00227082 | 1981.05 | 0.002641397 | 1981.05 | 0.001559076 | 1981.05 | 0.00173324 | 1981.05 | 0.00161789 | 1981.05 | 0.00051438
1981.532 | 0.00472573 | 1981.532 | 0.00220159 | 1981.532 | 0.002492454 | 1981.532 | 0.001660488 | 1981.532 | 0.0017985 | 1981.532 | 0.00170638 | 1981.532 | 0.00052865
1982.014 | 0.00478896 | 1982.014 | 0.00215002 | 1982.014 | 0.002362652 | 1982.014 | 0.001747072 | 1982.014 | 0.00190276 | 1982.014 | 0.00182539 | 1982.014 | 0.00052427
1982.496 | 0.00486594 | 1982.496 | 0.00213709 | 1982.496 | 0.00225421 | 1982.496 | 0.001839218 | 1982.496 | 0.00205378 | 1982.496 | 0.0019563 | 1982.496 | 0.00052771
1982.979 | 0.00495677 | 1982.979 | 0.00216781 | 1982.979 | 0.002188674 | 1982.979 | 0.001920194 | 1982.979 | 0.00221598 | 1982.979 | 0.00210095 | 1982.979 | 0.00055285
1983.461 | 0.00506234 | 1983.461 | 0.00222829 | 1983.461 | 0.002174064 | 1983.461 | 0.001974456 | 1983.461 | 0.00237883 | 1983.461 | 0.00220842 | 1983.461 | 0.00060321
1983.943 | 0.00515201 | 1983.943 | 0.00229998 | 1983.943 | 0.002178966 | 1983.943 | 0.001992115 | 1983.943 | 0.0024953 | 1983.943 | 0.00226116 | 1983.943 | 0.00067864
1984.425 | 0.00523224 | 1984.425 | 0.00236848 | 1984.425 | 0.002211027 | 1984.425 | 0.00196509 | 1984.425 | 0.00255987 | 1984.425 | 0.00225669 | 1984.425 | 0.00077348
1984.907 | 0.00531196 | 1984.907 | 0.00243469 | 1984.907 | 0.002245804 | 1984.907 | 0.001934288 | 1984.907 | 0.00258783 | 1984.907 | 0.0021875 | 1984.907 | 0.0008958
1985.389 | 0.00541826 | 1985.389 | 0.00250721 | 1985.389 | 0.00229245 | 1985.389 | 0.001917271 | 1985.389 | 0.00258017 | 1985.389 | 0.00210371 | 1985.389 | 0.00102215
1985.871 | 0.00554379 | 1985.871 | 0.00259617 | 1985.871 | 0.002366037 | 1985.871 | 0.001942698 | 1985.871 | 0.00258454 | 1985.871 | 0.0020226 | 1985.871 | 0.00116031
1986.353 | 0.00570064 | 1986.353 | 0.00270033 | 1986.353 | 0.002443597 | 1986.353 | 0.00200782 | 1986.353 | 0.00260036 | 1986.353 | 0.00197772 | 1986.353 | 0.00130056
1986.835 | 0.00587075 | 1986.835 | 0.00280435 | 1986.835 | 0.002524277 | 1986.835 | 0.002121503 | 1986.835 | 0.00264055 | 1986.835 | 0.00198577 | 1986.835 | 0.00142972
1987.318 | 0.00602473 | 1987.318 | 0.0028822 | 1987.318 | 0.002597341 | 1987.318 | 0.002243173 | 1987.318 | 0.00270367 | 1987.318 | 0.00201192 | 1987.318 | 0.00152973
1987.8 | 0.00614307 | 1987.8 | 0.0029129 | 1987.8 | 0.002623118 | 1987.8 | 0.002344052 | 1987.8 | 0.00275415 | 1987.8 | 0.00204398 | 1987.8 | 0.00159754
1988.282 | 0.00618888 | 1988.282 | 0.00289101 | 1988.282 | 0.002608355 | 1988.282 | 0.002403766 | 1988.282 | 0.00279994 | 1988.282 | 0.00207335 | 1988.282 | 0.00160808
1988.764 | 0.00617329 | 1988.764 | 0.00284345 | 1988.764 | 0.002534171 | 1988.764 | 0.00241692 | 1988.764 | 0.00282502 | 1988.764 | 0.0020765 | 1988.764 | 0.00158135
1989.246 | 0.00611807 | 1989.246 | 0.00278232 | 1989.246 | 0.002426058 | 1989.246 | 0.002420137 | 1989.246 | 0.00285123 | 1989.246 | 0.00207984 | 1989.246 | 0.00153387
1989.728 | 0.00605928 | 1989.728 | 0.00275121 | 1989.728 | 0.002316923 | 1989.728 | 0.002429924 | 1989.728 | 0.00290498 | 1989.728 | 0.00207504 | 1989.728 | 0.00148906
1990.21 | 0.00600072 | 1990.21 | 0.00276637 | 1990.21 | 0.002206252 | 1990.21 | 0.002458315 | 1990.21 | 0.00297156 | 1990.21 | 0.00207542 | 1990.21 | 0.00146167
1990.693 | 0.00596267 | 1990.693 | 0.00282135 | 1990.693 | 0.002127141 | 1990.693 | 0.002491442 | 1990.693 | 0.00306213 | 1990.693 | 0.00208243 | 1990.693 | 0.00145774
1991.175 | 0.00594344 | 1991.175 | 0.00288759 | 1991.175 | 0.002058989 | 1991.175 | 0.002527185 | 1991.175 | 0.00313348 | 1991.175 | 0.00205843 | 1991.175 | 0.00147476
1991.657 | 0.00593404 | 1991.657 | 0.00293217 | 1991.657 | 0.002005905 | 1991.657 | 0.002534369 | 1991.657 | 0.003173624 | 1991.657 | 0.00200758 | 1991.657 | 0.00147832
1992.139 | 0.00594034 | 1992.139 | 0.00293405 | 1992.139 | 0.001972529 | 1992.139 | 0.002497417 | 1992.139 | 0.00317753 | 1992.139 | 0.00190887 | 1992.139 | 0.00146144
1992.621 | 0.0059419 | 1992.621 | 0.00289822 | 1992.621 | 0.001939215 | 1992.621 | 0.002415939 | 1992.621 | 0.00313029 | 1992.621 | 0.00179148 | 1992.621 | 0.00141963
1993.103 | 0.00595555 | 1993.103 | 0.00284929 | 1993.103 | 0.001930175 | 1993.103 | 0.002334404 | 1993.103 | 0.00307098 | 1993.103 | 0.00169796 | 1993.103 | 0.00135781
1993.585 | 0.00598307 | 1993.585 | 0.00282397 | 1993.585 | 0.001933408 | 1993.585 | 0.00227548 | 1993.585 | 0.00300654 | 1993.585 | 0.00164427 | 1993.585 | 0.00129349
1994.067 | 0.00602642 | 1994.067 | 0.00284756 | 1994.067 | 0.001960483 | 1994.067 | 0.002259273 | 1994.067 | 0.00296638 | 1994.067 | 0.00165792 | 1994.067 | 0.00125356
1994.55 | 0.00604431 | 1994.55 | 0.00292444 | 1994.55 | 0.00201549 | 1994.55 | 0.002289933 | 1994.55 | 0.00296534 | 1994.55 | 0.00174696 | 1994.55 | 0.00123226
1995.032 | 0.00602443 | 1995.032 | 0.00303382 | 1995.032 | 0.002066219 | 1995.032 | 0.002337896 | 1995.032 | 0.00297408 | 1995.032 | 0.00186441 | 1995.032 | 0.00123912
1995.514 | 0.00594974 | 1995.514 | 0.00314197 | 1995.514 | 0.002113001 | 1995.514 | 0.002399113 | 1995.514 | 0.00299906 | 1995.514 | 0.00199683 | 1995.514 | 0.00126814
1995.996 | 0.00582445 | 1995.996 | 0.00321807 | 1995.996 | 0.002162404 | 1995.996 | 0.002438974 | 1995.996 | 0.00300958 | 1995.996 | 0.00209652 | 1995.996 | 0.00130408
1996.478 | 0.00568185 | 1996.478 | 0.00324909 | 1996.478 | 0.002198999 | 1996.478 | 0.002451757 | 1996.478 | 0.00302861 | 1996.478 | 0.00216267 | 1996.478 | 0.00133403
1996.96 | 0.00554232 | 1996.96 | 0.00324004 | 1996.96 | 0.002253017 | 1996.96 | 0.002432599 | 1996.96 | 0.00304677 | 1996.96 | 0.00221225 | 1996.96 | 0.00135746
1997.442 | 0.00545266 | 1997.442 | 0.00321211 | 1997.442 | 0.002311223 | 1997.442 | 0.002418405 | 1997.442 | 0.00308618 | 1997.442 | 0.00224363 | 1997.442 | 0.00134928
1997.924 | 0.0054348 | 1997.924 | 0.0031838 | 1997.924 | 0.002379636 | 1997.924 | 0.002408763 | 1997.924 | 0.00315968 | 1997.924 | 0.00229017 | 1997.924 | 0.0013179
1998.406 | 0.00548467 | 1998.406 | 0.0031661 | 1998.406 | 0.002449886 | 1998.406 | 0.002405298 | 1998.406 | 0.00323609 | 1998.406 | 0.00233615 | 1998.406 | 0.00126598
1998.889 | 0.00558725 | 1998.889 | 0.00315173 | 1998.889 | 0.002478004 | 1998.889 | 0.00239631 | 1998.889 | 0.00331148 | 1998.889 | 0.00238211 | 1998.889 | 0.00119644
1999.371 | 0.00568832 | 1999.371 | 0.0031275 | 1999.371 | 0.002462143 | 1999.371 | 0.002363384 | 1999.371 | 0.00334217 | 1999.371 | 0.00242456 | 1999.371 | 0.00111633
1999.853 | 0.00577371 | 1999.853 | 0.00308181 | 1999.853 | 0.002375414 | 1999.853 | 0.002321423 | 1999.853 | 0.00332637 | 1999.853 | 0.00243385 | 1999.853 | 0.00103408
2000.335 | 0.00583539 | 2000.335 | 0.0030161 | 2000.335 | 0.00224194 | 2000.335 | 0.002273753 | 2000.335 | 0.0032825 | 2000.335 | 0.00242133 | 2000.335 | 0.00097409
2000.817 | 0.00589513 | 2000.817 | 0.0029455 | 2000.817 | 0.002100605 | 2000.817 | 0.002240646 | 2000.817 | 0.0032154 | 2000.817 | 0.00240806 | 2000.817 | 0.00092678
2001.299 | 0.00594901 | 2001.299 | 0.00289429 | 2001.299 | 0.001969111 | 2001.299 | 0.002234211 | 2001.299 | 0.00317777 | 2001.299 | 0.00238763 | 2001.299 | 0.0009109
2001.781 | 0.00601982 | 2001.781 | 0.00287966 | 2001.781 | 0.001895781 | 2001.781 | 0.002277759 | 2001.781 | 0.00317259 | 2001.781 | 0.00238328 | 2001.781 | 0.00092208
2002.264 | 0.00610267 | 2002.264 | 0.00290479 | 2002.264 | 0.001872209 | 2002.264 | 0.002345313 | 2002.264 | 0.00321638 | 2002.264 | 0.00236916 | 2002.264 | 0.00094883
2002.746 | 0.00617803 | 2002.746 | 0.00295446 | 2002.746 | 0.001901756 | 2002.746 | 0.002399422 | 2002.746 | 0.0033044 | 2002.746 | 0.00233879 | 2002.746 | 0.00096906
2003.228 | 0.0062312 | 2003.228 | 0.0030128 | 2003.228 | 0.001975494 | 2003.228 | 0.002403374 | 2003.228 | 0.00339464 | 2003.228 | 0.00228721 | 2003.228 | 0.00097395
2003.71 | 0.00622655 | 2003.71 | 0.00303467 | 2003.71 | 0.002053383 | 2003.71 | 0.002321386 | 2003.71 | 0.00348386 | 2003.71 | 0.00219287 | 2003.71 | 0.00093176
2004.192 | 0.00617352 | 2004.192 | 0.00301829 | 2004.192 | 0.002132201 | 2004.192 | 0.002176004 | 2004.192 | 0.003544789 | 2004.192 | 0.0020814 | 2004.192 | 0.00085458
2004.674 | 0.00608889 | 2004.674 | 0.00296703 | 2004.674 | 0.002215544 | 2004.674 | 0.001983663 | 2004.674 | 0.003588045 | 2004.674 | 0.00198882 | 2004.674 | 0.000755
2005.156 | 0.00600387 | 2005.156 | 0.00289816 | 2005.156 | 0.002281352 | 2005.156 | 0.001788246 | 2005.156 | 0.003631815 | 2005.156 | 0.00192076 | 2005.156 | 0.00065526
2005.638 | 0.00591331 | 2005.638 | 0.00282666 | 2005.638 | 0.002341252 | 2005.638 | 0.001615129 | 2005.638 | 0.00365629 | 2005.638 | 0.00190322 | 2005.638 | 0.00057394
2006.12 | 0.00582506 | 2006.12 | 0.00276192 | 2006.12 | 0.002362692 | 2006.12 | 0.001502064 | 2006.12 | 0.003669425 | 2006.12 | 0.00190222 | 2006.12 | 0.00053189
2006.603 | 0.00572178 | 2006.603 | 0.00270024 | 2006.603 | 0.002338376 | 2006.603 | 0.001431388 | 2006.603 | 0.003627612 | 2006.603 | 0.00189351 | 2006.603 | 0.00050541
2007.085 | 0.0055873 | 2007.085 | 0.00263395 | 2007.085 | 0.002270473 | 2007.085 | 0.001386262 | 2007.085 | 0.0035217 | 2007.085 | 0.00185685 | 2007.085 | 0.00049504
2007.567 | 0.00542912 | 2007.567 | 0.00255692 | 2007.567 | 0.002147077 | 2007.567 | 0.0013473 | 2007.567 | 0.0033602 | 2007.567 | 0.00175949 | 2007.567 | 0.000486
2008.049 | 0.0052473 | 2008.049 | 0.00247585 | 2008.049 | 0.002016082 | 2008.049 | 0.001306735 | 2008.049 | 0.00314947 | 2008.049 | 0.00163921 | 2008.049 | 0.00046785
2008.531 | 0.00509429 | 2008.531 | 0.00240398 | 2008.531 | 0.001892925 | 2008.531 | 0.001295868 | 2008.531 | 0.00295467 | 2008.531 | 0.00151001 | 2008.531 | 0.00043208
2009.013 | 0.00501094 | 2009.013 | 0.00235739 | 2009.013 | 0.001820196 | 2009.013 | 0.001324612 | 2009.013 | 0.00280536 | 2009.013 | 0.00141793 | 2009.013 | 0.00037618
2009.495 | 0.0050322 | 2009.495 | 0.00233954 | 2009.495 | 0.001818021 | 2009.495 | 0.001391773 | 2009.495 | 0.00274311 | 2009.495 | 0.00138466 | 2009.495 | 0.00030591
2009.978 | 0.00512894 | 2009.978 | 0.00233996 | 2009.978 | 0.001851282 | 2009.978 | 0.001467536 | 2009.978 | 0.00277794 | 2009.978 | 0.00137266 | 2009.978 | 0.00019958
2010.46 | 0.00527638 | 2010.46 | 0.0023387 | 2010.46 | 0.001907734 | 2010.46 | 0.001528585 | 2010.46 | 0.00285919 | 2010.46 | 0.00134946 | 2010.46 | 6.713e-05
2010.942 | 0.00542605 | 2010.942 | 0.00231931 | 2010.942 | 0.001935549 | 2010.942 | 0.001529145 | 2010.942 | 0.00296442 | 2010.942 | 0.00128398 | 2010.942 | -8.013e-05
2011.424 | 0.00554054 | 2011.424 | 0.00227955 | 2011.424 | 0.001928595 | 2011.424 | 0.001446387 | 2011.424 | 0.00303483 | 2011.424 | 0.0011366 | 2011.424 | -0.00022165
2011.906 | 0.00561368 | 2011.906 | 0.00223895 | 2011.906 | 0.001905394 | 2011.906 | 0.00128811 | 2011.906 | 0.00306465 | 2011.906 | 0.00094302 | 2011.906 | -0.00032596
2012.388 | 0.00563836 | 2012.388 | 0.00222643 | 2012.388 | 0.001872229 | 2012.388 | 0.00111735 | 2012.388 | 0.00307126 | 2012.388 | 0.00072797 | 2012.388 | -0.00035236
2012.87 | 0.00564662 | 2012.87 | 0.00226845 | 2012.87 | 0.00187138 | 2012.87 | 0.0009838 | 2012.87 | 0.0030565 | 2012.87 | 0.00055707 | 2012.87 | -0.00029984
2013.352 | 0.00566456 | 2013.352 | 0.00236715 | 2013.352 | 0.001929072 | 2013.352 | 0.00093063 | 2013.352 | 0.00306095 | 2013.352 | 0.00047655 | 2013.352 | -0.00016154
2013.834 | 0.00570669 | 2013.834 | 0.00249906 | 2013.834 | 0.002016865 | 2013.834 | 0.00097017 | 2013.834 | 0.00307377 | 2013.834 | 0.00047084 | 2013.834 | 3.671e-05
2014.317 | 0.00573967 | 2014.317 | 0.00261937 | 2014.317 | 0.002123755 | 2014.317 | 0.00106344 | 2014.317 | 0.00309295 | 2014.317 | 0.00053078 | 2014.317 | 0.0002511
2014.799 | 0.0057466 | 2014.799 | 0.00268451 | 2014.799 | 0.002192606 | 2014.799 | 0.0011834 | 2014.799 | 0.00311165 | 2014.799 | 0.0005912 | 2014.799 | 0.0004378
2015.281 | 0.00570481 | 2015.281 | 0.00267165 | 2015.281 | 0.002204072 | 2015.281 | 0.00126492 | 2015.281 | 0.00309544 | 2015.281 | 0.000627 | 2015.281 | 0.00057504
2015.763 | 0.00560137 | 2015.763 | 0.00259284 | 2015.763 | 0.002162953 | 2015.763 | 0.00127826 | 2015.763 | 0.0030676 | 2015.763 | 0.00063987 | 2015.763 | 0.00063485
2016.245 | 0.00545507 | 2016.245 | 0.00248673 | 2016.245 | 0.002064294 | 2016.245 | 0.00120498 | 2016.245 | 0.00302283 | 2016.245 | 0.00062834 | 2016.245 | 0.00063824
2016.727 | 0.00526264 | 2016.727 | 0.00240308 | 2016.727 | 0.001957473 | 2016.727 | 0.00108572 | 2016.727 | 0.00299476 | 2016.727 | 0.00063763 | 2016.727 | 0.0006101
2017.209 | 0.00505526 | 2017.209 | 0.00237486 | 2017.209 | 0.001846754 | 2017.209 | 0.00093269 | 2017.209 | 0.00300516 | 2017.209 | 0.00070307 | 2017.209 | 0.00057197
2017.692 | 0.0048456 | 2017.692 | 0.00241387 | 2017.692 | 0.001752182 | 2017.692 | 0.00076892 | 2017.692 | 0.00302935 | 2017.692 | 0.00081082 | 2017.692 | 0.0005384
2018.174 | 0.00465162 | 2018.174 | 0.00246761 | 2018.174 | 0.001677483 | 2018.174 | 0.00060067 | 2018.174 | 0.00306273 | 2018.174 | 0.00096022 | 2018.174 | 0.00050363
2018.656 | 0.00445821 | 2018.656 | 0.00249965 | 2018.656 | 0.001590321 | 2018.656 | 0.00042286 | 2018.656 | 0.00305793 | 2018.656 | 0.00109967 | 2018.656 | 0.00046796
2019.138 | 0.00428952 | 2019.138 | 0.00247065 | 2019.138 | 0.00149447 | 2019.138 | 0.00026266 | 2019.138 | 0.00301188 | 2019.138 | 0.00121406 | 2019.138 | 0.00039746
2019.62 | 0.00416786 | 2019.62 | 0.00237237 | 2019.62 | 0.001410238 | 2019.62 | 0.00013338 | 2019.62 | 0.00290756 | 2019.62 | 0.00130709 | 2019.62 | 0.00029888
2020.102 | 0.00412199 | 2020.102 | 0.0022248 | 2020.102 | 0.001339789 | 2020.102 | 6.419e-05 | 2020.102 | 0.00277366 | 2020.102 | 0.0013698 | 2020.102 | 0.00017442
2020.584 | 0.00417995 | 2020.584 | 0.00207344 | 2020.584 | 0.001326906 | 2020.584 | 7.812e-05 | 2020.584 | 0.00265323 | 2020.584 | 0.00142998 | 2020.584 | 3.469e-05
2021.066 | 0.00431685 | 2021.066 | 0.00195911 | 2021.066 | 0.0013611 | 2021.066 | 0.00020016 | 2021.066 | 0.00255053 | 2021.066 | 0.00150306 | 2021.066 | -0.0001135
2021.548 | 0.00451122 | 2021.548 | 0.00190556 | 2021.548 | 0.001441528 | 2021.548 | 0.00040076 | 2021.548 | 0.00249477 | 2021.548 | 0.00155636 | 2021.548 | -0.00025237
2022.031 | 0.00471195 | 2022.031 | 0.00190538 | 2022.031 | 0.001544036 | 2022.031 | 0.0006277 | 2022.031 | 0.00245253 | 2022.031 | 0.00158048 | 2022.031 | -0.00040468
2022.513 | 0.00486992 | 2022.513 | 0.00193226 | 2022.513 | 0.001613406 | 2022.513 | 0.00082513 | 2022.513 | 0.00241408 | 2022.513 | 0.00152722 | 2022.513 | -0.00055428
2022.995 | 0.00496477 | 2022.995 | 0.00195207 | 2022.995 | 0.001640628 | 2022.995 | 0.00093222 | 2022.995 | 0.00237028 | 2022.995 | 0.00139754 | 2022.995 | -0.00069314
2023.477 | 0.00497261 | 2023.477 | 0.00194504 | 2023.477 | 0.001598423 | 2023.477 | 0.0009517 | 2023.477 | 0.00229927 | 2023.477 | 0.00122494 | 2023.477 | -0.00080208
2023.959 | 0.00492688 | 2023.959 | 0.00190475 | 2023.959 | 0.001510014 | 2023.959 | 0.00088344 | 2023.959 | 0.00223054 | 2023.959 | 0.00103264 | 2023.959 | -0.00086114
2024.441 | 0.00485856 | 2024.441 | 0.0018416 | 2024.441 | 0.001411149 | 2024.441 | 0.00076002 | 2024.441 | 0.00216317 | 2024.441 | 0.00089389 | 2024.441 | -0.00084823
2024.923 | 0.00480167 | 2024.923 | 0.00176584 | 2024.923 | 0.001301464 | 2024.923 | 0.00060497 | 2024.923 | 0.00211687 | 2024.923 | 0.00081908 | 2024.923 | -0.00079214
2025.406 | 0.00474097 | 2025.406 | 0.00168412 | 2025.406 | 0.00120953 | 2025.406 | 0.00046247 | 2025.406 | 0.00209829 | 2025.406 | 0.00081675 | 2025.406 | -0.00070749
2025.888 | 0.00467475 | 2025.888 | 0.00159309 | 2025.888 | 0.001109541 | 2025.888 | 0.00032585 | 2025.888 | 0.00206923 | 2025.888 | 0.000862 | 2025.888 | -0.00063505
2026.37 | 0.00458709 | 2026.37 | 0.00148719 | 2026.37 | 0.001005797 | 2026.37 | 0.00019176 | 2026.37 | 0.00203027 | 2026.37 | 0.00089083 | 2026.37 | -0.00060728
2026.852 | 0.00447579 | 2026.852 | 0.0013727 | 2026.852 | 0.000907487 | 2026.852 | 5.24e-05 | 2026.852 | 0.00195042 | 2026.852 | 0.00088075 | 2026.852 | -0.00064194
2027.334 | 0.00436844 | 2027.334 | 0.00127067 | 2027.334 | 0.000810728 | 2027.334 | -9.144e-05 | 2027.334 | 0.00184856 | 2027.334 | 0.0008407 | 2027.334 | -0.00072689
2027.816 | 0.00428098 | 2027.816 | 0.00120933 | 2027.816 | 0.000746603 | 2027.816 | -0.00020529 | 2027.816 | 0.00175702 | 2027.816 | 0.00078067 | 2027.816 | -0.00082125
2028.298 | 0.00425958 | 2028.298 | 0.00121836 | 2028.298 | 0.000744593 | 2028.298 | -0.00027647 | 2028.298 | 0.00167916 | 2028.298 | 0.00076591 | 2028.298 | -0.00090332
2028.78 | 0.00432322 | 2028.78 | 0.00130546 | 2028.78 | 0.000782122 | 2028.78 | -0.00029848 | 2028.78 | 0.00164744 | 2028.78 | 0.00080742 | 2028.78 | -0.00093353
2029.262 | 0.00447245 | 2029.262 | 0.00145451 | 2029.262 | 0.000852312 | 2029.262 | -0.0002918 | 2029.262 | 0.00163056 | 2029.262 | 0.0009182 | 2029.262 | -0.00090102
2029.745 | 0.00465075 | 2029.745 | 0.00162585 | 2029.745 | 0.000892389 | 2029.745 | -0.00026488 | 2029.745 | 0.00160938 | 2029.745 | 0.00107493 | 2029.745 | -0.00082223
2030.227 | 0.0048221 | 2030.227 | 0.00177881 | 2030.227 | 0.000871878 | 2030.227 | -0.00025151 | 2030.227 | 0.00156518 | 2030.227 | 0.00120772 | 2030.227 | -0.00072296
2030.709 | 0.00494972 | 2030.709 | 0.001889 | 2030.709 | 0.00078295 | 2030.709 | -0.0002672 | 2030.709 | 0.00146219 | 2030.709 | 0.00129029 | 2030.709 | -0.00062079
2031.191 | 0.00501533 | 2031.191 | 0.00196275 | 2031.191 | 0.000620626 | 2031.191 | -0.00030854 | 2031.191 | 0.00133151 | 2031.191 | 0.00128238 | 2031.191 | -0.00054757
2031.673 | 0.0050371 | 2031.673 | 0.002029 | 2031.673 | 0.000446084 | 2031.673 | -0.00032925 | 2031.673 | 0.00118699 | 2031.673 | 0.00120313 | 2031.673 | -0.00049092
2032.155 | 0.00501009 | 2032.155 | 0.00212992 | 2032.155 | 0.000294358 | 2032.155 | -0.00030597 | 2032.155 | 0.00108199 | 2032.155 | 0.00109737 | 2032.155 | -0.0004368
2032.637 | 0.00496203 | 2032.637 | 0.00230483 | 2032.637 | 0.000213867 | 2032.637 | -0.00022432 | 2032.637 | 0.00105665 | 2032.637 | 0.00098026 | 2032.637 | -0.00037485
2033.12 | 0.00489825 | 2033.12 | 0.00253685 | 2033.12 | 0.000226663 | 2033.12 | -8.855e-05 | 2033.12 | 0.00109791 | 2033.12 | 0.00088952 | 2033.12 | -0.00029883
2033.602 | 0.00482428 | 2033.602 | 0.00280957 | 2033.602 | 0.000292589 | 2033.602 | 6.094e-05 | 2033.602 | 0.0012035 | 2033.602 | 0.00084272 | 2033.602 | -0.00020605
2034.084 | 0.00471926 | 2034.084 | 0.00308388 | 2034.084 | 0.000393726 | 2034.084 | 0.00021829 | 2034.084 | 0.00132068 | 2034.084 | 0.00081624 | 2034.084 | -0.00012282
2034.566 | 0.00460325 | 2034.566 | 0.00332054 | 2034.566 | 0.000471971 | 2034.566 | 0.00035549 | 2034.566 | 0.00142785 | 2034.566 | 0.00082557 | 2034.566 | -4.339e-05
2035.048 | 0.00449968 | 2035.048 | 0.00350198 | 2035.048 | 0.000517604 | 2035.048 | 0.00048344 | 2035.048 | 0.00152313 | 2035.048 | 0.000856 | 2035.048 | 4.381e-05
2035.53 | 0.0044436 | 2035.53 | 0.00363018 | 2035.53 | 0.000539346 | 2035.53 | 0.00061696 | 2035.53 | 0.00159129 | 2035.53 | 0.00092534 | 2035.53 | 0.000155
2036.012 | 0.00446862 | 2036.012 | 0.00372398 | 2036.012 | 0.000530368 | 2036.012 | 0.00080832 | 2036.012 | 0.00166974 | 2036.012 | 0.00105243 | 2036.012 | 0.0003095
2036.494 | 0.00455922 | 2036.494 | 0.00380251 | 2036.494 | 0.000513325 | 2036.494 | 0.00105703 | 2036.494 | 0.00175088 | 2036.494 | 0.00120667 | 2036.494 | 0.0005125
2036.976 | 0.00470308 | 2036.976 | 0.00387677 | 2036.976 | 0.000506021 | 2036.976 | 0.00135 | 2036.976 | 0.00184857 | 2036.976 | 0.00138255 | 2036.976 | 0.00076343
2037.459 | 0.00486156 | 2037.459 | 0.00394719 | 2037.459 | 0.000484621 | 2037.459 | 0.00165248 | 2037.459 | 0.00196513 | 2037.459 | 0.00152051 | 2037.459 | 0.00101252
2037.941 | 0.00500673 | 2037.941 | 0.00400992 | 2037.941 | 0.000466424 | 2037.941 | 0.00191856 | 2037.941 | 0.00207216 | 2037.941 | 0.00159965 | 2037.941 | 0.00123874
2038.423 | 0.00509787 | 2038.423 | 0.00406423 | 2038.423 | 0.000433775 | 2038.423 | 0.00214092 | 2038.423 | 0.00218558 | 2038.423 | 0.00161743 | 2038.423 | 0.00141267
2038.905 | 0.00514723 | 2038.905 | 0.0041177 | 2038.905 | 0.000409809 | 2038.905 | 0.002309711 | 2038.905 | 0.00229549 | 2038.905 | 0.00157241 | 2038.905 | 0.00152312
2039.387 | 0.00517689 | 2039.387 | 0.00418215 | 2039.387 | 0.000421955 | 2039.387 | 0.002442183 | 2039.387 | 0.0024263 | 2039.387 | 0.001511 | 2039.387 | 0.00157297
2039.869 | 0.00521306 | 2039.869 | 0.00426856 | 2039.869 | 0.000467513 | 2039.869 | 0.002557881 | 2039.869 | 0.00260057 | 2039.869 | 0.00148939 | 2039.869 | 0.00159
2040.351 | 0.00528102 | 2040.351 | 0.00437396 | 2040.351 | 0.00056588 | 2040.351 | 0.002694525 | 2040.351 | 0.00279621 | 2040.351 | 0.00151592 | 2040.351 | 0.00157376
2040.833 | 0.0053554 | 2040.833 | 0.00448228 | 2040.833 | 0.000681528 | 2040.833 | 0.002847667 | 2040.833 | 0.00301392 | 2040.833 | 0.00161534 | 2040.833 | 0.00155134
2041.316 | 0.00542764 | 2041.316 | 0.0045689 | 2041.316 | 0.000796425 | 2041.316 | 0.00300098 | 2041.316 | 0.0032012 | 2041.316 | 0.00174545 | 2041.316 | 0.00152935
2041.798 | 0.00547476 | 2041.798 | 0.00461272 | 2041.798 | 0.000895995 | 2041.798 | 0.003138441 | 2041.798 | 0.00333944 | 2041.798 | 0.00188433 | 2041.798 | 0.00150865
2042.28 | 0.00549875 | 2042.28 | 0.0046068 | 2042.28 | 0.000946907 | 2042.28 | 0.003233978 | 2042.28 | 0.00342105 | 2042.28 | 0.00201267 | 2042.28 | 0.00148577
2042.762 | 0.00549001 | 2042.762 | 0.00456512 | 2042.762 | 0.000976082 | 2042.762 | 0.003310299 | 2042.762 | 0.0034324 | 2042.762 | 0.00209966 | 2042.762 | 0.00146283
2043.244 | 0.00549061 | 2043.244 | 0.00451281 | 2043.244 | 0.000981682 | 2043.244 | 0.00337037 | 2043.244 | 0.00341501 | 2043.244 | 0.00216216 | 2043.244 | 0.00145413
2043.726 | 0.00553458 | 2043.726 | 0.00447909 | 2043.726 | 0.000996691 | 2043.726 | 0.003434469 | 2043.726 | 0.00337923 | 2043.726 | 0.00222855 | 2043.726 | 0.00144853
2044.208 | 0.00564809 | 2044.208 | 0.00447834 | 2044.208 | 0.001040454 | 2044.208 | 0.003503144 | 2044.208 | 0.00336776 | 2044.208 | 0.00229303 | 2044.208 | 0.00146204
2044.69 | 0.00584306 | 2044.69 | 0.00450873 | 2044.69 | 0.001087181 | 2044.69 | 0.003596338 | 2044.69 | 0.00337037 | 2044.69 | 0.00237956 | 2044.69 | 0.00149831
2045.173 | 0.00607903 | 2045.173 | 0.00454996 | 2045.173 | 0.001128017 | 2045.173 | 0.003689867 | 2045.173 | 0.00338889 | 2045.173 | 0.00245935 | 2045.173 | 0.00155469
2045.655 | 0.0063305 | 2045.655 | 0.00457948 | 2045.655 | 0.001151826 | 2045.655 | 0.003771006 | 2045.655 | 0.0034197 | 2045.655 | 0.00253039 | 2045.655 | 0.00162846
2046.137 | 0.00656136 | 2046.137 | 0.00458496 | 2046.137 | 0.001128834 | 2046.137 | 0.003830363 | 2046.137 | 0.00343112 | 2046.137 | 0.00259481 | 2046.137 | 0.00172651
2046.619 | 0.00674486 | 2046.619 | 0.00457431 | 2046.619 | 0.001087187 | 2046.619 | 0.003866472 | 2046.619 | 0.00344247 | 2046.619 | 0.00263777 | 2046.619 | 0.00183297
2047.101 | 0.00687943 | 2047.101 | 0.00458037 | 2047.101 | 0.001027961 | 2047.101 | 0.003914435 | 2047.101 | 0.00344347 | 2047.101 | 0.00269367 | 2047.101 | 0.00196254
2047.583 | 0.00694485 | 2047.583 | 0.00461418 | 2047.583 | 0.00098961 | 2047.583 | 0.00398309 | 2047.583 | 0.00345976 | 2047.583 | 0.00275977 | 2047.583 | 0.00212097
2048.065 | 0.00696066 | 2048.065 | 0.00470632 | 2048.065 | 0.000999252 | 2048.065 | 0.004079786 | 2048.065 | 0.00351295 | 2048.065 | 0.00285054 | 2048.065 | 0.0023069
2048.547 | 0.00693836 | 2048.547 | 0.00485985 | 2048.547 | 0.001037505 | 2048.547 | 0.004189858 | 2048.547 | 0.00358736 | 2048.547 | 0.00296967 | 2048.547 | 0.00251344
2049.03 | 0.00690162 | 2049.03 | 0.0050567 | 2049.03 | 0.001109401 | 2049.03 | 0.004316227 | 2049.03 | 0.00369732 | 2049.03 | 0.0030782 | 2049.03 | 0.00273325
2049.512 | 0.00684811 | 2049.512 | 0.00526947 | 2049.512 | 0.001174335 | 2049.512 | 0.004434917 | 2049.512 | 0.00381684 | 2049.512 | 0.00316857 | 2049.512 | 0.00293106
2049.994 | 0.00680852 | 2049.994 | 0.00547293 | 2049.994 | 0.001227879 | 2049.994 | 0.004538248 | 2049.994 | 0.00395032 | 2049.994 | 0.00324408 | 2049.994 | 0.00310215
2050.476 | 0.0068037 | 2050.476 | 0.00565538 | 2050.476 | 0.001279051 | 2050.476 | 0.004624051 | 2050.476 | 0.00410973 | 2050.476 | 0.00329408 | 2050.476 | 0.00324062
2050.958 | 0.00685102 | 2050.958 | 0.00581707 | 2050.958 | 0.001318695 | 2050.958 | 0.004725266 | 2050.958 | 0.00427607 | 2050.958 | 0.00335796 | 2050.958 | 0.00334384
2051.44 | 0.00696401 | 2051.44 | 0.00596719 | 2051.44 | 0.00138118 | 2051.44 | 0.004845855 | 2051.44 | 0.00446721 | 2051.44 | 0.00343572 | 2051.44 | 0.00341534
2051.922 | 0.00711138 | 2051.922 | 0.00611321 | 2051.922 | 0.001455471 | 2051.922 | 0.004986286 | 2051.922 | 0.00465211 | 2051.922 | 0.0035457 | 2051.922 | 0.00345723
2052.405 | 0.00727914 | 2052.405 | 0.0062578 | 2052.405 | 0.001550081 | 2052.405 | 0.005135996 | 2052.405 | 0.00482176 | 2052.405 | 0.00369085 | 2052.405 | 0.00348416
2052.886 | 0.00743675 | 2052.886 | 0.0063947 | 2052.886 | 0.001661688 | 2052.886 | 0.005264478 | 2052.886 | 0.004963235 | 2052.886 | 0.00383111 | 2052.886 | 0.00347691
2053.369 | 0.00756864 | 2053.369 | 0.006515596 | 2053.369 | 0.001753176 | 2053.369 | 0.005375307 | 2053.369 | 0.00504153 | 2053.369 | 0.00396315 | 2053.369 | 0.00345266
2053.851 | 0.00764244 | 2053.851 | 0.006613034 | 2053.851 | 0.001820355 | 2053.851 | 0.005450353 | 2053.851 | 0.005074193 | 2053.851 | 0.00404998 | 2053.851 | 0.00341895
2054.333 | 0.00767162 | 2054.333 | 0.006687744 | 2054.333 | 0.00186897 | 2054.333 | 0.005499085 | 2054.333 | 0.005056698 | 2054.333 | 0.00410111 | 2054.333 | 0.00338909
2054.815 | 0.00767337 | 2054.815 | 0.006745354 | 2054.815 | 0.001883746 | 2054.815 | 0.005531107 | 2054.815 | 0.005026122 | 2054.815 | 0.00413911 | 2054.815 | 0.00337543
2055.297 | 0.00766837 | 2055.297 | 0.006796262 | 2055.297 | 0.001897008 | 2055.297 | 0.005589193 | 2055.297 | 0.00502158 | 2055.297 | 0.00416681 | 2055.297 | 0.00339889
2055.779 | 0.00768129 | 2055.779 | 0.006847365 | 2055.779 | 0.001899878 | 2055.779 | 0.00567361 | 2055.779 | 0.005042879 | 2055.779 | 0.00421172 | 2055.779 | 0.00344151
2056.261 | 0.00769497 | 2056.261 | 0.006900222 | 2056.261 | 0.001907804 | 2056.261 | 0.005780688 | 2056.261 | 0.005113006 | 2056.261 | 0.00429089 | 2056.261 | 0.00351084
2056.744 | 0.00771367 | 2056.744 | 0.006950099 | 2056.744 | 0.001928764 | 2056.744 | 0.005890065 | 2056.744 | 0.005199114 | 2056.744 | 0.0043756 | 2056.744 | 0.00359636
2057.226 | 0.00772862 | 2057.226 | 0.006991293 | 2057.226 | 0.001937637 | 2057.226 | 0.005970354 | 2057.226 | 0.00529259 | 2057.226 | 0.00446827 | 2057.226 | 0.00368898
2057.708 | 0.00774791 | 2057.708 | 0.007020659 | 2057.708 | 0.001950246 | 2057.708 | 0.006025601 | 2057.708 | 0.005384611 | 2057.708 | 0.00452998 | 2057.708 | 0.00377948
2058.19 | 0.00775801 | 2058.19 | 0.00704296 | 2058.19 | 0.00194842 | 2058.19 | 0.006047949 | 2058.19 | 0.005448789 | 2058.19 | 0.00455948 | 2058.19 | 0.00387472
2058.672 | 0.00778557 | 2058.672 | 0.007065391 | 2058.672 | 0.001947539 | 2058.672 | 0.006053439 | 2058.672 | 0.005507774 | 2058.672 | 0.00456576 | 2058.672 | 0.00395183
2059.154 | 0.00784473 | 2059.154 | 0.007096669 | 2059.154 | 0.001966216 | 2059.154 | 0.006057276 | 2059.154 | 0.005551351 | 2059.154 | 0.00453829 | 2059.154 | 0.0040191
2059.636 | 0.00794313 | 2059.636 | 0.007138805 | 2059.636 | 0.00198817 | 2059.636 | 0.006098568 | 2059.636 | 0.005598787 | 2059.636 | 0.00449837 | 2059.636 | 0.00407155
2060.118 | 0.00808414 | 2060.118 | 0.007186972 | 2060.118 | 0.002031119 | 2060.118 | 0.006173482 | 2060.118 | 0.0056642 | 2060.118 | 0.00446745 | 2060.118 | 0.00410436
2060.601 | 0.00822901 | 2060.601 | 0.00722924 | 2060.601 | 0.002066649 | 2060.601 | 0.006268853 | 2060.601 | 0.005722633 | 2060.601 | 0.00443139 | 2060.601 | 0.00411181
2061.083 | 0.00836472 | 2061.083 | 0.007255788 | 2061.083 | 0.002094122 | 2061.083 | 0.006363031 | 2061.083 | 0.00578637 | 2061.083 | 0.00441305 | 2061.083 | 0.00409608
2061.565 | 0.008471512 | 2061.565 | 0.007272854 | 2061.565 | 0.002116195 | 2061.565 | 0.00641939 | 2061.565 | 0.005828114 | 2061.565 | 0.00439539 | 2061.565 | 0.00407468
2062.047 | 0.008550783 | 2062.047 | 0.007267701 | 2062.047 | 0.002111497 | 2062.047 | 0.006443533 | 2062.047 | 0.005856662 | 2062.047 | 0.00439327 | 2062.047 | 0.00404449
2062.529 | 0.008585012 | 2062.529 | 0.007264948 | 2062.529 | 0.002093192 | 2062.529 | 0.006422459 | 2062.529 | 0.005885644 | 2062.529 | 0.00442235 | 2062.529 | 0.00403309
2063.011 | 0.008592356 | 2063.011 | 0.007281416 | 2063.011 | 0.002076796 | 2063.011 | 0.006369258 | 2063.011 | 0.005901676 | 2063.011 | 0.00446716 | 2063.011 | 0.00405616
2063.493 | 0.008582403 | 2063.493 | 0.007327021 | 2063.493 | 0.002044627 | 2063.493 | 0.0062912 | 2063.493 | 0.005929103 | 2063.493 | 0.00454446 | 2063.493 | 0.00411767
2063.975 | 0.008559204 | 2063.975 | 0.007401088 | 2063.975 | 0.002014208 | 2063.975 | 0.006228245 | 2063.975 | 0.005947469 | 2063.975 | 0.00462539 | 2063.975 | 0.00421185
2064.458 | 0.008531433 | 2064.458 | 0.00749215 | 2064.458 | 0.001961626 | 2064.458 | 0.006182323 | 2064.458 | 0.005962074 | 2064.458 | 0.00470568 | 2064.458 | 0.00433125
2064.94 | 0.008477639 | 2064.94 | 0.00758423 | 2064.94 | 0.001894635 | 2064.94 | 0.006161216 | 2064.94 | 0.005979998 | 2064.94 | 0.00478215 | 2064.94 | 0.00443759
2065.422 | 0.00840951 | 2065.422 | 0.007664289 | 2065.422 | 0.001828264 | 2065.422 | 0.006166906 | 2065.422 | 0.005981697 | 2065.422 | 0.00482859 | 2065.422 | 0.00452406
2065.904 | 0.0083358 | 2065.904 | 0.007727652 | 2065.904 | 0.001755689 | 2065.904 | 0.006190108 | 2065.904 | 0.005996217 | 2065.904 | 0.00485897 | 2065.904 | 0.00458533
2066.386 | 0.00828071 | 2066.386 | 0.007776812 | 2066.386 | 0.001714704 | 2066.386 | 0.006248704 | 2066.386 | 0.006015134 | 2066.386 | 0.00489301 | 2066.386 | 0.00462169
2066.868 | 0.00823751 | 2066.868 | 0.007819454 | 2066.868 | 0.001701795 | 2066.868 | 0.006329572 | 2066.868 | 0.0060599 | 2066.868 | 0.00492267 | 2066.868 | 0.00464174
2067.35 | 0.00822308 | 2067.35 | 0.007859015 | 2067.35 | 0.001733904 | 2067.35 | 0.006422285 | 2067.35 | 0.006142304 | 2067.35 | 0.0049726 | 2067.35 | 0.00466292
2067.833 | 0.00823425 | 2067.833 | 0.007894294 | 2067.833 | 0.001816801 | 2067.833 | 0.006504228 | 2067.833 | 0.006234571 | 2067.833 | 0.00502054 | 2067.833 | 0.00467139
2068.314 | 0.00825777 | 2068.314 | 0.007916144 | 2068.314 | 0.001915112 | 2068.314 | 0.006580493 | 2068.314 | 0.006338346 | 2068.314 | 0.00506529 | 2068.314 | 0.00467655
2068.797 | 0.00828939 | 2068.797 | 0.007916388 | 2068.797 | 0.002030917 | 2068.797 | 0.006633929 | 2068.797 | 0.006414418 | 2068.797 | 0.0051057 | 2068.797 | 0.00467806
2069.279 | 0.00829945 | 2069.279 | 0.007891947 | 2069.279 | 0.002129504 | 2069.279 | 0.006664596 | 2069.279 | 0.006468756 | 2069.279 | 0.00511506 | 2069.279 | 0.00467408
2069.761 | 0.00829751 | 2069.761 | 0.007851132 | 2069.761 | 0.00221408 | 2069.761 | 0.006675412 | 2069.761 | 0.006479275 | 2069.761 | 0.00511833 | 2069.761 | 0.00466683
2070.243 | 0.00829285 | 2070.243 | 0.007811169 | 2070.243 | 0.002295227 | 2070.243 | 0.00670347 | 2070.243 | 0.006464609 | 2070.243 | 0.00510682 | 2070.243 | 0.00465993
2070.725 | 0.00829858 | 2070.725 | 0.007795597 | 2070.725 | 0.00235744 | 2070.725 | 0.006755083 | 2070.725 | 0.006449948 | 2070.725 | 0.00510585 | 2070.725 | 0.00466803
2071.207 | 0.00833534 | 2071.207 | 0.007822245 | 2071.207 | 0.002412937 | 2071.207 | 0.006834205 | 2071.207 | 0.006430126 | 2071.207 | 0.00513507 | 2071.207 | 0.00467224
2071.689 | 0.00838521 | 2071.689 | 0.007898182 | 2071.689 | 0.00246858 | 2071.689 | 0.006933047 | 2071.689 | 0.006433187 | 2071.689 | 0.00517635 | 2071.689 | 0.00468029
2072.172 | 0.00845236 | 2072.172 | 0.008016586 | 2072.172 | 0.002497836 | 2072.172 | 0.007021217 | 2072.172 | 0.006438158 | 2072.172 | 0.00523185 | 2072.172 | 0.00468555
2072.654 | 0.00852681 | 2072.654 | 0.008159766 | 2072.654 | 0.002514857 | 2072.654 | 0.007098409 | 2072.654 | 0.006449423 | 2072.654 | 0.00530162 | 2072.654 | 0.00468394
2073.136 | 0.00861013 | 2073.136 | 0.008305384 | 2073.136 | 0.002498237 | 2073.136 | 0.007139728 | 2073.136 | 0.006469747 | 2073.136 | 0.0053566 | 2073.136 | 0.00467328
2073.618 | 0.0086787 | 2073.618 | 0.008434481 | 2073.618 | 0.002465585 | 2073.618 | 0.007145624 | 2073.618 | 0.006476437 | 2073.618 | 0.00541606 | 2073.618 | 0.00467031
2074.1 | 0.008745169 | 2074.1 | 0.008534706 | 2074.1 | 0.00243915 | 2074.1 | 0.007118506 | 2074.1 | 0.006491474 | 2074.1 | 0.00546435 | 2074.1 | 0.00466475
2074.582 | 0.008813463 | 2074.582 | 0.008602602 | 2074.582 | 0.002413457 | 2074.582 | 0.007098813 | 2074.582 | 0.006499689 | 2074.582 | 0.00551825 | 2074.582 | 0.00467958
2075.064 | 0.008885975 | 2075.064 | 0.00863952 | 2075.064 | 0.002416243 | 2075.064 | 0.007093321 | 2075.064 | 0.006514978 | 2075.064 | 0.00559021 | 2075.064 | 0.00472185
2075.546 | 0.008968464 | 2075.546 | 0.008651759 | 2075.546 | 0.002426297 | 2075.546 | 0.007110253 | 2075.546 | 0.006548314 | 2075.546 | 0.005655746 | 2075.546 | 0.00479296
2076.029 | 0.009031825 | 2076.029 | 0.008654872 | 2076.029 | 0.002444938 | 2076.029 | 0.007145757 | 2076.029 | 0.006574376 | 2076.029 | 0.005723513 | 2076.029 | 0.00488466
2076.511 | 0.009077111 | 2076.511 | 0.008636654 | 2076.511 | 0.002470739 | 2076.511 | 0.007180955 | 2076.511 | 0.006607811 | 2076.511 | 0.005760815 | 2076.511 | 0.00499441
2076.993 | 0.009100494 | 2076.993 | 0.008615063 | 2076.993 | 0.002475343 | 2076.993 | 0.007224981 | 2076.993 | 0.006624399 | 2076.993 | 0.005769779 | 2076.993 | 0.0050886
2077.475 | 0.009114402 | 2077.475 | 0.008600358 | 2077.475 | 0.002468226 | 2077.475 | 0.007265547 | 2077.475 | 0.006635308 | 2077.475 | 0.005762152 | 2077.475 | 0.00516822
2077.957 | 0.009109917 | 2077.957 | 0.008601595 | 2077.957 | 0.002466244 | 2077.957 | 0.007306146 | 2077.957 | 0.006655275 | 2077.957 | 0.005728143 | 2077.957 | 0.00522989
2078.439 | 0.009108706 | 2078.439 | 0.00862536 | 2078.439 | 0.0024604 | 2078.439 | 0.007346346 | 2078.439 | 0.006672025 | 2078.439 | 0.00569433 | 2078.439 | 0.00527681
2078.921 | 0.00911916 | 2078.921 | 0.008671525 | 2078.921 | 0.002477942 | 2078.921 | 0.007412122 | 2078.921 | 0.006710816 | 2078.921 | 0.00568432 | 2078.921 | 0.0053144
2079.403 | 0.009141149 | 2079.403 | 0.008735095 | 2079.403 | 0.002501546 | 2079.403 | 0.007494199 | 2079.403 | 0.006752816 | 2079.403 | 0.00568755 | 2079.403 | 0.00534957
2079.885 | 0.009177254 | 2079.885 | 0.008805682 | 2079.885 | 0.002536449 | 2079.885 | 0.007583862 | 2079.885 | 0.006804622 | 2079.885 | 0.00572474 | 2079.885 | 0.00539522
2080.368 | 0.00919691 | 2080.368 | 0.00887384 | 2080.368 | 0.002583804 | 2080.368 | 0.007670433 | 2080.368 | 0.00687169 | 2080.368 | 0.005772334 | 2080.368 | 0.00543249
2080.85 | 0.009202017 | 2080.85 | 0.008934013 | 2080.85 | 0.002615578 | 2080.85 | 0.007733292 | 2080.85 | 0.006929056 | 2080.85 | 0.005835474 | 2080.85 | 0.00546878
2081.332 | 0.009191084 | 2081.332 | 0.008987012 | 2081.332 | 0.002648176 | 2081.332 | 0.007790213 | 2081.332 | 0.006995842 | 2081.332 | 0.005922418 | 2081.332 | 0.00550154
2081.814 | 0.009181631 | 2081.814 | 0.00903787 | 2081.814 | 0.002662024 | 2081.814 | 0.007836059 | 2081.814 | 0.007052212 | 2081.814 | 0.0060134 | 2081.814 | 0.00552702
2082.296 | 0.009164512 | 2082.296 | 0.00909292 | 2082.296 | 0.002669731 | 2082.296 | 0.007882233 | 2082.296 | 0.007108294 | 2082.296 | 0.006119724 | 2082.296 | 0.00554324
2082.778 | 0.009160387 | 2082.778 | 0.00915447 | 2082.778 | 0.002682638 | 2082.778 | 0.007927069 | 2082.778 | 0.00717123 | 2082.778 | 0.006248837 | 2082.778 | 0.00555734
2083.26 | 0.009174436 | 2083.26 | 0.009219437 | 2083.26 | 0.002679536 | 2083.26 | 0.007994361 | 2083.26 | 0.007214719 | 2083.26 | 0.006374171 | 2083.26 | 0.00554994
2083.742 | 0.009204329 | 2083.742 | 0.009279339 | 2083.742 | 0.002676243 | 2083.742 | 0.008069307 | 2083.742 | 0.00725122 | 2083.742 | 0.006503797 | 2083.742 | 0.00553161
2084.225 | 0.009254202 | 2084.225 | 0.00932579 | 2084.225 | 0.002650672 | 2084.225 | 0.008143867 | 2084.225 | 0.007255893 | 2084.225 | 0.00660629 | 2084.225 | 0.00550761
2084.707 | 0.009297416 | 2084.707 | 0.009353264 | 2084.707 | 0.002614522 | 2084.707 | 0.008208135 | 2084.707 | 0.007240362 | 2084.707 | 0.006683079 | 2084.707 | 0.00548409
2085.189 | 0.009340308 | 2085.189 | 0.009363905 | 2085.189 | 0.002585273 | 2085.189 | 0.008249458 | 2085.189 | 0.007224861 | 2085.189 | 0.006742884 | 2085.189 | 0.00547001
2085.671 | 0.009385145 | 2085.671 | 0.00936483 | 2085.671 | 0.002554354 | 2085.671 | 0.008291073 | 2085.671 | 0.007204137 | 2085.671 | 0.006769365 | 2085.671 | 0.00548258
2086.153 | 0.009445011 | 2086.153 | 0.009367218 | 2086.153 | 0.00254371 | 2086.153 | 0.008331216 | 2086.153 | 0.007214264 | 2086.153 | 0.006789722 | 2086.153 | 0.00550533
2086.635 | 0.009503535 | 2086.635 | 0.009379029 | 2086.635 | 0.002567684 | 2086.635 | 0.008376692 | 2086.635 | 0.007244887 | 2086.635 | 0.006789178 | 2086.635 | 0.00554559
2087.117 | 0.009569585 | 2087.117 | 0.009403546 | 2087.117 | 0.002602914 | 2087.117 | 0.008420017 | 2087.117 | 0.007305944 | 2087.117 | 0.006780426 | 2087.117 | 0.00559648
2087.6 | 0.009638399 | 2087.6 | 0.009438006 | 2087.6 | 0.002657878 | 2087.6 | 0.008475374 | 2087.6 | 0.007397409 | 2087.6 | 0.00677097 | 2087.6 | 0.00564685
2088.082 | 0.009702681 | 2088.082 | 0.009476301 | 2088.082 | 0.002698601 | 2088.082 | 0.008524125 | 2088.082 | 0.007483758 | 2088.082 | 0.006739547 | 2088.082 | 0.0056878
2088.564 | 0.009767792 | 2088.564 | 0.009512582 | 2088.564 | 0.002722671 | 2088.564 | 0.008555967 | 2088.564 | 0.007568487 | 2088.564 | 0.006697035 | 2088.564 | 0.00571313
2089.046 | 0.00981269 | 2089.046 | 0.009545386 | 2089.046 | 0.002736296 | 2089.046 | 0.008557592 | 2089.046 | 0.007620378 | 2089.046 | 0.006659828 | 2089.046 | 0.00573412
2089.528 | 0.009852596 | 2089.528 | 0.009575331 | 2089.528 | 0.002721926 | 2089.528 | 0.008551785 | 2089.528 | 0.0076451 | 2089.528 | 0.006617297 | 2089.528 | 0.00573525
2090.01 | 0.009893606 | 2090.01 | 0.009606023 | 2090.01 | 0.002709195 | 2090.01 | 0.008538914 | 2090.01 | 0.007654831 | 2090.01 | 0.006599816 | 2090.01 | 0.00573359
2090.492 | 0.009951723 | 2090.492 | 0.00964743 | 2090.492 | 0.002687577 | 2090.492 | 0.008529838 | 2090.492 | 0.007635386 | 2090.492 | 0.006591822 | 2090.492 | 0.0057339
2090.974 | 0.010007112 | 2090.974 | 0.009676985 | 2090.974 | 0.002673274 | 2090.974 | 0.008533388 | 2090.974 | 0.007613823 | 2090.974 | 0.006600883 | 2090.974 | 0.00573756
2091.457 | 0.010064745 | 2091.457 | 0.009697148 | 2091.457 | 0.002677559 | 2091.457 | 0.008540478 | 2091.457 | 0.007575018 | 2091.457 | 0.006627204 | 2091.457 | 0.0057416
2091.939 | 0.010115924 | 2091.939 | 0.009700313 | 2091.939 | 0.002677983 | 2091.939 | 0.008568686 | 2091.939 | 0.007533782 | 2091.939 | 0.006638469 | 2091.939 | 0.00575198
2092.421 | 0.010152211 | 2092.421 | 0.009682225 | 2092.421 | 0.002690106 | 2092.421 | 0.008600721 | 2092.421 | 0.007504241 | 2092.421 | 0.006644852 | 2092.421 | 0.00574455
2092.903 | 0.010177891 | 2092.903 | 0.009645618 | 2092.903 | 0.002690694 | 2092.903 | 0.008632822 | 2092.903 | 0.007471266 | 2092.903 | 0.00662292 | 2092.903 | 0.00572947
2093.385 | 0.010173286 | 2093.385 | 0.00959911 | 2093.385 | 0.0026872 | 2093.385 | 0.008653255 | 2093.385 | 0.007458787 | 2093.385 | 0.006586079 | 2093.385 | 0.00570894
2093.867 | 0.010151061 | 2093.867 | 0.009555275 | 2093.867 | 0.002689004 | 2093.867 | 0.0086848 | 2093.867 | 0.007449333 | 2093.867 | 0.006553961 | 2093.867 | 0.00568816
2094.349 | 0.010116541 | 2094.349 | 0.009524929 | 2094.349 | 0.002672579 | 2094.349 | 0.008719061 | 2094.349 | 0.007460824 | 2094.349 | 0.006514377 | 2094.349 | 0.00567108
2094.831 | 0.01007252 | 2094.831 | 0.009513425 | 2094.831 | 0.002643911 | 2094.831 | 0.008756233 | 2094.831 | 0.007467285 | 2094.831 | 0.006483644 | 2094.831 | 0.00566044
2095.313 | 0.010030233 | 2095.313 | 0.0095192 | 2095.313 | 0.002609737 | 2095.313 | 0.008790789 | 2095.313 | 0.007470562 | 2095.313 | 0.006472635 | 2095.313 | 0.0056654
2095.796 | 0.009970495 | 2095.796 | 0.009536148 | 2095.796 | 0.002549573 | 2095.796 | 0.008805761 | 2095.796 | 0.007475039 | 2095.796 | 0.006460473 | 2095.796 | 0.00566594
2096.278 | 0.009906034 | 2096.278 | 0.009556667 | 2096.278 | 0.002490213 | 2096.278 | 0.008813135 | 2096.278 | 0.007457859 | 2096.278 | 0.006466802 | 2096.278 | 0.00567107
2096.76 | 0.009842785 | 2096.76 | 0.009576245 | 2096.76 | 0.002424911 | 2096.76 | 0.008800786 | 2096.76 | 0.007444511 | 2096.76 | 0.006474631 | 2096.76 | 0.00568295
2097.242 | 0.009800214 | 2097.242 | 0.009594784 | 2097.242 | 0.002379522 | 2097.242 | 0.008771859 | 2097.242 | 0.007422368 | 2097.242 | 0.006497947 | 2097.242 | 0.00570311
2097.724 | 0.009767521 | 2097.724 | 0.009614979 | 2097.724 | 0.002377808 | 2097.724 | 0.008725612 | 2097.724 | 0.007409771 | 2097.724 | 0.006550898 | 2097.724 | 0.00573292
2098.206 | 0.009760504 | 2098.206 | 0.009639656 | 2098.206 | 0.002403357 | 2098.206 | 0.008690778 | 2098.206 | 0.007420486 | 2098.206 | 0.006611025 | 2098.206 | 0.0057801
2098.688 | 0.009779126 | 2098.688 | 0.009669204 | 2098.688 | 0.002470495 | 2098.688 | 0.008664419 | 2098.688 | 0.007433083 | 2098.688 | 0.006690169 | 2098.688 | 0.00581957
2099.171 | 0.009816258 | 2099.171 | 0.009701642 | 2099.171 | 0.002543113 | 2099.171 | 0.008647675 | 2099.171 | 0.007461556 | 2099.171 | 0.006753745 | 2099.171 | 0.00585321
2099.653 | 0.009872533 | 2099.653 | 0.009733594 | 2099.653 | 0.00261411 | 2099.653 | 0.008638779 | 2099.653 | 0.007480127 | 2099.653 | 0.00679804 | 2099.653 | 0.00587592
2100.135 | 0.009918584 | 2100.135 | 0.009763922 | 2100.135 | 0.00267997 | 2100.135 | 0.008622532 | 2100.135 | 0.007496621 | 2100.135 | 0.006823616 | 2100.135 | 0.00588573
2100.617 | 0.0099589 | 2100.617 | 0.009794608 | 2100.617 | 0.002716538 | 2100.617 | 0.008617496 | 2100.617 | 0.0075249 | 2100.617 | 0.006812125 | 2100.617 | 0.00588675
2101.099 | 0.009992797 | 2101.099 | 0.009830102 | 2101.099 | 0.00274809 | 2101.099 | 0.008615076 | 2101.099 | 0.007551426 | 2101.099 | 0.006782321 | 2101.099 | 0.00589636
2101.581 | 0.010032512 | 2101.581 | 0.009875828 | 2101.581 | 0.002765004 | 2101.581 | 0.008620893 | 2101.581 | 0.007602629 | 2101.581 | 0.006760187 | 2101.581 | 0.00590273
2102.063 | 0.010060509 | 2102.063 | 0.009933445 | 2102.063 | 0.002784924 | 2102.063 | 0.00862952 | 2102.063 | 0.007659195 | 2102.063 | 0.006739497 | 2102.063 | 0.00591964
2102.545 | 0.010087339 | 2102.545 | 0.010000228 | 2102.545 | 0.00282141 | 2102.545 | 0.008664161 | 2102.545 | 0.007724828 | 2102.545 | 0.006749646 | 2102.545 | 0.00594602
2103.028 | 0.010111609 | 2103.028 | 0.010069842 | 2103.028 | 0.002850836 | 2103.028 | 0.008711647 | 2103.028 | 0.007797447 | 2103.028 | 0.006771118 | 2103.028 | 0.00597405
2103.51 | 0.010131143 | 2103.51 | 0.010135075 | 2103.51 | 0.002876835 | 2103.51 | 0.008767241 | 2103.51 | 0.007845616 | 2103.51 | 0.006809312 | 2103.51 | 0.00599441
2103.992 | 0.01015656 | 2103.992 | 0.010191733 | 2103.992 | 0.002903754 | 2103.992 | 0.00882251 | 2103.992 | 0.007881729 | 2103.992 | 0.006866195 | 2103.992 | 0.00599919
2104.474 | 0.010170419 | 2104.474 | 0.010240886 | 2104.474 | 0.002910907 | 2104.474 | 0.008862519 | 2104.474 | 0.007886953 | 2104.474 | 0.006915609 | 2104.474 | 0.00599653
2104.956 | 0.010189175 | 2104.956 | 0.010297148 | 2104.956 | 0.002922508 | 2104.956 | 0.008905044 | 2104.956 | 0.007879443 | 2104.956 | 0.006962887 | 2104.956 | 0.00597046
2105.438 | 0.010217565 | 2105.438 | 0.010346922 | 2105.438 | 0.002925611 | 2105.438 | 0.008942404 | 2105.438 | 0.007880441 | 2105.438 | 0.007016798 | 2105.438 | 0.00594089
2105.92 | 0.01026692 | 2105.92 | 0.010402615 | 2105.92 | 0.002935313 | 2105.92 | 0.008977607 | 2105.92 | 0.007878909 | 2105.92 | 0.007055393 | 2105.92 | 0.0059184
2106.402 | 0.010312504 | 2106.402 | 0.010461985 | 2106.402 | 0.002961907 | 2106.402 | 0.009004543 | 2106.402 | 0.007898357 | 2106.402 | 0.007096305 | 2106.402 | 0.00591193
2106.885 | 0.010355105 | 2106.885 | 0.010516838 | 2106.885 | 0.002980789 | 2106.885 | 0.009043377 | 2106.885 | 0.007914625 | 2106.885 | 0.007116389 | 2106.885 | 0.00592619
2107.367 | 0.010384117 | 2107.367 | 0.010558364 | 2107.367 | 0.003005392 | 2107.367 | 0.009084239 | 2107.367 | 0.007930895 | 2107.367 | 0.007124379 | 2107.367 | 0.00597152
2107.849 | 0.01039269 | 2107.849 | 0.010579891 | 2107.849 | 0.003010227 | 2107.849 | 0.009123956 | 2107.849 | 0.007950537 | 2107.849 | 0.007132155 | 2107.849 | 0.0060245
2108.331 | 0.010390337 | 2108.331 | 0.010582334 | 2108.331 | 0.003005621 | 2108.331 | 0.009152792 | 2108.331 | 0.007952287 | 2108.331 | 0.007126593 | 2108.331 | 0.00609096
2108.813 | 0.010364556 | 2108.813 | 0.010571901 | 2108.813 | 0.003005591 | 2108.813 | 0.009190191 | 2108.813 | 0.00795858 | 2108.813 | 0.007136056 | 2108.813 | 0.00616517
2109.295 | 0.010336215 | 2109.295 | 0.010559487 | 2109.295 | 0.002997163 | 2109.295 | 0.009228309 | 2109.295 | 0.007956301 | 2109.295 | 0.007149394 | 2109.295 | 0.00624165
2109.777 | 0.010317608 | 2109.777 | 0.010553936 | 2109.777 | 0.003004386 | 2109.777 | 0.009267703 | 2109.777 | 0.007960195 | 2109.777 | 0.007178491 | 2109.777 | 0.00631308
2110.26 | 0.010326029 | 2110.26 | 0.010560022 | 2110.26 | 0.003007196 | 2110.26 | 0.009307884 | 2110.26 | 0.007982144 | 2110.26 | 0.007231629 | 2110.26 | 0.00638339
2110.741 | 0.010342614 | 2110.741 | 0.010575439 | 2110.741 | 0.003010168 | 2110.741 | 0.009335514 | 2110.741 | 0.007999128 | 2110.741 | 0.007280152 | 2110.741 | 0.006426
2111.224 | 0.010373955 | 2111.224 | 0.010594886 | 2111.224 | 0.003017718 | 2111.224 | 0.009367878 | 2111.224 | 0.0080278 | 2111.224 | 0.007325371 | 2111.224 | 0.00644873
2111.706 | 0.010414023 | 2111.706 | 0.010611798 | 2111.706 | 0.003005762 | 2111.706 | 0.009391083 | 2111.706 | 0.008044167 | 2111.706 | 0.007371446 | 2111.706 | 0.00645298
2112.188 | 0.010456364 | 2112.188 | 0.010623249 | 2112.188 | 0.002987207 | 2112.188 | 0.009405326 | 2112.188 | 0.008059169 | 2112.188 | 0.007398473 | 2112.188 | 0.00644615
2112.67 | 0.010507993 | 2112.67 | 0.01062989 | 2112.67 | 0.002979699 | 2112.67 | 0.009401915 | 2112.67 | 0.008086022 | 2112.67 | 0.007430636 | 2112.67 | 0.00643686
2113.152 | 0.010546315 | 2113.152 | 0.010636433 | 2113.152 | 0.002973264 | 2113.152 | 0.009406183 | 2113.152 | 0.008109731 | 2113.152 | 0.007454324 | 2113.152 | 0.00643465
2113.634 | 0.010580195 | 2113.634 | 0.010645772 | 2113.634 | 0.002994958 | 2113.634 | 0.009412707 | 2113.634 | 0.008152308 | 2113.634 | 0.007482748 | 2113.634 | 0.00645446
2114.116 | 0.010607586 | 2114.116 | 0.010659337 | 2114.116 | 0.003025925 | 2114.116 | 0.009426755 | 2114.116 | 0.008193041 | 2114.116 | 0.007525131 | 2114.116 | 0.00647693
2114.599 | 0.010636671 | 2114.599 | 0.010674331 | 2114.599 | 0.003070028 | 2114.599 | 0.009451203 | 2114.599 | 0.008236537 | 2114.599 | 0.007555666 | 2114.599 | 0.00650542
2115.081 | 0.010646217 | 2115.081 | 0.010686889 | 2115.081 | 0.003128383 | 2115.081 | 0.009480075 | 2115.081 | 0.008288055 | 2115.081 | 0.007588187 | 2115.081 | 0.00653369
2115.563 | 0.010648429 | 2115.563 | 0.010694018 | 2115.563 | 0.003172397 | 2115.563 | 0.009534158 | 2115.563 | 0.008324927 | 2115.563 | 0.007599161 | 2115.563 | 0.00655475
2116.045 | 0.01064876 | 2116.045 | 0.010697216 | 2116.045 | 0.003218638 | 2116.045 | 0.009605124 | 2116.045 | 0.008369593 | 2116.045 | 0.007600175 | 2116.045 | 0.00656714
2116.527 | 0.010656067 | 2116.527 | 0.010701583 | 2116.527 | 0.003247855 | 2116.527 | 0.009691408 | 2116.527 | 0.008407833 | 2116.527 | 0.007607134 | 2116.527 | 0.0065823
2117.009 | 0.01068804 | 2117.009 | 0.010714694 | 2117.009 | 0.003275538 | 2117.009 | 0.009778437 | 2117.009 | 0.008456021 | 2117.009 | 0.007608569 | 2117.009 | 0.00658598
2117.491 | 0.010729223 | 2117.491 | 0.010742818 | 2117.491 | 0.00331515 | 2117.491 | 0.009876166 | 2117.491 | 0.00852715 | 2117.491 | 0.007618797 | 2117.491 | 0.0065927
2117.973 | 0.010787348 | 2117.973 | 0.01078742 | 2117.973 | 0.003347282 | 2117.973 | 0.009962583 | 2117.973 | 0.008598428 | 2117.973 | 0.007648755 | 2117.973 | 0.00660544
2118.456 | 0.01085489 | 2118.456 | 0.010843887 | 2118.456 | 0.003387717 | 2118.456 | 0.010024684 | 2118.456 | 0.008681015 | 2118.456 | 0.007673257 | 2118.456 | 0.0066221
2118.938 | 0.010920233 | 2118.938 | 0.010903444 | 2118.938 | 0.003410602 | 2118.938 | 0.010054964 | 2118.938 | 0.008744213 | 2118.938 | 0.007705844 | 2118.938 | 0.00663909
2119.42 | 0.010983538 | 2119.42 | 0.010965951 | 2119.42 | 0.003421685 | 2119.42 | 0.010042145 | 2119.42 | 0.00879901 | 2119.42 | 0.007720613 | 2119.42 | 0.00666138
2119.902 | 0.011018926 | 2119.902 | 0.011004351 | 2119.902 | 0.003431946 | 2119.902 | 0.010014807 | 2119.902 | 0.008822116 | 2119.902 | 0.007727011 | 2119.902 | 0.0066673
2120.384 | 0.011037692 | 2120.384 | 0.011025782 | 2120.384 | 0.003425865 | 2120.384 | 0.009976936 | 2120.384 | 0.008825807 | 2120.384 | 0.00773809 | 2120.384 | 0.00666703
2120.866 | 0.011046069 | 2120.866 | 0.011033428 | 2120.866 | 0.003421452 | 2120.866 | 0.009945618 | 2120.866 | 0.008826652 | 2120.866 | 0.007739883 | 2120.866 | 0.00666396
2121.348 | 0.011063212 | 2121.348 | 0.011032395 | 2121.348 | 0.003433806 | 2121.348 | 0.009922893 | 2121.348 | 0.008810441 | 2121.348 | 0.007745211 | 2121.348 | 0.00666232
2121.83 | 0.011077692 | 2121.83 | 0.011029999 | 2121.83 | 0.003443319 | 2121.83 | 0.009934384 | 2121.83 | 0.00880137 | 2121.83 | 0.007764303 | 2121.83 | 0.00666509
2122.313 | 0.011103667 | 2122.313 | 0.011030658 | 2122.313 | 0.003463945 | 2122.313 | 0.009965347 | 2122.313 | 0.008778464 | 2122.313 | 0.007771773 | 2122.313 | 0.00667244
2122.795 | 0.011141168 | 2122.795 | 0.011037202 | 2122.795 | 0.003467607 | 2122.795 | 0.010006847 | 2122.795 | 0.008749092 | 2122.795 | 0.0077811 | 2122.795 | 0.00669404
2123.277 | 0.011186627 | 2123.277 | 0.011050149 | 2123.277 | 0.003458028 | 2123.277 | 0.010045076 | 2123.277 | 0.008722115 | 2123.277 | 0.007767031 | 2123.277 | 0.00670773
2123.759 | 0.011244426 | 2123.759 | 0.011069109 | 2123.759 | 0.003444815 | 2123.759 | 0.01006064 | 2123.759 | 0.008679976 | 2123.759 | 0.007739015 | 2123.759 | 0.00672405
2124.241 | 0.011289404 | 2124.241 | 0.011092099 | 2124.241 | 0.003414347 | 2124.241 | 0.010067255 | 2124.241 | 0.008648948 | 2124.241 | 0.007710624 | 2124.241 | 0.00674419
2124.723 | 0.011326427 | 2124.723 | 0.011116324 | 2124.723 | 0.003397574 | 2124.723 | 0.010055118 | 2124.723 | 0.008617935 | 2124.723 | 0.007669516 | 2124.723 | 0.0067714
2125.205 | 0.011352375 | 2125.205 | 0.011136064 | 2125.205 | 0.003383224 | 2125.205 | 0.010027311 | 2125.205 | 0.008603596 | 2125.205 | 0.00764159 | 2125.205 | 0.00680752
2125.688 | 0.011375006 | 2125.688 | 0.011145567 | 2125.688 | 0.003384074 | 2125.688 | 0.00997966 | 2125.688 | 0.008618883 | 2125.688 | 0.00761197 | 2125.688 | 0.00686215
2126.169 | 0.011373443 | 2126.169 | 0.011139045 | 2126.169 | 0.003405286 | 2126.169 | 0.009936392 | 2126.169 | 0.008640777 | 2126.169 | 0.007591917 | 2126.169 | 0.0069108
2126.652 | 0.011359408 | 2126.652 | 0.011113418 | 2126.652 | 0.003415322 | 2126.652 | 0.009893459 | 2126.652 | 0.008683525 | 2126.652 | 0.007592174 | 2126.652 | 0.00695694
2127.134 | 0.011335696 | 2127.134 | 0.011069794 | 2127.134 | 0.00342251 | 2127.134 | 0.009855115 | 2127.134 | 0.008720011 | 2127.134 | 0.007593163 | 2127.134 | 0.00699246
2127.616 | 0.011307537 | 2127.616 | 0.011014712 | 2127.616 | 0.00340025 | 2127.616 | 0.009815998 | 2127.616 | 0.008756921 | 2127.616 | 0.007608025 | 2127.616 | 0.0070104
2128.098 | 0.011289935 | 2128.098 | 0.010955486 | 2128.098 | 0.003359491 | 2128.098 | 0.009799377 | 2128.098 | 0.008802013 | 2128.098 | 0.007647476 | 2128.098 | 0.00700614
2128.58 | 0.011266297 | 2128.58 | 0.010898904 | 2128.58 | 0.003319749 | 2128.58 | 0.009797145 | 2128.58 | 0.008835578 | 2128.58 | 0.007690252 | 2128.58 | 0.00698991
2129.062 | 0.01124753 | 2129.062 | 0.010844868 | 2129.062 | 0.003271614 | 2129.062 | 0.009806683 | 2129.062 | 0.008875146 | 2129.062 | 0.00774783 | 2129.062 | 0.0069433
2129.544 | 0.011232175 | 2129.544 | 0.010788182 | 2129.544 | 0.003235508 | 2129.544 | 0.009823217 | 2129.544 | 0.008895613 | 2129.544 | 0.00778766 | 2129.544 | 0.00688181
2130.027 | 0.011226626 | 2130.027 | 0.010716938 | 2130.027 | 0.003223617 | 2130.027 | 0.009828444 | 2130.027 | 0.008897519 | 2130.027 | 0.007803594 | 2130.027 | 0.00680993
2130.509 | 0.011208611 | 2130.509 | 0.010621084 | 2130.509 | 0.003213064 | 2130.509 | 0.009836348 | 2130.509 | 0.008882316 | 2130.509 | 0.007795838 | 2130.509 | 0.00673447
2130.991 | 0.011188035 | 2130.991 | 0.010495093 | 2130.991 | 0.003216301 | 2130.991 | 0.009830947 | 2130.991 | 0.008823576 | 2130.991 | 0.00774255 | 2130.991 | 0.00665964
2131.473 | 0.011165579 | 2131.473 | 0.010343796 | 2131.473 | 0.003206826 | 2131.473 | 0.009811884 | 2131.473 | 0.00874284 | 2131.473 | 0.00767574 | 2131.473 | 0.00659026
2131.955 | 0.011142767 | 2131.955 | 0.010179342 | 2131.955 | 0.003190981 | 2131.955 | 0.009767921 | 2131.955 | 0.008626403 | 2131.955 | 0.007593339 | 2131.955 | 0.00653715
2132.437 | 0.011126713 | 2132.437 | 0.010020084 | 2132.437 | 0.003180303 | 2132.437 | 0.009719325 | 2132.437 | 0.008494968 | 2132.437 | 0.00752541 | 2132.437 | 0.00648029
2132.919 | 0.011090992 | 2132.919 | 0.009880267 | 2132.919 | 0.003156881 | 2132.919 | 0.009651169 | 2132.919 | 0.00836806 | 2132.919 | 0.007492309 | 2132.919 | 0.00642545
2133.401 | 0.011034579 | 2133.401 | 0.00976731 | 2133.401 | 0.003141664 | 2133.401 | 0.009557945 | 2133.401 | 0.00823104 | 2133.401 | 0.007472149 | 2133.401 | 0.00636775
2133.884 | 0.010946939 | 2133.884 | 0.00968822 | 2133.884 | 0.003112888 | 2133.884 | 0.009431249 | 2133.884 | 0.008103226 | 2133.884 | 0.007458793 | 2133.884 | 0.00630179
2134.366 | 0.010833588 | 2134.366 | 0.00961307 | 2134.366 | 0.003074969 | 2134.366 | 0.009260592 | 2134.366 | 0.007962219 | 2134.366 | 0.007442581 | 2134.366 | 0.00622692
2134.848 | 0.010679679 | 2134.848 | 0.00954128 | 2134.848 | 0.003033502 | 2134.848 | 0.009069964 | 2134.848 | 0.007817798 | 2134.848 | 0.007387936 | 2134.848 | 0.00615504
2135.33 | 0.010509307 | 2135.33 | 0.00946821 | 2135.33 | 0.002968295 | 2135.33 | 0.008864765 | 2135.33 | 0.007683495 | 2135.33 | 0.00731383 | 2135.33 | 0.00607439
2135.812 | 0.010342865 | 2135.812 | 0.00939665 | 2135.812 | 0.002894219 | 2135.812 | 0.008663432 | 2135.812 | 0.007549321 | 2135.812 | 0.00721185 | 2135.812 | 0.0060013
2136.294 | 0.01019669 | 2136.294 | 0.00933645 | 2136.294 | 0.002832766 | 2136.294 | 0.008474979 | 2136.294 | 0.007446925 | 2136.294 | 0.00711372 | 2136.294 | 0.00594107
2136.776 | 0.01008909 | 2136.776 | 0.00929619 | 2136.776 | 0.002775129 | 2136.776 | 0.008329796 | 2136.776 | 0.00736457 | 2136.776 | 0.00704755 | 2136.776 | 0.00589106
2137.258 | 0.00999622 | 2137.258 | 0.00928063 | 2137.258 | 0.002748058 | 2137.258 | 0.008220383 | 2137.258 | 0.00731594 | 2137.258 | 0.007002 | 2137.258 | 0.00584458
2137.74 | 0.00991527 | 2137.74 | 0.0092856 | 2137.74 | 0.002732787 | 2137.74 | 0.008140396 | 2137.74 | 0.00730581 | 2137.74 | 0.00699082 | 2137.74 | 0.00579087
2138.223 | 0.0098337 | 2138.223 | 0.0093024 | 2138.223 | 0.002733243 | 2138.223 | 0.008085192 | 2138.223 | 0.00730891 | 2138.223 | 0.00697888 | 2138.223 | 0.0057328
2138.705 | 0.00975665 | 2138.705 | 0.00931994 | 2138.705 | 0.002749541 | 2138.705 | 0.008039685 | 2138.705 | 0.00734115 | 2138.705 | 0.00695871 | 2138.705 | 0.00564904
2139.187 | 0.00966887 | 2139.187 | 0.00933305 | 2139.187 | 0.002753066 | 2139.187 | 0.008027769 | 2139.187 | 0.00738352 | 2139.187 | 0.00693106 | 2139.187 | 0.00555609
2139.669 | 0.00959528 | 2139.669 | 0.00933954 | 2139.669 | 0.002755365 | 2139.669 | 0.008042304 | 2139.669 | 0.00744807 | 2139.669 | 0.00687458 | 2139.669 | 0.00546396
2140.151 | 0.00955065 | 2140.151 | 0.00934209 | 2140.151 | 0.002733241 | 2140.151 | 0.008083873 | 2140.151 | 0.00754559 | 2140.151 | 0.00680727 | 2140.151 | 0.00538189
2140.633 | 0.00954207 | 2140.633 | 0.00933953 | 2140.633 | 0.002692816 | 2140.633 | 0.008129759 | 2140.633 | 0.007646662 | 2140.633 | 0.00674499 | 2140.633 | 0.00531053
2141.115 | 0.00957387 | 2141.115 | 0.0093255 | 2141.115 | 0.002642461 | 2141.115 | 0.008178522 | 2141.115 | 0.007753152 | 2141.115 | 0.0066717 | 2141.115 | 0.00525488
2141.597 | 0.00960772 | 2141.597 | 0.00928655 | 2141.597 | 0.002562904 | 2141.597 | 0.00819029 | 2141.597 | 0.007819622 | 2141.597 | 0.00660284 | 2141.597 | 0.00518082
2142.08 | 0.00963184 | 2142.08 | 0.00920782 | 2142.08 | 0.002478851 | 2142.08 | 0.008142064 | 2142.08 | 0.007835487 | 2142.08 | 0.00651294 | 2142.08 | 0.00508873
2142.562 | 0.0096283 | 2142.562 | 0.00907646 | 2142.562 | 0.002382307 | 2142.562 | 0.008023173 | 2142.562 | 0.007801121 | 2142.562 | 0.00640828 | 2142.562 | 0.00497335
2143.044 | 0.00959089 | 2143.044 | 0.00889276 | 2143.044 | 0.002303353 | 2143.044 | 0.007832461 | 2143.044 | 0.007706847 | 2143.044 | 0.00630586 | 2143.044 | 0.00484417
2143.526 | 0.0095388 | 2143.526 | 0.00866718 | 2143.526 | 0.002271079 | 2143.526 | 0.007613794 | 2143.526 | 0.0075964 | 2143.526 | 0.00619768 | 2143.526 | 0.00471649
2144.008 | 0.00946751 | 2144.008 | 0.00842214 | 2144.008 | 0.002280694 | 2144.008 | 0.00739013 | 2144.008 | 0.00748089 | 2144.008 | 0.00611014 | 2144.008 | 0.00462035
2144.49 | 0.00940292 | 2144.49 | 0.00818003 | 2144.49 | 0.002340865 | 2144.49 | 0.007186138 | 2144.49 | 0.00740259 | 2144.49 | 0.00606009 | 2144.49 | 0.00454707
2144.972 | 0.00935337 | 2144.972 | 0.00795985 | 2144.972 | 0.002443517 | 2144.972 | 0.007006452 | 2144.972 | 0.00734764 | 2144.972 | 0.00602492 | 2144.972 | 0.00450881
2145.455 | 0.0093258 | 2145.455 | 0.00776963 | 2145.455 | 0.002533906 | 2145.455 | 0.006868012 | 2145.455 | 0.0073104 | 2145.455 | 0.00600782 | 2145.455 | 0.00449182
2145.937 | 0.00929098 | 2145.937 | 0.00760919 | 2145.937 | 0.002595663 | 2145.937 | 0.006755044 | 2145.937 | 0.00727336 | 2145.937 | 0.00597008 | 2145.937 | 0.00448059
2146.419 | 0.00924897 | 2146.419 | 0.00747162 | 2146.419 | 0.00258115 | 2146.419 | 0.006656733 | 2146.419 | 0.0071883 | 2146.419 | 0.00590751 | 2146.419 | 0.00445825
2146.901 | 0.00919502 | 2146.901 | 0.00735244 | 2146.901 | 0.002493362 | 2146.901 | 0.006562583 | 2146.901 | 0.00706142 | 2146.901 | 0.00583158 | 2146.901 | 0.0044195
2147.383 | 0.0091331 | 2147.383 | 0.00724857 | 2147.383 | 0.00235838 | 2147.383 | 0.006496727 | 2147.383 | 0.00687656 | 2147.383 | 0.00573422 | 2147.383 | 0.00437789
2147.865 | 0.00907923 | 2147.865 | 0.00716219 | 2147.865 | 0.002189465 | 2147.865 | 0.006455536 | 2147.865 | 0.0066665 | 2147.865 | 0.00565859 | 2147.865 | 0.00432313
2148.347 | 0.00902093 | 2148.347 | 0.00709299 | 2148.347 | 0.002042373 | 2148.347 | 0.006433171 | 2148.347 | 0.00646959 | 2148.347 | 0.00559976 | 2148.347 | 0.00427247
2148.829 | 0.00896892 | 2148.829 | 0.00704983 | 2148.829 | 0.001922752 | 2148.829 | 0.006416478 | 2148.829 | 0.0062916 | 2148.829 | 0.00557296 | 2148.829 | 0.00422643
2149.312 | 0.00891995 | 2149.312 | 0.00700655 | 2149.312 | 0.001848319 | 2149.312 | 0.006370262 | 2149.312 | 0.0061645 | 2149.312 | 0.00557489 | 2149.312 | 0.00417401
2149.794 | 0.00887761 | 2149.794 | 0.00696608 | 2149.794 | 0.001819512 | 2149.794 | 0.00629468 | 2149.794 | 0.00606825 | 2149.794 | 0.0055671 | 2149.794 | 0.00410121
2150.276 | 0.00882179 | 2150.276 | 0.00692326 | 2150.276 | 0.001796106 | 2150.276 | 0.00616773 | 2150.276 | 0.00600195 | 2150.276 | 0.00554092 | 2150.276 | 0.00400376
2150.758 | 0.00876782 | 2150.758 | 0.00687895 | 2150.758 | 0.001780715 | 2150.758 | 0.00599684 | 2150.758 | 0.00596316 | 2150.758 | 0.00549885 | 2150.758 | 0.00385844
2151.24 | 0.00872769 | 2151.24 | 0.00683282 | 2151.24 | 0.001741297 | 2151.24 | 0.00578961 | 2151.24 | 0.00592023 | 2151.24 | 0.00542492 | 2151.24 | 0.00368046
2151.722 | 0.00870813 | 2151.722 | 0.00678458 | 2151.722 | 0.001687336 | 2151.722 | 0.00558725 | 2151.722 | 0.00588246 | 2151.722 | 0.00535218 | 2151.722 | 0.00348281
2152.204 | 0.00871604 | 2152.204 | 0.00672139 | 2152.204 | 0.001631863 | 2152.204 | 0.00538914 | 2152.204 | 0.00581833 | 2152.204 | 0.00526943 | 2152.204 | 0.00327532
2152.686 | 0.00871321 | 2152.686 | 0.00662611 | 2152.686 | 0.001558005 | 2152.686 | 0.00518905 | 2152.686 | 0.00572559 | 2152.686 | 0.00518876 | 2152.686 | 0.00306338
2153.168 | 0.00867883 | 2153.168 | 0.00647236 | 2153.168 | 0.001473296 | 2153.168 | 0.00496296 | 2153.168 | 0.00559837 | 2153.168 | 0.00511068 | 2153.168 | 0.00285267
2153.651 | 0.00856068 | 2153.651 | 0.00624031 | 2153.651 | 0.001381985 | 2153.651 | 0.00468229 | 2153.651 | 0.00540704 | 2153.651 | 0.00500267 | 2153.651 | 0.00261703
2154.133 | 0.00833836 | 2154.133 | 0.00592261 | 2154.133 | 0.001259078 | 2154.133 | 0.00435536 | 2154.133 | 0.00517161 | 2154.133 | 0.00487817 | 2154.133 | 0.00236039
2154.615 | 0.00802793 | 2154.615 | 0.00553608 | 2154.615 | 0.00112495 | 2154.615 | 0.00398957 | 2154.615 | 0.00488646 | 2154.615 | 0.00472217 | 2154.615 | 0.00209012
2155.097 | 0.00766222 | 2155.097 | 0.00510937 | 2155.097 | 0.000964854 | 2155.097 | 0.00361698 | 2155.097 | 0.00458175 | 2155.097 | 0.00455683 | 2155.097 | 0.00182179
2155.579 | 0.00725164 | 2155.579 | 0.00468361 | 2155.579 | 0.000801244 | 2155.579 | 0.00326942 | 2155.579 | 0.00429029 | 2155.579 | 0.00440865 | 2155.579 | 0.00157987
2156.061 | 0.00685274 | 2156.061 | 0.00429045 | 2156.061 | 0.000649384 | 2156.061 | 0.00298891 | 2156.061 | 0.00400044 | 2156.061 | 0.00425574 | 2156.061 | 0.00137928
2156.543 | 0.00646492 | 2156.543 | 0.00394676 | 2156.543 | 0.00048872 | 2156.543 | 0.00276115 | 2156.543 | 0.00372426 | 2156.543 | 0.00409044 | 2156.543 | 0.00123147
2157.025 | 0.00610057 | 2157.025 | 0.00364937 | 2157.025 | 0.000328092 | 2157.025 | 0.00254973 | 2157.025 | 0.00341703 | 2157.025 | 0.00388671 | 2157.025 | 0.00109458
2157.508 | 0.00575602 | 2157.508 | 0.00338709 | 2157.508 | 0.000133893 | 2157.508 | 0.00231211 | 2157.508 | 0.00306721 | 2157.508 | 0.00359368 | 2157.508 | 0.00094869
2157.99 | 0.00539682 | 2157.99 | 0.00315254 | 2157.99 | -9.1624e-05 | 2157.99 | 0.002009 | 2157.99 | 0.00267602 | 2157.99 | 0.00322313 | 2157.99 | 0.00076008
2158.472 | 0.00502715 | 2158.472 | 0.00295937 | 2158.472 | -0.000323574 | 2158.472 | 0.00168065 | 2158.472 | 0.00225263 | 2158.472 | 0.00279312 | 2158.472 | 0.00051922
2158.954 | 0.00467264 | 2158.954 | 0.00279851 | 2158.954 | -0.0005517 | 2158.954 | 0.00138046 | 2158.954 | 0.0018707 | 2158.954 | 0.00238526 | 2158.954 | 0.00024192
2159.436 | 0.00433993 | 2159.436 | 0.00274514 | 2159.436 | -0.00071456 | 2159.436 | 0.00120118 | 2159.436 | 0.00157582 | 2159.436 | 0.00210002 | 2159.436 | -1.763e-05
2159.918 | 0.00406903 | 2159.918 | 0.00281268 | 2159.918 | -0.00080409 | 2159.918 | 0.00119923 | 2159.918 | 0.0014216 | 2159.918 | 0.00197516 | 2159.918 | -0.00022912
2160.4 | 0.00389069 | 2160.4 | 0.00297723 | 2160.4 | -0.00079917 | 2160.4 | 0.00141313 | 2160.4 | 0.00142696 | 2160.4 | 0.00204274 | 2160.4 | -0.00033697
2160.883 | 0.00378722 | 2160.883 | 0.00321439 | 2160.883 | -0.0007098 | 2160.883 | 0.00178659 | 2160.883 | 0.00153214 | 2160.883 | 0.00223547 | 2160.883 | -0.00032931
2161.365 | 0.00376345 | 2161.365 | 0.00345415 | 2161.365 | -0.00058122 | 2161.365 | 0.00224344 | 2161.365 | 0.00169634 | 2161.365 | 0.00249832 | 2161.365 | -0.00020723
2161.847 | 0.0038224 | 2161.847 | 0.00367856 | 2161.847 | -0.000425955 | 2161.847 | 0.00269621 | 2161.847 | 0.00190314 | 2161.847 | 0.00277623 | 2161.847 | -1.013e-05
2162.329 | 0.00393775 | 2162.329 | 0.00385821 | 2162.329 | -0.00024178 | 2162.329 | 0.00307816 | 2162.329 | 0.00213934 | 2162.329 | 0.00301739 | 2162.329 | 0.00025161
2162.811 | 0.00411263 | 2162.811 | 0.00402079 | 2162.811 | -4.7119e-05 | 2162.811 | 0.00338289 | 2162.811 | 0.00239498 | 2162.811 | 0.00322348 | 2162.811 | 0.00057354
2163.293 | 0.00434237 | 2163.293 | 0.00418348 | 2163.293 | 0.000186584 | 2163.293 | 0.00360502 | 2163.293 | 0.00269561 | 2163.293 | 0.00342086 | 2163.293 | 0.00091517
2163.775 | 0.00458102 | 2163.775 | 0.00435482 | 2163.775 | 0.000438659 | 2163.775 | 0.00376377 | 2163.775 | 0.00302628 | 2163.775 | 0.0036044 | 2163.775 | 0.00126229
2164.257 | 0.00480285 | 2164.257 | 0.00456141 | 2164.257 | 0.000706592 | 2164.257 | 0.0038746 | 2164.257 | 0.00335668 | 2164.257 | 0.00380208 | 2164.257 | 0.00159248
2164.74 | 0.00498598 | 2164.74 | 0.00477557 | 2164.74 | 0.00097501 | 2164.74 | 0.00395303 | 2164.74 | 0.0036726 | 2164.74 | 0.00398646 | 2164.74 | 0.00188418
2165.222 | 0.005089 | 2165.222 | 0.00499699 | 2165.222 | 0.001195818 | 2165.222 | 0.00400681 | 2165.222 | 0.00393531 | 2165.222 | 0.00415681 | 2165.222 | 0.00212725
2165.704 | 0.00512633 | 2165.704 | 0.00518752 | 2165.704 | 0.001370067 | 2165.704 | 0.00406556 | 2165.704 | 0.00411701 | 2165.704 | 0.00427355 | 2165.704 | 0.0023207
2166.186 | 0.00513146 | 2166.186 | 0.00535912 | 2166.186 | 0.001472392 | 2166.186 | 0.0041354 | 2166.186 | 0.00424207 | 2166.186 | 0.00437035 | 2166.186 | 0.00247885
2166.668 | 0.00512593 | 2166.668 | 0.00550554 | 2166.668 | 0.001522832 | 2166.668 | 0.00424912 | 2166.668 | 0.00431967 | 2166.668 | 0.00445975 | 2166.668 | 0.00263049
2167.15 | 0.00515392 | 2167.15 | 0.00563168 | 2167.15 | 0.001551273 | 2167.15 | 0.0044071 | 2167.15 | 0.0043723 | 2167.15 | 0.00454773 | 2167.15 | 0.00277557
2167.632 | 0.00524906 | 2167.632 | 0.00577111 | 2167.632 | 0.001556412 | 2167.632 | 0.00459451 | 2167.632 | 0.00440042 | 2167.632 | 0.00466126 | 2167.632 | 0.00293257
2168.114 | 0.00539077 | 2168.114 | 0.00591567 | 2168.114 | 0.001569956 | 2168.114 | 0.00481721 | 2168.114 | 0.00442219 | 2168.114 | 0.0047845 | 2168.114 | 0.0030994
2168.596 | 0.00557854 | 2168.596 | 0.00608651 | 2168.596 | 0.001575193 | 2168.596 | 0.0050395 | 2168.596 | 0.00440868 | 2168.596 | 0.00489959 | 2168.596 | 0.00326214
2169.079 | 0.00576619 | 2169.079 | 0.00625967 | 2169.079 | 0.001575778 | 2169.079 | 0.00523308 | 2169.079 | 0.00433321 | 2169.079 | 0.00497601 | 2169.079 | 0.00340512
2169.561 | 0.00593907 | 2169.561 | 0.00644513 | 2169.561 | 0.001576606 | 2169.561 | 0.00540345 | 2169.561 | 0.00421156 | 2169.561 | 0.0050173 | 2169.561 | 0.00351247
2170.043 | 0.00609426 | 2170.043 | 0.00662401 | 2170.043 | 0.001558523 | 2170.043 | 0.00554478 | 2170.043 | 0.00405076 | 2170.043 | 0.00501052 | 2170.043 | 0.00358028
2170.525 | 0.00621233 | 2170.525 | 0.00677155 | 2170.525 | 0.001534295 | 2170.525 | 0.00566306 | 2170.525 | 0.00387519 | 2170.525 | 0.00495042 | 2170.525 | 0.00362061
2171.007 | 0.00630802 | 2171.007 | 0.00689389 | 2171.007 | 0.001522733 | 2171.007 | 0.00575766 | 2171.007 | 0.00374715 | 2171.007 | 0.00487064 | 2171.007 | 0.0036242
2171.489 | 0.00639806 | 2171.489 | 0.00695242 | 2171.489 | 0.001508652 | 2171.489 | 0.00584225 | 2171.489 | 0.00368749 | 2171.489 | 0.00476634 | 2171.489 | 0.00361011
2171.971 | 0.00646245 | 2171.971 | 0.0069534 | 2171.971 | 0.001510393 | 2171.971 | 0.00589 | 2171.971 | 0.00369635 | 2171.971 | 0.00464307 | 2171.971 | 0.00358973
2172.453 | 0.00650599 | 2172.453 | 0.00686967 | 2172.453 | 0.001503075 | 2172.453 | 0.00586434 | 2172.453 | 0.00377935 | 2172.453 | 0.00448935 | 2172.453 | 0.00356489
2172.936 | 0.00653225 | 2172.936 | 0.00673154 | 2172.936 | 0.001489972 | 2172.936 | 0.00576727 | 2172.936 | 0.00389914 | 2172.936 | 0.00433147 | 2172.936 | 0.00353901
2173.418 | 0.00652019 | 2173.418 | 0.00655701 | 2173.418 | 0.001478414 | 2173.418 | 0.00558652 | 2173.418 | 0.00402581 | 2173.418 | 0.00417482 | 2173.418 | 0.00351089
2173.9 | 0.00648334 | 2173.9 | 0.00638227 | 2173.9 | 0.001453378 | 2173.9 | 0.00533908 | 2173.9 | 0.00413647 | 2173.9 | 0.00404018 | 2173.9 | 0.00348428
2174.382 | 0.00644396 | 2174.382 | 0.00627515 | 2174.382 | 0.001446212 | 2174.382 | 0.00508923 | 2174.382 | 0.0042508 | 2174.382 | 0.00397871 | 2174.382 | 0.00346969
2174.864 | 0.00639219 | 2174.864 | 0.00625324 | 2174.864 | 0.001448325 | 2174.864 | 0.00488419 | 2174.864 | 0.00437328 | 2174.864 | 0.0040049 | 2174.864 | 0.00345049
2175.346 | 0.00634358 | 2175.346 | 0.00634588 | 2175.346 | 0.001475017 | 2175.346 | 0.00475537 | 2175.346 | 0.00450661 | 2175.346 | 0.00410719 | 2175.346 | 0.00343377
2175.828 | 0.00630513 | 2175.828 | 0.00651067 | 2175.828 | 0.001532458 | 2175.828 | 0.00474047 | 2175.828 | 0.00467404 | 2175.828 | 0.00427875 | 2175.828 | 0.00341833
2176.311 | 0.00624803 | 2176.311 | 0.00671894 | 2176.311 | 0.001585758 | 2176.311 | 0.00481528 | 2176.311 | 0.00484922 | 2176.311 | 0.00446 | 2176.311 | 0.0033969
2176.792 | 0.00617403 | 2176.792 | 0.00690479 | 2176.792 | 0.001640379 | 2176.792 | 0.00494867 | 2176.792 | 0.00499738 | 2176.792 | 0.00460234 | 2176.792 | 0.00337127
2177.275 | 0.0060921 | 2177.275 | 0.00701268 | 2177.275 | 0.001664936 | 2177.275 | 0.00508973 | 2177.275 | 0.00511 | 2177.275 | 0.004661 | 2177.275 | 0.00334239
2177.757 | 0.00598968 | 2177.757 | 0.00704369 | 2177.757 | 0.001668742 | 2177.757 | 0.00523185 | 2177.757 | 0.00516223 | 2177.757 | 0.00465123 | 2177.757 | 0.00331936
2178.239 | 0.0058916 | 2178.239 | 0.00698368 | 2178.239 | 0.001667748 | 2178.239 | 0.00535077 | 2178.239 | 0.00515261 | 2178.239 | 0.00458042 | 2178.239 | 0.00331745
2178.721 | 0.00582114 | 2178.721 | 0.00688183 | 2178.721 | 0.001654282 | 2178.721 | 0.00543898 | 2178.721 | 0.005086 | 2178.721 | 0.00447228 | 2178.721 | 0.00332009
2179.203 | 0.00576512 | 2179.203 | 0.0067509 | 2179.203 | 0.00164498 | 2179.203 | 0.00552019 | 2179.203 | 0.00500218 | 2179.203 | 0.00437246 | 2179.203 | 0.00332854
2179.685 | 0.00572995 | 2179.685 | 0.00663761 | 2179.685 | 0.001649256 | 2179.685 | 0.00558858 | 2179.685 | 0.0049099 | 2179.685 | 0.00428531 | 2179.685 | 0.00333172
2180.167 | 0.00571544 | 2180.167 | 0.00654389 | 2180.167 | 0.00164067 | 2180.167 | 0.00562878 | 2180.167 | 0.00480778 | 2180.167 | 0.00420576 | 2180.167 | 0.0033128
2180.65 | 0.00569273 | 2180.65 | 0.00645987 | 2180.65 | 0.00162862 | 2180.65 | 0.00565594 | 2180.65 | 0.00471936 | 2180.65 | 0.0041131 | 2180.65 | 0.00326592
2181.132 | 0.00568201 | 2181.132 | 0.00639899 | 2181.132 | 0.001588555 | 2181.132 | 0.00565279 | 2181.132 | 0.00463226 | 2181.132 | 0.00402001 | 2181.132 | 0.0031941
2181.614 | 0.00567218 | 2181.614 | 0.00633982 | 2181.614 | 0.001534251 | 2181.614 | 0.00562664 | 2181.614 | 0.00453907 | 2181.614 | 0.00392468 | 2181.614 | 0.00311691
2182.096 | 0.00569358 | 2182.096 | 0.00630552 | 2182.096 | 0.001485534 | 2182.096 | 0.0055795 | 2182.096 | 0.00446493 | 2182.096 | 0.00383793 | 2182.096 | 0.00306699
2182.578 | 0.00577074 | 2182.578 | 0.00628786 | 2182.578 | 0.001437065 | 2182.578 | 0.00554999 | 2182.578 | 0.00440985 | 2182.578 | 0.00380608 | 2182.578 | 0.0030474
2183.06 | 0.00589147 | 2183.06 | 0.00631487 | 2183.06 | 0.001416834 | 2183.06 | 0.00554002 | 2183.06 | 0.00437203 | 2183.06 | 0.00383329 | 2183.06 | 0.00307551
2183.542 | 0.00605495 | 2183.542 | 0.00638189 | 2183.542 | 0.00140679 | 2183.542 | 0.0055422 | 2183.542 | 0.00437404 | 2183.542 | 0.00391579 | 2183.542 | 0.00314441
2184.024 | 0.00624915 | 2184.024 | 0.00647162 | 2184.024 | 0.001411601 | 2184.024 | 0.00556606 | 2184.024 | 0.00440035 | 2184.024 | 0.00401923 | 2184.024 | 0.00323006
2184.507 | 0.00642514 | 2184.507 | 0.00659383 | 2184.507 | 0.001434018 | 2184.507 | 0.00559203 | 2184.507 | 0.00444197 | 2184.507 | 0.00413422 | 2184.507 | 0.00330602
2184.989 | 0.0065688 | 2184.989 | 0.0067158 | 2184.989 | 0.001450173 | 2184.989 | 0.00559872 | 2184.989 | 0.00448115 | 2184.989 | 0.00422784 | 2184.989 | 0.00334743
2185.471 | 0.00667376 | 2185.471 | 0.006851 | 2185.471 | 0.001483773 | 2185.471 | 0.00561036 | 2185.471 | 0.00453395 | 2185.471 | 0.00428653 | 2185.471 | 0.00334397
2185.953 | 0.00671663 | 2185.953 | 0.00697643 | 2185.953 | 0.001522037 | 2185.953 | 0.0056255 | 2185.953 | 0.00459044 | 2185.953 | 0.00434453 | 2185.953 | 0.00330496
2186.435 | 0.00670818 | 2186.435 | 0.00711407 | 2186.435 | 0.001581047 | 2186.435 | 0.00565 | 2186.435 | 0.00464235 | 2186.435 | 0.00441844 | 2186.435 | 0.00322328
2186.917 | 0.00666592 | 2186.917 | 0.0072526 | 2186.917 | 0.001667464 | 2186.917 | 0.00571088 | 2186.917 | 0.00470725 | 2186.917 | 0.00452574 | 2186.917 | 0.00312227
2187.399 | 0.00657655 | 2187.399 | 0.00737774 | 2187.399 | 0.001749393 | 2187.399 | 0.00579649 | 2187.399 | 0.00476748 | 2187.399 | 0.00466286 | 2187.399 | 0.00301819
2187.881 | 0.00646039 | 2187.881 | 0.00749882 | 2187.881 | 0.001817704 | 2187.881 | 0.005892509 | 2187.881 | 0.00480265 | 2187.881 | 0.00483328 | 2187.881 | 0.00292196
2188.364 | 0.00634121 | 2188.364 | 0.00758328 | 2188.364 | 0.001864598 | 2188.364 | 0.005974158 | 2188.364 | 0.00482497 | 2188.364 | 0.00500014 | 2188.364 | 0.00284553
2188.846 | 0.00621929 | 2188.846 | 0.00764077 | 2188.846 | 0.001860433 | 2188.846 | 0.00604837 | 2188.846 | 0.00482306 | 2188.846 | 0.00512706 | 2188.846 | 0.00279642
2189.328 | 0.0061272 | 2189.328 | 0.00764973 | 2189.328 | 0.001829539 | 2189.328 | 0.006105525 | 2189.328 | 0.00480863 | 2189.328 | 0.00521964 | 2189.328 | 0.00278476
2189.81 | 0.00609597 | 2189.81 | 0.0076325 | 2189.81 | 0.001766107 | 2189.81 | 0.006143909 | 2189.81 | 0.00478676 | 2189.81 | 0.00526765 | 2189.81 | 0.0028243
2190.292 | 0.00611451 | 2190.292 | 0.00759167 | 2190.292 | 0.001699204 | 2190.292 | 0.006201576 | 2190.292 | 0.00479506 | 2190.292 | 0.00527444 | 2190.292 | 0.00289386
2190.774 | 0.00618733 | 2190.774 | 0.00752848 | 2190.774 | 0.001652198 | 2190.774 | 0.006278451 | 2190.774 | 0.00483293 | 2190.774 | 0.00527254 | 2190.774 | 0.00299188
2191.256 | 0.00630223 | 2191.256 | 0.00747491 | 2191.256 | 0.001611553 | 2191.256 | 0.006366917 | 2191.256 | 0.0048899 | 2191.256 | 0.00526196 | 2191.256 | 0.0031011
2191.739 | 0.0064072 | 2191.739 | 0.00741966 | 2191.739 | 0.001589853 | 2191.739 | 0.006474952 | 2191.739 | 0.00497134 | 2191.739 | 0.00523809 | 2191.739 | 0.00319991
2192.221 | 0.00648424 | 2192.221 | 0.00739031 | 2192.221 | 0.001558057 | 2192.221 | 0.006576828 | 2192.221 | 0.0050519 | 2192.221 | 0.00518338 | 2192.221 | 0.00327451
2192.703 | 0.00652428 | 2192.703 | 0.00737398 | 2192.703 | 0.001519307 | 2192.703 | 0.006646015 | 2192.703 | 0.00510773 | 2192.703 | 0.00510943 | 2192.703 | 0.00331994
2193.185 | 0.00650395 | 2193.185 | 0.00739813 | 2193.185 | 0.001485978 | 2193.185 | 0.006695972 | 2193.185 | 0.00515715 | 2193.185 | 0.00500894 | 2193.185 | 0.00334509
2193.667 | 0.00645533 | 2193.667 | 0.00745711 | 2193.667 | 0.001447268 | 2193.667 | 0.006719413 | 2193.667 | 0.00519435 | 2193.667 | 0.00488475 | 2193.667 | 0.00337413
2194.149 | 0.0063757 | 2194.149 | 0.00753996 | 2194.149 | 0.001428385 | 2194.149 | 0.006729643 | 2194.149 | 0.00521897 | 2194.149 | 0.0047775 | 2194.149 | 0.00340435
2194.631 | 0.00629392 | 2194.631 | 0.00765707 | 2194.631 | 0.001450313 | 2194.631 | 0.006728673 | 2194.631 | 0.00525599 | 2194.631 | 0.00469556 | 2194.631 | 0.00345399
2195.113 | 0.00623229 | 2195.113 | 0.00777029 | 2195.113 | 0.001495685 | 2195.113 | 0.006747382 | 2195.113 | 0.0052934 | 2195.113 | 0.00464972 | 2195.113 | 0.00352281
2195.595 | 0.0061789 | 2195.595 | 0.00787845 | 2195.595 | 0.001578565 | 2195.595 | 0.006776034 | 2195.595 | 0.00531913 | 2195.595 | 0.00462465 | 2195.595 | 0.0035996
2196.078 | 0.00614864 | 2196.078 | 0.00794318 | 2196.078 | 0.001667355 | 2196.078 | 0.006804306 | 2196.078 | 0.00531093 | 2196.078 | 0.00462914 | 2196.078 | 0.00367229
2196.56 | 0.00615954 | 2196.56 | 0.00797602 | 2196.56 | 0.001760392 | 2196.56 | 0.006844406 | 2196.56 | 0.00527966 | 2196.56 | 0.00463733 | 2196.56 | 0.00372826
2197.042 | 0.00619984 | 2197.042 | 0.00797105 | 2197.042 | 0.00186166 | 2197.042 | 0.006884806 | 2197.042 | 0.00521845 | 2197.042 | 0.00462909 | 2197.042 | 0.0037657
2197.524 | 0.00628777 | 2197.524 | 0.0079311 | 2197.524 | 0.001949238 | 2197.524 | 0.006914369 | 2197.524 | 0.00513142 | 2197.524 | 0.00462143 | 2197.524 | 0.0037954
2198.006 | 0.00643138 | 2198.006 | 0.0078953 | 2198.006 | 0.002044816 | 2198.006 | 0.006955469 | 2198.006 | 0.00506008 | 2198.006 | 0.00461003 | 2198.006 | 0.00380374
2198.488 | 0.00659898 | 2198.488 | 0.00785738 | 2198.488 | 0.002127807 | 2198.488 | 0.006996577 | 2198.488 | 0.0050159 | 2198.488 | 0.00459822 | 2198.488 | 0.00380375
2198.97 | 0.00677578 | 2198.97 | 0.00784572 | 2198.97 | 0.00220248 | 2198.97 | 0.007034475 | 2198.97 | 0.00500153 | 2198.97 | 0.00457821 | 2198.97 | 0.00379573
2199.452 | 0.00694159 | 2199.452 | 0.00783782 | 2199.452 | 0.002270984 | 2199.452 | 0.007050838 | 2199.452 | 0.00503725 | 2199.452 | 0.00456421 | 2199.452 | 0.00377602
2199.935 | 0.00705036 | 2199.935 | 0.00784741 | 2199.935 | 0.00230553 | 2199.935 | 0.007061533 | 2199.935 | 0.00510361 | 2199.935 | 0.00454076 | 2199.935 | 0.00374343
2200.417 | 0.0070995 | 2200.417 | 0.0078572 | 2200.417 | 0.002323345 | 2200.417 | 0.00705171 | 2200.417 | 0.00518642 | 2200.417 | 0.00449416 | 2200.417 | 0.00370022
2200.899 | 0.00710124 | 2200.899 | 0.00785541 | 2200.899 | 0.002311916 | 2200.899 | 0.00701641 | 2200.899 | 0.005263 | 2200.899 | 0.00444938 | 2200.899 | 0.00365663
2201.381 | 0.00705334 | 2201.381 | 0.00786365 | 2201.381 | 0.002292868 | 2201.381 | 0.006981582 | 2201.381 | 0.00534382 | 2201.381 | 0.00440836 | 2201.381 | 0.00363633
2201.863 | 0.00698713 | 2201.863 | 0.00786826 | 2201.863 | 0.002293165 | 2201.863 | 0.006946333 | 2201.863 | 0.005416 | 2201.863 | 0.00437782 | 2201.863 | 0.00363342
2202.345 | 0.00693147 | 2202.345 | 0.00789341 | 2202.345 | 0.002301566 | 2202.345 | 0.006904205 | 2202.345 | 0.00546838 | 2202.345 | 0.00438608 | 2202.345 | 0.00366374
2202.827 | 0.00687511 | 2202.827 | 0.00791994 | 2202.827 | 0.002330544 | 2202.827 | 0.006876727 | 2202.827 | 0.00552087 | 2202.827 | 0.00442429 | 2202.827 | 0.00372581
2203.31 | 0.0068268 | 2203.31 | 0.00796495 | 2203.31 | 0.002382193 | 2203.31 | 0.006850029 | 2203.31 | 0.00556174 | 2203.31 | 0.00447878 | 2203.31 | 0.00380715
2203.792 | 0.00679153 | 2203.792 | 0.00801152 | 2203.792 | 0.002424627 | 2203.792 | 0.006814079 | 2203.792 | 0.00558071 | 2203.792 | 0.00452045 | 2203.792 | 0.00389413
2204.274 | 0.00674515 | 2204.274 | 0.00804358 | 2204.274 | 0.002466479 | 2204.274 | 0.00679138 | 2204.274 | 0.00559616 | 2204.274 | 0.0045494 | 2204.274 | 0.00397337
2204.756 | 0.0067083 | 2204.756 | 0.00807839 | 2204.756 | 0.002485468 | 2204.756 | 0.00678068 | 2204.756 | 0.00560094 | 2204.756 | 0.00454578 | 2204.756 | 0.00403989
2205.238 | 0.00666887 | 2205.238 | 0.00809439 | 2205.238 | 0.002493285 | 2205.238 | 0.006791113 | 2205.238 | 0.00558579 | 2205.238 | 0.00449969 | 2205.238 | 0.00409243
2205.72 | 0.00664478 | 2205.72 | 0.00811201 | 2205.72 | 0.00250879 | 2205.72 | 0.006820099 | 2205.72 | 0.0055707 | 2205.72 | 0.00444303 | 2205.72 | 0.00414616
2206.202 | 0.00664884 | 2206.202 | 0.00810883 | 2206.202 | 0.002517552 | 2206.202 | 0.00688134 | 2206.202 | 0.00554058 | 2206.202 | 0.00438185 | 2206.202 | 0.00418253
2206.684 | 0.00665685 | 2206.684 | 0.00810238 | 2206.684 | 0.002542699 | 2206.684 | 0.006952194 | 2206.684 | 0.00548855 | 2206.684 | 0.00433168 | 2206.684 | 0.00421334
2207.167 | 0.00666561 | 2207.167 | 0.00807879 | 2207.167 | 0.002560387 | 2207.167 | 0.007000474 | 2207.167 | 0.0053969 | 2207.167 | 0.00429129 | 2207.167 | 0.0042341
2207.649 | 0.00667119 | 2207.649 | 0.00802802 | 2207.649 | 0.002575242 | 2207.649 | 0.007030097 | 2207.649 | 0.00528486 | 2207.649 | 0.00428542 | 2207.649 | 0.00424256
2208.131 | 0.00664448 | 2208.131 | 0.00797541 | 2208.131 | 0.002594396 | 2208.131 | 0.00702139 | 2208.131 | 0.00515166 | 2208.131 | 0.00430414 | 2208.131 | 0.00423714
2208.613 | 0.00659313 | 2208.613 | 0.00791255 | 2208.613 | 0.002598305 | 2208.613 | 0.00697027 | 2208.613 | 0.00500891 | 2208.613 | 0.0043394 | 2208.613 | 0.00422375
2209.095 | 0.00653709 | 2209.095 | 0.00787204 | 2209.095 | 0.002612834 | 2209.095 | 0.006912654 | 2209.095 | 0.00490337 | 2209.095 | 0.00441028 | 2209.095 | 0.0042095
2209.577 | 0.00646788 | 2209.577 | 0.00784512 | 2209.577 | 0.002625116 | 2209.577 | 0.006858848 | 2209.577 | 0.00485077 | 2209.577 | 0.00450647 | 2209.577 | 0.0042131
2210.059 | 0.00640852 | 2210.059 | 0.0078541 | 2210.059 | 0.002647108 | 2210.059 | 0.006811766 | 2210.059 | 0.00485525 | 2210.059 | 0.00462044 | 2210.059 | 0.00421848
2210.541 | 0.00637438 | 2210.541 | 0.00788201 | 2210.541 | 0.002684607 | 2210.541 | 0.00679528 | 2210.541 | 0.00493472 | 2210.541 | 0.00473004 | 2210.541 | 0.00423489
2211.023 | 0.0063459 | 2211.023 | 0.00790451 | 2211.023 | 0.002707773 | 2211.023 | 0.006790019 | 2211.023 | 0.00506042 | 2211.023 | 0.00483606 | 2211.023 | 0.00425598
2211.506 | 0.00632691 | 2211.506 | 0.00792557 | 2211.506 | 0.002715952 | 2211.506 | 0.006784498 | 2211.506 | 0.00520508 | 2211.506 | 0.00491168 | 2211.506 | 0.00427653
2211.988 | 0.00632254 | 2211.988 | 0.00791437 | 2211.988 | 0.002713538 | 2211.988 | 0.006755181 | 2211.988 | 0.00533153 | 2211.988 | 0.00493556 | 2211.988 | 0.00429279
2212.47 | 0.00631036 | 2212.47 | 0.00789068 | 2212.47 | 0.002685223 | 2212.47 | 0.00672119 | 2212.47 | 0.00544097 | 2212.47 | 0.00492612 | 2212.47 | 0.00430871
2212.952 | 0.006302 | 2212.952 | 0.00784269 | 2212.952 | 0.002663424 | 2212.952 | 0.0066777 | 2212.952 | 0.00551585 | 2212.952 | 0.00488196 | 2212.952 | 0.00432943
2213.434 | 0.00630975 | 2213.434 | 0.00780625 | 2213.434 | 0.002646776 | 2213.434 | 0.006627724 | 2213.434 | 0.00554856 | 2213.434 | 0.00481965 | 2213.434 | 0.00437128
2213.916 | 0.00631605 | 2213.916 | 0.00778509 | 2213.916 | 0.002659025 | 2213.916 | 0.006603918 | 2213.916 | 0.005566376 | 2213.916 | 0.00474408 | 2213.916 | 0.00441347
2214.398 | 0.00632876 | 2214.398 | 0.00778043 | 2214.398 | 0.002716236 | 2214.398 | 0.006604154 | 2214.398 | 0.005566291 | 2214.398 | 0.00468791 | 2214.398 | 0.00445977
2214.88 | 0.00635376 | 2214.88 | 0.0078123 | 2214.88 | 0.002792389 | 2214.88 | 0.006617458 | 2214.88 | 0.005541051 | 2214.88 | 0.00464592 | 2214.88 | 0.00449632
2215.363 | 0.00636734 | 2215.363 | 0.00785544 | 2215.363 | 0.002892832 | 2215.363 | 0.006662083 | 2215.363 | 0.005510494 | 2215.363 | 0.0046094 | 2215.363 | 0.0045107
2215.845 | 0.00637802 | 2215.845 | 0.00791954 | 2215.845 | 0.002980294 | 2215.845 | 0.006721819 | 2215.845 | 0.00546482 | 2215.845 | 0.00459792 | 2215.845 | 0.00449458
2216.327 | 0.00639677 | 2216.327 | 0.00797508 | 2216.327 | 0.003051046 | 2216.327 | 0.006784851 | 2216.327 | 0.00539758 | 2216.327 | 0.00460324 | 2216.327 | 0.00445028
2216.809 | 0.00640785 | 2216.809 | 0.008032048 | 2216.809 | 0.003108395 | 2216.809 | 0.006869072 | 2216.809 | 0.00533692 | 2216.809 | 0.00461683 | 2216.809 | 0.00438894
2217.291 | 0.00643194 | 2217.291 | 0.008075204 | 2217.291 | 0.003135561 | 2217.291 | 0.006962797 | 2217.291 | 0.00528277 | 2217.291 | 0.00466176 | 2217.291 | 0.00433807
2217.773 | 0.00644751 | 2217.773 | 0.008089321 | 2217.773 | 0.003158443 | 2217.773 | 0.00705779 | 2217.773 | 0.00524457 | 2217.773 | 0.00472261 | 2217.773 | 0.00429444
2218.255 | 0.00645682 | 2218.255 | 0.008092548 | 2218.255 | 0.003165488 | 2218.255 | 0.007132938 | 2218.255 | 0.00521707 | 2218.255 | 0.00479075 | 2218.255 | 0.0042808
2218.738 | 0.00646201 | 2218.738 | 0.008065301 | 2218.738 | 0.003172728 | 2218.738 | 0.007193373 | 2218.738 | 0.00521895 | 2218.738 | 0.00484116 | 2218.738 | 0.00429966
2219.219 | 0.00643916 | 2219.219 | 0.008032894 | 2219.219 | 0.003192708 | 2219.219 | 0.007220245 | 2219.219 | 0.00523527 | 2219.219 | 0.00487998 | 2219.219 | 0.00434919
2219.702 | 0.00640085 | 2219.702 | 0.007984171 | 2219.702 | 0.003206049 | 2219.702 | 0.007201687 | 2219.702 | 0.00524898 | 2219.702 | 0.00488882 | 2219.702 | 0.00442049
2220.184 | 0.00636833 | 2220.184 | 0.007952865 | 2220.184 | 0.003222618 | 2220.184 | 0.00717005 | 2220.184 | 0.005276576 | 2220.184 | 0.00485924 | 2220.184 | 0.00450561
2220.666 | 0.00633652 | 2220.666 | 0.00794158 | 2220.666 | 0.0032532 | 2220.666 | 0.007132676 | 2220.666 | 0.005305312 | 2220.666 | 0.00481923 | 2220.666 | 0.00459414
2221.148 | 0.00632647 | 2221.148 | 0.007949837 | 2221.148 | 0.003277176 | 2221.148 | 0.007100883 | 2221.148 | 0.005325544 | 2221.148 | 0.00477221 | 2221.148 | 0.00468751
2221.63 | 0.00635197 | 2221.63 | 0.00799865 | 2221.63 | 0.003312328 | 2221.63 | 0.007105591 | 2221.63 | 0.005356266 | 2221.63 | 0.00472822 | 2221.63 | 0.00475536
2222.112 | 0.0063847 | 2222.112 | 0.008060645 | 2222.112 | 0.003335165 | 2222.112 | 0.007137686 | 2222.112 | 0.005385181 | 2222.112 | 0.00468332 | 2222.112 | 0.00479984
2222.594 | 0.0064179 | 2222.594 | 0.008141055 | 2222.594 | 0.003348574 | 2222.594 | 0.007184492 | 2222.594 | 0.00540704 | 2222.594 | 0.0046546 | 2222.594 | 0.00481224
2223.077 | 0.00644318 | 2223.077 | 0.00820468 | 2223.077 | 0.003358085 | 2223.077 | 0.007220004 | 2223.077 | 0.005409277 | 2223.077 | 0.00462939 | 2223.077 | 0.0047915
2223.559 | 0.00642771 | 2223.559 | 0.008259516 | 2223.559 | 0.003343077 | 2223.559 | 0.007248892 | 2223.559 | 0.005412121 | 2223.559 | 0.00459535 | 2223.559 | 0.00474074
2224.041 | 0.00637901 | 2224.041 | 0.008291889 | 2224.041 | 0.003328022 | 2224.041 | 0.007257008 | 2224.041 | 0.005412147 | 2224.041 | 0.00457691 | 2224.041 | 0.00467144
2224.523 | 0.00631492 | 2224.523 | 0.00829403 | 2224.523 | 0.003301924 | 2224.523 | 0.007238979 | 2224.523 | 0.005408427 | 2224.523 | 0.00457145 | 2224.523 | 0.0045966
2225.005 | 0.00622975 | 2225.005 | 0.008294107 | 2225.005 | 0.003285647 | 2225.005 | 0.007227101 | 2225.005 | 0.005430655 | 2225.005 | 0.00458771 | 2225.005 | 0.00453935
2225.487 | 0.00614794 | 2225.487 | 0.008279871 | 2225.487 | 0.003296365 | 2225.487 | 0.007221356 | 2225.487 | 0.005473729 | 2225.487 | 0.00461696 | 2225.487 | 0.00448675
2225.969 | 0.00608914 | 2225.969 | 0.008275927 | 2225.969 | 0.003314762 | 2225.969 | 0.007217191 | 2225.969 | 0.005525681 | 2225.969 | 0.00467223 | 2225.969 | 0.00444969
2226.451 | 0.00603776 | 2226.451 | 0.008264223 | 2226.451 | 0.003355134 | 2226.451 | 0.007229521 | 2226.451 | 0.005596305 | 2226.451 | 0.0047276 | 2226.451 | 0.00442348
2226.934 | 0.00600292 | 2226.934 | 0.008262875 | 2226.934 | 0.003387824 | 2226.934 | 0.007241331 | 2226.934 | 0.005663835 | 2226.934 | 0.00475591 | 2226.934 | 0.00440313
2227.416 | 0.00599475 | 2227.416 | 0.008260426 | 2227.416 | 0.00341337 | 2227.416 | 0.007232702 | 2227.416 | 0.005706559 | 2227.416 | 0.00476292 | 2227.416 | 0.0043865
2227.898 | 0.00599278 | 2227.898 | 0.008246583 | 2227.898 | 0.003436976 | 2227.898 | 0.007222523 | 2227.898 | 0.00573908 | 2227.898 | 0.00473735 | 2227.898 | 0.00437704
2228.38 | 0.00601019 | 2228.38 | 0.008241701 | 2228.38 | 0.00343926 | 2228.38 | 0.007205199 | 2228.38 | 0.005752012 | 2228.38 | 0.00467763 | 2228.38 | 0.00438044
2228.862 | 0.00605571 | 2228.862 | 0.008227599 | 2228.862 | 0.003436161 | 2228.862 | 0.007191366 | 2228.862 | 0.005751479 | 2228.862 | 0.0046216 | 2228.862 | 0.00441237
2229.344 | 0.00610496 | 2229.344 | 0.008224406 | 2229.344 | 0.003444366 | 2229.344 | 0.007180064 | 2229.344 | 0.005733387 | 2229.344 | 0.00457735 | 2229.344 | 0.00445214
2229.826 | 0.00616687 | 2229.826 | 0.008211117 | 2229.826 | 0.003449783 | 2229.826 | 0.007196122 | 2229.826 | 0.005724452 | 2229.826 | 0.00455754 | 2229.826 | 0.004503
2230.308 | 0.00620699 | 2230.308 | 0.008206075 | 2230.308 | 0.003453846 | 2230.308 | 0.00722537 | 2230.308 | 0.00571581 | 2230.308 | 0.00455522 | 2230.308 | 0.00455148
2230.791 | 0.00622197 | 2230.791 | 0.008199607 | 2230.791 | 0.003453979 | 2230.791 | 0.007250499 | 2230.791 | 0.005697946 | 2230.791 | 0.00458674 | 2230.791 | 0.00458541
2231.273 | 0.00621492 | 2231.273 | 0.008185345 | 2231.273 | 0.003456071 | 2231.273 | 0.007281162 | 2231.273 | 0.005691024 | 2231.273 | 0.00463373 | 2231.273 | 0.0045959
2231.755 | 0.00616883 | 2231.755 | 0.008190625 | 2231.755 | 0.003457283 | 2231.755 | 0.007303146 | 2231.755 | 0.005686893 | 2231.755 | 0.00468008 | 2231.755 | 0.00458489
2232.237 | 0.00610579 | 2232.237 | 0.008203432 | 2232.237 | 0.003456571 | 2232.237 | 0.007305339 | 2232.237 | 0.005679513 | 2232.237 | 0.00474278 | 2232.237 | 0.00456135
2232.719 | 0.00605201 | 2232.719 | 0.008250395 | 2232.719 | 0.003456349 | 2232.719 | 0.007313746 | 2232.719 | 0.005692164 | 2232.719 | 0.0048133 | 2232.719 | 0.00454937
2233.201 | 0.00600279 | 2233.201 | 0.008311783 | 2233.201 | 0.003459555 | 2233.201 | 0.00732307 | 2233.201 | 0.00571556 | 2233.201 | 0.00489006 | 2233.201 | 0.00454056
2233.683 | 0.00597609 | 2233.683 | 0.008402643 | 2233.683 | 0.00346965 | 2233.683 | 0.007325825 | 2233.683 | 0.005745681 | 2233.683 | 0.004960948 | 2233.683 | 0.00455124
2234.166 | 0.0059822 | 2234.166 | 0.00850136 | 2234.166 | 0.00348732 | 2234.166 | 0.007338811 | 2234.166 | 0.00576438 | 2234.166 | 0.00503739 | 2234.166 | 0.00457939
2234.647 | 0.00599612 | 2234.647 | 0.008585593 | 2234.647 | 0.00350136 | 2234.647 | 0.00734837 | 2234.647 | 0.005785421 | 2234.647 | 0.005099632 | 2234.647 | 0.00461819
2235.13 | 0.00601991 | 2235.13 | 0.008665393 | 2235.13 | 0.003527625 | 2235.13 | 0.007349797 | 2235.13 | 0.00579286 | 2235.13 | 0.005127395 | 2235.13 | 0.00465919
2235.612 | 0.00605671 | 2235.612 | 0.008714736 | 2235.612 | 0.003551282 | 2235.612 | 0.007334758 | 2235.612 | 0.005779778 | 2235.612 | 0.005137139 | 2235.612 | 0.00469823
2236.094 | 0.00608382 | 2236.094 | 0.008752797 | 2236.094 | 0.003567007 | 2236.094 | 0.007329098 | 2236.094 | 0.005772898 | 2236.094 | 0.005119439 | 2236.094 | 0.00473326
2236.576 | 0.00610941 | 2236.576 | 0.008762269 | 2236.576 | 0.003570424 | 2236.576 | 0.007335003 | 2236.576 | 0.005772708 | 2236.576 | 0.005081716 | 2236.576 | 0.00477795
2237.058 | 0.00614219 | 2237.058 | 0.008765387 | 2237.058 | 0.003557184 | 2237.058 | 0.007351722 | 2237.058 | 0.00577707 | 2237.058 | 0.00502165 | 2237.058 | 0.00481398
2237.54 | 0.006158435 | 2237.54 | 0.008754882 | 2237.54 | 0.003527256 | 2237.54 | 0.007405698 | 2237.54 | 0.005808682 | 2237.54 | 0.004966144 | 2237.54 | 0.00485225
2238.022 | 0.006164127 | 2238.022 | 0.008721695 | 2238.022 | 0.003482305 | 2238.022 | 0.007483349 | 2238.022 | 0.005852028 | 2238.022 | 0.00490834 | 2238.022 | 0.00488826
2238.505 | 0.006165763 | 2238.505 | 0.008688005 | 2238.505 | 0.003418898 | 2238.505 | 0.007566487 | 2238.505 | 0.005887105 | 2238.505 | 0.004838499 | 2238.505 | 0.00491806
2238.987 | 0.006144184 | 2238.987 | 0.008637847 | 2238.987 | 0.003366604 | 2238.987 | 0.007660307 | 2238.987 | 0.00591994 | 2238.987 | 0.004777917 | 2238.987 | 0.00493705
2239.469 | 0.006114541 | 2239.469 | 0.008598046 | 2239.469 | 0.003327274 | 2239.469 | 0.007740616 | 2239.469 | 0.005931495 | 2239.469 | 0.004720383 | 2239.469 | 0.00494615
2239.951 | 0.006097197 | 2239.951 | 0.008555139 | 2239.951 | 0.003310474 | 2239.951 | 0.007795299 | 2239.951 | 0.005917118 | 2239.951 | 0.004672145 | 2239.951 | 0.00494814
2240.433 | 0.006082713 | 2240.433 | 0.008535139 | 2240.433 | 0.003322146 | 2240.433 | 0.007806587 | 2240.433 | 0.005870154 | 2240.433 | 0.004632593 | 2240.433 | 0.00495936
2240.915 | 0.006088217 | 2240.915 | 0.008529801 | 2240.915 | 0.003360143 | 2240.915 | 0.007790579 | 2240.915 | 0.005819185 | 2240.915 | 0.004627424 | 2240.915 | 0.00496377
2241.397 | 0.006124102 | 2241.397 | 0.008526885 | 2241.397 | 0.003416405 | 2241.397 | 0.007738941 | 2241.397 | 0.005766203 | 2241.397 | 0.004649975 | 2241.397 | 0.00497294
2241.879 | 0.006165063 | 2241.879 | 0.008540897 | 2241.879 | 0.003477581 | 2241.879 | 0.00764685 | 2241.879 | 0.005712159 | 2241.879 | 0.004685917 | 2241.879 | 0.00498378
2242.362 | 0.006220605 | 2242.362 | 0.008546538 | 2242.362 | 0.003529655 | 2242.362 | 0.007546354 | 2242.362 | 0.005688324 | 2242.362 | 0.004747903 | 2242.362 | 0.0049926
2242.844 | 0.006261687 | 2242.844 | 0.008560815 | 2242.844 | 0.003552004 | 2242.844 | 0.007441361 | 2242.844 | 0.005690484 | 2242.844 | 0.004817163 | 2242.844 | 0.00499638
2243.326 | 0.00629192 | 2243.326 | 0.008565063 | 2243.326 | 0.003558605 | 2243.326 | 0.007340508 | 2243.326 | 0.005711923 | 2243.326 | 0.004876831 | 2243.326 | 0.00499723
2243.808 | 0.006320618 | 2243.808 | 0.008581492 | 2243.808 | 0.00354001 | 2243.808 | 0.007278662 | 2243.808 | 0.005769564 | 2243.808 | 0.004943179 | 2243.808 | 0.00500082
2244.29 | 0.006329107 | 2244.29 | 0.008602805 | 2244.29 | 0.003501546 | 2244.29 | 0.007256733 | 2244.29 | 0.005846594 | 2244.29 | 0.005005652 | 2244.29 | 0.00501457
2244.772 | 0.006331178 | 2244.772 | 0.008617147 | 2244.772 | 0.003450796 | 2244.772 | 0.007263609 | 2244.772 | 0.005931547 | 2244.772 | 0.005063569 | 2244.772 | 0.00505365
2245.254 | 0.006337284 | 2245.254 | 0.008639736 | 2245.254 | 0.003396453 | 2245.254 | 0.007309197 | 2245.254 | 0.006001745 | 2245.254 | 0.005105371 | 2245.254 | 0.00509812
2245.736 | 0.006326386 | 2245.736 | 0.008641917 | 2245.736 | 0.003347243 | 2245.736 | 0.007364671 | 2245.736 | 0.006064171 | 2245.736 | 0.0051469 | 2245.736 | 0.00515117
2246.219 | 0.006305305 | 2246.219 | 0.008637569 | 2246.219 | 0.003309993 | 2246.219 | 0.007412864 | 2246.219 | 0.006101234 | 2246.219 | 0.0051729 | 2246.219 | 0.00520336
2246.701 | 0.006282387 | 2246.701 | 0.008604673 | 2246.701 | 0.003289895 | 2246.701 | 0.007429051 | 2246.701 | 0.006101168 | 2246.701 | 0.005170021 | 2246.701 | 0.0052433
2247.183 | 0.006238246 | 2247.183 | 0.008568208 | 2247.183 | 0.003280511 | 2247.183 | 0.007431231 | 2247.183 | 0.006089238 | 2247.183 | 0.005158132 | 2247.183 | 0.00526542
2247.665 | 0.006188171 | 2247.665 | 0.008527578 | 2247.665 | 0.003300831 | 2247.665 | 0.007414862 | 2247.665 | 0.006065333 | 2247.665 | 0.005131157 | 2247.665 | 0.00526817
2248.147 | 0.006148195 | 2248.147 | 0.008484042 | 2248.147 | 0.003336644 | 2248.147 | 0.007383227 | 2248.147 | 0.006031006 | 2248.147 | 0.005096655 | 2248.147 | 0.00525702
2248.629 | 0.006104963 | 2248.629 | 0.008465279 | 2248.629 | 0.003379166 | 2248.629 | 0.007367741 | 2248.629 | 0.006015594 | 2248.629 | 0.005051343 | 2248.629 | 0.00524875
2249.111 | 0.006071688 | 2249.111 | 0.008453207 | 2249.111 | 0.003418361 | 2249.111 | 0.007366651 | 2249.111 | 0.00601401 | 2249.111 | 0.005022357 | 2249.111 | 0.00523025
2249.594 | 0.006057363 | 2249.594 | 0.008463046 | 2249.594 | 0.003446221 | 2249.594 | 0.007369008 | 2249.594 | 0.00601629 | 2249.594 | 0.005002615 | 2249.594 | 0.00521376
2250.075 | 0.006038519 | 2250.075 | 0.008466402 | 2250.075 | 0.003458392 | 2250.075 | 0.00739017 | 2250.075 | 0.006039768 | 2250.075 | 0.004983354 | 2250.075 | 0.00519955
2250.558 | 0.006020258 | 2250.558 | 0.008475138 | 2250.558 | 0.00345657 | 2250.558 | 0.007412907 | 2250.558 | 0.006069239 | 2250.558 | 0.00498522 | 2250.558 | 0.00518425
2251.04 | 0.006008625 | 2251.04 | 0.008475219 | 2251.04 | 0.003447034 | 2251.04 | 0.007423618 | 2251.04 | 0.006101711 | 2251.04 | 0.004998735 | 2251.04 | 0.00516648
2251.522 | 0.005982517 | 2251.522 | 0.008456611 | 2251.522 | 0.003427071 | 2251.522 | 0.007442075 | 2251.522 | 0.006122496 | 2251.522 | 0.005024745 | 2251.522 | 0.00514524
2252.004 | 0.005952485 | 2252.004 | 0.008443739 | 2252.004 | 0.00342123 | 2252.004 | 0.007462761 | 2252.004 | 0.006148338 | 2252.004 | 0.005054033 | 2252.004 | 0.00512258
2252.486 | 0.005929987 | 2252.486 | 0.008420704 | 2252.486 | 0.003418496 | 2252.486 | 0.0074881 | 2252.486 | 0.006164286 | 2252.486 | 0.005103456 | 2252.486 | 0.00511115
2252.968 | 0.005897166 | 2252.968 | 0.008410079 | 2252.968 | 0.003413145 | 2252.968 | 0.007507405 | 2252.968 | 0.006155973 | 2252.968 | 0.005158019 | 2252.968 | 0.00509329
2253.45 | 0.005874766 | 2253.45 | 0.00839121 | 2253.45 | 0.003396317 | 2253.45 | 0.007534719 | 2253.45 | 0.006138155 | 2253.45 | 0.005198797 | 2253.45 | 0.0050785
2253.933 | 0.005843956 | 2253.933 | 0.008381627 | 2253.933 | 0.00336134 | 2253.933 | 0.00755182 | 2253.933 | 0.006099235 | 2253.933 | 0.005237375 | 2253.933 | 0.00506636
2254.415 | 0.005816225 | 2254.415 | 0.00836895 | 2254.415 | 0.003307627 | 2254.415 | 0.007539831 | 2254.415 | 0.006031692 | 2254.415 | 0.00525732 | 2254.415 | 0.00505502
2254.897 | 0.005803036 | 2254.897 | 0.008343703 | 2254.897 | 0.003241493 | 2254.897 | 0.00751744 | 2254.897 | 0.005962855 | 2254.897 | 0.005248041 | 2254.897 | 0.00504454
2255.379 | 0.005786462 | 2255.379 | 0.008328911 | 2255.379 | 0.003173565 | 2255.379 | 0.00747825 | 2255.379 | 0.005892492 | 2255.379 | 0.005232847 | 2255.379 | 0.00503672
2255.861 | 0.005775824 | 2255.861 | 0.008309849 | 2255.861 | 0.003106397 | 2255.861 | 0.007424313 | 2255.861 | 0.005830176 | 2255.861 | 0.005209144 | 2255.861 | 0.00503472
2256.343 | 0.005779372 | 2256.343 | 0.008310554 | 2256.343 | 0.003067536 | 2256.343 | 0.007387089 | 2256.343 | 0.005772803 | 2256.343 | 0.005183948 | 2256.343 | 0.00505189
2256.825 | 0.005772336 | 2256.825 | 0.008311905 | 2256.825 | 0.003048419 | 2256.825 | 0.007367449 | 2256.825 | 0.005742583 | 2256.825 | 0.005152844 | 2256.825 | 0.0050698
2257.307 | 0.005759107 | 2257.307 | 0.008330617 | 2257.307 | 0.0030446 | 2257.307 | 0.007367718 | 2257.307 | 0.005726977 | 2257.307 | 0.005137001 | 2257.307 | 0.00509715
2257.79 | 0.005745821 | 2257.79 | 0.008350961 | 2257.79 | 0.003047841 | 2257.79 | 0.007374919 | 2257.79 | 0.005712828 | 2257.79 | 0.005125803 | 2257.79 | 0.00513124
2258.272 | 0.005712674 | 2258.272 | 0.008356684 | 2258.272 | 0.003050888 | 2258.272 | 0.007399917 | 2258.272 | 0.005715905 | 2258.272 | 0.005106553 | 2258.272 | 0.00516752
2258.754 | 0.005673235 | 2258.754 | 0.008363812 | 2258.754 | 0.003049883 | 2258.754 | 0.007423971 | 2258.754 | 0.005724387 | 2258.754 | 0.005097954 | 2258.754 | 0.00520282
2259.236 | 0.005646488 | 2259.236 | 0.008351627 | 2259.236 | 0.003045248 | 2259.236 | 0.007430265 | 2259.236 | 0.005727884 | 2259.236 | 0.005089095 | 2259.236 | 0.00523445
2259.718 | 0.005619634 | 2259.718 | 0.008343157 | 2259.718 | 0.003030647 | 2259.718 | 0.007437127 | 2259.718 | 0.00574591 | 2259.718 | 0.005081048 | 2259.718 | 0.00526134
2260.2 | 0.005610362 | 2260.2 | 0.008322016 | 2260.2 | 0.003030102 | 2260.2 | 0.007435964 | 2260.2 | 0.005766673 | 2260.2 | 0.005063001 | 2260.2 | 0.00529232
2260.682 | 0.005630556 | 2260.682 | 0.008312145 | 2260.682 | 0.00303554 | 2260.682 | 0.007420642 | 2260.682 | 0.00577692 | 2260.682 | 0.005054858 | 2260.682 | 0.00530672
2261.164 | 0.005657787 | 2261.164 | 0.008304165 | 2261.164 | 0.003046867 | 2261.164 | 0.007414009 | 2261.164 | 0.005791211 | 2261.164 | 0.005044668 | 2261.164 | 0.00531273
2261.646 | 0.005695897 | 2261.646 | 0.008287194 | 2261.646 | 0.003061924 | 2261.646 | 0.007408917 | 2261.646 | 0.005795473 | 2261.646 | 0.00502162 | 2261.646 | 0.00530934
2262.129 | 0.005747133 | 2262.129 | 0.008278432 | 2262.129 | 0.003077932 | 2262.129 | 0.007394644 | 2262.129 | 0.005787491 | 2262.129 | 0.00500633 | 2262.129 | 0.00529619
2262.611 | 0.005783219 | 2262.611 | 0.008256217 | 2262.611 | 0.003092602 | 2262.611 | 0.007391125 | 2262.611 | 0.005758403 | 2262.611 | 0.00499208 | 2262.611 | 0.00527532
2263.093 | 0.005807855 | 2263.093 | 0.008239572 | 2263.093 | 0.003104298 | 2263.093 | 0.007386952 | 2263.093 | 0.005731596 | 2263.093 | 0.004982671 | 2263.093 | 0.00524982
2263.575 | 0.005824835 | 2263.575 | 0.008209995 | 2263.575 | 0.003111482 | 2263.575 | 0.007382091 | 2263.575 | 0.005700556 | 2263.575 | 0.004972326 | 2263.575 | 0.00522412
2264.057 | 0.00581055 | 2264.057 | 0.008190028 | 2264.057 | 0.003102518 | 2264.057 | 0.007365723 | 2264.057 | 0.005657626 | 2264.057 | 0.004981209 | 2264.057 | 0.00521166
2264.539 | 0.005772433 | 2264.539 | 0.008173286 | 2264.539 | 0.003093837 | 2264.539 | 0.007358471 | 2264.539 | 0.00562333 | 2264.539 | 0.004996788 | 2264.539 | 0.00519508
2265.021 | 0.005721134 | 2265.021 | 0.008152049 | 2265.021 | 0.003073183 | 2265.021 | 0.007349318 | 2265.021 | 0.005586689 | 2265.021 | 0.005002889 | 2265.021 | 0.00518408
2265.503 | 0.005640619 | 2265.503 | 0.008147946 | 2265.503 | 0.003038756 | 2265.503 | 0.007329248 | 2265.503 | 0.005538356 | 2265.503 | 0.005013047 | 2265.503 | 0.00517854
2265.986 | 0.005559204 | 2265.986 | 0.008141141 | 2265.986 | 0.002991407 | 2265.986 | 0.007318884 | 2265.986 | 0.005500512 | 2265.986 | 0.005012642 | 2265.986 | 0.00517643
2266.468 | 0.005467635 | 2266.468 | 0.008150789 | 2266.468 | 0.002935588 | 2266.468 | 0.007310289 | 2266.468 | 0.005468855 | 2266.468 | 0.005000736 | 2266.468 | 0.00517704
2266.95 | 0.005387725 | 2266.95 | 0.008154642 | 2266.95 | 0.002876011 | 2266.95 | 0.007295267 | 2266.95 | 0.005449669 | 2266.95 | 0.004969728 | 2266.95 | 0.00517867
2267.432 | 0.005339104 | 2267.432 | 0.008169606 | 2267.432 | 0.002817909 | 2267.432 | 0.007295294 | 2267.432 | 0.005438197 | 2267.432 | 0.004944885 | 2267.432 | 0.00518002
2267.914 | 0.005305438 | 2267.914 | 0.00818102 | 2267.914 | 0.002763669 | 2267.914 | 0.007298795 | 2267.914 | 0.005455579 | 2267.914 | 0.004919978 | 2267.914 | 0.00518769
2268.396 | 0.005295167 | 2268.396 | 0.008175071 | 2268.396 | 0.002704435 | 2268.396 | 0.007292856 | 2268.396 | 0.005488696 | 2268.396 | 0.004887541 | 2268.396 | 0.00517864
2268.878 | 0.005310765 | 2268.878 | 0.008167521 | 2268.878 | 0.002658799 | 2268.878 | 0.007292065 | 2268.878 | 0.005520484 | 2268.878 | 0.004867183 | 2268.878 | 0.00515908
2269.361 | 0.005323213 | 2269.361 | 0.008136934 | 2269.361 | 0.002617088 | 2269.361 | 0.007283474 | 2269.361 | 0.005563811 | 2269.361 | 0.004847475 | 2269.361 | 0.00512839
2269.843 | 0.00533281 | 2269.843 | 0.00810393 | 2269.843 | 0.002580872 | 2269.843 | 0.007264818 | 2269.843 | 0.005603173 | 2269.843 | 0.004816566 | 2269.843 | 0.00508858
2270.325 | 0.005342769 | 2270.325 | 0.008052943 | 2270.325 | 0.002553777 | 2270.325 | 0.007229835 | 2270.325 | 0.005626775 | 2270.325 | 0.0047952 | 2270.325 | 0.00504583
2270.807 | 0.005330623 | 2270.807 | 0.008009186 | 2270.807 | 0.00253976 | 2270.807 | 0.007203868 | 2270.807 | 0.005654941 | 2270.807 | 0.004774388 | 2270.807 | 0.00500793
2271.289 | 0.005306108 | 2271.289 | 0.007969276 | 2271.289 | 0.002540849 | 2271.289 | 0.007184327 | 2271.289 | 0.005678744 | 2271.289 | 0.004756663 | 2271.289 | 0.00498224
2271.771 | 0.005281532 | 2271.771 | 0.007927904 | 2271.771 | 0.002554625 | 2271.771 | 0.007166293 | 2271.771 | 0.005687369 | 2271.771 | 0.004732708 | 2271.771 | 0.00498187
2272.253 | 0.005239942 | 2272.253 | 0.007908034 | 2272.253 | 0.002574683 | 2272.253 | 0.007171406 | 2272.253 | 0.005697653 | 2272.253 | 0.004722198 | 2272.253 | 0.00498613
2272.735 | 0.005195239 | 2272.735 | 0.007889635 | 2272.735 | 0.002582389 | 2272.735 | 0.007186094 | 2272.735 | 0.005694931 | 2272.735 | 0.0047125 | 2272.735 | 0.00499859
2273.218 | 0.00516167 | 2273.218 | 0.007890001 | 2273.218 | 0.002590451 | 2273.218 | 0.007194982 | 2273.218 | 0.005676104 | 2273.218 | 0.004691699 | 2273.218 | 0.00501111
2273.7 | 0.005124237 | 2273.7 | 0.007885713 | 2273.7 | 0.002584809 | 2273.7 | 0.00721079 | 2273.7 | 0.005631891 | 2273.7 | 0.004679369 | 2273.7 | 0.00501627
2274.182 | 0.005097516 | 2274.182 | 0.007893154 | 2274.182 | 0.002567818 | 2274.182 | 0.007219879 | 2274.182 | 0.005587801 | 2274.182 | 0.004667299 | 2274.182 | 0.00501007
2274.664 | 0.005094524 | 2274.664 | 0.007898412 | 2274.664 | 0.002545332 | 2274.664 | 0.007220344 | 2274.664 | 0.00554306 | 2274.664 | 0.004659033 | 2274.664 | 0.00499397
2275.146 | 0.005094745 | 2275.146 | 0.007889794 | 2275.146 | 0.002525365 | 2275.146 | 0.007204644 | 2275.146 | 0.005496893 | 2275.146 | 0.004648341 | 2275.146 | 0.00497272
2275.628 | 0.005104447 | 2275.628 | 0.007886059 | 2275.628 | 0.002513182 | 2275.628 | 0.007195565 | 2275.628 | 0.005475524 | 2275.628 | 0.004655613 | 2275.628 | 0.00496282
2276.11 | 0.005126361 | 2276.11 | 0.007867858 | 2276.11 | 0.002510518 | 2276.11 | 0.00718616 | 2276.11 | 0.005469181 | 2276.11 | 0.00466913 | 2276.11 | 0.00495053
2276.592 | 0.005132239 | 2276.592 | 0.007857181 | 2276.592 | 0.002504789 | 2276.592 | 0.007167115 | 2276.592 | 0.005462389 | 2276.592 | 0.004673299 | 2276.592 | 0.00494862
2277.074 | 0.005125781 | 2277.074 | 0.007837059 | 2277.074 | 0.002510697 | 2277.074 | 0.007159317 | 2277.074 | 0.005467522 | 2277.074 | 0.004682073 | 2277.074 | 0.0049576
2277.557 | 0.005115002 | 2277.557 | 0.007830978 | 2277.557 | 0.002513695 | 2277.557 | 0.007151421 | 2277.557 | 0.005466952 | 2277.557 | 0.004680575 | 2277.557 | 0.00497391
2278.039 | 0.005081951 | 2278.039 | 0.007822103 | 2278.039 | 0.002511035 | 2278.039 | 0.007134837 | 2278.039 | 0.005457416 | 2278.039 | 0.004667273 | 2278.039 | 0.00499368
2278.521 | 0.005052631 | 2278.521 | 0.007830694 | 2278.521 | 0.002502584 | 2278.521 | 0.007130846 | 2278.521 | 0.005429862 | 2278.521 | 0.004633956 | 2278.521 | 0.00501166
2279.003 | 0.005012565 | 2279.003 | 0.007845385 | 2279.003 | 0.00249073 | 2279.003 | 0.007131808 | 2279.003 | 0.005409079 | 2279.003 | 0.004604721 | 2279.003 | 0.00502401
2279.485 | 0.004976233 | 2279.485 | 0.007851546 | 2279.485 | 0.00247711 | 2279.485 | 0.007128415 | 2279.485 | 0.005389992 | 2279.485 | 0.004572919 | 2279.485 | 0.00503637
2279.967 | 0.004953441 | 2279.967 | 0.007864058 | 2279.967 | 0.002461953 | 2279.967 | 0.00714024 | 2279.967 | 0.005365925 | 2279.967 | 0.004531051 | 2279.967 | 0.00502703
2280.449 | 0.004920908 | 2280.449 | 0.007858581 | 2280.449 | 0.00244385 | 2280.449 | 0.007152954 | 2280.449 | 0.005356717 | 2280.449 | 0.004499867 | 2280.449 | 0.00500492
2280.931 | 0.004884024 | 2280.931 | 0.007853388 | 2280.931 | 0.002410317 | 2280.931 | 0.007161731 | 2280.931 | 0.005350019 | 2280.931 | 0.004469235 | 2280.931 | 0.00497198
2281.414 | 0.004848698 | 2281.414 | 0.007830595 | 2281.414 | 0.002379913 | 2281.414 | 0.007150896 | 2281.414 | 0.005332147 | 2281.414 | 0.004439611 | 2281.414 | 0.0049317
2281.896 | 0.00479399 | 2281.896 | 0.007814705 | 2281.896 | 0.002342736 | 2281.896 | 0.007138018 | 2281.896 | 0.005321114 | 2281.896 | 0.004403239 | 2281.896 | 0.00488989
2282.378 | 0.004732694 | 2282.378 | 0.007801652 | 2282.378 | 0.002301307 | 2282.378 | 0.007113522 | 2282.378 | 0.005306755 | 2282.378 | 0.004382784 | 2282.378 | 0.0048518
2282.86 | 0.004678997 | 2282.86 | 0.0077861 | 2282.86 | 0.002259127 | 2282.86 | 0.007072134 | 2282.86 | 0.005280569 | 2282.86 | 0.00437179 | 2282.86 | 0.00482225
2283.342 | 0.004619037 | 2283.342 | 0.007789552 | 2283.342 | 0.002219499 | 2283.342 | 0.007040025 | 2283.342 | 0.0052637 | 2283.342 | 0.004360972 | 2283.342 | 0.00480277
2283.824 | 0.004567321 | 2283.824 | 0.007791062 | 2283.824 | 0.002184616 | 2283.824 | 0.007013988 | 2283.824 | 0.00524683 | 2283.824 | 0.004369292 | 2283.824 | 0.00480231
2284.306 | 0.004536675 | 2284.306 | 0.007806847 | 2284.306 | 0.002154541 | 2284.306 | 0.006988352 | 2284.306 | 0.005228427 | 2284.306 | 0.004382166 | 2284.306 | 0.00479723
2284.789 | 0.00450846 | 2284.789 | 0.007812669 | 2284.789 | 0.002128883 | 2284.789 | 0.00698535 | 2284.789 | 0.005196373 | 2284.789 | 0.004385529 | 2284.789 | 0.00479414
2285.271 | 0.004492352 | 2285.271 | 0.007825361 | 2285.271 | 0.002096887 | 2285.271 | 0.006992884 | 2285.271 | 0.005169135 | 2285.271 | 0.004395319 | 2285.271 | 0.00479041
2285.753 | 0.004497086 | 2285.753 | 0.007833291 | 2285.753 | 0.002079046 | 2285.753 | 0.006997509 | 2285.753 | 0.005137397 | 2285.753 | 0.004400915 | 2285.753 | 0.00478585
2286.235 | 0.004501138 | 2286.235 | 0.007826068 | 2286.235 | 0.002066144 | 2286.235 | 0.00701404 | 2286.235 | 0.005093833 | 2286.235 | 0.004403096 | 2286.235 | 0.00478177
2286.717 | 0.004511459 | 2286.717 | 0.007824146 | 2286.717 | 0.002059686 | 2286.717 | 0.007028276 | 2286.717 | 0.005063042 | 2286.717 | 0.004394824 | 2286.717 | 0.00478
2287.199 | 0.004534413 | 2287.199 | 0.007806873 | 2287.199 | 0.002059607 | 2287.199 | 0.007036639 | 2287.199 | 0.005038738 | 2287.199 | 0.004397594 | 2287.199 | 0.00478092
2287.681 | 0.004545781 | 2287.681 | 0.0077934 | 2287.681 | 0.002064503 | 2287.681 | 0.007027847 | 2287.681 | 0.005012814 | 2287.681 | 0.004401504 | 2287.681 | 0.00479321
2288.163 | 0.004551632 | 2288.163 | 0.007762943 | 2288.163 | 0.002071689 | 2288.163 | 0.007022096 | 2288.163 | 0.00500429 | 2288.163 | 0.004393951 | 2288.163 | 0.00479333
2288.646 | 0.004559853 | 2288.646 | 0.007735339 | 2288.646 | 0.002077634 | 2288.646 | 0.007012766 | 2288.646 | 0.004999842 | 2288.646 | 0.0043923 | 2288.646 | 0.00478785
2289.128 | 0.004550672 | 2289.128 | 0.007702057 | 2289.128 | 0.00207949 | 2289.128 | 0.006993174 | 2289.128 | 0.0049952 | 2289.128 | 0.004384467 | 2289.128 | 0.00477425
2289.61 | 0.004536586 | 2289.61 | 0.007656655 | 2289.61 | 0.002066178 | 2289.61 | 0.006987555 | 2289.61 | 0.004977133 | 2289.61 | 0.004371105 | 2289.61 | 0.0047531
2290.092 | 0.004532079 | 2290.092 | 0.007622199 | 2290.092 | 0.002057107 | 2290.092 | 0.006988897 | 2290.092 | 0.004964307 | 2290.092 | 0.004345497 | 2290.092 | 0.00472759
2290.574 | 0.004520399 | 2290.574 | 0.007582214 | 2290.574 | 0.002043193 | 2290.574 | 0.00698845 | 2290.574 | 0.004947829 | 2290.574 | 0.004332459 | 2290.574 | 0.00470233
2291.056 | 0.004523851 | 2291.056 | 0.007557026 | 2291.056 | 0.002025288 | 2291.056 | 0.007004573 | 2291.056 | 0.004920111 | 2291.056 | 0.004325929 | 2291.056 | 0.00468169
2291.538 | 0.004522015 | 2291.538 | 0.007525492 | 2291.538 | 0.00200375 | 2291.538 | 0.007023754 | 2291.538 | 0.004904448 | 2291.538 | 0.004317502 | 2291.538 | 0.0046781
2292.02 | 0.004522846 | 2292.02 | 0.007504481 | 2292.02 | 0.001979463 | 2292.02 | 0.007031065 | 2292.02 | 0.004892959 | 2292.02 | 0.004324934 | 2292.02 | 0.00467156
2292.502 | 0.004533353 | 2292.502 | 0.007481153 | 2292.502 | 0.00195354 | 2292.502 | 0.007042599 | 2292.502 | 0.00487734 | 2292.502 | 0.004333863 | 2292.502 | 0.00467001
2292.985 | 0.004531718 | 2292.985 | 0.007444725 | 2292.985 | 0.001928174 | 2292.985 | 0.007045495 | 2292.985 | 0.004878244 | 2292.985 | 0.004338694 | 2292.985 | 0.00467081
2293.467 | 0.004527519 | 2293.467 | 0.007416797 | 2293.467 | 0.001896473 | 2293.467 | 0.007040278 | 2293.467 | 0.004885442 | 2293.467 | 0.004325455 | 2293.467 | 0.0046718
2293.949 | 0.004531728 | 2293.949 | 0.007380858 | 2293.949 | 0.001881577 | 2293.949 | 0.007018951 | 2293.949 | 0.004888579 | 2293.949 | 0.004312648 | 2293.949 | 0.00467202
2294.431 | 0.004525841 | 2294.431 | 0.007361543 | 2294.431 | 0.001875648 | 2294.431 | 0.007005258 | 2294.431 | 0.004906416 | 2294.431 | 0.004292485 | 2294.431 | 0.0046716
2294.913 | 0.004520638 | 2294.913 | 0.007342376 | 2294.913 | 0.001878391 | 2294.913 | 0.006992453 | 2294.913 | 0.004926702 | 2294.913 | 0.004258222 | 2294.913 | 0.00467067
2295.395 | 0.004525469 | 2295.395 | 0.007344629 | 2295.395 | 0.001886927 | 2295.395 | 0.006972703 | 2295.395 | 0.004946339 | 2295.395 | 0.004234446 | 2295.395 | 0.00467909
2295.877 | 0.004518481 | 2295.877 | 0.007356575 | 2295.877 | 0.001897004 | 2295.877 | 0.006966502 | 2295.877 | 0.004951217 | 2295.877 | 0.004214251 | 2295.877 | 0.00467553
2296.36 | 0.004507659 | 2296.36 | 0.007364724 | 2296.36 | 0.00190417 | 2296.36 | 0.006963423 | 2296.36 | 0.004958038 | 2296.36 | 0.004188938 | 2296.36 | 0.00466884
2296.842 | 0.00450209 | 2296.842 | 0.007384705 | 2296.842 | 0.001905543 | 2296.842 | 0.006952053 | 2296.842 | 0.004954712 | 2296.842 | 0.004178083 | 2296.842 | 0.00465816
2297.324 | 0.004482038 | 2297.324 | 0.00739286 | 2297.324 | 0.001900895 | 2297.324 | 0.006952031 | 2297.324 | 0.004932217 | 2297.324 | 0.004170289 | 2297.324 | 0.00464461
2297.806 | 0.004459612 | 2297.806 | 0.007406874 | 2297.806 | 0.001882091 | 2297.806 | 0.006952437 | 2297.806 | 0.004913424 | 2297.806 | 0.004163406 | 2297.806 | 0.00463018
2298.288 | 0.004447218 | 2298.288 | 0.007405732 | 2298.288 | 0.001871813 | 2298.288 | 0.006953403 | 2298.288 | 0.004892967 | 2298.288 | 0.004145709 | 2298.288 | 0.004618
2298.77 | 0.004426419 | 2298.77 | 0.007409303 | 2298.77 | 0.00186219 | 2298.77 | 0.006943778 | 2298.77 | 0.004865839 | 2298.77 | 0.004135637 | 2298.77 | 0.00460967
2299.252 | 0.004407862 | 2299.252 | 0.007408043 | 2299.252 | 0.001853681 | 2299.252 | 0.006942182 | 2299.252 | 0.00485527 | 2299.252 | 0.004122343 | 2299.252 | 0.00461538
2299.734 | 0.004400411 | 2299.734 | 0.00739205 | 2299.734 | 0.001844909 | 2299.734 | 0.006936511 | 2299.734 | 0.004852337 | 2299.734 | 0.004095663 | 2299.734 | 0.00461218
2300.217 | 0.00438309 | 2300.217 | 0.007381617 | 2300.217 | 0.001833585 | 2300.217 | 0.006914958 | 2300.217 | 0.004856095 | 2300.217 | 0.004076249 | 2300.217 | 0.00460615
2300.699 | 0.004364925 | 2300.699 | 0.007356906 | 2300.699 | 0.001818398 | 2300.699 | 0.006896667 | 2300.699 | 0.004853575 | 2300.699 | 0.004056119 | 2300.699 | 0.00459302
2301.181 | 0.004356109 | 2301.181 | 0.0073388 | 2301.181 | 0.001799576 | 2301.181 | 0.006872723 | 2301.181 | 0.004861905 | 2301.181 | 0.004038462 | 2301.181 | 0.00457055
2301.663 | 0.004337749 | 2301.663 | 0.007308016 | 2301.663 | 0.001778758 | 2301.663 | 0.006835065 | 2301.663 | 0.004868246 | 2301.663 | 0.004016535 | 2301.663 | 0.00453888
2302.145 | 0.004330559 | 2302.145 | 0.007285894 | 2302.145 | 0.001748758 | 2302.145 | 0.006807309 | 2302.145 | 0.0048609 | 2302.145 | 0.00401343 | 2302.145 | 0.0045008
2302.627 | 0.004314476 | 2302.627 | 0.007263184 | 2302.627 | 0.001731508 | 2302.627 | 0.00678182 | 2302.627 | 0.004858756 | 2302.627 | 0.004020125 | 2302.627 | 0.00446006
2303.109 | 0.004297775 | 2303.109 | 0.007230637 | 2303.109 | 0.001717401 | 2303.109 | 0.00675044 | 2303.109 | 0.004850933 | 2303.109 | 0.004025384 | 2303.109 | 0.00443118
2303.591 | 0.004287791 | 2303.591 | 0.00720894 | 2303.591 | 0.001704833 | 2303.591 | 0.006732773 | 2303.591 | 0.004826875 | 2303.591 | 0.004045432 | 2303.591 | 0.00439656
2304.073 | 0.004261921 | 2304.073 | 0.007178646 | 2304.073 | 0.001691381 | 2304.073 | 0.00671813 | 2304.073 | 0.00480632 | 2304.073 | 0.004064963 | 2304.073 | 0.00436804
2304.556 | 0.004229222 | 2304.556 | 0.007160735 | 2304.556 | 0.001674688 | 2304.556 | 0.006704539 | 2304.556 | 0.004779432 | 2304.556 | 0.004078831 | 2304.556 | 0.00434598
2305.038 | 0.004200832 | 2305.038 | 0.00713609 | 2305.038 | 0.001653934 | 2305.038 | 0.00668131 | 2305.038 | 0.004737548 | 2305.038 | 0.004073029 | 2305.038 | 0.0043306
2305.52 | 0.004160622 | 2305.52 | 0.007124873 | 2305.52 | 0.001629744 | 2305.52 | 0.00666831 | 2305.52 | 0.004702728 | 2305.52 | 0.004065568 | 2305.52 | 0.00432236
2306.002 | 0.004122655 | 2306.002 | 0.007116465 | 2306.002 | 0.001604047 | 2306.002 | 0.006656067 | 2306.002 | 0.004667647 | 2306.002 | 0.004047099 | 2306.002 | 0.00432169
2306.484 | 0.004100769 | 2306.484 | 0.007098906 | 2306.484 | 0.001568743 | 2306.484 | 0.006635204 | 2306.484 | 0.004634982 | 2306.484 | 0.004009413 | 2306.484 | 0.00432766
2306.966 | 0.004076492 | 2306.966 | 0.00708991 | 2306.966 | 0.001544749 | 2306.966 | 0.006625821 | 2306.966 | 0.004596822 | 2306.966 | 0.003975538 | 2306.966 | 0.00434824
2307.448 | 0.004058913 | 2307.448 | 0.007066996 | 2307.448 | 0.001521966 | 2307.448 | 0.006616668 | 2307.448 | 0.004574243 | 2307.448 | 0.003938083 | 2307.448 | 0.00435959
2307.93 | 0.004054359 | 2307.93 | 0.007049445 | 2307.93 | 0.001499118 | 2307.93 | 0.006596595 | 2307.93 | 0.004557246 | 2307.93 | 0.003899911 | 2307.93 | 0.00436726
2308.413 | 0.004039286 | 2308.413 | 0.007018629 | 2308.413 | 0.001475418 | 2308.413 | 0.006583531 | 2308.413 | 0.004534982 | 2308.413 | 0.003853009 | 2308.413 | 0.00436688
2308.895 | 0.004020733 | 2308.895 | 0.006997715 | 2308.895 | 0.001451097 | 2308.895 | 0.006567015 | 2308.895 | 0.00452657 | 2308.895 | 0.003819431 | 2308.895 | 0.00435702
2309.377 | 0.004007464 | 2309.377 | 0.006980523 | 2309.377 | 0.001427398 | 2309.377 | 0.006537048 | 2309.377 | 0.004520541 | 2309.377 | 0.003790378 | 2309.377 | 0.00433836
2309.859 | 0.003980424 | 2309.859 | 0.006960679 | 2309.859 | 0.001406677 | 2309.859 | 0.006515569 | 2309.859 | 0.004505655 | 2309.859 | 0.003756927 | 2309.859 | 0.00431471
2310.341 | 0.003952213 | 2310.341 | 0.006958967 | 2310.341 | 0.00138077 | 2310.341 | 0.006494484 | 2310.341 | 0.00450015 | 2310.341 | 0.003738457 | 2310.341 | 0.0042906
2310.823 | 0.003934847 | 2310.823 | 0.006953591 | 2310.823 | 0.0013701 | 2310.823 | 0.006476456 | 2310.823 | 0.004492425 | 2310.823 | 0.003724155 | 2310.823 | 0.00428006
2311.305 | 0.003910701 | 2311.305 | 0.006960275 | 2311.305 | 0.001363851 | 2311.305 | 0.00645257 | 2311.305 | 0.004481043 | 2311.305 | 0.003701938 | 2311.305 | 0.00426468
2311.788 | 0.00389075 | 2311.788 | 0.006953629 | 2311.788 | 0.001359926 | 2311.788 | 0.006443813 | 2311.788 | 0.004455679 | 2311.788 | 0.003689851 | 2311.788 | 0.00425353
2312.27 | 0.003885028 | 2312.27 | 0.006949177 | 2312.27 | 0.001356493 | 2312.27 | 0.006439691 | 2312.27 | 0.004436854 | 2312.27 | 0.003676722 | 2312.27 | 0.00424366
2312.752 | 0.003872916 | 2312.752 | 0.006934534 | 2312.752 | 0.001352177 | 2312.752 | 0.006429186 | 2312.752 | 0.004417018 | 2312.752 | 0.003662128 | 2312.752 | 0.00423248
2313.234 | 0.003863245 | 2313.234 | 0.006899732 | 2313.234 | 0.001347338 | 2313.234 | 0.006430194 | 2313.234 | 0.004388128 | 2313.234 | 0.003636263 | 2313.234 | 0.0042179
2313.716 | 0.003863998 | 2313.716 | 0.006866895 | 2313.716 | 0.001342728 | 2313.716 | 0.006430709 | 2313.716 | 0.004372731 | 2313.716 | 0.003619748 | 2313.716 | 0.0042004
2314.198 | 0.003852929 | 2314.198 | 0.006819224 | 2314.198 | 0.001338905 | 2314.198 | 0.006417905 | 2314.198 | 0.004361513 | 2314.198 | 0.003602613 | 2314.198 | 0.00418168
2314.68 | 0.003847632 | 2314.68 | 0.006780117 | 2314.68 | 0.001325377 | 2314.68 | 0.006409414 | 2314.68 | 0.004343594 | 2314.68 | 0.003574632 | 2314.68 | 0.00417415
2315.162 | 0.003825472 | 2315.162 | 0.006732318 | 2315.162 | 0.00132018 | 2315.162 | 0.006393326 | 2315.162 | 0.004336817 | 2315.162 | 0.003554861 | 2315.162 | 0.0041588
2315.645 | 0.003795343 | 2315.645 | 0.006698601 | 2315.645 | 0.001310856 | 2315.645 | 0.006369216 | 2315.645 | 0.004328702 | 2315.645 | 0.003532646 | 2315.645 | 0.00414557
2316.127 | 0.00376734 | 2316.127 | 0.006670828 | 2316.127 | 0.001295179 | 2316.127 | 0.006328169 | 2316.127 | 0.004307257 | 2316.127 | 0.003508478 | 2316.127 | 0.00413214
2316.609 | 0.003723092 | 2316.609 | 0.006640926 | 2316.609 | 0.001272395 | 2316.609 | 0.006293175 | 2316.609 | 0.004292514 | 2316.609 | 0.003473951 | 2316.609 | 0.00411634
2317.091 | 0.003675266 | 2317.091 | 0.006629613 | 2317.091 | 0.001243553 | 2317.091 | 0.006257591 | 2317.091 | 0.004275485 | 2317.091 | 0.003451151 | 2317.091 | 0.00409615
2317.573 | 0.003636205 | 2317.573 | 0.006616662 | 2317.573 | 0.001211206 | 2317.573 | 0.006215689 | 2317.573 | 0.004258032 | 2317.573 | 0.00343203 | 2317.573 | 0.00407134
2318.055 | 0.003587502 | 2318.055 | 0.006619883 | 2318.055 | 0.001178533 | 2318.055 | 0.006189476 | 2318.055 | 0.004231232 | 2318.055 | 0.003407273 | 2318.055 | 0.00404345
2318.537 | 0.003538834 | 2318.537 | 0.006615359 | 2318.537 | 0.001147628 | 2318.537 | 0.006170133 | 2318.537 | 0.004215379 | 2318.537 | 0.00339587 | 2318.537 | 0.00402534
2319.019 | 0.003498832 | 2319.019 | 0.006618812 | 2319.019 | 0.001109441 | 2319.019 | 0.006146051 | 2319.019 | 0.004198383 | 2319.019 | 0.003385575 | 2319.019 | 0.00400024
2319.501 | 0.003445449 | 2319.501 | 0.00661668 | 2319.501 | 0.001083056 | 2319.501 | 0.006135026 | 2319.501 | 0.004167894 | 2319.501 | 0.003373781 | 2319.501 | 0.00398088
2319.984 | 0.003387904 | 2319.984 | 0.006597526 | 2319.984 | 0.001056965 | 2319.984 | 0.006123772 | 2319.984 | 0.004141559 | 2319.984 | 0.00334883 | 2319.984 | 0.00396832
2320.466 | 0.003336752 | 2320.466 | 0.006582916 | 2320.466 | 0.001029434 | 2320.466 | 0.006100085 | 2320.466 | 0.004108334 | 2320.466 | 0.003330588 | 2320.466 | 0.00396243
2320.948 | 0.003274953 | 2320.948 | 0.006556346 | 2320.948 | 0.001000069 | 2320.948 | 0.006081992 | 2320.948 | 0.004059658 | 2320.948 | 0.003310653 | 2320.948 | 0.00396138
2321.43 | 0.003216049 | 2321.43 | 0.00654252 | 2321.43 | 0.000969624 | 2321.43 | 0.00605946 | 2321.43 | 0.004018272 | 2321.43 | 0.003281272 | 2321.43 | 0.00396268
2321.912 | 0.003174656 | 2321.912 | 0.006524346 | 2321.912 | 0.00094003 | 2321.912 | 0.006032786 | 2321.912 | 0.003978193 | 2321.912 | 0.003264171 | 2321.912 | 0.00396343
2322.394 | 0.003134416 | 2322.394 | 0.006523262 | 2322.394 | 0.000913252 | 2322.394 | 0.00599381 | 2322.394 | 0.003943763 | 2322.394 | 0.003250228 | 2322.394 | 0.00396101
2322.876 | 0.003107797 | 2322.876 | 0.006526982 | 2322.876 | 0.000891942 | 2322.876 | 0.00596444 | 2322.876 | 0.00390805 | 2322.876 | 0.003229022 | 2322.876 | 0.0039638
2323.358 | 0.003106556 | 2323.358 | 0.006522042 | 2323.358 | 0.000867803 | 2323.358 | 0.005938687 | 2323.358 | 0.003893665 | 2323.358 | 0.0032199 | 2323.358 | 0.0039516
2323.841 | 0.003111864 | 2323.841 | 0.006524457 | 2323.841 | 0.000862341 | 2323.841 | 0.00590964 | 2323.841 | 0.003891947 | 2323.841 | 0.003212733 | 2323.841 | 0.00393548
2324.323 | 0.003133792 | 2324.323 | 0.006511613 | 2324.323 | 0.000866441 | 2324.323 | 0.005901607 | 2324.323 | 0.003893552 | 2324.323 | 0.003208367 | 2324.323 | 0.00391808
2324.805 | 0.003182474 | 2324.805 | 0.006502037 | 2324.805 | 0.000880072 | 2324.805 | 0.005906496 | 2324.805 | 0.003917665 | 2324.805 | 0.00319791 | 2324.805 | 0.00390244
2325.287 | 0.003235968 | 2325.287 | 0.006476187 | 2325.287 | 0.000902745 | 2325.287 | 0.005915131 | 2325.287 | 0.003952918 | 2325.287 | 0.003202602 | 2325.287 | 0.00389136
2325.769 | 0.003301223 | 2325.769 | 0.006455207 | 2325.769 | 0.000932071 | 2325.769 | 0.005944884 | 2325.769 | 0.003986018 | 2325.769 | 0.003211334 | 2325.769 | 0.00388634
2326.251 | 0.003383236 | 2326.251 | 0.006430664 | 2326.251 | 0.000964941 | 2326.251 | 0.005981254 | 2326.251 | 0.004032198 | 2326.251 | 0.00321274 | 2326.251 | 0.0038877
2326.733 | 0.003455565 | 2326.733 | 0.006394031 | 2326.733 | 0.00099762 | 2326.733 | 0.006007434 | 2326.733 | 0.004075773 | 2326.733 | 0.00322304 | 2326.733 | 0.00390356
2327.216 | 0.003531798 | 2327.216 | 0.006366613 | 2327.216 | 0.001025587 | 2327.216 | 0.006037404 | 2327.216 | 0.004101875 | 2327.216 | 0.003228943 | 2327.216 | 0.00391138
2327.698 | 0.003586263 | 2327.698 | 0.006329718 | 2327.698 | 0.001035663 | 2327.698 | 0.006055798 | 2327.698 | 0.00412635 | 2327.698 | 0.003228201 | 2327.698 | 0.00391836
2328.18 | 0.003625307 | 2328.18 | 0.00630498 | 2328.18 | 0.0010465 | 2328.18 | 0.006060738 | 2328.18 | 0.004137789 | 2328.18 | 0.003210974 | 2328.18 | 0.00392281
2328.662 | 0.003657878 | 2328.662 | 0.006273379 | 2328.662 | 0.001047802 | 2328.662 | 0.006042648 | 2328.662 | 0.004137203 | 2328.662 | 0.003199447 | 2328.662 | 0.00392438
2329.144 | 0.003664884 | 2329.144 | 0.006255928 | 2329.144 | 0.001041207 | 2329.144 | 0.006025544 | 2329.144 | 0.00411727 | 2329.144 | 0.003186975 | 2329.144 | 0.00392459
2329.626 | 0.003658763 | 2329.626 | 0.006241875 | 2329.626 | 0.001028712 | 2329.626 | 0.00600301 | 2329.626 | 0.004101453 | 2329.626 | 0.003166067 | 2329.626 | 0.00392471
2330.108 | 0.003652544 | 2330.108 | 0.006219979 | 2330.108 | 0.001012449 | 2330.108 | 0.005969424 | 2330.108 | 0.004082368 | 2330.108 | 0.003157635 | 2330.108 | 0.00392631
2330.59 | 0.003629516 | 2330.59 | 0.006208148 | 2330.59 | 0.000993563 | 2330.59 | 0.005946495 | 2330.59 | 0.004051094 | 2330.59 | 0.003149922 | 2330.59 | 0.00393894
2331.073 | 0.00360323 | 2331.073 | 0.006185207 | 2331.073 | 0.000973202 | 2331.073 | 0.005925344 | 2331.073 | 0.004027629 | 2331.073 | 0.003139732 | 2331.073 | 0.00394125
2331.555 | 0.003587466 | 2331.555 | 0.006170599 | 2331.555 | 0.000942285 | 2331.555 | 0.005895443 | 2331.555 | 0.004001191 | 2331.555 | 0.003114229 | 2331.555 | 0.0039407
2332.037 | 0.003565188 | 2332.037 | 0.006145991 | 2332.037 | 0.00092199 | 2332.037 | 0.005876068 | 2332.037 | 0.00396168 | 2332.037 | 0.0030926 | 2332.037 | 0.0039355
2332.519 | 0.003549361 | 2332.519 | 0.006133017 | 2332.519 | 0.000903202 | 2332.519 | 0.005856693 | 2332.519 | 0.003929881 | 2332.519 | 0.003065886 | 2332.519 | 0.00392462
2333.001 | 0.003549986 | 2333.001 | 0.006123801 | 2333.001 | 0.000887037 | 2333.001 | 0.005837318 | 2333.001 | 0.003897233 | 2333.001 | 0.003027608 | 2333.001 | 0.00390885
2333.483 | 0.003545011 | 2333.483 | 0.006108443 | 2333.483 | 0.000873199 | 2333.483 | 0.005807154 | 2333.483 | 0.003865108 | 2333.483 | 0.00300096 | 2333.483 | 0.00388969
2333.965 | 0.00354007 | 2333.965 | 0.006105797 | 2333.965 | 0.000860508 | 2333.965 | 0.005785673 | 2333.965 | 0.003824945 | 2333.965 | 0.002978711 | 2333.965 | 0.00386924
2334.447 | 0.003539265 | 2334.447 | 0.006092759 | 2334.447 | 0.000847162 | 2334.447 | 0.005761132 | 2334.447 | 0.00379684 | 2334.447 | 0.002960634 | 2334.447 | 0.00385869
2334.929 | 0.003517608 | 2334.929 | 0.006086291 | 2334.929 | 0.000831423 | 2334.929 | 0.005722841 | 2334.929 | 0.00377086 | 2334.929 | 0.002935946 | 2334.929 | 0.0038393
2335.412 | 0.003482948 | 2335.412 | 0.00606371 | 2335.412 | 0.0008128 | 2335.412 | 0.005689647 | 2335.412 | 0.003736873 | 2335.412 | 0.00292266 | 2335.412 | 0.00382075
2335.894 | 0.003446653 | 2335.894 | 0.006044331 | 2335.894 | 0.000782177 | 2335.894 | 0.005652736 | 2335.894 | 0.00371586 | 2335.894 | 0.002909014 | 2335.894 | 0.00380312
2336.376 | 0.003393777 | 2336.376 | 0.00601884 | 2336.376 | 0.000761587 | 2336.376 | 0.005603457 | 2336.376 | 0.003698932 | 2336.376 | 0.002884392 | 2336.376 | 0.00378633
2336.858 | 0.003340673 | 2336.858 | 0.005979296 | 2336.858 | 0.000743324 | 2336.858 | 0.005565166 | 2336.858 | 0.003677396 | 2336.858 | 0.002869769 | 2336.858 | 0.00377063
2337.34 | 0.003303469 | 2337.34 | 0.005946909 | 2337.34 | 0.000728241 | 2337.34 | 0.005530198 | 2337.34 | 0.003671481 | 2337.34 | 0.002855375 | 2337.34 | 0.00375609
2337.822 | 0.003265682 | 2337.822 | 0.005902757 | 2337.822 | 0.000716173 | 2337.822 | 0.005490888 | 2337.822 | 0.003670338 | 2337.822 | 0.002831829 | 2337.822 | 0.00374306
2338.304 | 0.0032378 | 2338.304 | 0.005866972 | 2338.304 | 0.000704827 | 2338.304 | 0.005467862 | 2338.304 | 0.003661483 | 2338.304 | 0.002818347 | 2338.304 | 0.00374115
2338.786 | 0.003227998 | 2338.786 | 0.005819291 | 2338.786 | 0.000691743 | 2338.786 | 0.005451974 | 2338.786 | 0.003662303 | 2338.786 | 0.00280392 | 2338.786 | 0.00373023
2339.269 | 0.003212955 | 2339.269 | 0.005780762 | 2339.269 | 0.000675185 | 2339.269 | 0.005442468 | 2339.269 | 0.003661065 | 2339.269 | 0.002787766 | 2339.269 | 0.00371996
2339.751 | 0.003210225 | 2339.751 | 0.005743606 | 2339.751 | 0.000655087 | 2339.751 | 0.005429278 | 2339.751 | 0.003657898 | 2339.751 | 0.002760113 | 2339.751 | 0.00371094
2340.233 | 0.003198637 | 2340.233 | 0.005700895 | 2340.233 | 0.000623317 | 2340.233 | 0.005431419 | 2340.233 | 0.003644602 | 2340.233 | 0.002741971 | 2340.233 | 0.00370369
2340.715 | 0.003188353 | 2340.715 | 0.005676353 | 2340.715 | 0.000603448 | 2340.715 | 0.0054382 | 2340.715 | 0.003644477 | 2340.715 | 0.002725459 | 2340.715 | 0.00369919
2341.197 | 0.003189829 | 2341.197 | 0.005652006 | 2341.197 | 0.000588758 | 2341.197 | 0.005437515 | 2341.197 | 0.003649781 | 2341.197 | 0.002701847 | 2341.197 | 0.00369759
2341.679 | 0.003183263 | 2341.679 | 0.005648508 | 2341.679 | 0.00058151 | 2341.679 | 0.005447426 | 2341.679 | 0.003651591 | 2341.679 | 0.002692213 | 2341.679 | 0.00369843
2342.161 | 0.003177871 | 2342.161 | 0.005644455 | 2342.161 | 0.000583015 | 2342.161 | 0.005455857 | 2342.161 | 0.003669028 | 2342.161 | 0.002687402 | 2342.161 | 0.00371049
2342.644 | 0.00318323 | 2342.644 | 0.005657953 | 2342.644 | 0.000592291 | 2342.644 | 0.005452711 | 2342.644 | 0.003690131 | 2342.644 | 0.002688493 | 2342.644 | 0.00371329
2343.125 | 0.003179471 | 2343.125 | 0.005677173 | 2343.125 | 0.000607733 | 2343.125 | 0.005459303 | 2343.125 | 0.003702055 | 2343.125 | 0.002688126 | 2343.125 | 0.00371677
2343.608 | 0.00317718 | 2343.608 | 0.005691922 | 2343.608 | 0.000627376 | 2343.608 | 0.005469056 | 2343.608 | 0.003723558 | 2343.608 | 0.00271028 | 2343.608 | 0.0037232
2344.09 | 0.003187532 | 2344.09 | 0.005722069 | 2344.09 | 0.000648268 | 2344.09 | 0.005475494 | 2344.09 | 0.003743593 | 2344.09 | 0.002747894 | 2344.09 | 0.00373449
2344.572 | 0.003190429 | 2344.572 | 0.00574657 | 2344.572 | 0.000657097 | 2344.572 | 0.005500988 | 2344.572 | 0.00376157 | 2344.572 | 0.002791398 | 2344.572 | 0.00375162
2345.054 | 0.00319372 | 2345.054 | 0.005782943 | 2345.054 | 0.000669403 | 2345.054 | 0.005533993 | 2345.054 | 0.003766051 | 2345.054 | 0.00285581 | 2345.054 | 0.00377242
2345.536 | 0.003202709 | 2345.536 | 0.005805463 | 2345.536 | 0.000671379 | 2345.536 | 0.005569606 | 2345.536 | 0.003774383 | 2345.536 | 0.002920923 | 2345.536 | 0.00379148
2346.018 | 0.003191721 | 2346.018 | 0.00582808 | 2346.018 | 0.000660039 | 2346.018 | 0.005590813 | 2346.018 | 0.003772934 | 2346.018 | 0.002973751 | 2346.018 | 0.00381056
2346.5 | 0.003166352 | 2346.5 | 0.005835261 | 2346.5 | 0.000634922 | 2346.5 | 0.005610926 | 2346.5 | 0.003748824 | 2346.5 | 0.002992636 | 2346.5 | 0.00380248
2346.983 | 0.003134971 | 2346.983 | 0.005813896 | 2346.983 | 0.000598522 | 2346.983 | 0.005615365 | 2346.983 | 0.003720317 | 2346.983 | 0.002990585 | 2346.983 | 0.00377226
2347.465 | 0.003078981 | 2347.465 | 0.005784345 | 2347.465 | 0.000554906 | 2347.465 | 0.005593303 | 2347.465 | 0.003678854 | 2347.465 | 0.002957368 | 2347.465 | 0.00372004
2347.947 | 0.003012754 | 2347.947 | 0.005729257 | 2347.947 | 0.0005088 | 2347.947 | 0.005565991 | 2347.947 | 0.00361676 | 2347.947 | 0.00288726 | 2347.947 | 0.00364886
2348.429 | 0.002952129 | 2348.429 | 0.005672986 | 2348.429 | 0.000454793 | 2348.429 | 0.005526855 | 2348.429 | 0.003558257 | 2348.429 | 0.00280846 | 2348.429 | 0.00356558
2348.911 | 0.002882779 | 2348.911 | 0.005600111 | 2348.911 | 0.000415872 | 2348.911 | 0.005469321 | 2348.911 | 0.00349714 | 2348.911 | 0.002720045 | 2348.911 | 0.00347768
2349.393 | 0.002819626 | 2349.393 | 0.005535148 | 2349.393 | 0.000383148 | 2349.393 | 0.005416191 | 2349.393 | 0.003427106 | 2349.393 | 0.002620628 | 2349.393 | 0.00339259
2349.875 | 0.002776254 | 2349.875 | 0.005471857 | 2349.875 | 0.000356491 | 2349.875 | 0.005359342 | 2349.875 | 0.003370413 | 2349.875 | 0.00253768 | 2349.875 | 0.00332682
2350.357 | 0.002734064 | 2350.357 | 0.005403246 | 2350.357 | 0.000333901 | 2350.357 | 0.005300752 | 2350.357 | 0.003318757 | 2350.357 | 0.002465861 | 2350.357 | 0.00326399
2350.84 | 0.002702923 | 2350.84 | 0.005352123 | 2350.84 | 0.000313442 | 2350.84 | 0.00523121 | 2350.84 | 0.003272597 | 2350.84 | 0.002408069 | 2350.84 | 0.00321494
2351.322 | 0.002690713 | 2351.322 | 0.005300189 | 2351.322 | 0.00029318 | 2351.322 | 0.005172626 | 2351.322 | 0.003222194 | 2351.322 | 0.002354169 | 2351.322 | 0.00317789
2351.804 | 0.002674599 | 2351.804 | 0.00526816 | 2351.804 | 0.00027236 | 2351.804 | 0.005116416 | 2351.804 | 0.003187775 | 2351.804 | 0.002321779 | 2351.804 | 0.00314871
2352.286 | 0.002670995 | 2352.286 | 0.005235577 | 2352.286 | 0.000251212 | 2352.286 | 0.005054816 | 2352.286 | 0.003160321 | 2352.286 | 0.002297574 | 2352.286 | 0.00312284
2352.768 | 0.002657359 | 2352.768 | 0.005220154 | 2352.768 | 0.000220458 | 2352.768 | 0.005009078 | 2352.768 | 0.00313068 | 2352.768 | 0.002266694 | 2352.768 | 0.0030968
2353.25 | 0.002641605 | 2353.25 | 0.005208326 | 2353.25 | 0.000200622 | 2353.25 | 0.004969923 | 2353.25 | 0.003119475 | 2353.25 | 0.00224552 | 2353.25 | 0.00306935
2353.732 | 0.002633537 | 2353.732 | 0.005185583 | 2353.732 | 0.000181376 | 2353.732 | 0.004926101 | 2353.732 | 0.003115922 | 2353.732 | 0.002220629 | 2353.732 | 0.00305098
2354.214 | 0.002613676 | 2354.214 | 0.005168819 | 2354.214 | 0.000162294 | 2354.214 | 0.004896689 | 2354.214 | 0.003108091 | 2354.214 | 0.002190588 | 2354.214 | 0.00302398
2354.697 | 0.002593815 | 2354.697 | 0.005136302 | 2354.697 | 0.000143376 | 2354.697 | 0.004869745 | 2354.697 | 0.003112616 | 2354.697 | 0.002146406 | 2354.697 | 0.00300013
2355.179 | 0.002585878 | 2355.179 | 0.005109666 | 2355.179 | 0.000126458 | 2355.179 | 0.004834973 | 2355.179 | 0.003116292 | 2355.179 | 0.002110758 | 2355.179 | 0.00298157
2355.661 | 0.002571887 | 2355.661 | 0.005072606 | 2355.661 | 0.000114656 | 2355.661 | 0.004812307 | 2355.661 | 0.003116372 | 2355.661 | 0.002078337 | 2355.661 | 0.00296851
2356.143 | 0.002562395 | 2356.143 | 0.005050481 | 2356.143 | 0.000112266 | 2356.143 | 0.004792867 | 2356.143 | 0.003102266 | 2356.143 | 0.002044556 | 2356.143 | 0.00296118
2356.625 | 0.002566818 | 2356.625 | 0.005037411 | 2356.625 | 0.000122109 | 2356.625 | 0.004777112 | 2356.625 | 0.003094923 | 2356.625 | 0.002032249 | 2356.625 | 0.00295906
2357.107 | 0.002562025 | 2357.107 | 0.005024768 | 2357.107 | 0.000133958 | 2357.107 | 0.004755109 | 2357.107 | 0.003086371 | 2357.107 | 0.002032657 | 2357.107 | 0.00296173
2357.589 | 0.002554624 | 2357.589 | 0.005030365 | 2357.589 | 0.000164176 | 2357.589 | 0.004745113 | 2357.589 | 0.003068145 | 2357.589 | 0.00204314 | 2357.589 | 0.00297792
2358.072 | 0.002551745 | 2358.072 | 0.005028971 | 2358.072 | 0.000195811 | 2358.072 | 0.004736533 | 2358.072 | 0.003061457 | 2358.072 | 0.002048744 | 2358.072 | 0.00298614
2358.553 | 0.002531659 | 2358.553 | 0.005034015 | 2358.553 | 0.000221217 | 2358.553 | 0.004717954 | 2358.553 | 0.003055621 | 2358.553 | 0.00206422 | 2358.553 | 0.00299455
2359.036 | 0.002505801 | 2359.036 | 0.005020004 | 2359.036 | 0.000235046 | 2359.036 | 0.004710131 | 2359.036 | 0.003039686 | 2359.036 | 0.002075851 | 2359.036 | 0.00300082
2359.518 | 0.002487627 | 2359.518 | 0.005004254 | 2359.518 | 0.000235521 | 2359.518 | 0.004703264 | 2359.518 | 0.003031855 | 2359.518 | 0.002072495 | 2359.518 | 0.0030033
2360 | 0.002461313 | 2360 | 0.004978532 | 2360 | 0.000225005 | 2360 | 0.004689392 | 2360 | 0.00302193 | 2360 | 0.002076303 | 2360 | 0.00300131
2360.482 | 0.002439793 | 2360.482 | 0.00493686 | 2360.482 | 0.00020891 | 2360.482 | 0.004688219 | 2360.482 | 0.003000468 | 2360.482 | 0.002080243 | 2360.482 | 0.00299512
2360.964 | 0.002434078 | 2360.964 | 0.004905024 | 2360.964 | 0.000193143 | 2360.964 | 0.004688233 | 2360.964 | 0.002989497 | 2360.964 | 0.002087087 | 2360.964 | 0.0029862
2361.446 | 0.002423126 | 2361.446 | 0.004868518 | 2361.446 | 0.000172036 | 2361.446 | 0.004676239 | 2361.446 | 0.002981373 | 2361.446 | 0.002086803 | 2361.446 | 0.00298557
2361.928 | 0.002415241 | 2361.928 | 0.004851035 | 2361.928 | 0.000167165 | 2361.928 | 0.004669473 | 2361.928 | 0.002978581 | 2361.928 | 0.002097696 | 2361.928 | 0.00297579
2362.411 | 0.002419511 | 2362.411 | 0.00483359 | 2362.411 | 0.000167512 | 2362.411 | 0.004655531 | 2362.411 | 0.002972628 | 2362.411 | 0.002106405 | 2362.411 | 0.00296838
2362.893 | 0.002416946 | 2362.893 | 0.004834941 | 2362.893 | 0.000170485 | 2362.893 | 0.004635004 | 2362.893 | 0.00298394 | 2362.893 | 0.002100222 | 2362.893 | 0.00296549
2363.375 | 0.00243032 | 2363.375 | 0.004841426 | 2363.375 | 0.000172804 | 2363.375 | 0.004600296 | 2363.375 | 0.003001538 | 2363.375 | 0.002097645 | 2363.375 | 0.00296846
2363.857 | 0.002442441 | 2363.857 | 0.004838666 | 2363.857 | 0.000171874 | 2363.857 | 0.00457651 | 2363.857 | 0.00301372 | 2363.857 | 0.002090044 | 2363.857 | 0.00297778
2364.339 | 0.002464128 | 2364.339 | 0.004842047 | 2364.339 | 0.000166218 | 2364.339 | 0.004557202 | 2364.339 | 0.003038001 | 2364.339 | 0.002069865 | 2364.339 | 0.00299244
2364.821 | 0.00250287 | 2364.821 | 0.004828105 | 2364.821 | 0.000155245 | 2364.821 | 0.004536189 | 2364.821 | 0.003061828 | 2364.821 | 0.00206047 | 2364.821 | 0.00300981
2365.303 | 0.002532436 | 2365.303 | 0.004815202 | 2365.303 | 0.000129841 | 2365.303 | 0.004534164 | 2365.303 | 0.003073106 | 2365.303 | 0.002053848 | 2365.303 | 0.00302463
2365.785 | 0.002554763 | 2365.785 | 0.004784384 | 2365.785 | 0.000111416 | 2365.785 | 0.004541095 | 2365.785 | 0.003091017 | 2365.785 | 0.00205134 | 2365.785 | 0.00304262
2366.268 | 0.002572437 | 2366.268 | 0.004758465 | 2366.268 | 9.2795e-05 | 2366.268 | 0.004544844 | 2366.268 | 0.00310487 | 2366.268 | 0.002042584 | 2366.268 | 0.00303904
2366.75 | 0.002560264 | 2366.75 | 0.004731924 | 2366.75 | 7.7259e-05 | 2366.75 | 0.004563963 | 2366.75 | 0.003115419 | 2366.75 | 0.00204742 | 2366.75 | 0.00302363
2367.232 | 0.002528043 | 2367.232 | 0.004698752 | 2367.232 | 6.7369e-05 | 2367.232 | 0.004586049 | 2367.232 | 0.003112827 | 2367.232 | 0.002054705 | 2367.232 | 0.00299862
2367.714 | 0.002489532 | 2367.714 | 0.004682185 | 2367.714 | 6.4538e-05 | 2367.714 | 0.004599391 | 2367.714 | 0.003117452 | 2367.714 | 0.002054276 | 2367.714 | 0.00296975
2368.196 | 0.002431194 | 2368.196 | 0.004662389 | 2368.196 | 6.8931e-05 | 2368.196 | 0.004622441 | 2368.196 | 0.003118116 | 2368.196 | 0.002064568 | 2368.196 | 0.00294445
2368.678 | 0.002370998 | 2368.678 | 0.004658087 | 2368.678 | 7.7855e-05 | 2368.678 | 0.00464388 | 2368.678 | 0.003104361 | 2368.678 | 0.002074633 | 2368.678 | 0.0029294
2369.16 | 0.002325504 | 2369.16 | 0.004646338 | 2369.16 | 8.8226e-05 | 2369.16 | 0.004662854 | 2369.16 | 0.003094677 | 2369.16 | 0.002081827 | 2369.16 | 0.00292832
2369.642 | 0.002279184 | 2369.642 | 0.004644621 | 2369.642 | 8.6859e-05 | 2369.642 | 0.004670578 | 2369.642 | 0.003079328 | 2369.642 | 0.00207455 | 2369.642 | 0.00295126
2370.125 | 0.00224419 | 2370.125 | 0.004641532 | 2370.125 | 9.106e-05 | 2370.125 | 0.004687646 | 2370.125 | 0.00304959 | 2370.125 | 0.002071821 | 2370.125 | 0.00297433
2370.607 | 0.002230163 | 2370.607 | 0.004627691 | 2370.607 | 9.0304e-05 | 2370.607 | 0.004706959 | 2370.607 | 0.003028378 | 2370.607 | 0.002063902 | 2370.607 | 0.0030016
2371.089 | 0.002215341 | 2371.089 | 0.004625061 | 2371.089 | 8.4984e-05 | 2371.089 | 0.004719538 | 2371.089 | 0.003008869 | 2371.089 | 0.002042555 | 2371.089 | 0.00302706
2371.571 | 0.002205971 | 2371.571 | 0.004615866 | 2371.571 | 7.6577e-05 | 2371.571 | 0.004746077 | 2371.571 | 0.002984666 | 2371.571 | 0.002030783 | 2371.571 | 0.00304608
2372.053 | 0.002208006 | 2372.053 | 0.004621874 | 2372.053 | 6.597e-05 | 2372.053 | 0.004774664 | 2372.053 | 0.002977571 | 2372.053 | 0.002020416 | 2372.053 | 0.00305646
2372.535 | 0.002197169 | 2372.535 | 0.004623413 | 2372.535 | 5.3162e-05 | 2372.535 | 0.004792333 | 2372.535 | 0.002977911 | 2372.535 | 0.002013183 | 2372.535 | 0.00305881
2373.017 | 0.002179966 | 2373.017 | 0.004639274 | 2373.017 | 3.7761e-05 | 2373.017 | 0.004814798 | 2373.017 | 0.002984345 | 2373.017 | 0.001998531 | 2373.017 | 0.00305498
2373.5 | 0.002164863 | 2373.5 | 0.004657035 | 2373.5 | 1.9403e-05 | 2373.5 | 0.004829123 | 2373.5 | 0.002984449 | 2373.5 | 0.001994957 | 2373.5 | 0.00305816
2373.981 | 0.002131696 | 2373.981 | 0.004664014 | 2373.981 | -1.1517e-05 | 2373.981 | 0.004834349 | 2373.981 | 0.002995244 | 2373.981 | 0.001990796 | 2373.981 | 0.00305032
2374.464 | 0.002093306 | 2374.464 | 0.004677822 | 2374.464 | -3.3454e-05 | 2374.464 | 0.004822025 | 2374.464 | 0.003004533 | 2374.464 | 0.001974839 | 2374.464 | 0.00304363
2374.946 | 0.002062566 | 2374.946 | 0.004676395 | 2374.946 | -5.4243e-05 | 2374.946 | 0.004815117 | 2374.946 | 0.003000482 | 2374.946 | 0.001966498 | 2374.946 | 0.0030383
2375.428 | 0.002023359 | 2375.428 | 0.004679013 | 2375.428 | -7.155e-05 | 2375.428 | 0.004807418 | 2375.428 | 0.003002403 | 2375.428 | 0.001957276 | 2375.428 | 0.00303418
2375.91 | 0.001997679 | 2375.91 | 0.004665347 | 2375.91 | -8.439e-05 | 2375.91 | 0.004791764 | 2375.91 | 0.003000065 | 2375.91 | 0.001947891 | 2375.91 | 0.00303
2376.392 | 0.001966145 | 2376.392 | 0.004656183 | 2376.392 | -9.3288e-05 | 2376.392 | 0.004789178 | 2376.392 | 0.002983729 | 2376.392 | 0.001930204 | 2376.392 | 0.00302464
2376.874 | 0.001937483 | 2376.874 | 0.004642991 | 2376.874 | -0.00010015 | 2376.874 | 0.004789067 | 2376.874 | 0.002973724 | 2376.874 | 0.001924739 | 2376.874 | 0.00301615
2377.356 | 0.001919834 | 2377.356 | 0.004617836 | 2377.356 | -0.000107997 | 2377.356 | 0.004779649 | 2377.356 | 0.00296113 | 2377.356 | 0.001921724 | 2377.356 | 0.00301393
2377.839 | 0.001890911 | 2377.839 | 0.004603041 | 2377.839 | -0.000119062 | 2377.839 | 0.004778978 | 2377.839 | 0.002946931 | 2377.839 | 0.001910605 | 2377.839 | 0.00299683
2378.321 | 0.001859181 | 2378.321 | 0.004580407 | 2378.321 | -0.000144693 | 2378.321 | 0.004775802 | 2378.321 | 0.002922568 | 2378.321 | 0.001911119 | 2378.321 | 0.00297548
2378.803 | 0.001834023 | 2378.803 | 0.00457121 | 2378.803 | -0.00016489 | 2378.803 | 0.004759789 | 2378.803 | 0.002908958 | 2378.803 | 0.001912517 | 2378.803 | 0.0029502
2379.285 | 0.001795764 | 2379.285 | 0.004555124 | 2379.285 | -0.000187978 | 2379.285 | 0.004751797 | 2379.285 | 0.002896987 | 2379.285 | 0.001904373 | 2379.285 | 0.00292242
2379.767 | 0.001754927 | 2379.767 | 0.00455038 | 2379.767 | -0.000212051 | 2379.767 | 0.004742221 | 2379.767 | 0.002876164 | 2379.767 | 0.001905643 | 2379.767 | 0.00289319
2380.249 | 0.001722457 | 2380.249 | 0.004544524 | 2380.249 | -0.000235533 | 2380.249 | 0.004731954 | 2380.249 | 0.002865603 | 2380.249 | 0.001905867 | 2380.249 | 0.00286338
2380.731 | 0.00167927 | 2380.731 | 0.00452523 | 2380.731 | -0.000256978 | 2380.731 | 0.004711224 | 2380.731 | 0.00285337 | 2380.731 | 0.001903642 | 2380.731 | 0.00283357
2381.213 | 0.001636801 | 2381.213 | 0.004511026 | 2381.213 | -0.000276091 | 2381.213 | 0.004700726 | 2381.213 | 0.002828221 | 2381.213 | 0.001888444 | 2381.213 | 0.00281399
2381.696 | 0.001606324 | 2381.696 | 0.004482302 | 2381.696 | -0.000292642 | 2381.696 | 0.004690558 | 2381.696 | 0.002809367 | 2381.696 | 0.001880142 | 2381.696 | 0.00278444
2382.178 | 0.001569535 | 2382.178 | 0.0044606 | 2382.178 | -0.000306763 | 2382.178 | 0.00467171 | 2382.178 | 0.002786746 | 2382.178 | 0.001868965 | 2382.178 | 0.00275553
2382.66 | 0.001537805 | 2382.66 | 0.00442857 | 2382.66 | -0.000328649 | 2382.66 | 0.004664182 | 2382.66 | 0.002751829 | 2382.66 | 0.001845828 | 2382.66 | 0.00272784
2383.142 | 0.001521167 | 2383.142 | 0.004408766 | 2383.142 | -0.000338565 | 2383.142 | 0.004658304 | 2383.142 | 0.002726291 | 2383.142 | 0.001831775 | 2383.142 | 0.00270238
2383.624 | 0.001498576 | 2383.624 | 0.004392499 | 2383.624 | -0.000346969 | 2383.624 | 0.004642723 | 2383.624 | 0.002702096 | 2383.624 | 0.001817004 | 2383.624 | 0.00268026
2384.106 | 0.001477291 | 2384.106 | 0.004369801 | 2384.106 | -0.00035465 | 2384.106 | 0.00463579 | 2384.106 | 0.002680981 | 2384.106 | 0.001801285 | 2384.106 | 0.00266202
2384.588 | 0.001464145 | 2384.588 | 0.004359263 | 2384.588 | -0.00036256 | 2384.588 | 0.004624898 | 2384.588 | 0.002653734 | 2384.588 | 0.001773474 | 2384.588 | 0.00264759
2385.07 | 0.001436071 | 2385.07 | 0.004338792 | 2385.07 | -0.000371423 | 2385.07 | 0.004598627 | 2385.07 | 0.002640387 | 2385.07 | 0.001752625 | 2385.07 | 0.00264614
2385.552 | 0.001401926 | 2385.552 | 0.004326585 | 2385.552 | -0.000381239 | 2385.552 | 0.004575921 | 2385.552 | 0.002630581 | 2385.552 | 0.00172818 | 2385.552 | 0.0026365
2386.035 | 0.001372297 | 2386.035 | 0.004301693 | 2386.035 | -0.000391383 | 2386.035 | 0.004548265 | 2386.035 | 0.002613396 | 2386.035 | 0.001690926 | 2386.035 | 0.0026274
2386.517 | 0.001329861 | 2386.517 | 0.004284444 | 2386.517 | -0.000411066 | 2386.517 | 0.00451764 | 2386.517 | 0.00260785 | 2386.517 | 0.00166256 | 2386.517 | 0.00261801
2386.999 | 0.001287916 | 2386.999 | 0.004265819 | 2386.999 | -0.000419041 | 2386.999 | 0.004477048 | 2386.999 | 0.002602633 | 2386.999 | 0.001635795 | 2386.999 | 0.0026084
2387.481 | 0.001259626 | 2387.481 | 0.004236965 | 2387.481 | -0.000425143 | 2387.481 | 0.0044487 | 2387.481 | 0.002586629 | 2387.481 | 0.001612332 | 2387.481 | 0.00259859
2387.963 | 0.001226819 | 2387.963 | 0.004218635 | 2387.963 | -0.00042993 | 2387.963 | 0.004424113 | 2387.963 | 0.002579184 | 2387.963 | 0.001583345 | 2387.963 | 0.0025893
2388.445 | 0.001209006 | 2388.445 | 0.004190862 | 2388.445 | -0.000434848 | 2388.445 | 0.004392793 | 2388.445 | 0.002569674 | 2388.445 | 0.001567854 | 2388.445 | 0.00258046
2388.927 | 0.001185011 | 2388.927 | 0.004173416 | 2388.927 | -0.000441901 | 2388.927 | 0.004374377 | 2388.927 | 0.002558525 | 2388.927 | 0.001553867 | 2388.927 | 0.00258182
2389.41 | 0.00116242 | 2389.41 | 0.004145872 | 2389.41 | -0.000452207 | 2389.41 | 0.00435804 | 2389.41 | 0.00253672 | 2389.41 | 0.001529292 | 2389.41 | 0.00257217
2389.892 | 0.0011496 | 2389.892 | 0.004128525 | 2389.892 | -0.0004657 | 2389.892 | 0.004334276 | 2389.892 | 0.002525933 | 2389.892 | 0.001512494 | 2389.892 | 0.0025605
2390.374 | 0.001126324 | 2390.374 | 0.004111963 | 2390.374 | -0.000481231 | 2390.374 | 0.004324274 | 2390.374 | 0.002517669 | 2390.374 | 0.001493671 | 2390.374 | 0.00254543
2390.856 | 0.00110295 | 2390.856 | 0.004086973 | 2390.856 | -0.000506597 | 2390.856 | 0.004320047 | 2390.856 | 0.002503307 | 2390.856 | 0.001464487 | 2390.856 | 0.00252671
2391.338 | 0.001089837 | 2391.338 | 0.004074538 | 2391.338 | -0.000519203 | 2391.338 | 0.004322124 | 2391.338 | 0.002502651 | 2391.338 | 0.001447102 | 2391.338 | 0.00250433
2391.82 | 0.001067409 | 2391.82 | 0.004054624 | 2391.82 | -0.000527307 | 2391.82 | 0.00432001 | 2391.82 | 0.00250511 | 2391.82 | 0.001433801 | 2391.82 | 0.00247951
2392.302 | 0.001044427 | 2392.302 | 0.004046708 | 2392.302 | -0.000530349 | 2392.302 | 0.004331066 | 2392.302 | 0.002498456 | 2392.302 | 0.00142537 | 2392.302 | 0.0024534
2392.784 | 0.001029781 | 2392.784 | 0.004029677 | 2392.784 | -0.00052915 | 2392.784 | 0.00434153 | 2392.784 | 0.002500492 | 2392.784 | 0.001411057 | 2392.784 | 0.00243741
2393.267 | 0.001001772 | 2393.267 | 0.004022024 | 2393.267 | -0.000525321 | 2393.267 | 0.004337013 | 2393.267 | 0.002498888 | 2393.267 | 0.001408934 | 2393.267 | 0.00241233
2393.749 | 0.000969878 | 2393.749 | 0.004012963 | 2393.749 | -0.000521393 | 2393.749 | 0.004334244 | 2393.749 | 0.002482727 | 2393.749 | 0.001407008 | 2393.749 | 0.00238915
2394.231 | 0.000945048 | 2394.231 | 0.003991511 | 2394.231 | -0.000519402 | 2394.231 | 0.004322034 | 2394.231 | 0.002471385 | 2394.231 | 0.001393547 | 2394.231 | 0.00236825
2394.713 | 0.000909139 | 2394.713 | 0.003977964 | 2394.713 | -0.000521059 | 2394.713 | 0.004291473 | 2394.713 | 0.002455288 | 2394.713 | 0.001388452 | 2394.713 | 0.00234957
2395.195 | 0.000875092 | 2395.195 | 0.003952156 | 2395.195 | -0.000537351 | 2395.195 | 0.004265036 | 2395.195 | 0.002435583 | 2395.195 | 0.001382802 | 2395.195 | 0.00233291
2395.677 | 0.000855059 | 2395.677 | 0.003934777 | 2395.677 | -0.000548672 | 2395.677 | 0.00423642 | 2395.677 | 0.002403484 | 2395.677 | 0.001378361 | 2395.677 | 0.00231799
2396.159 | 0.000830053 | 2396.159 | 0.003905956 | 2396.159 | -0.000564595 | 2396.159 | 0.004198762 | 2396.159 | 0.002380467 | 2396.159 | 0.001366177 | 2396.159 | 0.00230368
2396.641 | 0.000809944 | 2396.641 | 0.003886316 | 2396.641 | -0.000583872 | 2396.641 | 0.004175164 | 2396.641 | 0.002358401 | 2396.641 | 0.001366446 | 2396.641 | 0.00229925
2397.124 | 0.000803751 | 2397.124 | 0.003866414 | 2397.124 | -0.000604398 | 2397.124 | 0.004157079 | 2397.124 | 0.00232909 | 2397.124 | 0.001367762 | 2397.124 | 0.00228369
2397.606 | 0.0007904 | 2397.606 | 0.003837167 | 2397.606 | -0.000623675 | 2397.606 | 0.00414543 | 2397.606 | 0.002314304 | 2397.606 | 0.001357738 | 2397.606 | 0.00226681
2398.088 | 0.000779105 | 2398.088 | 0.003819428 | 2398.088 | -0.000639401 | 2398.088 | 0.004130384 | 2398.088 | 0.002305258 | 2398.088 | 0.001353759 | 2398.088 | 0.002249
2398.57 | 0.000780391 | 2398.57 | 0.003794144 | 2398.57 | -0.0006499 | 2398.57 | 0.004130653 | 2398.57 | 0.002292148 | 2398.57 | 0.001344123 | 2398.57 | 0.00223086
2399.052 | 0.00077455 | 2399.052 | 0.003781547 | 2399.052 | -0.000654546 | 2399.052 | 0.004134752 | 2399.052 | 0.002293761 | 2399.052 | 0.001328472 | 2399.052 | 0.00221414
2399.534 | 0.000782172 | 2399.534 | 0.003761897 | 2399.534 | -0.000664556 | 2399.534 | 0.004130273 | 2399.534 | 0.002298001 | 2399.534 | 0.001298374 | 2399.534 | 0.00219996
2400.016 | 0.000782636 | 2400.016 | 0.003754804 | 2400.016 | -0.000661902 | 2400.016 | 0.00413421 | 2400.016 | 0.002301848 | 2400.016 | 0.001276706 | 2400.016 | 0.00218916
2400.498 | 0.000784474 | 2400.498 | 0.003750003 | 2400.498 | -0.000659148 | 2400.498 | 0.00413455 | 2400.498 | 0.002293104 | 2400.498 | 0.001257034 | 2400.498 | 0.00219174
2400.98 | 0.000795335 | 2400.98 | 0.003737594 | 2400.98 | -0.0006583 | 2400.98 | 0.004119706 | 2400.98 | 0.002290425 | 2400.98 | 0.001232527 | 2400.98 | 0.00218667
2401.463 | 0.000792311 | 2401.463 | 0.003737872 | 2401.463 | -0.000660147 | 2401.463 | 0.004110239 | 2401.463 | 0.002284466 | 2401.463 | 0.001225083 | 2401.463 | 0.00218259
2401.945 | 0.000783247 | 2401.945 | 0.003730609 | 2401.945 | -0.000664789 | 2401.945 | 0.004097306 | 2401.945 | 0.002266834 | 2401.945 | 0.001224506 | 2401.945 | 0.00217797
2402.427 | 0.000776377 | 2402.427 | 0.003735541 | 2402.427 | -0.000671108 | 2402.427 | 0.004073877 | 2402.427 | 0.002259498 | 2402.427 | 0.00122949 | 2402.427 | 0.00217139
2402.909 | 0.000751636 | 2402.909 | 0.003730935 | 2402.909 | -0.000678117 | 2402.909 | 0.004061539 | 2402.909 | 0.002253803 | 2402.909 | 0.001226666 | 2402.909 | 0.00216242
2403.391 | 0.00071948 | 2403.391 | 0.003735051 | 2403.391 | -0.000695685 | 2403.391 | 0.004051974 | 2403.391 | 0.002239781 | 2403.391 | 0.001232666 | 2403.391 | 0.00215085
2403.873 | 0.000691772 | 2403.873 | 0.003735433 | 2403.873 | -0.000703911 | 2403.873 | 0.004044655 | 2403.873 | 0.002236088 | 2403.873 | 0.001234711 | 2403.873 | 0.00213738
2404.355 | 0.000650503 | 2404.355 | 0.003720737 | 2404.355 | -0.000713846 | 2404.355 | 0.004028394 | 2404.355 | 0.00223069 | 2404.355 | 0.001221425 | 2404.355 | 0.00212272
2404.838 | 0.000608844 | 2404.838 | 0.003710863 | 2404.838 | -0.000726445 | 2404.838 | 0.004021175 | 2404.838 | 0.002211452 | 2404.838 | 0.001213593 | 2404.838 | 0.0021172
2405.32 | 0.000579307 | 2405.32 | 0.003687254 | 2405.32 | -0.000741874 | 2405.32 | 0.00401181 | 2405.32 | 0.002197457 | 2405.32 | 0.001203438 | 2405.32 | 0.00210147
2405.802 | 0.00054493 | 2405.802 | 0.00367253 | 2405.802 | -0.000759768 | 2405.802 | 0.003989142 | 2405.802 | 0.002179262 | 2405.802 | 0.001184397 | 2405.802 | 0.00208527
2406.284 | 0.00051738 | 2406.284 | 0.003649675 | 2406.284 | -0.000778749 | 2406.284 | 0.003973832 | 2406.284 | 0.002158869 | 2406.284 | 0.001179346 | 2406.284 | 0.00206881
2406.766 | 0.000507178 | 2406.766 | 0.003640424 | 2406.766 | -0.000797137 | 2406.766 | 0.003956672 | 2406.766 | 0.002128376 | 2406.766 | 0.001179792 | 2406.766 | 0.0020518
2407.248 | 0.000493149 | 2407.248 | 0.003635468 | 2407.248 | -0.000813223 | 2407.248 | 0.003928852 | 2407.248 | 0.002110148 | 2407.248 | 0.001185146 | 2407.248 | 0.00203438
2407.73 | 0.000482844 | 2407.73 | 0.003623953 | 2407.73 | -0.000836184 | 2407.73 | 0.00391133 | 2407.73 | 0.002095431 | 2407.73 | 0.001182857 | 2407.73 | 0.00201689
2408.212 | 0.000483096 | 2408.212 | 0.003623816 | 2408.212 | -0.000845658 | 2408.212 | 0.003895392 | 2408.212 | 0.002074652 | 2408.212 | 0.001189556 | 2408.212 | 0.00200007
2408.695 | 0.000471127 | 2408.695 | 0.003612991 | 2408.695 | -0.000851579 | 2408.695 | 0.003881899 | 2408.695 | 0.002066892 | 2408.695 | 0.001191577 | 2408.695 | 0.00199474
2409.177 | 0.000455011 | 2409.177 | 0.003610463 | 2409.177 | -0.000854407 | 2409.177 | 0.003862072 | 2409.177 | 0.002061627 | 2409.177 | 0.00117676 | 2409.177 | 0.00198159
2409.659 | 0.000444974 | 2409.659 | 0.003595771 | 2409.659 | -0.000854932 | 2409.659 | 0.003857035 | 2409.659 | 0.002047709 | 2409.659 | 0.001164744 | 2409.659 | 0.00197099
2410.141 | 0.000421802 | 2410.141 | 0.003589441 | 2410.141 | -0.00085391 | 2410.141 | 0.003857185 | 2410.141 | 0.002044118 | 2410.141 | 0.001147101 | 2410.141 | 0.0019628
2410.623 | 0.000397715 | 2410.623 | 0.003572194 | 2410.623 | -0.00085236 | 2410.623 | 0.003851631 | 2410.623 | 0.002040495 | 2410.623 | 0.001126119 | 2410.623 | 0.00195651
2411.105 | 0.000384673 | 2411.105 | 0.003564554 | 2411.105 | -0.000851632 | 2411.105 | 0.003858522 | 2411.105 | 0.002036119 | 2411.105 | 0.001095104 | 2411.105 | 0.00195112
2411.587 | 0.000363853 | 2411.587 | 0.003556127 | 2411.587 | -0.000852054 | 2411.587 | 0.003864688 | 2411.587 | 0.002020856 | 2411.587 | 0.001076021 | 2411.587 | 0.00194524
2412.069 | 0.00035568 | 2412.069 | 0.003536356 | 2412.069 | -0.00086389 | 2412.069 | 0.003857254 | 2412.069 | 0.002015102 | 2412.069 | 0.001060897 | 2412.069 | 0.00193847
2412.552 | 0.00033999 | 2412.552 | 0.00352429 | 2412.552 | -0.000866055 | 2412.552 | 0.003853841 | 2412.552 | 0.002009348 | 2412.552 | 0.00103983 | 2412.552 | 0.00193996
2413.034 | 0.000325804 | 2413.034 | 0.003500192 | 2413.034 | -0.000866771 | 2413.034 | 0.003844481 | 2413.034 | 0.001994645 | 2413.034 | 0.001033084 | 2413.034 | 0.00193077
2413.516 | 0.000322761 | 2413.516 | 0.00348393 | 2413.516 | -0.00086492 | 2413.516 | 0.003820759 | 2413.516 | 0.001991814 | 2413.516 | 0.00102984 | 2413.516 | 0.00192181
2413.998 | 0.000310079 | 2413.998 | 0.003457012 | 2413.998 | -0.000859611 | 2413.998 | 0.003806344 | 2413.998 | 0.001991774 | 2413.998 | 0.001029738 | 2413.998 | 0.00191437
2414.48 | 0.00029743 | 2414.48 | 0.003440946 | 2414.48 | -0.000852063 | 2414.48 | 0.003794505 | 2414.48 | 0.001984099 | 2414.48 | 0.001021798 | 2414.48 | 0.00190956
2414.962 | 0.000294063 | 2414.962 | 0.003427471 | 2414.962 | -0.000844546 | 2414.962 | 0.003787889 | 2414.962 | 0.001988001 | 2414.962 | 0.00102484 | 2414.962 | 0.00190778
2415.444 | 0.000279553 | 2415.444 | 0.003407603 | 2415.444 | -0.000840154 | 2415.444 | 0.003776989 | 2415.444 | 0.001992232 | 2415.444 | 0.001027622 | 2415.444 | 0.00190873
2415.927 | 0.000263278 | 2415.927 | 0.003402621 | 2415.927 | -0.000842114 | 2415.927 | 0.003781048 | 2415.927 | 0.001985315 | 2415.927 | 0.001018932 | 2415.927 | 0.00191172
2416.408 | 0.000254978 | 2416.408 | 0.003392689 | 2416.408 | -0.000861416 | 2416.408 | 0.003787554 | 2416.408 | 0.001986758 | 2416.408 | 0.001017952 | 2416.408 | 0.00192583
2416.891 | 0.000235305 | 2416.891 | 0.00339771 | 2416.891 | -0.000877597 | 2416.891 | 0.003784392 | 2416.891 | 0.001986856 | 2416.891 | 0.001014484 | 2416.891 | 0.00193062
2417.373 | 0.000215208 | 2417.373 | 0.003396504 | 2417.373 | -0.000898552 | 2417.373 | 0.003789546 | 2417.373 | 0.001986068 | 2417.373 | 0.000998561 | 2417.373 | 0.00193541
2417.855 | 0.000205765 | 2417.855 | 0.00340776 | 2417.855 | -0.000920856 | 2417.855 | 0.00379285 | 2417.855 | 0.001975444 | 2417.855 | 0.000991493 | 2417.855 | 0.00193998
2418.337 | 0.000187302 | 2418.337 | 0.003419477 | 2418.337 | -0.00094158 | 2418.337 | 0.0037842717 | 2418.337 | 0.001975775 | 2418.337 | 0.000983738 | 2418.337 | 0.00194352
2418.819 | 0.000169788 | 2418.819 | 0.003419458 | 2418.819 | -0.000959342 | 2418.819 | 0.003784669 | 2418.819 | 0.001977025 | 2418.819 | 0.000976606 | 2418.819 | 0.00194477
2419.301 | 0.000161457 | 2419.301 | 0.003425963 | 2419.301 | -0.000973284 | 2419.301 | 0.0037844061 | 2419.301 | 0.001968901 | 2419.301 | 0.000960128 | 2419.301 | 0.00194197
2419.783 | 0.000140969 | 2419.783 | 0.003418271 | 2419.783 | -0.000983869 | 2419.783 | 0.0037740449 | 2419.783 | 0.001971107 | 2419.783 | 0.000954764 | 2419.783 | 0.00193353
2420.266 | 0.000116951 | 2420.266 | 0.003416676 | 2420.266 | -0.001000799 | 2420.266 | 0.0037731556 | 2420.266 | 0.001973609 | 2420.266 | 0.000950351 | 2420.266 | 0.00192836
2420.748 | 9.9206e-05 | 2420.748 | 0.003402293 | 2420.748 | -0.001003975 | 2420.748 | 0.0037719695 | 2420.748 | 0.001967164 | 2420.748 | 0.000937444 | 2420.748 | 0.00190711
2421.23 | 6.9337e-05 | 2421.23 | 0.003396697 | 2421.23 | -0.001002014 | 2421.23 | 0.0037698253 | 2421.23 | 0.001972658 | 2421.23 | 0.000936175 | 2421.23 | 0.00188179
2421.712 | 4.0219e-05 | 2421.712 | 0.003390969 | 2421.712 | -0.00099429 | 2421.712 | 0.0037574503 | 2421.712 | 0.001980356 | 2421.712 | 0.0009372 | 2421.712 | 0.001856
2422.194 | 2.5123e-05 | 2422.194 | 0.00337521 | 2422.194 | -0.0009809 | 2422.194 | 0.0037545469 | 2422.194 | 0.001990158 | 2422.194 | 0.000940747 | 2422.194 | 0.00183348
2422.676 | 6.563e-06 | 2422.676 | 0.003369123 | 2422.676 | -0.000963391 | 2422.676 | 0.0037506191 | 2422.676 | 0.001990455 | 2422.676 | 0.000936392 | 2422.676 | 0.00181735
2423.158 | -4.378e-06 | 2423.158 | 0.003351559 | 2423.158 | -0.00094499 | 2423.158 | 0.0037353689 | 2423.158 | 0.001999078 | 2423.158 | 0.000943446 | 2423.158 | 0.00180891
2423.64 | 1.709e-06 | 2423.64 | 0.003342093 | 2423.64 | -0.000929319 | 2423.64 | 0.0037282672 | 2423.64 | 0.002004055 | 2423.64 | 0.000950831 | 2423.64 | 0.00180749
2424.123 | 1.2605e-05 | 2424.123 | 0.003320986 | 2424.123 | -0.000918981 | 2424.123 | 0.003719016 | 2424.123 | 0.001994399 | 2424.123 | 0.000946939 | 2424.123 | 0.0018202
2424.605 | 2.553e-05 | 2424.605 | 0.003309781 | 2424.605 | -0.000924736 | 2424.605 | 0.0036982768 | 2424.605 | 0.00199057 | 2424.605 | 0.000950755 | 2424.605 | 0.001824
2425.087 | 3.8097e-05 | 2425.087 | 0.003300019 | 2425.087 | -0.000925793 | 2425.087 | 0.0036868431 | 2425.087 | 0.001984408 | 2425.087 | 0.000951166 | 2425.087 | 0.0018253
2425.569 | 4.8836e-05 | 2425.569 | 0.003283146 | 2425.569 | -0.000929255 | 2425.569 | 0.0036762035 | 2425.569 | 0.001968838 | 2425.569 | 0.000947744 | 2425.569 | 0.00182234
2426.051 | 5.6928e-05 | 2426.051 | 0.003279162 | 2426.051 | -0.000932387 | 2426.051 | 0.0036670194 | 2426.051 | 0.00196547 | 2426.051 | 0.000930194 | 2426.051 | 0.00181438
2426.533 | 6.2568e-05 | 2426.533 | 0.003266984 | 2426.533 | -0.000933112 | 2426.533 | 0.0036494233 | 2426.533 | 0.001965654 | 2426.533 | 0.000919041 | 2426.533 | 0.00180208
2427.015 | 6.6248e-05 | 2427.015 | 0.003264346 | 2427.015 | -0.000930971 | 2427.015 | 0.0036426877 | 2427.015 | 0.001958764 | 2427.015 | 0.000905299 | 2427.015 | 0.00178675
2427.497 | 6.7999e-05 | 2427.497 | 0.003249149 | 2427.497 | -0.000926983 | 2427.497 | 0.0036365478 | 2427.497 | 0.001963519 | 2427.497 | 0.000880869 | 2427.497 | 0.00177052
2427.979 | 6.8083e-05 | 2427.979 | 0.003240342 | 2427.979 | -0.000922598 | 2427.979 | 0.0036200776 | 2427.979 | 0.00196798 | 2427.979 | 0.000868569 | 2427.979 | 0.00176471
2428.462 | 6.6075e-05 | 2428.462 | 0.00322868 | 2428.462 | -0.000919068 | 2428.462 | 0.0036141371 | 2428.462 | 0.001971095 | 2428.462 | 0.000861414 | 2428.462 | 0.00175099
2428.944 | 6.23e-05 | 2428.944 | 0.003206131 | 2428.944 | -0.000926856 | 2428.944 | 0.0036098512 | 2428.944 | 0.00196227 | 2428.944 | 0.000862255 | 2428.944 | 0.00174076
2429.426 | 5.6302e-05 | 2429.426 | 0.003195519 | 2429.426 | -0.000925433 | 2429.426 | 0.0035994037 | 2429.426 | 0.001961638 | 2429.426 | 0.000862862 | 2429.426 | 0.00173522
2429.908 | 5.8668e-05 | 2429.908 | 0.003179044 | 2429.908 | -0.000924273 | 2429.908 | 0.0036036884 | 2429.908 | 0.001959461 | 2429.908 | 0.000882551 | 2429.908 | 0.00173516
2430.39 | 4.9759e-05 | 2430.39 | 0.00317792 | 2430.39 | -0.000923145 | 2430.39 | 0.0036131692 | 2430.39 | 0.001945871 | 2430.39 | 0.000908995 | 2430.39 | 0.00174062
2430.872 | 3.9476e-05 | 2430.872 | 0.003171721 | 2430.872 | -0.000921983 | 2430.872 | 0.0036163583 | 2430.872 | 0.001940341 | 2430.872 | 0.000927869 | 2430.872 | 0.00175068
2431.354 | 2.8113e-05 | 2431.354 | 0.003179135 | 2431.354 | -0.00092148 | 2431.354 | 0.0036313039 | 2431.354 | 0.001932279 | 2431.354 | 0.000954947 | 2431.354 | 0.00176326
2431.836 | 1.5114e-05 | 2431.836 | 0.00318862 | 2431.836 | -0.000922524 | 2431.836 | 0.0036455572 | 2431.836 | 0.001911356 | 2431.836 | 0.000976783 | 2431.836 | 0.00178523
2432.319 | 2.19e-07 | 2432.319 | 0.003188862 | 2432.319 | -0.000925117 | 2432.319 | 0.0036579598 | 2432.319 | 0.001897802 | 2432.319 | 0.000982097 | 2432.319 | 0.00179385
2432.801 | -1.6248e-05 | 2432.801 | 0.003199171 | 2432.801 | -0.000928633 | 2432.801 | 0.0036579152 | 2432.801 | 0.001882144 | 2432.801 | 0.000991512 | 2432.801 | 0.00179661
2433.283 | -3.4088e-05 | 2433.283 | 0.003199352 | 2433.283 | -0.000941786 | 2433.283 | 0.0036670451 | 2433.283 | 0.001866058 | 2433.283 | 0.000997944 | 2433.283 | 0.00179288
2433.765 | -5.2322e-05 | 2433.765 | 0.00320891 | 2433.765 | -0.000943487 | 2433.765 | 0.0036759122 | 2433.765 | 0.001840268 | 2433.765 | 0.001004017 | 2433.765 | 0.00178339
2434.247 | -6.9606e-05 | 2434.247 | 0.003207649 | 2434.247 | -0.000942681 | 2434.247 | 0.0036758075 | 2434.247 | 0.001826024 | 2434.247 | 0.001002027 | 2434.247 | 0.00177029
2434.729 | -8.4436e-05 | 2434.729 | 0.00321465 | 2434.729 | -0.000939237 | 2434.729 | 0.0036861684 | 2434.729 | 0.001813753 | 2434.729 | 0.001012499 | 2434.729 | 0.00175603
2435.211 | -9.5176e-05 | 2435.211 | 0.003219221 | 2435.211 | -0.000933054 | 2435.211 | 0.0036955381 | 2435.211 | 0.001794015 | 2435.211 | 0.00102458 | 2435.211 | 0.00174283
2435.694 | -0.000100452 | 2435.694 | 0.003210639 | 2435.694 | -0.000924363 | 2435.694 | 0.0036919294 | 2435.694 | 0.001787698 | 2435.694 | 0.001026434 | 2435.694 | 0.0017416
2436.176 | -9.9706e-05 | 2436.176 | 0.003209267 | 2436.176 | -0.000912471 | 2436.176 | 0.0036935205 | 2436.176 | 0.001785921 | 2436.176 | 0.001036552 | 2436.176 | 0.00173214
2436.658 | -9.2807e-05 | 2436.658 | 0.003195233 | 2436.658 | -0.000897179 | 2436.658 | 0.0036896483 | 2436.658 | 0.001779902 | 2436.658 | 0.001044046 | 2436.658 | 0.00172333
2437.14 | -8.0833e-05 | 2437.14 | 0.003189328 | 2437.14 | -0.000877794 | 2437.14 | 0.0036711401 | 2437.14 | 0.0017902 | 2437.14 | 0.00104895 | 2437.14 | 0.00171374
2437.622 | -6.5879e-05 | 2437.622 | 0.003171649 | 2437.622 | -0.000865007 | 2437.622 | 0.0036598503 | 2437.622 | 0.00180639 | 2437.622 | 0.00104192 | 2437.622 | 0.00170222
2438.104 | -5.0528e-05 | 2438.104 | 0.003162196 | 2438.104 | -0.000840633 | 2438.104 | 0.0036481631 | 2438.104 | 0.001816729 | 2438.104 | 0.001044234 | 2438.104 | 0.00168867
2438.586 | -2.7696e-05 | 2438.586 | 0.003151001 | 2438.586 | -0.000816132 | 2438.586 | 0.0036381653 | 2438.586 | 0.001838354 | 2438.586 | 0.001045565 | 2438.586 | 0.0016737
2439.068 | -1.915e-05 | 2439.068 | 0.00312892 | 2439.068 | -0.000799319 | 2439.068 | 0.0036212149 | 2439.068 | 0.001858569 | 2439.068 | 0.001036241 | 2439.068 | 0.00165927
2439.551 | -1.5676e-05 | 2439.551 | 0.003117858 | 2439.551 | -0.000790071 | 2439.551 | 0.0036176764 | 2439.551 | 0.00187543 | 2439.551 | 0.001035572 | 2439.551 | 0.00165685
2440.033 | -1.6622e-05 | 2440.033 | 0.003100443 | 2440.033 | -0.000788863 | 2440.033 | 0.0036173184 | 2440.033 | 0.001878707 | 2440.033 | 0.001033919 | 2440.033 | 0.00164833
2440.515 | -1.9956e-05 | 2440.515 | 0.003099798 | 2440.515 | -0.000794783 | 2440.515 | 0.0036090151 | 2440.515 | 0.001889319 | 2440.515 | 0.001031611 | 2440.515 | 0.00164455
2440.997 | -2.3127e-05 | 2440.997 | 0.003097895 | 2440.997 | -0.000804795 | 2440.997 | 0.0036120049 | 2440.997 | 0.001899243 | 2440.997 | 0.001020222 | 2440.997 | 0.00164576
2441.479 | -2.4135e-05 | 2441.479 | 0.003114802 | 2441.479 | -0.000815566 | 2441.479 | 0.00361466459 | 2441.479 | 0.00189986 | 2441.479 | 0.001021526 | 2441.479 | 0.00165127
2441.961 | -2.2196e-05 | 2441.961 | 0.003138253 | 2441.961 | -0.000824686 | 2441.961 | 0.0036062984 | 2441.961 | 0.001911697 | 2441.961 | 0.001026607 | 2441.961 | 0.00165968
2442.443 | -1.7537e-05 | 2442.443 | 0.003154175 | 2442.443 | -0.000830175 | 2442.443 | 0.0036056803 | 2442.443 | 0.001923636 | 2442.443 | 0.001025004 | 2442.443 | 0.00166919
2442.925 | -1.1633e-05 | 2442.925 | 0.003178193 | 2442.925 | -0.000832297 | 2442.925 | 0.003603472643 | 2442.925 | 0.001924325 | 2442.925 | 0.0010358 | 2442.925 | 0.00167821
2443.407 | -6.709e-06 | 2443.407 | 0.003186726 | 2443.407 | -0.000831413 | 2443.407 | 0.003590106 | 2443.407 | 0.001932217 | 2443.407 | 0.001046435 | 2443.407 | 0.00168524
2443.89 | -4.241e-06 | 2443.89 | 0.003198193 | 2443.89 | -0.000827469 | 2443.89 | 0.00358770094 | 2443.89 | 0.001937049 | 2443.89 | 0.001044149 | 2443.89 | 0.00169934
2444.372 | -5.276e-06 | 2444.372 | 0.003193447 | 2444.372 | -0.000820277 | 2444.372 | 0.00358811329 | 2444.372 | 0.001939807 | 2444.372 | 0.001046544 | 2444.372 | 0.00170024
2444.854 | -9.815e-06 | 2444.854 | 0.003194821 | 2444.854 | -0.000809155 | 2444.854 | 0.00359346438 | 2444.854 | 0.001932203 | 2444.854 | 0.001043063 | 2444.854 | 0.00169818
2445.336 | -1.6843e-05 | 2445.336 | 0.003194586 | 2445.336 | -0.000793506 | 2445.336 | 0.0035942191 | 2445.336 | 0.001935985 | 2445.336 | 0.001033802 | 2445.336 | 0.00169376
2445.818 | -2.4985e-05 | 2445.818 | 0.003184943 | 2445.818 | -0.000774452 | 2445.818 | 0.0036095167 | 2445.818 | 0.001942106 | 2445.818 | 0.001010074 | 2445.818 | 0.00168815
2446.3 | -3.3225e-05 | 2446.3 | 0.003186124 | 2446.3 | -0.000753578 | 2446.3 | 0.0036268392 | 2446.3 | 0.001939909 | 2446.3 | 0.000993588 | 2446.3 | 0.00168209
2446.782 | -3.9794e-05 | 2446.782 | 0.003177897 | 2446.782 | -0.000734318 | 2446.782 | 0.0036332368 | 2446.782 | 0.00194801 | 2446.782 | 0.000976479 | 2446.782 | 0.00167693
2447.264 | -3.4298e-05 | 2447.264 | 0.003179474 | 2447.264 | -0.000719581 | 2447.264 | 0.0036455263 | 2447.264 | 0.001954368 | 2447.264 | 0.000950419 | 2447.264 | 0.00167364
2447.747 | -3.618e-05 | 2447.747 | 0.003170823 | 2447.747 | -0.000711028 | 2447.747 | 0.0036519831 | 2447.747 | 0.001948222 | 2447.747 | 0.00093689 | 2447.747 | 0.00168316
2448.229 | -3.5245e-05 | 2448.229 | 0.003172501 | 2448.229 | -0.00070841 | 2448.229 | 0.0036423406 | 2448.229 | 0.001949508 | 2448.229 | 0.000926939 | 2448.229 | 0.00168594
2448.711 | -3.1785e-05 | 2448.711 | 0.003175858 | 2448.711 | -0.000709194 | 2448.711 | 0.0036384549 | 2448.711 | 0.001949641 | 2448.711 | 0.000922179 | 2448.711 | 0.00169218
2449.193 | -2.6685e-05 | 2449.193 | 0.003171716 | 2449.193 | -0.000710406 | 2449.193 | 0.0036324144 | 2449.193 | 0.001940302 | 2449.193 | 0.00091297 | 2449.193 | 0.00170093
2449.675 | -2.106e-05 | 2449.675 | 0.003180439 | 2449.675 | -0.00070894 | 2449.675 | 0.0036268387 | 2449.675 | 0.001943173 | 2449.675 | 0.00092007 | 2449.675 | 0.00171072
2450.157 | -1.6122e-05 | 2450.157 | 0.003180973 | 2450.157 | -0.000703477 | 2450.157 | 0.0036133857 | 2450.157 | 0.001948286 | 2450.157 | 0.000932919 | 2450.157 | 0.00171906
2450.639 | -1.2722e-05 | 2450.639 | 0.003191016 | 2450.639 | -0.000695234 | 2450.639 | 0.0036135812 | 2450.639 | 0.001955377 | 2450.639 | 0.000940404 | 2450.639 | 0.00172327
2451.122 | -1.1288e-05 | 2451.122 | 0.003188395 | 2451.122 | -0.000686935 | 2451.122 | 0.0036176911 | 2451.122 | 0.001952768 | 2451.122 | 0.000960816 | 2451.122 | 0.00172109
2451.604 | -1.2048e-05 | 2451.604 | 0.003191695 | 2451.604 | -0.000681729 | 2451.604 | 0.0036161139 | 2451.604 | 0.001959105 | 2451.604 | 0.000982119 | 2451.604 | 0.00172122
2452.086 | -1.3923e-05 | 2452.086 | 0.003190685 | 2452.086 | -0.000682405 | 2452.086 | 0.003628353 | 2452.086 | 0.001963663 | 2452.086 | 0.001002506 | 2452.086 | 0.00170364
2452.568 | -1.5895e-05 | 2452.568 | 0.00317678 | 2452.568 | -0.000689492 | 2452.568 | 0.0036446414 | 2452.568 | 0.001956443 | 2452.568 | 0.001010694 | 2452.568 | 0.00168032
2453.05 | -1.7079e-05 | 2453.05 | 0.003172052 | 2453.05 | -0.000701174 | 2453.05 | 0.0036537528 | 2453.05 | 0.001958136 | 2453.05 | 0.001026289 | 2453.05 | 0.00165425
2453.532 | -1.682e-05 | 2453.532 | 0.00315897 | 2453.532 | -0.000713913 | 2453.532 | 0.0036738961 | 2453.532 | 0.001959665 | 2453.532 | 0.001039652 | 2453.532 | 0.00162921
2454.014 | -1.5085e-05 | 2454.014 | 0.003159181 | 2454.014 | -0.000723413 | 2454.014 | 0.0036922514 | 2454.014 | 0.001952151 | 2454.014 | 0.001041045 | 2454.014 | 0.00160815
2454.496 | -1.1972e-05 | 2454.496 | 0.003153474 | 2454.496 | -0.000726466 | 2454.496 | 0.0036960639 | 2454.496 | 0.001956189 | 2454.496 | 0.00105106 | 2454.496 | 0.0015937
2454.979 | -7.808e-06 | 2454.979 | 0.003161687 | 2454.979 | -0.0007211986 | 2454.979 | 0.0037025451 | 2454.979 | 0.001962338 | 2454.979 | 0.001059596 | 2454.979 | 0.00158652
2455.461 | -2.79e-06 | 2455.461 | 0.003173095 | 2455.461 | -0.0007084137 | 2455.461 | 0.0037004987 | 2455.461 | 0.001971258 | 2455.461 | 0.00106659 | 2455.461 | 0.00159601
2455.943 | 1.318e-05 | 2455.943 | 0.00317602 | 2455.943 | -0.0006903358 | 2455.943 | 0.0036904217 | 2455.943 | 0.001973248 | 2455.943 | 0.001061152 | 2455.943 | 0.00160081
2456.425 | 1.997e-05 | 2456.425 | 0.003189145 | 2456.425 | -0.000670602 | 2456.425 | 0.0036652671 | 2456.425 | 0.001988803 | 2456.425 | 0.001062723 | 2456.425 | 0.00160844
2456.907 | 2.778e-05 | 2456.907 | 0.003191284 | 2456.907 | -0.0006526161 | 2456.907 | 0.0036484199 | 2456.907 | 0.002007461 | 2456.907 | 0.00106048 | 2456.907 | 0.00161686
2457.389 | 3.592e-05 | 2457.389 | 0.003201351 | 2457.389 | -0.0006389262 | 2457.389 | 0.0036343275 | 2457.389 | 0.002017871 | 2457.389 | 0.001044786 | 2457.389 | 0.00162434
2457.871 | 4.4323e-05 | 2457.871 | 0.00319872 | 2457.871 | -0.0006297319 | 2457.871 | 0.0036160764 | 2457.871 | 0.002038021 | 2457.871 | 0.001036033 | 2457.871 | 0.00162943
2458.353 | 5.2204e-05 | 2458.353 | 0.003203158 | 2458.353 | -0.0006241409 | 2458.353 | 0.0036162561 | 2458.353 | 0.002055238 | 2458.353 | 0.0010258 | 2458.353 | 0.00163203
2458.835 | 5.9922e-05 | 2458.835 | 0.003205095 | 2458.835 | -0.0006195408 | 2458.835 | 0.0036249341 | 2458.835 | 0.00205731 | 2458.835 | 0.001005667 | 2458.835 | 0.00163167
2459.318 | 6.7511e-05 | 2459.318 | 0.003195254 | 2459.318 | -0.0006134613 | 2459.318 | 0.0036316141 | 2459.318 | 0.002063148 | 2459.318 | 0.000997211 | 2459.318 | 0.00163907
2459.8 | 7.5298e-05 | 2459.8 | 0.003194887 | 2459.8 | -0.0006042594 | 2459.8 | 0.0036538415 | 2459.8 | 0.00206341 | 2459.8 | 0.000991649 | 2459.8 | 0.00163497
2460.282 | 8.3284e-05 | 2460.282 | 0.003184686 | 2460.282 | -0.0005920445 | 2460.282 | 0.0036793933 | 2460.282 | 0.002050076 | 2460.282 | 0.000989904 | 2460.282 | 0.00162998
2460.764 | 9.1108e-05 | 2460.764 | 0.003184979 | 2460.764 | -0.00057833798 | 2460.764 | 0.0036956471 | 2460.764 | 0.002046016 | 2460.764 | 0.000981909 | 2460.764 | 0.00162468
2461.246 | 9.7687e-05 | 2461.246 | 0.003175867 | 2461.246 | -0.0005662833 | 2461.246 | 0.0037201458 | 2461.246 | 0.002044268 | 2461.246 | 0.000987303 | 2461.246 | 0.00161922
2461.728 | 0.000101773 | 2461.728 | 0.003176888 | 2461.728 | -0.0005584622 | 2461.728 | 0.003741029 | 2461.728 | 0.002046579 | 2461.728 | 0.000995528 | 2461.728 | 0.00161327
2462.21 | 0.000102743 | 2462.21 | 0.003177645 | 2462.21 | -0.0005569935 | 2462.21 | 0.003757398 | 2462.21 | 0.002043415 | 2462.21 | 0.000996156 | 2462.21 | 0.00160629
2462.692 | 0.00010099 | 2462.692 | 0.003168536 | 2462.692 | -0.0005615804 | 2462.692 | 0.003758821 | 2462.692 | 0.002053751 | 2462.692 | 0.00100932 | 2462.692 | 0.0015975
2463.175 | 9.8089e-05 | 2463.175 | 0.003170812 | 2463.175 | -0.0005700831 | 2463.175 | 0.003765961 | 2463.175 | 0.002065872 | 2463.175 | 0.001024955 | 2463.175 | 0.00159625
2463.657 | 9.6338e-05 | 2463.657 | 0.003165692 | 2463.657 | -0.0005793029 | 2463.657 | 0.003769681 | 2463.657 | 0.002067863 | 2463.657 | 0.001043126 | 2463.657 | 0.00158268
2464.139 | 9.8034e-05 | 2464.139 | 0.003174495 | 2464.139 | -0.0005858741 | 2464.139 | 0.003761376 | 2464.139 | 0.002078602 | 2464.139 | 0.001053933 | 2464.139 | 0.00156772
2464.621 | 0.000114391 | 2464.621 | 0.003177454 | 2464.621 | -0.0005879762 | 2464.621 | 0.003761742 | 2464.621 | 0.002087824 | 2464.621 | 0.001076357 | 2464.621 | 0.00155256
2465.103 | 0.000124789 | 2465.103 | 0.003193711 | 2465.103 | -0.0005857079 | 2465.103 | 0.00376201 | 2465.103 | 0.002086387 | 2465.103 | 0.001098983 | 2465.103 | 0.00153896
2465.585 | 0.000136928 | 2465.585 | 0.003211191 | 2465.585 | -0.000580823 | 2465.585 | 0.003752445 | 2465.585 | 0.002095349 | 2465.585 | 0.001110165 | 2465.585 | 0.00152856
2466.067 | 0.000147625 | 2466.067 | 0.003217619 | 2466.067 | -0.0005765325 | 2466.067 | 0.003754143 | 2466.067 | 0.002106492 | 2466.067 | 0.001128749 | 2466.067 | 0.00152255
2466.55 | 0.000154154 | 2466.55 | 0.003230357 | 2466.55 | -0.0005751319 | 2466.55 | 0.00375777 | 2466.55 | 0.002120512 | 2466.55 | 0.00114332 | 2466.55 | 0.00152086
2467.031 | 0.000155399 | 2467.031 | 0.003228152 | 2467.031 | -0.0005778481 | 2467.031 | 0.003764855 | 2467.031 | 0.002127639 | 2467.031 | 0.001154008 | 2467.031 | 0.00153293
2467.514 | 0.000152244 | 2467.514 | 0.003230508 | 2467.514 | -0.0005839286 | 2467.514 | 0.003766229 | 2467.514 | 0.002146289 | 2467.514 | 0.001150845 | 2467.514 | 0.00153723
2467.996 | 0.000147678 | 2467.996 | 0.003218084 | 2467.996 | -0.0005908254 | 2467.996 | 0.003782192 | 2467.996 | 0.002164446 | 2467.996 | 0.001155148 | 2467.996 | 0.00154202
2468.478 | 0.000145214 | 2468.478 | 0.003212461 | 2468.478 | -0.0005957681 | 2468.478 | 0.003801615 | 2468.478 | 0.0021696 | 2468.478 | 0.001157411 | 2468.478 | 0.00154525
2468.96 | 0.000148005 | 2468.96 | 0.00320496 | 2468.96 | -0.0005957761 | 2468.96 | 0.003811806 | 2468.96 | 0.002179206 | 2468.96 | 0.001149148 | 2468.96 | 0.00154594
2469.442 | 0.000156808 | 2469.442 | 0.003187425 | 2469.442 | -0.0005896232 | 2469.442 | 0.003829375 | 2469.442 | 0.002182238 | 2469.442 | 0.001150589 | 2469.442 | 0.00154316
2469.924 | 0.000170573 | 2469.924 | 0.003181211 | 2469.924 | -0.0005775733 | 2469.924 | 0.003841759 | 2469.924 | 0.00216886 | 2469.924 | 0.001152625 | 2469.924 | 0.00153699
2470.406 | 0.000186278 | 2470.406 | 0.003167272 | 2470.406 | -0.0005608175 | 2470.406 | 0.003836731 | 2470.406 | 0.002160922 | 2470.406 | 0.001155386 | 2470.406 | 0.00152795
2470.889 | 0.000200015 | 2470.889 | 0.003166599 | 2470.889 | -0.0005416841 | 2470.889 | 0.00383502 | 2470.889 | 0.00215196 | 2470.889 | 0.00114973 | 2470.889 | 0.0015272
2471.371 | 0.000208433 | 2471.371 | 0.003159226 | 2471.371 | -0.0005224368 | 2471.371 | 0.00382912 | 2471.371 | 0.00213584 | 2471.371 | 0.001155755 | 2471.371 | 0.00151563
2471.853 | 0.000210281 | 2471.853 | 0.003164822 | 2471.853 | -0.00050500797 | 2471.853 | 0.003813187 | 2471.853 | 0.002135538 | 2471.853 | 0.001163857 | 2471.853 | 0.00150462
2472.335 | 0.000205723 | 2472.335 | 0.003171706 | 2472.335 | -0.000491054854 | 2472.335 | 0.003810813 | 2472.335 | 0.002142674 | 2472.335 | 0.001163214 | 2472.335 | 0.00149457
2472.817 | 0.000197486 | 2472.817 | 0.003167867 | 2472.817 | -0.00048150714 | 2472.817 | 0.003814592 | 2472.817 | 0.002156984 | 2472.817 | 0.001173066 | 2472.817 | 0.00148605
2473.299 | 0.000198986 | 2473.299 | 0.003171323 | 2473.299 | -0.00047636377 | 2473.299 | 0.003824693 | 2473.299 | 0.0021660237 | 2473.299 | 0.001181767 | 2473.299 | 0.00147891
2473.781 | 0.000193345 | 2473.781 | 0.003160723 | 2473.781 | -0.00047542767 | 2473.781 | 0.003829951 | 2473.781 | 0.0021869518 | 2473.781 | 0.001177768 | 2473.781 | 0.0014732
2474.263 | 0.000193686 | 2474.263 | 0.003155966 | 2474.263 | -0.0004773407 | 2474.263 | 0.003847042 | 2474.263 | 0.0022065281 | 2474.263 | 0.001180013 | 2474.263 | 0.00146836
2474.746 | 0.000200994 | 2474.746 | 0.003138702 | 2474.746 | -0.000480258 | 2474.746 | 0.003863271 | 2474.746 | 0.0022129336 | 2474.746 | 0.001177975 | 2474.746 | 0.00147469
2475.228 | 0.000214778 | 2475.228 | 0.003130976 | 2475.228 | -0.0004822357 | 2475.228 | 0.003866309 | 2475.228 | 0.0022253407 | 2475.228 | 0.001172378 | 2475.228 | 0.00147251
2475.71 | 0.000233364 | 2475.71 | 0.003125165 | 2475.71 | -0.0004812956 | 2475.71 | 0.003875257 | 2475.71 | 0.0022342775 | 2475.71 | 0.001154804 | 2475.71 | 0.00147252
2476.192 | 0.000253991 | 2476.192 | 0.00311239 | 2476.192 | -0.0004763765 | 2476.192 | 0.003880147 | 2476.192 | 0.0022306367 | 2476.192 | 0.001147263 | 2476.192 | 0.0014758
2476.674 | 0.00027334 | 2476.674 | 0.003112586 | 2476.674 | -0.00046708 | 2476.674 | 0.00387181 | 2476.674 | 0.0022356743 | 2476.674 | 0.001141931 | 2476.674 | 0.0014828
2477.156 | 0.000288418 | 2477.156 | 0.003104235 | 2477.156 | -0.0004539356 | 2477.156 | 0.003870812 | 2477.156 | 0.0022398864 | 2477.156 | 0.00113039 | 2477.156 | 0.00149391
2477.638 | 0.00029745 | 2477.638 | 0.003105785 | 2477.638 | -0.000438567 | 2477.638 | 0.003868351 | 2477.638 | 0.0022434383 | 2477.638 | 0.001133729 | 2477.638 | 0.00150838
2478.12 | 0.000299118 | 2478.12 | 0.003095456 | 2478.12 | -0.0004223674 | 2478.12 | 0.003854759 | 2478.12 | 0.0022359991 | 2478.12 | 0.001141652 | 2478.12 | 0.00152467
2478.603 | 0.00029421 | 2478.603 | 0.003093246 | 2478.603 | -0.0004069371 | 2478.603 | 0.0038512 | 2478.603 | 0.0022374361 | 2478.603 | 0.001152972 | 2478.603 | 0.0015507
2479.085 | 0.000284634 | 2479.085 | 0.003090211 | 2479.085 | -0.0003938476 | 2479.085 | 0.003848475 | 2479.085 | 0.0022373855 | 2479.085 | 0.001155449 | 2479.085 | 0.0015637
2479.567 | 0.000273019 | 2479.567 | 0.003078201 | 2479.567 | -0.0003842711 | 2479.567 | 0.003847946 | 2479.567 | 0.0022266079 | 2479.567 | 0.001167136 | 2479.567 | 0.00157161
2480.049 | 0.000262259 | 2480.049 | 0.0030787 | 2480.049 | -0.0003796014 | 2480.049 | 0.003839982 | 2480.049 | 0.002225401 | 2480.049 | 0.001175133 | 2480.049 | 0.00157245
2480.531 | 0.000254591 | 2480.531 | 0.003072501 | 2480.531 | -0.0003807019 | 2480.531 | 0.003844616 | 2480.531 | 0.0022245258 | 2480.531 | 0.001168415 | 2480.531 | 0.00156571
2481.013 | 0.000251264 | 2481.013 | 0.003079275 | 2481.013 | -0.0003875734 | 2481.013 | 0.003850683 | 2481.013 | 0.0022143795 | 2481.013 | 0.001166553 | 2481.013 | 0.00155199
2481.495 | 0.000252279 | 2481.495 | 0.003077338 | 2481.495 | -0.0003994535 | 2481.495 | 0.003846251 | 2481.495 | 0.0022161203 | 2481.495 | 0.001160636 | 2481.495 | 0.00153286
2481.978 | 0.000256124 | 2481.978 | 0.00308504 | 2481.978 | -0.0004141638 | 2481.978 | 0.003849291 | 2481.978 | 0.0022201787 | 2481.978 | 0.001152938 | 2481.978 | 0.00151047
2482.459 | 0.000270693 | 2482.459 | 0.003091126 | 2482.459 | -0.0004287198 | 2482.459 | 0.003848703 | 2482.459 | 0.0022171839 | 2482.459 | 0.001136197 | 2482.459 | 0.00149769
2482.942 | 0.000273619 | 2482.942 | 0.003085198 | 2482.942 | -0.0004401457 | 2482.942 | 0.00383382 | 2482.942 | 0.0022269711 | 2482.942 | 0.001132227 | 2482.942 | 0.00147678
2483.424 | 0.000272763 | 2483.424 | 0.003087918 | 2483.424 | -0.0004464185 | 2483.424 | 0.00382604 | 2483.424 | 0.0022393421 | 2483.424 | 0.001132414 | 2483.424 | 0.00146008
2483.906 | 0.000266711 | 2483.906 | 0.003080243 | 2483.906 | -0.0004514981 | 2483.906 | 0.00381663 | 2483.906 | 0.0022528079 | 2483.906 | 0.001125868 | 2483.906 | 0.00144846
2484.388 | 0.000254672 | 2484.388 | 0.003083428 | 2484.388 | -0.0004470463 | 2484.388 | 0.003807252 | 2484.388 | 0.002255548 | 2484.388 | 0.00113117 | 2484.388 | 0.00144228
2484.87 | 0.000237435 | 2484.87 | 0.003078034 | 2484.87 | -0.0004412657 | 2484.87 | 0.003788708 | 2484.87 | 0.0022652778 | 2484.87 | 0.001135616 | 2484.87 | 0.00144062
2485.352 | 0.000216218 | 2485.352 | 0.003084426 | 2485.352 | -0.000436977 | 2485.352 | 0.003781529 | 2485.352 | 0.0022705397 | 2485.352 | 0.001127556 | 2485.352 | 0.00144262
2485.834 | 0.000193323 | 2485.834 | 0.003092801 | 2485.834 | -0.0004357729 | 2485.834 | 0.003775117 | 2485.834 | 0.0022600417 | 2485.834 | 0.001125834 | 2485.834 | 0.00144612
2486.317 | 0.000171744 | 2486.317 | 0.00309316 | 2486.317 | -0.0004372558 | 2486.317 | 0.003758871 | 2486.317 | 0.0022543129 | 2486.317 | 0.001121177 | 2486.317 | 0.00144968
2486.799 | 0.000155132 | 2486.799 | 0.003105636 | 2486.799 | -0.0004395013 | 2486.799 | 0.003752993 | 2486.799 | 0.0022444122 | 2486.799 | 0.001115101 | 2486.799 | 0.00146159
2487.281 | 0.000146021 | 2487.281 | 0.003110063 | 2487.281 | -0.000439456 | 2487.281 | 0.003747914 | 2487.281 | 0.0022217634 | 2487.281 | 0.001100148 | 2487.281 | 0.00146081
2487.763 | 0.000146221 | 2487.763 | 0.003125815 | 2487.763 | -0.0004344977 | 2487.763 | 0.003734667 | 2487.763 | 0.0022082537 | 2487.763 | 0.001097934 | 2487.763 | 0.00145699
2488.245 | 0.000155831 | 2488.245 | 0.003131669 | 2488.245 | -0.0004334637 | 2488.245 | 0.003734586 | 2488.245 | 0.0021951084 | 2488.245 | 0.001099747 | 2488.245 | 0.0014503
2488.727 | 0.000172648 | 2488.727 | 0.003146105 | 2488.727 | -0.000416884 | 2488.727 | 0.00373817 | 2488.727 | 0.0021827579 | 2488.727 | 0.001095422 | 2488.727 | 0.0014413
2489.209 | 0.000193122 | 2489.209 | 0.003156842 | 2489.209 | -0.0003971805 | 2489.209 | 0.003736219 | 2489.209 | 0.0021623283 | 2489.209 | 0.001104169 | 2489.209 | 0.00143153
2489.691 | 0.000212876 | 2489.691 | 0.003152391 | 2489.691 | -0.0003770086 | 2489.691 | 0.003747701 | 2489.691 | 0.0021545814 | 2489.691 | 0.001114237 | 2489.691 | 0.00142205
2490.174 | 0.000227827 | 2490.174 | 0.003152323 | 2490.174 | -0.0003588584 | 2490.174 | 0.003761885 | 2490.174 | 0.002151107 | 2490.174 | 0.001124044 | 2490.174 | 0.00141458
2490.656 | 0.000235606 | 2490.656 | 0.003136537 | 2490.656 | -0.0003442249 | 2490.656 | 0.003777037 | 2490.656 | 0.002143098 | 2490.656 | 0.0011224 | 2490.656 | 0.00142063
2491.138 | 0.000245915 | 2491.138 | 0.003126354 | 2491.138 | -0.0003334408 | 2491.138 | 0.003782093 | 2491.138 | 0.0021515157 | 2491.138 | 0.001128711 | 2491.138 | 0.00142099
2491.62 | 0.000240827 | 2491.62 | 0.003103164 | 2491.62 | -0.000326042 | 2491.62 | 0.003795518 | 2491.62 | 0.0021660301 | 2491.62 | 0.001132448 | 2491.62 | 0.00142605
2492.102 | 0.000233796 | 2492.102 | 0.003089048 | 2492.102 | -0.000331664 | 2492.102 | 0.003806379 | 2492.102 | 0.0021752514 | 2492.102 | 0.001123942 | 2492.102 | 0.00143558
2492.584 | 0.000228643 | 2492.584 | 0.0030751643 | 2492.584 | -0.000330142 | 2492.584 | 0.00380401 | 2492.584 | 0.00219603336 | 2492.584 | 0.001124017 | 2492.584 | 0.00144883
2493.066 | 0.000228296 | 2493.066 | 0.0030531975 | 2493.066 | -0.00033174 | 2493.066 | 0.003808776 | 2493.066 | 0.002215294992 | 2493.066 | 0.001123795 | 2493.066 | 0.001464548
2493.548 | 0.000233679 | 2493.548 | 0.0030442723 | 2493.548 | -0.000336792 | 2493.548 | 0.003811409 | 2493.548 | 0.0022205838 | 2493.548 | 0.001124631 | 2493.548 | 0.001481077
2494.031 | 0.00024387 | 2494.031 | 0.0030295461 | 2494.031 | -0.000344967 | 2494.031 | 0.003803311 | 2494.031 | 0.00223080522 | 2494.031 | 0.001117912 | 2494.031 | 0.001496961
2494.513 | 0.000256369 | 2494.513 | 0.0030297137 | 2494.513 | -0.000355267 | 2494.513 | 0.003805913 | 2494.513 | 0.00223648846 | 2494.513 | 0.001124629 | 2494.513 | 0.001520613
2494.995 | 0.000268343 | 2494.995 | 0.0030246434 | 2494.995 | -0.000365999 | 2494.995 | 0.003810351 | 2494.995 | 0.0022397207 | 2494.995 | 0.001135542 | 2494.995 | 0.001530931
2495.477 | 0.00027775 | 2495.477 | 0.0030333111 | 2495.477 | -0.000375069 | 2495.477 | 0.003806423 | 2495.477 | 0.0022324238 | 2495.477 | 0.00113976 | 2495.477 | 0.001537008
2495.959 | 0.0002838 | 2495.959 | 0.0030442294 | 2495.959 | -0.000380618 | 2495.959 | 0.003813331 | 2495.959 | 0.0022368849 | 2495.959 | 0.001156029 | 2495.959 | 0.001538713
2496.441 | 0.000287316 | 2496.441 | 0.0030448191 | 2496.441 | -0.000390917 | 2496.441 | 0.003819007 | 2496.441 | 0.0022433694 | 2496.441 | 0.001172631 | 2496.441 | 0.001535884
2496.923 | 0.000290174 | 2496.923 | 0.0030529305 | 2496.923 | -0.000385799 | 2496.923 | 0.003821649 | 2496.923 | 0.0022420765 | 2496.923 | 0.001187684 | 2496.923 | 0.00152894
2497.406 | 0.000294055 | 2497.406 | 0.003047207 | 2497.406 | -0.000375464 | 2497.406 | 0.003810424 | 2497.406 | 0.0022512828 | 2497.406 | 0.00119036 | 2497.406 | 0.001517978
2497.888 | 0.000299156 | 2497.888 | 0.0030469202 | 2497.888 | -0.000361171 | 2497.888 | 0.003805374 | 2497.888 | 0.0022599275 | 2497.888 | 0.001200528 | 2497.888 | 0.001503551
2498.37 | 0.000305048 | 2498.37 | 0.0030326319 | 2498.37 | -0.000345049 | 2498.37 | 0.003796663 | 2498.37 | 0.0022565515 | 2498.37 | 0.001208748 | 2498.37 | 0.001496241
2498.852 | 0.00030946 | 2498.852 | 0.0030251685 | 2498.852 | -0.000329355 | 2498.852 | 0.003789887 | 2498.852 | 0.0022604913 | 2498.852 | 0.001206375 | 2498.852 | 0.001476046
2499.334 | 0.000309788 | 2499.334 | 0.0030151585 | 2499.334 | -0.000317115 | 2499.334 | 0.003787515 | 2499.334 | 0.0022615474 | 2499.334 | 0.001214169 | 2499.334 | 0.001453876
2499.816 | 0.000313725 | 2499.816 | 0.0029929984 | 2499.816 | -0.000310524 | 2499.816 | 0.003790481 | 2499.816 | 0.0022601838 | 2499.816 | 0.001222989 | 2499.816 | 0.001430539
2500.298 | 0.000301039 | 2500.298 | 0.0029789529 | 2500.298 | -0.000311011 | 2500.298 | 0.003797551 | 2500.298 | 0.0022472623 | 2500.298 | 0.001222373 | 2500.298 | 0.001407299
2500.78 | 0.000283016 | 2500.78 | 0.0029530218 | 2500.78 | -0.000328612 | 2500.78 | 0.003805759 | 2500.78 | 0.0022436119 | 2500.78 | 0.001231793 | 2500.78 | 0.001385873
2501.262 | 0.000262324 | 2501.262 | 0.0029362306 | 2501.262 | -0.000341298 | 2501.262 | 0.003811131 | 2501.262 | 0.0022406254 | 2501.262 | 0.0012400238 | 2501.262 | 0.001367849
2501.745 | 0.000242588 | 2501.745 | 0.0029097704 | 2501.745 | -0.000355581 | 2501.745 | 0.00381082 | 2501.745 | 0.0022294306 | 2501.745 | 0.00124624 | 2501.745 | 0.001354717
2502.227 | 0.000226607 | 2502.227 | 0.0028955596 | 2502.227 | -0.000367502 | 2502.227 | 0.003803617 | 2502.227 | 0.00223089 | 2502.227 | 0.0012390855 | 2502.227 | 0.001356738
2502.709 | 0.00021613 | 2502.709 | 0.0028851535 | 2502.709 | -0.000373307 | 2502.709 | 0.003791142 | 2502.709 | 0.0022352032 | 2502.709 | 0.0012383613 | 2502.709 | 0.001353393
2503.191 | 0.000211122 | 2503.191 | 0.0028693131 | 2503.191 | -0.000371364 | 2503.191 | 0.003776233 | 2503.191 | 0.0022316076 | 2503.191 | 0.0012338024 | 2503.191 | 0.001352964
2503.673 | 0.000210629 | 2503.673 | 0.0028678734 | 2503.673 | -0.000361773 | 2503.673 | 0.003762624 | 2503.673 | 0.0022385775 | 2503.673 | 0.0012158382 | 2503.673 | 0.001353087
2504.155 | 0.000212807 | 2504.155 | 0.0028594785 | 2504.155 | -0.000346162 | 2504.155 | 0.003752554 | 2504.155 | 0.0022437576 | 2504.155 | 0.0012051298 | 2504.155 | 0.001351589
2504.637 | 0.000216205 | 2504.637 | 0.0028625406 | 2504.637 | -0.000327555 | 2504.637 | 0.003746989 | 2504.637 | 0.0022356546 | 2504.637 | 0.0011929997 | 2504.637 | 0.001346983
2505.119 | 0.000219999 | 2505.119 | 0.002856034 | 2505.119 | -0.000318046 | 2505.119 | 0.003744527 | 2505.119 | 0.0022334383 | 2505.119 | 0.0011806383 | 2505.119 | 0.001338845
2505.602 | 0.000223795 | 2505.602 | 0.0028598597 | 2505.602 | -0.000299365 | 2505.602 | 0.00374282 | 2505.602 | 0.0022276061 | 2505.602 | 0.0011595336 | 2505.602 | 0.001328308
2506.084 | 0.000227691 | 2506.084 | 0.002864514 | 2506.084 | -0.000282111 | 2506.084 | 0.003739126 | 2506.084 | 0.0022197503 | 2506.084 | 0.0011505786 | 2506.084 | 0.001327188
2506.566 | 0.000231127 | 2506.566 | 0.0028610562 | 2506.566 | -0.00026665 | 2506.566 | 0.003732061 | 2506.566 | 0.0022019612 | 2506.566 | 0.0011448979 | 2506.566 | 0.001317623
2507.048 | 0.000233213 | 2507.048 | 0.0028696851 | 2507.048 | -0.000253882 | 2507.048 | 0.003721794 | 2507.048 | 0.0021960971 | 2507.048 | 0.001132657 | 2507.048 | 0.00131088
2507.53 | 0.000233091 | 2507.53 | 0.0028700041 | 2507.53 | -0.000245402 | 2507.53 | 0.003709957 | 2507.53 | 0.0021932532 | 2507.53 | 0.0011344849 | 2507.53 | 0.001307798
2508.012 | 0.00022974 | 2508.012 | 0.0028801597 | 2508.012 | -0.00024341 | 2508.012 | 0.003698689 | 2508.012 | 0.002183065 | 2508.012 | 0.0011400514 | 2508.012 | 0.001307732
2508.494 | 0.000233026 | 2508.494 | 0.0028784635 | 2508.494 | -0.000249801 | 2508.494 | 0.003690458 | 2508.494 | 0.0021850348 | 2508.494 | 0.001149721 | 2508.494 | 0.001309613
2508.977 | 0.000223938 | 2508.977 | 0.0028829287 | 2508.977 | -0.000265009 | 2508.977 | 0.003685885 | 2508.977 | 0.0021880678 | 2508.977 | 0.0011530645 | 2508.977 | 0.001312012
2509.458 | 0.000214357 | 2509.458 | 0.0028831906 | 2509.458 | -0.000297405 | 2509.458 | 0.003685248 | 2509.458 | 0.0021813011 | 2509.458 | 0.0011692557 | 2509.458 | 0.001313732
2509.941 | 0.00020649 | 2509.941 | 0.00287001 | 2509.941 | -0.000323261 | 2509.941 | 0.00368652 | 2509.941 | 0.0021843034 | 2509.941 | 0.0011863433 | 2509.941 | 0.001324157
2510.423 | 0.000202217 | 2510.423 | 0.0028650751 | 2510.423 | -0.000348019 | 2510.423 | 0.00368804 | 2510.423 | 0.0021865102 | 2510.423 | 0.001192739 | 2510.423 | 0.001322702
2510.905 | 0.000202364 | 2510.905 | 0.0028499752 | 2510.905 | -0.000367188 | 2510.905 | 0.00368776 | 2510.905 | 0.0021870251 | 2510.905 | 0.0012052332 | 2510.905 | 0.001319108
2511.387 | 0.00020627 | 2511.387 | 0.0028462004 | 2511.387 | -0.000378769 | 2511.387 | 0.003684743 | 2511.387 | 0.0021750179 | 2511.387 | 0.0012117068 | 2511.387 | 0.001313439
2511.869 | 0.000212552 | 2511.869 | 0.00283385 | 2511.869 | -0.000382165 | 2511.869 | 0.003678621 | 2511.869 | 0.0021689612 | 2511.869 | 0.0012006695 | 2511.869 | 0.001305501
2512.351 | 0.000218968 | 2512.351 | 0.0028327919 | 2512.351 | -0.000380136 | 2512.351 | 0.00367073 | 2512.351 | 0.0021586222 | 2512.351 | 0.0011925837 | 2512.351 | 0.001295585
2512.833 | 0.000223472 | 2512.833 | 0.0028321983 | 2512.833 | -0.000375477 | 2512.833 | 0.003662471 | 2512.833 | 0.0021340338 | 2512.833 | 0.0011790373 | 2512.833 | 0.00128421
2513.316 | 0.000224911 | 2513.316 | 0.0028219699 | 2513.316 | -0.000380983 | 2513.316 | 0.00365617 | 2513.316 | 0.0021172874 | 2513.316 | 0.0011627109 | 2513.316 | 0.001272771
2513.798 | 0.00022259 | 2513.798 | 0.0028224047 | 2513.798 | -0.000378552 | 2513.798 | 0.003653424 | 2513.798 | 0.0021011055 | 2513.798 | 0.0011363847 | 2513.798 | 0.001272694
2514.28 | 0.00021707 | 2514.28 | 0.002814596 | 2514.28 | -0.000378249 | 2514.28 | 0.003655687 | 2514.28 | 0.002078808 | 2514.28 | 0.0011223089 | 2514.28 | 0.00126586
2514.762 | 0.000209011 | 2514.762 | 0.002819604 | 2514.762 | -0.000379077 | 2514.762 | 0.003663031 | 2514.762 | 0.0020730184 | 2514.762 | 0.0011114106 | 2514.762 | 0.00126321
2515.244 | 0.000199567 | 2515.244 | 0.002818191 | 2515.244 | -0.000379871 | 2515.244 | 0.003674585 | 2515.244 | 0.0020747332 | 2515.244 | 0.0010941534 | 2515.244 | 0.0012651
2515.726 | 0.000189826 | 2515.726 | 0.00283062286 | 2515.726 | -0.000379765 | 2515.726 | 0.003687978 | 2515.726 | 0.0020732895 | 2515.726 | 0.0010900741 | 2515.726 | 0.001270138
2516.208 | 0.000180712 | 2516.208 | 0.00284623773 | 2516.208 | -0.000378127 | 2516.208 | 0.003700774 | 2516.208 | 0.0020866961 | 2516.208 | 0.0010890075 | 2516.208 | 0.001276832
2516.69 | 0.000173182 | 2516.69 | 0.002854141775 | 2516.69 | -0.000374923 | 2516.69 | 0.0037093294 | 2516.69 | 0.002102463 | 2516.69 | 0.0010908218 | 2516.69 | 0.001282878
2517.173 | 0.000177401 | 2517.173 | 0.00287284443 | 2517.173 | -0.000370253 | 2517.173 | 0.0037111562 | 2517.173 | 0.002118798 | 2517.173 | 0.0010859144 | 2517.173 | 0.001286655
2517.655 | 0.000174325 | 2517.655 | 0.00288032434 | 2517.655 | -0.000374283 | 2517.655 | 0.0037048128 | 2517.655 | 0.002124206 | 2517.655 | 0.0010931936 | 2517.655 | 0.001297028
2518.137 | 0.000173494 | 2518.137 | 0.0028943938 | 2518.137 | -0.000366946 | 2518.137 | 0.0036901485 | 2518.137 | 0.002138188 | 2518.137 | 0.0011010042 | 2518.137 | 0.001294579
2518.619 | 0.000174743 | 2518.619 | 0.0028924335 | 2518.619 | -0.000358875 | 2518.619 | 0.0036687341 | 2518.619 | 0.002146718 | 2518.619 | 0.0010966313 | 2518.619 | 0.001289535
2519.101 | 0.000177411 | 2519.101 | 0.0028920225 | 2519.101 | -0.000351235 | 2519.101 | 0.0036440117 | 2519.101 | 0.002153713 | 2519.101 | 0.0010967963 | 2519.101 | 0.001283356
2519.583 | 0.000180773 | 2519.583 | 0.0028815688 | 2519.583 | -0.000345558 | 2519.583 | 0.0036199583 | 2519.583 | 0.002157554 | 2519.583 | 0.0010890481 | 2519.583 | 0.001276756
2520.065 | 0.00018384 | 2520.065 | 0.0028510053 | 2520.065 | -0.000343444 | 2520.065 | 0.0036011169 | 2520.065 | 0.002157245 | 2520.065 | 0.0010726244 | 2520.065 | 0.001269734
2520.547 | 0.000186248 | 2520.547 | 0.0028227849 | 2520.547 | -0.000346024 | 2520.547 | 0.00359003 | 2520.547 | 0.002152748 | 2520.547 | 0.0010390481 | 2520.547 | 0.001262161
2521.03 | 0.000187039 | 2521.03 | 0.0027812501 | 2521.03 | -0.000352701 | 2521.03 | 0.003588417 | 2521.03 | 0.002144849 | 2521.03 | 0.0010119288 | 2521.03 | 0.001252836
2521.512 | 0.000185852 | 2521.512 | 0.002751638 | 2521.512 | -0.000362409 | 2521.512 | 0.003595177 | 2521.512 | 0.002135535 | 2521.512 | 0.0009856043 | 2521.512 | 0.001251402
2521.994 | 0.000181959 | 2521.994 | 0.0027190195 | 2521.994 | -0.000382849 | 2521.994 | 0.00360762 | 2521.994 | 0.002127153 | 2521.994 | 0.0009544122 | 2521.994 | 0.001237146
2522.476 | 0.000174699 | 2522.476 | 0.0027058805 | 2522.476 | -0.000391924 | 2522.476 | 0.003621503 | 2522.476 | 0.002121962 | 2522.476 | 0.0009401738 | 2522.476 | 0.001219936
2522.958 | 0.000163809 | 2522.958 | 0.0027023872 | 2522.958 | -0.000398766 | 2522.958 | 0.003632248 | 2522.958 | 0.002120925 | 2522.958 | 0.0009334191 | 2522.958 | 0.001200391
2523.44 | 0.000149916 | 2523.44 | 0.002695756 | 2523.44 | -0.000403342 | 2523.44 | 0.003636341 | 2523.44 | 0.002122848 | 2523.44 | 0.0009328573 | 2523.44 | 0.001179255
2523.922 | 0.000134339 | 2523.922 | 0.0027019439 | 2523.922 | -0.000406852 | 2523.922 | 0.003632514 | 2523.922 | 0.002125537 | 2523.922 | 0.0009268002 | 2523.922 | 0.001157503
2524.405 | 0.000118894 | 2524.405 | 0.0026976029 | 2524.405 | -0.000410428 | 2524.405 | 0.003620916 | 2524.405 | 0.002126086 | 2524.405 | 0.0009339239 | 2524.405 | 0.001136173
2524.886 | 0.000105529 | 2524.886 | 0.0027011747 | 2524.886 | -0.000414536 | 2524.886 | 0.003604532 | 2524.886 | 0.002122576 | 2524.886 | 0.000943699 | 2524.886 | 0.001116789
2525.369 | 9.5993e-05 | 2525.369 | 0.0026934216 | 2525.369 | -0.00041861 | 2525.369 | 0.003586347 | 2525.369 | 0.002113785 | 2525.369 | 0.0009459935 | 2525.369 | 0.001100132
2525.851 | 0.00010065 | 2525.851 | 0.0026968965 | 2525.851 | -0.000421118 | 2525.851 | 0.003569983 | 2525.851 | 0.00210112 | 2525.851 | 0.00096127178 | 2525.851 | 0.001097725
2526.333 | 9.8774e-05 | 2526.333 | 0.0027039206 | 2526.333 | -0.000430493 | 2526.333 | 0.003557664 | 2526.333 | 0.002086194 | 2526.333 | 0.0009779775 | 2526.333 | 0.001090153
2526.815 | 9.8615e-05 | 2526.815 | 0.0027057218 | 2526.815 | -0.000425902 | 2526.815 | 0.003550261 | 2526.815 | 0.002071334 | 2526.815 | 0.00098422248 | 2526.815 | 0.001087806
2527.297 | 9.8259e-05 | 2527.297 | 0.0027204438 | 2527.297 | -0.000417377 | 2527.297 | 0.003547305 | 2527.297 | 0.00205827 | 2527.297 | 0.000998638396 | 2527.297 | 0.001090167
2527.779 | 9.6319e-05 | 2527.779 | 0.0027244388 | 2527.779 | -0.000406883 | 2527.779 | 0.003547629 | 2527.779 | 0.002047733 | 2527.779 | 0.00100227798 | 2527.779 | 0.001096228
2528.261 | 9.2201e-05 | 2528.261 | 0.0027336933 | 2528.261 | -0.000396688 | 2528.261 | 0.003549592 | 2528.261 | 0.002039459 | 2528.261 | 0.0009981317 | 2528.261 | 0.00110427
2528.744 | 8.6663e-05 | 2528.744 | 0.00272469 | 2528.744 | -0.00038909 | 2528.744 | 0.003551942 | 2528.744 | 0.002032931 | 2528.744 | 0.00098661446 | 2528.744 | 0.001112477
2529.226 | 8.1324e-05 | 2529.226 | 0.0027169966 | 2529.226 | -0.000385925 | 2529.226 | 0.003553841 | 2529.226 | 0.002027715 | 2529.226 | 0.00096961122 | 2529.226 | 0.001118706
2529.708 | 7.7669e-05 | 2529.708 | 0.0027031667 | 2529.708 | -0.000387557 | 2529.708 | 0.00355494 | 2529.708 | 0.002023897 | 2529.708 | 0.00094992375 | 2529.708 | 0.001131462
2530.19 | 7.6855e-05 | 2530.19 | 0.0026776118 | 2530.19 | -0.000403623 | 2530.19 | 0.003554164 | 2530.19 | 0.00202171 | 2530.19 | 0.0009297392 | 2530.19 | 0.001129544
2530.672 | 7.9114e-05 | 2530.672 | 0.0026651753 | 2530.672 | -0.000413122 | 2530.672 | 0.003550481 | 2530.672 | 0.002021885 | 2530.672 | 0.00091134324 | 2530.672 | 0.001122823
2531.154 | 8.3619e-05 | 2531.154 | 0.0026492078 | 2531.154 | -0.000424655 | 2531.154 | 0.003543421 | 2531.154 | 0.002024322 | 2531.154 | 0.00089503617 | 2531.154 | 0.001111654
2531.636 | 8.9018e-05 | 2531.636 | 0.0026503073 | 2531.636 | -0.000437054 | 2531.636 | 0.003532947 | 2531.636 | 0.002029255 | 2531.636 | 0.00088154621 | 2531.636 | 0.00109714
2532.118 | 9.3823e-05 | 2532.118 | 0.0026468489 | 2532.118 | -0.000448953 | 2532.118 | 0.003519798 | 2532.118 | 0.002035587 | 2532.118 | 0.0008709398 | 2532.118 | 0.001080744
2532.601 | 9.645e-05 | 2532.601 | 0.0026551176 | 2532.601 | -0.000458751 | 2532.601 | 0.003506267 | 2532.601 | 0.002042806 | 2532.601 | 0.0008641967 | 2532.601 | 0.001064315
2533.083 | 9.5906e-05 | 2533.083 | 0.0026614967 | 2533.083 | -0.000465182 | 2533.083 | 0.003495393 | 2533.083 | 0.002050173 | 2533.083 | 0.0008622419 | 2533.083 | 0.00104951
2533.565 | 9.1366e-05 | 2533.565 | 0.0026532648 | 2533.565 | -0.000467111 | 2533.565 | 0.00348984 | 2533.565 | 0.002056811 | 2533.565 | 0.0008654922 | 2533.565 | 0.001047465
2534.047 | 8.2697e-05 | 2534.047 | 0.0026491602 | 2534.047 | -0.000464538 | 2534.047 | 0.00349071 | 2534.047 | 0.002061887 | 2534.047 | 0.0008728536 | 2534.047 | 0.001038894
2534.529 | 7.9866e-05 | 2534.529 | 0.0026297796 | 2534.529 | -0.000468763 | 2534.529 | 0.003497104 | 2534.529 | 0.002064536 | 2534.529 | 0.000881942 | 2534.529 | 0.001033765
2535.011 | 6.3665e-05 | 2535.011 | 0.0026165495 | 2535.011 | -0.000461719 | 2535.011 | 0.003505776 | 2535.011 | 0.002063559 | 2535.011 | 0.0008889771 | 2535.011 | 0.001031202
2535.493 | 4.5185e-05 | 2535.493 | 0.0025910629 | 2535.493 | -0.000456407 | 2535.493 | 0.003512776 | 2535.493 | 0.002058391 | 2535.493 | 0.0008905768 | 2535.493 | 0.001030296
2535.975 | 2.6044e-05 | 2535.975 | 0.0025747799 | 2535.975 | -0.000454963 | 2535.975 | 0.003513352 | 2535.975 | 0.002048697 | 2535.975 | 0.0008843184 | 2535.975 | 0.001029423
2536.458 | 7.762e-06 | 2536.458 | 0.0025591606 | 2536.458 | -0.000459188 | 2536.458 | 0.003505046 | 2536.458 | 0.002035662 | 2536.458 | 0.0008696588 | 2536.458 | 0.001027674
2536.94 | -7.943e-06 | 2536.94 | 0.0025352007 | 2536.94 | -0.000469182 | 2536.94 | 0.00348755 | 2536.94 | 0.002020944 | 2536.94 | 0.0008489453 | 2536.94 | 0.001024367
2537.422 | -2.0873e-05 | 2537.422 | 0.0025243275 | 2537.422 | -0.000484346 | 2537.422 | 0.003463797 | 2537.422 | 0.0020067252 | 2537.422 | 0.0008255117 | 2537.422 | 0.00102869
2537.904 | -3.1127e-05 | 2537.904 | 0.0025076363 | 2537.904 | -0.000503512 | 2537.904 | 0.003437866 | 2537.904 | 0.0019952684 | 2537.904 | 0.0008030739 | 2537.904 | 0.001020772
2538.386 | -3.9299e-05 | 2538.386 | 0.0025062561 | 2538.386 | -0.000525547 | 2538.386 | 0.003414982 | 2538.386 | 0.0019876066 | 2538.386 | 0.0007846483 | 2538.386 | 0.001010289
2538.868 | -4.6611e-05 | 2538.868 | 0.0025000547 | 2538.868 | -0.000559249 | 2538.868 | 0.003398558 | 2538.868 | 0.0019836069 | 2538.868 | 0.0007713292 | 2538.868 | 0.000997726
2539.35 | -5.3131e-05 | 2539.35 | 0.0025079707 | 2539.35 | -0.000583651 | 2539.35 | 0.003394058 | 2539.35 | 0.00198140507 | 2539.35 | 0.0007626849 | 2539.35 | 0.000983183
2539.833 | -5.8625e-05 | 2539.833 | 0.0025183784 | 2539.833 | -0.00060722 | 2539.833 | 0.00338635 | 2539.833 | 0.0019789905 | 2539.833 | 0.0007572448 | 2539.833 | 0.000967146
2540.314 | -6.2202e-05 | 2540.314 | 0.002519087 | 2540.314 | -0.000627453 | 2540.314 | 0.003393297 | 2540.314 | 0.0019742085 | 2540.314 | 0.0007537566 | 2540.314 | 0.000950102
2540.797 | -6.2376e-05 | 2540.797 | 0.0025279385 | 2540.797 | -0.00064185 | 2540.797 | 0.003400713 | 2540.797 | 0.0019656369 | 2540.797 | 0.0007504064 | 2540.797 | 0.00093257
2541.279 | -5.8384e-05 | 2541.279 | 0.0025240359 | 2541.279 | -0.000647675 | 2541.279 | 0.003394885 | 2541.279 | 0.0019534841 | 2541.279 | 0.0007474368 | 2541.279 | 0.000924974
2541.761 | -5.0524e-05 | 2541.761 | 0.0025269472 | 2541.761 | -0.000643426 | 2541.761 | 0.003393198 | 2541.761 | 0.001938769 | 2541.761 | 0.0007441032 | 2541.761 | 0.00090741
2542.243 | -4.0184e-05 | 2542.243 | 0.002517037 | 2542.243 | -0.000629802 | 2542.243 | 0.003384849 | 2542.243 | 0.001923422 | 2542.243 | 0.0007410359 | 2542.243 | 0.000889879
2542.725 | -2.9907e-05 | 2542.725 | 0.0025150689 | 2542.725 | -0.000609237 | 2542.725 | 0.003370808 | 2542.725 | 0.001909373 | 2542.725 | 0.0007381012 | 2542.725 | 0.000872087
2543.207 | -2.2339e-05 | 2543.207 | 0.0025112085 | 2543.207 | -0.000595798 | 2543.207 | 0.003343855 | 2543.207 | 0.001898553 | 2543.207 | 0.0007352015 | 2543.207 | 0.000853711
2543.689 | -1.44678e-05 | 2543.689 | 0.002495356 | 2543.689 | -0.000573456 | 2543.689 | 0.003327371 | 2543.689 | 0.001891463 | 2543.689 | 0.0007325018 | 2543.689 | 0.000834914
2544.172 | -1.83492e-05 | 2544.172 | 0.002486814 | 2544.172 | -0.000555681 | 2544.172 | 0.003314737 | 2544.172 | 0.001888621 | 2544.172 | 0.000729921 | 2544.172 | 0.000816245
2544.654 | -2.90325e-05 | 2544.654 | 0.002465582 | 2544.654 | -0.000543644 | 2544.654 | 0.0032987 | 2544.654 | 0.001889657 | 2544.654 | 0.0007277872 | 2544.654 | 0.000798454
2545.136 | -4.5468e-05 | 2545.136 | 0.002452092 | 2545.136 | -0.000537178 | 2545.136 | 0.003300933 | 2545.136 | 0.001893757 | 2545.136 | 0.000726152 | 2545.136 | 0.000793294
2545.618 | -6.5441e-05 | 2545.618 | 0.002427771 | 2545.618 | -0.000534649 | 2545.618 | 0.003310502 | 2545.618 | 0.001899424 | 2545.618 | 0.0007247502 | 2545.618 | 0.000781609
2546.1 | -8.63066e-05 | 2546.1 | 0.002414713 | 2546.1 | -0.000534489 | 2546.1 | 0.003315599 | 2546.1 | 0.001905426 | 2546.1 | 0.0007228511 | 2546.1 | 0.000774311
2546.582 | -0.0001050233 | 2546.582 | 0.002395607 | 2546.582 | -0.00053583 | 2546.582 | 0.003332908 | 2546.582 | 0.001909899 | 2546.582 | 0.0007195266 | 2546.582 | 0.000771268
2547.064 | -0.0001186817 | 2547.064 | 0.002392314 | 2547.064 | -0.000548872 | 2547.064 | 0.00334935 | 2547.064 | 0.001911542 | 2547.064 | 0.0007138468 | 2547.064 | 0.000772028
2547.546 | -0.0001260576 | 2547.546 | 0.002395134 | 2547.546 | -0.000554184 | 2547.546 | 0.003351944 | 2547.546 | 0.001909522 | 2547.546 | 0.0007055459 | 2547.546 | 0.000775127
2548.029 | -0.0001265651 | 2548.029 | 0.00239357 | 2548.029 | -0.0005623 | 2548.029 | 0.003359614 | 2548.029 | 0.00190419 | 2548.029 | 0.00069570482 | 2548.029 | 0.000779267
2548.511 | -0.000122038 | 2548.511 | 0.002405362 | 2548.511 | -0.000573086 | 2548.511 | 0.003362429 | 2548.511 | 0.001896177 | 2548.511 | 0.0006853805 | 2548.511 | 0.000783084
2548.993 | -0.0001153933 | 2548.993 | 0.002407788 | 2548.993 | -0.000585374 | 2548.993 | 0.003362397 | 2548.993 | 0.001887164 | 2548.993 | 0.0006766496 | 2548.993 | 0.000795472
2549.475 | -0.0001109627 | 2549.475 | 0.00241829 | 2549.475 | -0.000597662 | 2549.475 | 0.003351293 | 2549.475 | 0.001878617 | 2549.475 | 0.0006706076 | 2549.475 | 0.000795683
2549.957 | -0.0001129132 | 2549.957 | 0.002415404 | 2549.957 | -0.000608281 | 2549.957 | 0.003351766 | 2549.957 | 0.001871004 | 2549.957 | 0.0006674871 | 2549.957 | 0.000793525
2550.439 | -0.0001238914 | 2550.439 | 0.002418765 | 2550.439 | -0.000616061 | 2550.439 | 0.003354383 | 2550.439 | 0.001864225 | 2550.439 | 0.0006670229 | 2550.439 | 0.000788701
2550.921 | -0.000144129 | 2550.921 | 0.002419269 | 2550.921 | -0.00062067 | 2550.921 | 0.003349683 | 2550.921 | 0.001857446 | 2550.921 | 0.0006676555 | 2550.921 | 0.000781473
2551.403 | -0.000171609 | 2551.403 | 0.002408212 | 2551.403 | -0.000632239 | 2551.403 | 0.003356291 | 2551.403 | 0.001849368 | 2551.403 | 0.0006679574 | 2551.403 | 0.000771938
2551.885 | -0.0002019328 | 2551.885 | 0.002406989 | 2551.885 | -0.000630902 | 2551.885 | 0.003362935 | 2551.885 | 0.001839225 | 2551.885 | 0.0006668321 | 2551.885 | 0.000760486
2552.368 | -0.0002299154 | 2552.368 | 0.002396266 | 2552.368 | -0.000626927 | 2552.368 | 0.003357737 | 2552.368 | 0.001826436 | 2552.368 | 0.0006637362 | 2552.368 | 0.000747473
2552.85 | -0.0002513765 | 2552.85 | 0.002395876 | 2552.85 | -0.000620111 | 2552.85 | 0.003359825 | 2552.85 | 0.001812128 | 2552.85 | 0.0006588943 | 2552.85 | 0.000743681
2553.332 | -0.0002638761 | 2553.332 | 0.002385122 | 2553.332 | -0.000610489 | 2553.332 | 0.003358696 | 2553.332 | 0.00179722 | 2553.332 | 0.0006518961 | 2553.332 | 0.000729694
2553.814 | -0.0002673478 | 2553.814 | 0.002383774 | 2553.814 | -0.000598893 | 2553.814 | 0.00334482 | 2553.814 | 0.001783446 | 2553.814 | 0.000642707 | 2553.814 | 0.000715967
2554.296 | -0.0002640062 | 2554.296 | 0.002376176 | 2554.296 | -0.000586361 | 2554.296 | 0.003338798 | 2554.296 | 0.001771505 | 2554.296 | 0.0006308287 | 2554.296 | 0.000703346
2554.778 | -0.00025686 | 2554.778 | 0.00236745 | 2554.778 | -0.000574995 | 2554.778 | 0.003332542 | 2554.778 | 0.001762164 | 2554.778 | 0.0006157288 | 2554.778 | 0.000692218
2555.26 | -0.0002488521 | 2555.26 | 0.002358191 | 2555.26 | -0.000566132 | 2555.26 | 0.003326757 | 2555.26 | 0.001755122 | 2555.26 | 0.0005973095 | 2555.26 | 0.000682945
2555.742 | -0.0002419011 | 2555.742 | 0.002349698 | 2555.742 | -0.000570775 | 2555.742 | 0.00331315 | 2555.742 | 0.001750314 | 2555.742 | 0.0005761674 | 2555.742 | 0.000675394
2556.225 | -0.0002366754 | 2556.225 | 0.002342219 | 2556.225 | -0.000569059 | 2556.225 | 0.003312696 | 2556.225 | 0.001747159 | 2556.225 | 0.000553317 | 2556.225 | 0.00066934
2556.707 | -0.0002326324 | 2556.707 | 0.002335756 | 2556.707 | -0.000570015 | 2556.707 | 0.003316333 | 2556.707 | 0.001746019 | 2556.707 | 0.0005306807 | 2556.707 | 0.000674553
2557.189 | -0.0002288858 | 2557.189 | 0.002329459 | 2557.189 | -0.000572339 | 2557.189 | 0.003313727 | 2557.189 | 0.00174678 | 2557.189 | 0.0005094389 | 2557.189 | 0.000670092
2557.671 | -0.0002245756 | 2557.671 | 0.002322199 | 2557.671 | -0.000575398 | 2557.671 | 0.00332441 | 2557.671 | 0.001749575 | 2557.671 | 0.0004912853 | 2557.671 | 0.000665729
2558.153 | -0.00021947 | 2558.153 | 0.002313177 | 2558.153 | -0.000579058 | 2558.153 | 0.003336435 | 2558.153 | 0.001754339 | 2558.153 | 0.0004769164 | 2558.153 | 0.000661107
2558.635 | -0.0002133704 | 2558.635 | 0.002302459 | 2558.635 | -0.000584154 | 2558.635 | 0.003338128 | 2558.635 | 0.001760473 | 2558.635 | 0.0004669984 | 2558.635 | 0.00065642
2559.117 | -0.000206806 | 2559.117 | 0.002290645 | 2559.117 | -0.000591522 | 2559.117 | 0.003347106 | 2559.117 | 0.001767374 | 2559.117 | 0.0004616636 | 2559.117 | 0.000652319
2559.6 | -0.000200313 | 2559.6 | 0.002279014 | 2559.6 | -0.00060153 | 2559.6 | 0.003351927 | 2559.6 | 0.001774063 | 2559.6 | 0.000461097 | 2559.6 | 0.000649747
2560.082 | -0.0001940434 | 2560.082 | 0.00226863 | 2560.082 | -0.00062361 | 2560.082 | 0.003351214 | 2560.082 | 0.001779868 | 2560.082 | 0.000464731 | 2560.082 | 0.000649549
2560.564 | -0.000188401 | 2560.564 | 0.002259744 | 2560.564 | -0.000636692 | 2560.564 | 0.003335706 | 2560.564 | 0.00178275 | 2560.564 | 0.000471622 | 2560.564 | 0.000661921
2561.046 | -0.0001841142 | 2561.046 | 0.002251523 | 2561.046 | -0.000649139 | 2561.046 | 0.003326105 | 2561.046 | 0.001788262 | 2561.046 | 0.000479611 | 2561.046 | 0.000666082
2561.528 | -0.0001815142 | 2561.528 | 0.002242637 | 2561.528 | -0.000659948 | 2561.528 | 0.003314156 | 2561.528 | 0.001791774 | 2561.528 | 0.000486771 | 2561.528 | 0.000670636
2562.01 | -0.0001814619 | 2562.01 | 0.00223189 | 2562.01 | -0.000668785 | 2562.01 | 0.003291637 | 2562.01 | 0.001782686 | 2562.01 | 0.000490379 | 2562.01 | 0.000673304
2562.492 | -0.0001838915 | 2562.492 | 0.002219047 | 2562.492 | -0.000676352 | 2562.492 | 0.003280426 | 2562.492 | 0.001781064 | 2562.492 | 0.000489304 | 2562.492 | 0.000672201
2562.974 | -0.0001885383 | 2562.974 | 0.002205075 | 2562.974 | -0.000683651 | 2562.974 | 0.003271564 | 2562.974 | 0.001776741 | 2562.974 | 0.000483214 | 2562.974 | 0.000665666
2563.457 | -0.0001950454 | 2563.457 | 0.002192681 | 2563.457 | -0.000691217 | 2563.457 | 0.003255789 | 2563.457 | 0.00175995 | 2563.457 | 0.000473321 | 2563.457 | 0.000654156
2563.939 | -0.0002020418 | 2563.939 | 0.002184363 | 2563.939 | -0.000698682 | 2563.939 | 0.003252631 | 2563.939 | 0.001751558 | 2563.939 | 0.000461716 | 2563.939 | 0.000638742
2564.421 | -0.0002088392 | 2564.421 | 0.0021827 | 2564.421 | -0.00071461 | 2564.421 | 0.003251555 | 2564.421 | 0.0017426 | 2564.421 | 0.000450111 | 2564.421 | 0.00062193
2564.903 | -0.0002149079 | 2564.903 | 0.002187923 | 2564.903 | -0.00071716 | 2564.903 | 0.003241486 | 2564.903 | 0.001724142 | 2564.903 | 0.000439071 | 2564.903 | 0.000616256
2565.385 | -0.0002201153 | 2565.385 | 0.002199171 | 2565.385 | -0.000715264 | 2565.385 | 0.00324135 | 2565.385 | 0.001717686 | 2565.385 | 0.000428629 | 2565.385 | 0.000603477
2565.867 | -0.0002246602 | 2565.867 | 0.002213484 | 2565.867 | -0.00070872 | 2565.867 | 0.003240142 | 2565.867 | 0.001713866 | 2565.867 | 0.000416893 | 2565.867 | 0.000594439
2566.349 | -0.0002284429 | 2566.349 | 0.002227633 | 2566.349 | -0.000699098 | 2566.349 | 0.003238129 | 2566.349 | 0.001713416 | 2566.349 | 0.000403063 | 2566.349 | 0.000588589
2566.831 | -0.0002312647 | 2566.831 | 0.002238825 | 2566.831 | -0.000688504 | 2566.831 | 0.003225378 | 2566.831 | 0.001706438 | 2566.831 | 0.000386508 | 2566.831 | 0.000584139
2567.313 | -0.0002332581 | 2567.313 | 0.002245359 | 2567.313 | -0.000679346 | 2567.313 | 0.003203232 | 2567.313 | 0.001712563 | 2567.313 | 0.000369254 | 2567.313 | 0.000579591
2567.796 | -0.0002340327 | 2567.796 | 0.002246952 | 2567.796 | -0.000672895 | 2567.796 | 0.003182665 | 2567.796 | 0.00172136 | 2567.796 | 0.000353815 | 2567.796 | 0.000573223
2568.278 | -0.00023397139 | 2568.278 | 0.002244901 | 2568.278 | -0.00067875 | 2568.278 | 0.003175018 | 2568.278 | 0.001721727 | 2568.278 | 0.000343873 | 2568.278 | 0.000564544
2568.76 | -0.000233843 | 2568.76 | 0.00224019 | 2568.76 | -0.000675272 | 2568.76 | 0.003160695 | 2568.76 | 0.001732263 | 2568.76 | 0.000341443 | 2568.76 | 0.000564142
2569.242 | -0.0002348728 | 2569.242 | 0.00223438 | 2569.242 | -0.000670589 | 2569.242 | 0.003149194 | 2569.242 | 0.001741566 | 2569.242 | 0.00034846 | 2569.242 | 0.000553251
2569.724 | -0.0002380548 | 2569.724 | 0.002228206 | 2569.724 | -0.000662694 | 2569.724 | 0.003139407 | 2569.724 | 0.001738168 | 2569.724 | 0.00036356 | 2569.724 | 0.00054337
2570.206 | -0.0002434222 | 2570.206 | 0.002222298 | 2570.206 | -0.000651451 | 2570.206 | 0.003130327 | 2570.206 | 0.001741233 | 2570.206 | 0.000371986 | 2570.206 | 0.000536092
2570.688 | -0.000250147 | 2570.688 | 0.002217024 | 2570.688 | -0.000638166 | 2570.688 | 0.003120276 | 2570.688 | 0.00174056 | 2570.688 | 0.000389852 | 2570.688 | 0.000532003
2571.17 | -0.0002565073 | 2571.17 | 0.002213115 | 2571.17 | -0.000625046 | 2571.17 | 0.00310895 | 2571.17 | 0.001727184 | 2571.17 | 0.000404894 | 2571.17 | 0.000530811
2571.653 | -0.0002603897 | 2571.653 | 0.002211089 | 2571.653 | -0.000614866 | 2571.653 | 0.003096384 | 2571.653 | 0.001722374 | 2571.653 | 0.000405616 | 2571.653 | 0.000531605
2572.135 | -0.00026052133 | 2572.135 | 0.0022115444 | 2572.135 | -0.000609638 | 2572.135 | 0.003083618 | 2572.135 | 0.001717931 | 2572.135 | 0.000413049 | 2572.135 | 0.000532952
2572.617 | -0.00025677614 | 2572.617 | 0.0022142658 | 2572.617 | -0.000619996 | 2572.617 | 0.003071694 | 2572.617 | 0.001714824 | 2572.617 | 0.000408222 | 2572.617 | 0.000542739
2573.099 | -0.00025087626 | 2573.099 | 0.00221818819 | 2573.099 | -0.000625273 | 2573.099 | 0.003061518 | 2573.099 | 0.001703421 | 2573.099 | 0.000392798 | 2573.099 | 0.00053976
2573.581 | -0.0002446767 | 2573.581 | 0.0022216456 | 2573.581 | -0.00063336 | 2573.581 | 0.003053225 | 2573.581 | 0.001702586 | 2573.581 | 0.000387275 | 2573.581 | 0.000533299
2574.063 | -0.0002405630823 | 2574.063 | 0.002223207 | 2574.063 | -0.000642115 | 2574.063 | 0.003046647 | 2574.063 | 0.001701217 | 2574.063 | 0.000371754 | 2574.063 | 0.000523877
2574.545 | -0.00023972861 | 2574.545 | 0.0022217714 | 2574.545 | -0.000649398 | 2574.545 | 0.003050307 | 2574.545 | 0.00168798 | 2574.545 | 0.000366068 | 2574.545 | 0.00051299
2575.028 | -0.00024185025 | 2575.028 | 0.0022173555 | 2575.028 | -0.000653803 | 2575.028 | 0.003043264 | 2575.028 | 0.001682973 | 2575.028 | 0.000350084 | 2575.028 | 0.000502885
2575.51 | -0.00024495747 | 2575.51 | 0.002211626 | 2575.51 | -0.000655094 | 2575.51 | 0.003034175 | 2575.51 | 0.001677265 | 2575.51 | 0.000344334 | 2575.51 | 0.00049597
2575.992 | -0.00024703676 | 2575.992 | 0.002206462 | 2575.992 | -0.000654042 | 2575.992 | 0.00302297 | 2575.992 | 0.001663429 | 2575.992 | 0.000329883 | 2575.992 | 0.000494393
2576.474 | -0.00024629738 | 2576.474 | 0.002203732 | 2576.474 | -0.000652219 | 2576.474 | 0.003009952 | 2576.474 | 0.0016637 | 2576.474 | 0.000327264 | 2576.474 | 0.000508547
2576.956 | -0.0002419124 | 2576.956 | 0.002204601 | 2576.956 | -0.000660997 | 2576.956 | 0.002995962 | 2576.956 | 0.001670786 | 2576.956 | 0.000326908 | 2576.956 | 0.000517683
2577.438 | -0.0002352722 | 2577.438 | 0.00220947 | 2577.438 | -0.000661515 | 2577.438 | 0.002982041 | 2577.438 | 0.001685222 | 2577.438 | 0.000317919 | 2577.438 | 0.000529393
2577.92 | -0.0002281665 | 2577.92 | 0.002217039 | 2577.92 | -0.000664275 | 2577.92 | 0.002969432 | 2577.92 | 0.001696007 | 2577.92 | 0.000318865 | 2577.92 | 0.000540813
2578.402 | -0.0002226502 | 2578.402 | 0.002225844 | 2578.402 | -0.000668842 | 2578.402 | 0.002958068 | 2578.402 | 0.001720839 | 2578.402 | 0.000308383 | 2578.402 | 0.000548685
2578.885 | -0.0002200244 | 2578.885 | 0.002234368 | 2578.885 | -0.000673375 | 2578.885 | 0.002947883 | 2578.885 | 0.001746511 | 2578.885 | 0.000305872 | 2578.885 | 0.000551186
2579.367 | -0.0002203734 | 2579.367 | 0.002241612 | 2579.367 | -0.0006763 | 2579.367 | 0.002937835 | 2579.367 | 0.001759915 | 2579.367 | 0.000291766 | 2579.367 | 0.000547826
2579.849 | -0.0002223792 | 2579.849 | 0.002247324 | 2579.849 | -0.00067581 | 2579.849 | 0.002927283 | 2579.849 | 0.00177918 | 2579.849 | 0.000287894 | 2579.849 | 0.000539582
2580.331 | -0.0002238869 | 2580.331 | 0.002252039 | 2580.331 | -0.0006712 | 2580.331 | 0.002915222 | 2580.331 | 0.001793368 | 2580.331 | 0.000275688 | 2580.331 | 0.000538441
2580.813 | -0.0002228409 | 2580.813 | 0.002255989 | 2580.813 | -0.000662805 | 2580.813 | 0.002901547 | 2580.813 | 0.001793347 | 2580.813 | 0.000276547 | 2580.813 | 0.00052694
2581.295 | -0.0002180803 | 2581.295 | 0.002252267 | 2581.295 | -0.000661729 | 2581.295 | 0.002896429 | 2581.295 | 0.00180002 | 2581.295 | 0.000270171 | 2581.295 | 0.000516711
2581.777 | -0.0002092728 | 2581.777 | 0.002242892 | 2581.777 | -0.000649813 | 2581.777 | 0.002881111 | 2581.777 | 0.00180519 | 2581.777 | 0.000275429 | 2581.777 | 0.000509185
2582.259 | -0.0001974778 | 2582.259 | 0.002233651 | 2582.259 | -0.000638599 | 2582.259 | 0.002866466 | 2582.259 | 0.001789993 | 2582.259 | 0.000280257 | 2582.259 | 0.000504134
2582.741 | -0.0001843219 | 2582.741 | 0.002224512 | 2582.741 | -0.00062842 | 2582.741 | 0.00285374 | 2582.741 | 0.001785099 | 2582.741 | 0.00027299 | 2582.741 | 0.000501234
2583.224 | -0.000171702 | 2583.224 | 0.002214763 | 2583.224 | -0.000618977 | 2583.224 | 0.002843033 | 2583.224 | 0.001770541 | 2583.224 | 0.000273061 | 2583.224 | 0.000499865
2583.706 | -0.0001611947 | 2583.706 | 0.002204494 | 2583.706 | -0.000608996 | 2583.706 | 0.002834179 | 2583.706 | 0.001766185 | 2583.706 | 0.000261502 | 2583.706 | 0.000499311
2584.188 | -0.0001536378 | 2584.188 | 0.002192727 | 2584.188 | -0.000596834 | 2584.188 | 0.002825865 | 2584.188 | 0.001761596 | 2584.188 | 0.000259812 | 2584.188 | 0.000509442
2584.67 | -0.000149695 | 2584.67 | 0.002179727 | 2584.67 | -0.000581789 | 2584.67 | 0.002816812 | 2584.67 | 0.001746641 | 2584.67 | 0.000250089 | 2584.67 | 0.000510031
2585.152 | -0.0001485377 | 2585.152 | 0.00216516 | 2585.152 | -0.000573893 | 2585.152 | 0.002805374 | 2585.152 | 0.001740952 | 2585.152 | 0.000253267 | 2585.152 | 0.000510978
2585.634 | -0.0001488724 | 2585.634 | 0.002149294 | 2585.634 | -0.000554084 | 2585.634 | 0.002791179 | 2585.634 | 0.001724963 | 2585.634 | 0.000248745 | 2585.634 | 0.000512286
2586.116 | -0.0001492726 | 2586.116 | 0.002132961 | 2586.116 | -0.000533567 | 2586.116 | 0.002773991 | 2586.116 | 0.001719009 | 2586.116 | 0.000255059 | 2586.116 | 0.000513235
2586.598 | -0.0001482784 | 2586.598 | 0.002117265 | 2586.598 | -0.000513515 | 2586.598 | 0.002755188 | 2586.598 | 0.00171426 | 2586.598 | 0.000259644 | 2586.598 | 0.000513567
2587.081 | -0.0001450006 | 2587.081 | 0.002103158 | 2587.081 | -0.000494868 | 2587.081 | 0.002735983 | 2587.081 | 0.001701453 | 2587.081 | 0.0002499 | 2587.081 | 0.000513313
2587.563 | -0.0001392924 | 2587.563 | 0.002091466 | 2587.563 | -0.000477592 | 2587.563 | 0.002727957 | 2587.563 | 0.001701792 | 2587.563 | 0.000245459 | 2587.563 | 0.000512799
2588.045 | -0.0001317907 | 2588.045 | 0.002082413 | 2588.045 | -0.000461519 | 2588.045 | 0.00271185 | 2588.045 | 0.001695746 | 2588.045 | 0.000226186 | 2588.045 | 0.000523036
2588.527 | -0.0001239555 | 2588.527 | 0.002075396 | 2588.527 | -0.000446751 | 2588.527 | 0.002698269 | 2588.527 | 0.001703382 | 2588.527 | 0.000214416 | 2588.527 | 0.000524968
2589.009 | -0.0001171474 | 2589.009 | 0.002068812 | 2589.009 | -0.000433758 | 2589.009 | 0.002686877 | 2589.009 | 0.001703732 | 2589.009 | 0.000192813 | 2589.009 | 0.000529411
2589.491 | -0.0001120638 | 2589.491 | 0.002061583 | 2589.491 | -0.000433377 | 2589.491 | 0.00267727 | 2589.491 | 0.001715592 | 2589.491 | 0.000183977 | 2589.491 | 0.000537115
2589.973 | -0.0001087047 | 2589.973 | 0.002064324 | 2589.973 | -0.000426315 | 2589.973 | 0.002669114 | 2589.973 | 0.00172692 | 2589.973 | 0.000170042 | 2589.973 | 0.000547232
2590.456 | -0.0001058824 | 2590.456 | 0.002057266 | 2590.456 | -0.000422671 | 2590.456 | 0.002662104 | 2590.456 | 0.001726245 | 2590.456 | 0.000171776 | 2590.456 | 0.000558917
2590.938 | -0.0001018239 | 2590.938 | 0.002051414 | 2590.938 | -0.000421442 | 2590.938 | 0.002656376 | 2590.938 | 0.001732024 | 2590.938 | 0.000178546 | 2590.938 | 0.000570733
2591.42 | -9.5241e-05 | 2591.42 | 0.0020474 | 2591.42 | -0.000420848 | 2591.42 | 0.002652503 | 2591.42 | 0.001723991 | 2591.42 | 0.000179153 | 2591.42 | 0.000581314
2591.902 | -8.50709e-05 | 2591.902 | 0.002045792 | 2591.902 | -0.000418643 | 2591.902 | 0.002650451 | 2591.902 | 0.001722746 | 2591.902 | 0.000191164 | 2591.902 | 0.00059994
2592.384 | -7.19436e-05 | 2592.384 | 0.002055991 | 2592.384 | -0.000412815 | 2592.384 | 0.002650052 | 2592.384 | 0.001709494 | 2592.384 | 0.000192879 | 2592.384 | 0.00060622
2592.866 | -5.70873e-05 | 2592.866 | 0.002057096 | 2592.866 | -0.000402489 | 2592.866 | 0.002650567 | 2592.866 | 0.001705977 | 2592.866 | 0.00020253 | 2592.866 | 0.000600839
2593.348 | -4.47983e-05 | 2593.348 | 0.002057236 | 2593.348 | -0.000388304 | 2593.348 | 0.002651455 | 2593.348 | 0.001703934 | 2593.348 | 0.000199517 | 2593.348 | 0.000604351
2593.83 | -3.3083e-05 | 2593.83 | 0.002055208 | 2593.83 | -0.000381398 | 2593.83 | 0.002651641 | 2593.83 | 0.001694671 | 2593.83 | 0.000203738 | 2593.83 | 0.000607799
2594.313 | -2.4687e-05 | 2594.313 | 0.002050546 | 2594.313 | -0.000363113 | 2594.313 | 0.002660853 | 2594.313 | 0.001699095 | 2594.313 | 0.000196295 | 2594.313 | 0.000611802
2594.795 | -1.9311e-05 | 2594.795 | 0.00205308 | 2594.795 | -0.00034506 | 2594.795 | 0.002659125 | 2594.795 | 0.001696938 | 2594.795 | 0.000198587 | 2594.795 | 0.000606427
2595.277 | -1.5761e-05 | 2595.277 | 0.00204418 | 2595.277 | -0.000327305 | 2595.277 | 0.002657266 | 2595.277 | 0.001707798 | 2595.277 | 0.000192315 | 2595.277 | 0.000611868
2595.759 | -1.1977e-05 | 2595.759 | 0.002034915 | 2595.759 | -0.000309446 | 2595.759 | 0.002655814 | 2595.759 | 0.001720404 | 2595.759 | 0.000198516 | 2595.759 | 0.000617604
2596.241 | 4.466e-06 | 2596.241 | 0.002026287 | 2596.241 | -0.000291249 | 2596.241 | 0.002656085 | 2596.241 | 0.001723517 | 2596.241 | 0.000207856 | 2596.241 | 0.000623277
2596.723 | -1.4439e-05 | 2596.723 | 0.002018964 | 2596.723 | -0.00027241 | 2596.723 | 0.002658482 | 2596.723 | 0.001735729 | 2596.723 | 0.00021027 | 2596.723 | 0.000628396
2597.205 | -2.7426e-05 | 2597.205 | 0.002023448 | 2597.205 | -0.000253164 | 2597.205 | 0.002663547 | 2597.205 | 0.001736538 | 2597.205 | 0.000224858 | 2597.205 | 0.000622734
2597.687 | -3.4364e-05 | 2597.687 | 0.00201964 | 2597.687 | -0.000234688 | 2597.687 | 0.002670842 | 2597.687 | 0.001745441 | 2597.687 | 0.000230585 | 2597.687 | 0.000626421
2598.169 | -2.6278e-05 | 2598.169 | 0.002017839 | 2598.169 | -0.000227753 | 2598.169 | 0.002679692 | 2598.169 | 0.001742907 | 2598.169 | 0.000246517 | 2598.169 | 0.000629717
2598.652 | -2.4864e-05 | 2598.652 | 0.002018048 | 2598.652 | -0.00023293 | 2598.652 | 0.002688582 | 2598.652 | 0.001749973 | 2598.652 | 0.000251686 | 2598.652 | 0.00063308
2599.134 | -2.3011e-05 | 2599.134 | 0.002020399 | 2599.134 | -0.000239818 | 2599.134 | 0.002696229 | 2599.134 | 0.001757545 | 2599.134 | 0.000265891 | 2599.134 | 0.00063726
2599.616 | -1.3347e-05 | 2599.616 | 0.00203456 | 2599.616 | -0.000246534 | 2599.616 | 0.002700948 | 2599.616 | 0.001756831 | 2599.616 | 0.000268866 | 2599.616 | 0.000633041
2600.098 | -1.873e-05 | 2600.098 | 0.002039629 | 2600.098 | -0.000261233 | 2600.098 | 0.002702028 | 2600.098 | 0.001768902 | 2600.098 | 0.000280776 | 2600.098 | 0.000641042
2600.58 | -3.0427e-05 | 2600.58 | 0.002044033 | 2600.58 | -0.000261528 | 2600.58 | 0.00270876 | 2600.58 | 0.001774062 | 2600.58 | 0.000291721 | 2600.58 | 0.000651852
2601.062 | -4.8871e-05 | 2601.062 | 0.002046636 | 2601.062 | -0.000256445 | 2601.062 | 0.002702494 | 2601.062 | 0.001792144 | 2601.062 | 0.000291936 | 2601.062 | 0.000665602
2601.544 | -6.3032e-05 | 2601.544 | 0.002046099 | 2601.544 | -0.000246082 | 2601.544 | 0.002694746 | 2601.544 | 0.001802914 | 2601.544 | 0.000301686 | 2601.544 | 0.000671934
2602.027 | -9.085e-05 | 2602.027 | 0.002053024 | 2602.027 | -0.000241815 | 2602.027 | 0.002687775 | 2602.027 | 0.0018254 | 2602.027 | 0.000301674 | 2602.027 | 0.000690129
2602.509 | -0.000119565 | 2602.509 | 0.00204858 | 2602.509 | -0.000225625 | 2602.509 | 0.00268371 | 2602.509 | 0.001848933 | 2602.509 | 0.000312435 | 2602.509 | 0.000709046
2602.991 | -0.000147082 | 2602.991 | 0.002044943 | 2602.991 | -0.000209831 | 2602.991 | 0.002684304 | 2602.991 | 0.001862741 | 2602.991 | 0.00031527 | 2602.991 | 0.000727314
2603.473 | -0.000161537 | 2603.473 | 0.002044319 | 2603.473 | -0.000196148 | 2603.473 | 0.002689796 | 2603.473 | 0.001886421 | 2603.473 | 0.00033065 | 2603.473 | 0.000743756
2603.955 | -0.000182431 | 2603.955 | 0.002048049 | 2603.955 | -0.000195518 | 2603.955 | 0.002699511 | 2603.955 | 0.001899336 | 2603.955 | 0.000339477 | 2603.955 | 0.000747001
2604.437 | -0.00020013 | 2604.437 | 0.002066133 | 2604.437 | -0.000187808 | 2604.437 | 0.002711494 | 2604.437 | 0.001921083 | 2604.437 | 0.000361652 | 2604.437 | 0.000756851
2604.919 | -0.000204699 | 2604.919 | 0.002077067 | 2604.919 | -0.000182782 | 2604.919 | 0.002724158 | 2604.919 | 0.001941258 | 2604.919 | 0.000376608 | 2604.919 | 0.000763242
2605.401 | -0.000216936 | 2605.401 | 0.00208861 | 2605.401 | -0.000179467 | 2605.401 | 0.00273558 | 2605.401 | 0.001949661 | 2605.401 | 0.00040361 | 2605.401 | 0.000766792
2605.884 | -0.000227274 | 2605.884 | 0.002098318 | 2605.884 | -0.000177325 | 2605.884 | 0.002745251 | 2605.884 | 0.001965886 | 2605.884 | 0.000431289 | 2605.884 | 0.000768253
2606.366 | -0.000235577 | 2606.366 | 0.002104583 | 2606.366 | -0.000185616 | 2606.366 | 0.002753509 | 2606.366 | 0.001970136 | 2606.366 | 0.00044814 | 2606.366 | 0.000758669
2606.848 | -0.000232146 | 2606.848 | 0.002117237 | 2606.848 | -0.000184205 | 2606.848 | 0.002761166 | 2606.848 | 0.001982677 | 2606.848 | 0.000472924 | 2606.848 | 0.000759087
2607.33 | -0.000237313 | 2607.33 | 0.002116948 | 2607.33 | -0.000182657 | 2607.33 | 0.002779401 | 2607.33 | 0.001984148 | 2607.33 | 0.000484704 | 2607.33 | 0.000760453
2607.812 | -0.000241509 | 2607.812 | 0.002115324 | 2607.812 | -0.000180969 | 2607.812 | 0.002788623 | 2607.812 | 0.001995892 | 2607.812 | 0.000503044 | 2607.812 | 0.000763617
2608.294 | -0.000235601 | 2608.294 | 0.002113871 | 2608.294 | -0.000188975 | 2608.294 | 0.002798355 | 2608.294 | 0.002008949 | 2608.294 | 0.000508178 | 2608.294 | 0.000759461
2608.776 | -0.000239821 | 2608.776 | 0.002113794 | 2608.776 | -0.000186472 | 2608.776 | 0.002807824 | 2608.776 | 0.002014699 | 2608.776 | 0.000520841 | 2608.776 | 0.00076851
2609.258 | -0.000244336 | 2609.258 | 0.002125429 | 2609.258 | -0.000183359 | 2609.258 | 0.002815135 | 2609.258 | 0.002033644 | 2609.258 | 0.000522536 | 2609.258 | 0.000781481
2609.74 | -0.000248846 | 2609.74 | 0.002128643 | 2609.74 | -0.000179468 | 2609.74 | 0.002819241 | 2609.74 | 0.002045686 | 2609.74 | 0.000534939 | 2609.74 | 0.000798671
2610.223 | -0.000242519 | 2610.223 | 0.002132698 | 2610.223 | -0.00018473 | 2610.223 | 0.002819734 | 2610.223 | 0.002069785 | 2610.223 | 0.000549488 | 2610.223 | 0.000819754
2610.705 | -0.000245288 | 2610.705 | 0.00213706 | 2610.705 | -0.000178843 | 2610.705 | 0.002817188 | 2610.705 | 0.002084125 | 2610.705 | 0.000557524 | 2610.705 | 0.000834305
2611.187 | -0.000247318 | 2611.187 | 0.00214146 | 2611.187 | -0.000171672 | 2611.187 | 0.002812989 | 2611.187 | 0.002106825 | 2611.187 | 0.000579381 | 2611.187 | 0.00086079
2611.669 | -0.00024951 | 2611.669 | 0.002155797 | 2611.669 | -0.000163283 | 2611.669 | 0.002809334 | 2611.669 | 0.002126304 | 2611.669 | 0.000594794 | 2611.669 | 0.000887378
2612.151 | -0.000243129 | 2612.151 | 0.002160205 | 2612.151 | -0.000163542 | 2612.151 | 0.002808184 | 2612.151 | 0.002131755 | 2612.151 | 0.000622725 | 2612.151 | 0.000912892
2612.633 | -0.000249243 | 2612.633 | 0.00216492 | 2612.633 | -0.000153054 | 2612.633 | 0.00281113 | 2612.633 | 0.002143848 | 2612.633 | 0.000641836 | 2612.633 | 0.00093586
2613.115 | -0.000258418 | 2613.115 | 0.002169807 | 2613.115 | -0.000142223 | 2613.115 | 0.002818442 | 2613.115 | 0.002144163 | 2613.115 | 0.000670922 | 2613.115 | 0.00094566
2613.597 | -0.000260156 | 2613.597 | 0.002185202 | 2613.597 | -0.00013169 | 2613.597 | 0.002829819 | 2613.597 | 0.002154785 | 2613.597 | 0.000689212 | 2613.597 | 0.000962356
2614.08 | -0.000273125 | 2614.08 | 0.002190903 | 2614.08 | -0.000132263 | 2614.08 | 0.002853908 | 2614.08 | 0.002167898 | 2614.08 | 0.000716036 | 2614.08 | 0.000976602
2614.562 | -0.000285623 | 2614.562 | 0.002197247 | 2614.562 | -0.000124245 | 2614.562 | 0.002869222 | 2614.562 | 0.002174683 | 2614.562 | 0.000741895 | 2614.562 | 0.000988953
2615.044 | -0.000295984 | 2615.044 | 0.002204668 | 2615.044 | -0.000117536 | 2615.044 | 0.002884137 | 2615.044 | 0.002195274 | 2615.044 | 0.000756722 | 2615.044 | 0.000989966
2615.526 | -0.000293541 | 2615.526 | 0.002213604 | 2615.526 | -0.00011153 | 2615.526 | 0.002897671 | 2615.526 | 0.002208865 | 2615.526 | 0.000781255 | 2615.526 | 0.001000032
2616.008 | -0.000298159 | 2616.008 | 0.002234391 | 2616.008 | -0.00010488 | 2616.008 | 0.002909113 | 2616.008 | 0.00223391 | 2616.008 | 0.000795761 | 2616.008 | 0.00100902
2616.49 | -0.000300605 | 2616.49 | 0.002247532 | 2616.49 | -0.000106403 | 2616.49 | 0.002919107 | 2616.49 | 0.002249096 | 2616.49 | 0.000820642 | 2616.49 | 0.001017356
2616.972 | -0.000292111 | 2616.972 | 0.00226276 | 2616.972 | -9.465e-05 | 2616.972 | 0.002927954 | 2616.972 | 0.00227338 | 2616.972 | 0.000836168 | 2616.972 | 0.00102553
2617.455 | -0.000293512 | 2617.455 | 0.002279639 | 2617.455 | -7.8946e-05 | 2617.455 | 0.002936875 | 2617.455 | 0.002297065 | 2617.455 | 0.000862707 | 2617.455 | 0.001024393
2617.937 | -0.000295275 | 2617.937 | 0.0022975 | 2617.937 | -5.9525e-05 | 2617.937 | 0.002946546 | 2617.937 | 0.002310488 | 2617.937 | 0.000880225 | 2617.937 | 0.001035549
2618.419 | -0.000297566 | 2618.419 | 0.002325535 | 2618.419 | -4.7364e-05 | 2618.419 | 0.002958052 | 2618.419 | 0.002334792 | 2618.419 | 0.000908892 | 2618.419 | 0.001050078
2618.901 | -0.000289919 | 2618.901 | 0.002342807 | 2618.901 | -2.4147e-05 | 2618.901 | 0.002971867 | 2618.901 | 0.002350552 | 2618.901 | 0.000927869 | 2618.901 | 0.001068571
2619.383 | -0.000291866 | 2619.383 | 0.002358709 | 2619.383 | -2.035e-06 | 2619.383 | 0.002988128 | 2619.383 | 0.002377935 | 2619.383 | 0.00095672 | 2619.383 | 0.001080832
2619.865 | -0.000292873 | 2619.865 | 0.002372704 | 2619.865 | 1.7554e-05 | 2619.865 | 0.003006801 | 2619.865 | 0.002396538 | 2619.865 | 0.00098437 | 2619.865 | 0.001105553
2620.347 | -0.000292472 | 2620.347 | 0.002384691 | 2620.347 | 2.3879e-05 | 2620.347 | 0.003037515 | 2620.347 | 0.002425587 | 2620.347 | 0.001000216 | 2620.347 | 0.001130409
2620.829 | -0.000280397 | 2620.829 | 0.002404736 | 2620.829 | 3.7511e-05 | 2620.829 | 0.003059898 | 2620.829 | 0.002454476 | 2620.829 | 0.001024223 | 2620.829 | 0.001153273
2621.312 | -0.000276579 | 2621.312 | 0.002413577 | 2621.312 | 4.9562e-05 | 2621.312 | 0.003083171 | 2621.312 | 0.002472867 | 2621.312 | 0.001037028 | 2621.312 | 0.001172407
2621.794 | -0.000270918 | 2621.794 | 0.002421887 | 2621.794 | 6.1687e-05 | 2621.794 | 0.003106521 | 2621.794 | 0.002500794 | 2621.794 | 0.001059772 | 2621.794 | 0.001177286
2622.276 | -0.00025348 | 2622.276 | 0.002430605 | 2622.276 | 6.5034e-05 | 2622.276 | 0.00312917 | 2622.276 | 0.002518459 | 2622.276 | 0.001074269 | 2622.276 | 0.001188402
2622.758 | -0.000244765 | 2622.758 | 0.002440571 | 2622.758 | 7.9974e-05 | 2622.758 | 0.00315033 | 2622.758 | 0.002545997 | 2622.758 | 0.001101459 | 2622.758 | 0.001197096
2623.24 | -0.000235541 | 2623.24 | 0.002462191 | 2623.24 | 9.5564e-05 | 2623.24 | 0.00316957 | 2623.24 | 0.002573307 | 2623.24 | 0.001122082 | 2623.24 | 0.001205465
2623.722 | -0.000226643 | 2623.722 | 0.0024759 | 2623.722 | 0.000110688 | 2623.722 | 0.00318675 | 2623.722 | 0.00258995 | 2623.722 | 0.001155268 | 2623.722 | 0.00121508
2624.204 | -0.000208806 | 2624.204 | 0.002491331 | 2624.204 | 0.000114096 | 2624.204 | 0.00320211 | 2624.204 | 0.002615352 | 2624.204 | 0.001190008 | 2624.204 | 0.001216991
2624.686 | -0.0002027 | 2624.686 | 0.002507878 | 2624.686 | 0.000125414 | 2624.686 | 0.00321618 | 2624.686 | 0.002629008 | 2624.686 | 0.00121459 | 2624.686 | 0.001230836
2625.168 | -0.000198658 | 2625.168 | 0.002524802 | 2625.168 | 0.000135456 | 2625.168 | 0.00322969 | 2625.168 | 0.002651152 | 2625.168 | 0.001247534 | 2625.168 | 0.001245996
2625.651 | -0.000186649 | 2625.651 | 0.002551229 | 2625.651 | 0.00014601 | 2625.651 | 0.00324296 | 2625.651 | 0.002662325 | 2625.651 | 0.001267866 | 2625.651 | 0.00126142
2626.133 | -0.000186739 | 2626.133 | 0.002566588 | 2626.133 | 0.000149173 | 2626.133 | 0.00325654 | 2626.133 | 0.002683537 | 2626.133 | 0.001295484 | 2626.133 | 0.001266094
2626.615 | -0.000188997 | 2626.615 | 0.002580238 | 2626.615 | 0.000166771 | 2626.615 | 0.00327037 | 2626.615 | 0.002705734 | 2626.615 | 0.001310923 | 2626.615 | 0.001279689
2627.097 | -0.00019339 | 2627.097 | 0.002592077 | 2627.097 | 0.000189412 | 2627.097 | 0.00329454 | 2627.097 | 0.002719658 | 2627.097 | 0.001334957 | 2627.097 | 0.001292729
2627.579 | -0.000190253 | 2627.579 | 0.002602006 | 2627.579 | 0.000216359 | 2627.579 | 0.00330906 | 2627.579 | 0.00274521 | 2627.579 | 0.001348392 | 2627.579 | 0.001306165
2628.061 | -0.000199286 | 2628.061 | 0.002620492 | 2628.061 | 0.000245309 | 2628.061 | 0.00332434 | 2628.061 | 0.002761882 | 2628.061 | 0.001371834 | 2628.061 | 0.001321472
2628.543 | -0.00021002 | 2628.543 | 0.002628076 | 2628.543 | 0.000263866 | 2628.543 | 0.00334057 | 2628.543 | 0.002788831 | 2628.543 | 0.001395485 | 2628.543 | 0.001329438
2629.025 | -0.00022142 | 2629.025 | 0.002635295 | 2629.025 | 0.000289592 | 2629.025 | 0.003358 | 2629.025 | 0.002814943 | 2629.025 | 0.001409176 | 2629.025 | 0.001350555
2629.508 | -0.000221879 | 2629.508 | 0.00264299 | 2629.508 | 0.0003113 | 2629.508 | 0.00337652 | 2629.508 | 0.002829477 | 2629.508 | 0.001432739 | 2629.508 | 0.001374463
2629.99 | -0.00023006 | 2629.99 | 0.002651734 | 2629.99 | 0.000329059 | 2629.99 | 0.0033959 | 2629.99 | 0.002852126 | 2629.99 | 0.001446073 | 2629.99 | 0.001399918
2630.472 | -0.000234624 | 2630.472 | 0.002672066 | 2630.472 | 0.000334084 | 2630.472 | 0.00341499 | 2630.472 | 0.002863091 | 2630.472 | 0.001469144 | 2630.472 | 0.001425606
2630.954 | -0.0002251 | 2630.954 | 0.002684322 | 2630.954 | 0.000347966 | 2630.954 | 0.00343282 | 2630.954 | 0.00288305 | 2630.954 | 0.00148239 | 2630.954 | 0.001440184
2631.436 | -0.000221654 | 2631.436 | 0.002698741 | 2631.436 | 0.000362836 | 2631.436 | 0.00344828 | 2631.436 | 0.002893183 | 2631.436 | 0.001505979 | 2631.436 | 0.001462569
2631.918 | -0.000214989 | 2631.918 | 0.002715255 | 2631.918 | 0.000379743 | 2631.918 | 0.0034613 | 2631.918 | 0.002914573 | 2631.918 | 0.001520248 | 2631.918 | 0.001482727
2632.4 | -0.000206274 | 2632.4 | 0.002733763 | 2632.4 | 0.000389368 | 2632.4 | 0.00347195 | 2632.4 | 0.00293857 | 2632.4 | 0.001545332 | 2632.4 | 0.001500919
2632.883 | -0.00018668 | 2632.883 | 0.0027642 | 2632.883 | 0.000411641 | 2632.883 | 0.00348131 | 2632.883 | 0.002956258 | 2632.883 | 0.001561467 | 2632.883 | 0.001507835
2633.365 | -0.000177146 | 2633.365 | 0.002786161 | 2633.365 | 0.000436126 | 2633.365 | 0.00350078 | 2633.365 | 0.002988145 | 2633.365 | 0.001588552 | 2633.365 | 0.001524066
2633.847 | -0.000168306 | 2633.847 | 0.002809446 | 2633.847 | 0.000461975 | 2633.847 | 0.003512 | 2633.847 | 0.003014469 | 2633.847 | 0.001616453 | 2633.847 | 0.001540331
2634.329 | -0.000150899 | 2634.329 | 0.002833312 | 2634.329 | 0.000478342 | 2634.329 | 0.003526 | 2634.329 | 0.00305432 | 2634.329 | 0.00163507 | 2634.329 | 0.001556371
2634.811 | -0.000145092 | 2634.811 | 0.002857189 | 2634.811 | 0.000504043 | 2634.811 | 0.00354372 | 2634.811 | 0.003086348 | 2634.811 | 0.001664199 | 2634.811 | 0.001571888
2635.293 | -0.000140786 | 2635.293 | 0.002890299 | 2635.293 | 0.000528362 | 2635.293 | 0.00356539 | 2635.293 | 0.003128691 | 2635.293 | 0.00168354 | 2635.293 | 0.001576291
2635.775 | -0.000137646 | 2635.775 | 0.002911935 | 2635.775 | 0.00055015 | 2635.775 | 0.00359112 | 2635.775 | 0.003169389 | 2635.775 | 0.001713191 | 2635.775 | 0.001589417
2636.257 | -0.000125035 | 2636.257 | 0.002931454 | 2636.257 | 0.000559098 | 2636.257 | 0.0036204 | 2636.257 | 0.003196681 | 2636.257 | 0.00173275 | 2636.257 | 0.001601199
2636.74 | -0.000122418 | 2636.74 | 0.002948789 | 2636.74 | 0.000575309 | 2636.74 | 0.00365259 | 2636.74 | 0.003229888 | 2636.74 | 0.001762384 | 2636.74 | 0.001612229
2637.222 | -0.000119058 | 2637.222 | 0.002974075 | 2637.222 | 0.00058919 | 2637.222 | 0.00368662 | 2637.222 | 0.003248468 | 2637.222 | 0.001782093 | 2637.222 | 0.001623326
2637.704 | -0.000114752 | 2637.704 | 0.002988085 | 2637.704 | 0.00060192 | 2637.704 | 0.00372098 | 2637.704 | 0.003273569 | 2637.704 | 0.001811946 | 2637.704 | 0.001625542
2638.186 | -9.9567e-05 | 2638.186 | 0.003001293 | 2638.186 | 0.00061483 | 2638.186 | 0.00375374 | 2638.186 | 0.003296037 | 2638.186 | 0.001841807 | 2638.186 | 0.001639403
2638.668 | -9.4208e-05 | 2638.668 | 0.003014945 | 2638.668 | 0.00061906 | 2638.668 | 0.00378298 | 2638.668 | 0.00330753 | 2638.668 | 0.001861643 | 2638.668 | 0.001655401
2639.15 | -8.9379e-05 | 2639.15 | 0.003029617 | 2639.15 | 0.00063558 | 2639.15 | 0.00380711 | 2639.15 | 0.003329097 | 2639.15 | 0.001891183 | 2639.15 | 0.001673209
2639.632 | -7.5481e-05 | 2639.632 | 0.003055747 | 2639.632 | 0.00065458 | 2639.632 | 0.00382567 | 2639.632 | 0.003341448 | 2639.632 | 0.001910428 | 2639.632 | 0.001682499
2640.114 | -7.2181e-05 | 2640.114 | 0.003073504 | 2640.114 | 0.00067613 | 2640.114 | 0.00384906 | 2640.114 | 0.00336489 | 2640.114 | 0.001938905 | 2640.114 | 0.001702778
2640.596 | -6.8874e-05 | 2640.596 | 0.00309262 | 2640.596 | 0.00068967 | 2640.596 | 0.00385878 | 2640.596 | 0.003379252 | 2640.596 | 0.001957017 | 2640.596 | 0.001723685
2641.079 | -6.4319e-05 | 2641.079 | 0.003112757 | 2641.079 | 0.0007145 | 2641.079 | 0.0038672 | 2641.079 | 0.003404232 | 2641.079 | 0.001984734 | 2641.079 | 0.001745088
2641.561 | -4.7341e-05 | 2641.561 | 0.003133577 | 2641.561 | 0.00074019 | 2641.561 | 0.00387682 | 2641.561 | 0.003429354 | 2641.561 | 0.002002289 | 2641.561 | 0.001766726
2642.043 | -3.7671e-05 | 2642.043 | 0.003164542 | 2642.043 | 0.00076602 | 2642.043 | 0.00388935 | 2642.043 | 0.003444415 | 2642.043 | 0.002029885 | 2642.043 | 0.001778368
2642.525 | -2.5844e-05 | 2642.525 | 0.003185583 | 2642.525 | 0.00078142 | 2642.525 | 0.00390577 | 2642.525 | 0.003469144 | 2642.525 | 0.002047759 | 2642.525 | 0.001799783
2643.007 | -3.237e-06 | 2643.007 | 0.003206902 | 2643.007 | 0.00080602 | 2643.007 | 0.00392595 | 2643.007 | 0.003483982 | 2643.007 | 0.002076046 | 2643.007 | 0.00182025
2643.489 | 8.407e-06 | 2643.489 | 0.003228061 | 2643.489 | 0.00082947 | 2643.489 | 0.0039491 | 2643.489 | 0.0035092 | 2643.489 | 0.002104713 | 2643.489 | 0.001839536
2643.971 | 1.7473e-05 | 2643.971 | 0.003249363 | 2643.971 | 0.00085188 | 2643.971 | 0.00397411 | 2643.971 | 0.003525204 | 2643.971 | 0.002123894 | 2643.971 | 0.001857248
2644.453 | 2.3323e-05 | 2644.453 | 0.003280438 | 2644.453 | 0.00086362 | 2644.453 | 0.00400007 | 2644.453 | 0.00355274 | 2644.453 | 0.002153488 | 2644.453 | 0.001863713
2644.936 | 3.6224e-05 | 2644.936 | 0.003301014 | 2644.936 | 0.00088516 | 2644.936 | 0.00402643 | 2644.936 | 0.00358195 | 2644.936 | 0.002173462 | 2644.936 | 0.001879425
2645.418 | 3.7418e-05 | 2645.418 | 0.003320721 | 2645.418 | 0.00090695 | 2645.418 | 0.00405306 | 2645.418 | 0.00360289 | 2645.418 | 0.002203817 | 2645.418 | 0.001894943
2645.9 | 3.8316e-05 | 2645.9 | 0.003338912 | 2645.9 | 0.00092953 | 2645.9 | 0.00407992 | 2645.9 | 0.0036351 | 2645.9 | 0.002224146 | 2645.9 | 0.001911056
2646.382 | 4.0127e-05 | 2646.382 | 0.003355692 | 2646.382 | 0.0009425 | 2646.382 | 0.00411702 | 2646.382 | 0.00365789 | 2646.382 | 0.002254044 | 2646.382 | 0.001917862
2646.864 | 5.3524e-05 | 2646.864 | 0.003381194 | 2646.864 | 0.0009654 | 2646.864 | 0.00414375 | 2646.864 | 0.00369049 | 2646.864 | 0.002273444 | 2646.864 | 0.001935231
2647.346 | 5.8507e-05 | 2647.346 | 0.003396093 | 2647.346 | 0.00098712 | 2647.346 | 0.00416989 | 2647.346 | 0.00372219 | 2647.346 | 0.002301972 | 2647.346 | 0.001952767
2647.828 | 6.4102e-05 | 2647.828 | 0.003410933 | 2647.828 | 0.00100688 | 2647.828 | 0.0041947 | 2647.828 | 0.00374267 | 2647.828 | 0.002329763 | 2647.828 | 0.001969814
2648.311 | 7.9536e-05 | 2648.311 | 0.003426591 | 2648.311 | 0.0010242 | 2648.311 | 0.00421791 | 2648.311 | 0.0037719 | 2648.311 | 0.002347225 | 2648.311 | 0.001986008
2648.792 | 8.4069e-05 | 2648.792 | 0.003443204 | 2648.792 | 0.00102931 | 2648.792 | 0.00423929 | 2648.792 | 0.00379008 | 2648.792 | 0.002375133 | 2648.792 | 0.001991546
2649.275 | 8.7567e-05 | 2649.275 | 0.003470569 | 2649.275 | 0.00104324 | 2649.275 | 0.004259 | 2649.275 | 0.00381774 | 2649.275 | 0.002394471 | 2649.275 | 0.002006627
2649.757 | 8.9995e-05 | 2649.757 | 0.003487806 | 2649.757 | 0.00105725 | 2649.757 | 0.0042777 | 2649.757 | 0.00383482 | 2649.757 | 0.002425914 | 2649.757 | 0.00202204
2650.239 | 0.000101723 | 2650.239 | 0.003503967 | 2650.239 | 0.00107252 | 2650.239 | 0.00429579 | 2650.239 | 0.00386123 | 2650.239 | 0.002449566 | 2650.239 | 0.002038147
2650.721 | 0.000102852 | 2650.721 | 0.003518307 | 2650.721 | 0.00108001 | 2650.721 | 0.00431362 | 2650.721 | 0.00388707 | 2650.721 | 0.002485123 | 2650.721 | 0.002055376
2651.203 | 0.000103785 | 2651.203 | 0.003530182 | 2651.203 | 0.00109965 | 2651.203 | 0.00433199 | 2651.203 | 0.0039022 | 2651.203 | 0.002511569 | 2651.203 | 0.002063695
2651.685 | 0.000114253 | 2651.685 | 0.003549997 | 2651.685 | 0.00112107 | 2651.685 | 0.004351 | 2651.685 | 0.00392693 | 2651.685 | 0.002547519 | 2651.685 | 0.002083005
2652.167 | 0.000114424 | 2652.167 | 0.003558531 | 2652.167 | 0.00114342 | 2652.167 | 0.00437113 | 2652.167 | 0.00394215 | 2652.167 | 0.002581479 | 2652.167 | 0.002103175
2652.65 | 0.0001146 | 2652.65 | 0.003566935 | 2652.65 | 0.00115561 | 2652.65 | 0.00439238 | 2652.65 | 0.00396866 | 2652.65 | 0.002602232 | 2652.65 | 0.002124105
2653.132 | 0.00011522 | 2653.132 | 0.003576564 | 2653.132 | 0.00117726 | 2653.132 | 0.00442492 | 2653.132 | 0.00398712 | 2653.132 | 0.0026292 | 2653.132 | 0.002136094
2653.614 | 0.000127226 | 2653.614 | 0.003588028 | 2653.614 | 0.00119814 | 2653.614 | 0.00444806 | 2653.614 | 0.00401783 | 2653.614 | 0.002642653 | 2653.614 | 0.00215914
2654.096 | 0.000131023 | 2654.096 | 0.003611667 | 2654.096 | 0.00121814 | 2654.096 | 0.00447118 | 2654.096 | 0.00405018 | 2654.096 | 0.0026633 | 2654.096 | 0.002183377
2654.578 | 0.00013715 | 2654.578 | 0.003627244 | 2654.578 | 0.00122764 | 2654.578 | 0.00449352 | 2654.578 | 0.00407265 | 2654.578 | 0.002672496 | 2654.578 | 0.002207882
2655.06 | 0.000155473 | 2655.06 | 0.003644083 | 2655.06 | 0.00124674 | 2655.06 | 0.00451449 | 2655.06 | 0.00410348 | 2655.06 | 0.002691596 | 2655.06 | 0.002231995
2655.542 | 0.000165622 | 2655.542 | 0.00366164 | 2655.542 | 0.00126574 | 2655.542 | 0.0045337 | 2655.542 | 0.0041211 | 2655.542 | 0.002701752 | 2655.542 | 0.002244433
2656.024 | 0.000176588 | 2656.024 | 0.003679173 | 2656.024 | 0.00128475 | 2656.024 | 0.00455151 | 2656.024 | 0.00414468 | 2656.024 | 0.002723541 | 2656.024 | 0.002263909
2656.507 | 0.000187462 | 2656.507 | 0.00370644 | 2656.507 | 0.00129394 | 2656.507 | 0.00456875 | 2656.507 | 0.00416438 | 2656.507 | 0.002736895 | 2656.507 | 0.002279863
2656.989 | 0.000207468 | 2656.989 | 0.00372331 | 2656.989 | 0.00131341 | 2656.989 | 0.0045863 | 2656.989 | 0.00417177 | 2656.989 | 0.002761001 | 2656.989 | 0.002292095
2657.471 | 0.000216168 | 2657.471 | 0.00373971 | 2657.471 | 0.00133329 | 2657.471 | 0.00460512 | 2657.471 | 0.0041886 | 2657.471 | 0.00278511 | 2657.471 | 0.00230133
2657.953 | 0.000223056 | 2657.953 | 0.00375513 | 2657.953 | 0.00135343 | 2657.953 | 0.0046257 | 2657.953 | 0.00419719 | 2657.953 | 0.00279842 | 2657.953 | 0.002298688
2658.435 | 0.0002283 | 2658.435 | 0.00377965 | 2658.435 | 0.00137377 | 2658.435 | 0.00464784 | 2658.435 | 0.00421899 | 2658.435 | 0.00282038 | 2658.435 | 0.002305587
2658.917 | 0.000242135 | 2658.917 | 0.00379278 | 2658.917 | 0.00138358 | 2658.917 | 0.00467107 | 2658.917 | 0.00423489 | 2658.917 | 0.00283125 | 2658.917 | 0.002312816
2659.399 | 0.000244898 | 2659.399 | 0.0038045 | 2659.399 | 0.00140279 | 2659.399 | 0.00470425 | 2659.399 | 0.00426433 | 2659.399 | 0.00285166 | 2659.399 | 0.002321367
2659.881 | 0.000247161 | 2659.881 | 0.00381513 | 2659.881 | 0.00142098 | 2659.881 | 0.00472651 | 2659.881 | 0.00429619 | 2659.881 | 0.00286262 | 2659.881 | 0.0023216
2660.364 | 0.000259498 | 2660.364 | 0.00382478 | 2660.364 | 0.00143832 | 2660.364 | 0.00474693 | 2660.364 | 0.00431902 | 2660.364 | 0.00288457 | 2660.364 | 0.002333583
2660.846 | 0.000262516 | 2660.846 | 0.00384417 | 2660.846 | 0.00144512 | 2660.846 | 0.00476516 | 2660.846 | 0.00435111 | 2660.846 | 0.00289825 | 2660.846 | 0.002347383
2661.328 | 0.000266721 | 2661.328 | 0.00385339 | 2661.328 | 0.00146203 | 2661.328 | 0.00478083 | 2661.328 | 0.00437137 | 2661.328 | 0.00292299 | 2661.328 | 0.002362801
2661.81 | 0.000272519 | 2661.81 | 0.003863 | 2661.81 | 0.00147923 | 2661.81 | 0.00479425 | 2661.81 | 0.00439908 | 2661.81 | 0.00294818 | 2661.81 | 0.00237964
2662.292 | 0.000289875 | 2662.292 | 0.00387274 | 2662.292 | 0.00149694 | 2662.292 | 0.00480544 | 2662.292 | 0.0044139 | 2662.292 | 0.00296287 | 2662.292 | 0.002387637
2662.774 | 0.000298488 | 2662.774 | 0.00388226 | 2662.774 | 0.00150473 | 2662.774 | 0.0048152 | 2662.774 | 0.00443611 | 2662.774 | 0.002986 | 2662.774 | 0.002406066
2663.256 | 0.000307986 | 2663.256 | 0.00390093 | 2663.256 | 0.00152178 | 2663.256 | 0.00482393 | 2663.256 | 0.0044562 | 2663.256 | 0.00299704 | 2663.256 | 0.002424267
2663.739 | 0.000327763 | 2663.739 | 0.00390862 | 2663.739 | 0.00153757 | 2663.739 | 0.00483271 | 2663.739 | 0.00446474 | 2663.739 | 0.00301614 | 2663.739 | 0.002441383
2664.22 | 0.000336974 | 2664.22 | 0.00391492 | 2664.22 | 0.00155121 | 2664.22 | 0.0048421 | 2664.22 | 0.00448236 | 2664.22 | 0.00302356 | 2664.22 | 0.002456654
2664.703 | 0.000344978 | 2664.703 | 0.00391976 | 2664.703 | 0.00155254 | 2664.703 | 0.00485281 | 2664.703 | 0.00448958 | 2664.703 | 0.00303989 | 2664.703 | 0.002459783
2665.185 | 0.0003513 | 2665.185 | 0.00392329 | 2665.185 | 0.00156144 | 2665.185 | 0.00486503 | 2665.185 | 0.00450663 | 2665.185 | 0.00304524 | 2665.185 | 0.002470737
2665.667 | 0.000365334 | 2665.667 | 0.00393553 | 2665.667 | 0.00156834 | 2665.667 | 0.00487829 | 2665.667 | 0.00452338 | 2665.667 | 0.00305981 | 2665.667 | 0.002480142
2666.149 | 0.000366469 | 2666.149 | 0.00393672 | 2666.149 | 0.00157325 | 2666.149 | 0.00490152 | 2666.149 | 0.00452956 | 2666.149 | 0.00307333 | 2666.149 | 0.002488888
2666.631 | 0.000364469 | 2666.631 | 0.00393689 | 2666.631 | 0.00156653 | 2666.631 | 0.004914 | 2666.631 | 0.00454461 | 2666.631 | 0.00307544 | 2666.631 | 0.002487934
2667.113 | 0.000358994 | 2667.113 | 0.00393636 | 2667.113 | 0.00156828 | 2667.113 | 0.0049244 | 2667.113 | 0.00454807 | 2667.113 | 0.00308581 | 2667.113 | 0.002497906
2667.595 | 0.000360145 | 2667.595 | 0.00393514 | 2667.595 | 0.0015687 | 2667.595 | 0.00493243 | 2667.595 | 0.00455982 | 2667.595 | 0.00308479 | 2667.595 | 0.002509002
2668.078 | 0.000348394 | 2668.078 | 0.00394363 | 2668.078 | 0.00156826 | 2668.078 | 0.00493796 | 2668.078 | 0.00456011 | 2668.078 | 0.00309286 | 2668.078 | 0.002520926
2668.56 | 0.000334484 | 2668.56 | 0.00394201 | 2668.56 | 0.0015579 | 2668.56 | 0.00494191 | 2668.56 | 0.00456945 | 2668.56 | 0.0030908 | 2668.56 | 0.002532918
2669.042 | 0.000329427 | 2669.042 | 0.00394033 | 2669.042 | 0.0015585 | 2669.042 | 0.00494494 | 2669.042 | 0.00457856 | 2669.042 | 0.00309935 | 2669.042 | 0.002534087
2669.524 | 0.000314204 | 2669.524 | 0.0039389 | 2669.524 | 0.00156085 | 2669.524 | 0.00494808 | 2669.524 | 0.0045779 | 2669.524 | 0.00309906 | 2669.524 | 0.002543542
2670.006 | 0.000299796 | 2670.006 | 0.00393719 | 2670.006 | 0.00156539 | 2670.006 | 0.00495154 | 2670.006 | 0.00458766 | 2670.006 | 0.00310986 | 2670.006 | 0.002550752
2670.488 | 0.000286674 | 2670.488 | 0.00394535 | 2670.488 | 0.00157188 | 2670.488 | 0.00495537 | 2670.488 | 0.00458763 | 2670.488 | 0.00311175 | 2670.488 | 0.002555554
2670.97 | 0.000284942 | 2670.97 | 0.00394324 | 2670.97 | 0.00156938 | 2670.97 | 0.00495897 | 2670.97 | 0.00459709 | 2670.97 | 0.00312413 | 2670.97 | 0.002558045
2671.452 | 0.000274228 | 2671.452 | 0.00394083 | 2671.452 | 0.00157711 | 2671.452 | 0.00496182 | 2671.452 | 0.00459533 | 2671.452 | 0.00313641 | 2671.452 | 0.002549018
2671.935 | 0.000263991 | 2671.935 | 0.00393856 | 2671.935 | 0.00158383 | 2671.935 | 0.00496381 | 2671.935 | 0.0046021 | 2671.935 | 0.00313818 | 2671.935 | 0.002549199
2672.417 | 0.000263758 | 2672.417 | 0.00393663 | 2672.417 | 0.00158904 | 2672.417 | 0.00496495 | 2672.417 | 0.00460737 | 2672.417 | 0.00314927 | 2672.417 | 0.00254905
2672.899 | 0.000252885 | 2672.899 | 0.0039457 | 2672.899 | 0.00158286 | 2672.899 | 0.00497561 | 2672.899 | 0.00460186 | 2672.899 | 0.00314962 | 2672.899 | 0.002549398
2673.381 | 0.000241305 | 2673.381 | 0.00394565 | 2673.381 | 0.00158518 | 2673.381 | 0.00497637 | 2673.381 | 0.00460666 | 2673.381 | 0.00315926 | 2673.381 | 0.002540606
2673.863 | 0.000229493 | 2673.863 | 0.00394673 | 2673.863 | 0.00158681 | 2673.863 | 0.00497742 | 2673.863 | 0.00460258 | 2673.863 | 0.00315836 | 2673.863 | 0.002543005
2674.345 | 0.000227887 | 2674.345 | 0.00394839 | 2674.345 | 0.00158766 | 2674.345 | 0.00497881 | 2674.345 | 0.00461005 | 2674.345 | 0.00316715 | 2674.345 | 0.002546759
2674.827 | 0.000217197 | 2674.827 | 0.00395019 | 2674.827 | 0.00157796 | 2674.827 | 0.00498004 | 2674.827 | 0.00461916 | 2674.827 | 0.00316578 | 2674.827 | 0.002551704
2675.309 | 0.000207898 | 2675.309 | 0.00396175 | 2675.309 | 0.00157742 | 2675.309 | 0.00498072 | 2675.309 | 0.00461906 | 2675.309 | 0.00317451 | 2675.309 | 0.002557906
2675.792 | 0.000200024 | 2675.792 | 0.00396251 | 2675.792 | 0.00157578 | 2675.792 | 0.0049803 | 2675.792 | 0.00462873 | 2675.792 | 0.00318366 | 2675.792 | 0.002555034
2676.274 | 0.000203238 | 2676.274 | 0.00396241 | 2676.274 | 0.00157288 | 2676.274 | 0.00497871 | 2676.274 | 0.00462706 | 2676.274 | 0.00318322 | 2676.274 | 0.002562495
2676.756 | 0.000196591 | 2676.756 | 0.00396123 | 2676.756 | 0.00155902 | 2676.756 | 0.0049761 | 2676.756 | 0.00463328 | 2676.756 | 0.00319295 | 2676.756 | 0.002569759
2677.238 | 0.000188899 | 2677.238 | 0.003959 | 2677.238 | 0.00155472 | 2677.238 | 0.00497291 | 2677.238 | 0.00462746 | 2677.238 | 0.00319255 | 2677.238 | 0.002576001
2677.72 | 0.000189213 | 2677.72 | 0.00396561 | 2677.72 | 0.00155069 | 2677.72 | 0.00496975 | 2677.72 | 0.00462989 | 2677.72 | 0.0032013 | 2677.72 | 0.002580624
2678.202 | 0.000176621 | 2678.202 | 0.003961 | 2678.202 | 0.00154722 | 2678.202 | 0.00496708 | 2678.202 | 0.00463154 | 2678.202 | 0.0031988 | 2678.202 | 0.002573464
2678.684 | 0.000160747 | 2678.684 | 0.00395524 | 2678.684 | 0.00153443 | 2678.684 | 0.00496496 | 2678.684 | 0.00462346 | 2678.684 | 0.00320452 | 2678.684 | 0.002574785
2679.167 | 0.000142201 | 2679.167 | 0.00394876 | 2679.167 | 0.00153206 | 2679.167 | 0.0049734 | 2679.167 | 0.00462631 | 2679.167 | 0.00319879 | 2679.167 | 0.002575544
2679.648 | 0.000131592 | 2679.648 | 0.00394174 | 2679.648 | 0.0015298 | 2679.648 | 0.00497208 | 2679.648 | 0.0046205 | 2679.648 | 0.0032019 | 2679.648 | 0.002576867
2680.131 | 0.000110002 | 2680.131 | 0.00394465 | 2680.131 | 0.00152723 | 2680.131 | 0.00497097 | 2680.131 | 0.00462616 | 2680.131 | 0.00319484 | 2680.131 | 0.0025701743
2680.613 | 8.8347e-05 | 2680.613 | 0.00393808 | 2680.613 | 0.00152418 | 2680.613 | 0.00496993 | 2680.613 | 0.00462264 | 2680.613 | 0.00319829 | 2680.613 | 0.0025760948
2681.095 | 7.727e-05 | 2681.095 | 0.00393263 | 2681.095 | 0.00151114 | 2681.095 | 0.00496907 | 2681.095 | 0.00462954 | 2681.095 | 0.00320301 | 2681.095 | 0.0025845298
2681.577 | 5.7074e-05 | 2681.577 | 0.00392835 | 2681.577 | 0.00150827 | 2681.577 | 0.00496849 | 2681.577 | 0.00463637 | 2681.577 | 0.00319937 | 2681.577 | 0.0025949507
2682.059 | 3.7932e-05 | 2682.059 | 0.00393543 | 2682.059 | 0.00150606 | 2682.059 | 0.00496819 | 2682.059 | 0.00463286 | 2682.059 | 0.00320727 | 2682.059 | 0.002605969
2682.541 | 1.9672e-05 | 2682.541 | 0.00393398 | 2682.541 | 0.00150457 | 2682.541 | 0.00496799 | 2682.541 | 0.00463877 | 2682.541 | 0.00320632 | 2682.541 | 0.0026061296
2683.023 | 1.2296e-05 | 2683.023 | 0.00393355 | 2683.023 | 0.00149359 | 2683.023 | 0.00496797 | 2683.023 | 0.00463441 | 2683.023 | 0.00321603 | 2683.023 | 0.0026145063
2683.506 | -4.029e-06 | 2683.506 | 0.00393409 | 2683.506 | 0.00149283 | 2683.506 | 0.00496775 | 2683.506 | 0.00463975 | 2683.506 | 0.0032154 | 2683.506 | 0.0026208672
2683.988 | -1.8859e-05 | 2683.988 | 0.00393555 | 2683.988 | 0.00149183 | 2683.988 | 0.00496735 | 2683.988 | 0.00464482 | 2683.988 | 0.00322395 | 2683.988 | 0.0026257743
2684.47 | -3.2061e-05 | 2684.47 | 0.00394749 | 2684.47 | 0.00149011 | 2684.47 | 0.00496679 | 2684.47 | 0.00463979 | 2684.47 | 0.00322108 | 2684.47 | 0.0026205835
2684.952 | -3.3463e-05 | 2684.952 | 0.00394957 | 2684.952 | 0.00147778 | 2684.952 | 0.00496589 | 2684.952 | 0.00464459 | 2684.952 | 0.0032265 | 2684.952 | 0.0026264198
2685.434 | -4.32e-05 | 2685.434 | 0.00395131 | 2685.434 | 0.00147515 | 2685.434 | 0.00496472 | 2685.434 | 0.00463918 | 2685.434 | 0.00323012 | 2685.434 | 0.0026344411
2685.916 | -5.1714e-05 | 2685.916 | 0.00395231 | 2685.916 | 0.00147262 | 2685.916 | 0.00497299 | 2685.916 | 0.00464412 | 2685.916 | 0.00322255 | 2685.916 | 0.0026444824
2686.398 | -4.9614e-05 | 2686.398 | 0.00395178 | 2686.398 | 0.00147067 | 2686.398 | 0.00497045 | 2686.398 | 0.00463958 | 2686.398 | 0.00322458 | 2686.398 | 0.0026559156
2686.88 | -5.7747e-05 | 2686.88 | 0.00395948 | 2686.88 | 0.00145952 | 2686.88 | 0.00496722 | 2686.88 | 0.00464637 | 2686.88 | 0.00321752 | 2686.88 | 0.0026576489
2687.363 | -6.669e-05 | 2687.363 | 0.00395523 | 2687.363 | 0.00145906 | 2687.363 | 0.00496292 | 2687.363 | 0.00465509 | 2687.363 | 0.00322224 | 2687.363 | 0.002668888
2687.845 | -7.709e-05 | 2687.845 | 0.00394932 | 2687.845 | 0.00145915 | 2687.845 | 0.00495783 | 2687.845 | 0.00465597 | 2687.845 | 0.00321963 | 2687.845 | 0.0026787063
2688.327 | -7.884e-05 | 2688.327 | 0.00394224 | 2688.327 | 0.00145969 | 2688.327 | 0.00495241 | 2688.327 | 0.00466924 | 2688.327 | 0.00322975 | 2688.327 | 0.0026873683
2688.809 | -9.197e-05 | 2688.809 | 0.0039348 | 2688.809 | 0.00145038 | 2688.809 | 0.00494729 | 2688.809 | 0.00467423 | 2688.809 | 0.00323216 | 2688.809 | 0.0026955025
2689.291 | -0.00010609 | 2689.291 | 0.00393787 | 2689.291 | 0.00145141 | 2689.291 | 0.00494335 | 2689.291 | 0.00469002 | 2689.291 | 0.00324552 | 2689.291 | 0.0026940026
2689.773 | -0.00011051 | 2689.773 | 0.00393214 | 2689.773 | 0.00145282 | 2689.773 | 0.00494097 | 2689.773 | 0.00469523 | 2689.773 | 0.00325866 | 2689.773 | 0.0027038951
2690.255 | -0.00012469 | 2690.255 | 0.00392815 | 2690.255 | 0.00145489 | 2690.255 | 0.00494041 | 2690.255 | 0.00470859 | 2690.255 | 0.00326002 | 2690.255 | 0.0027155111
2690.737 | -0.00013832 | 2690.737 | 0.00392607 | 2690.737 | 0.00145789 | 2690.737 | 0.00494158 | 2690.737 | 0.00471939 | 2690.737 | 0.00326941 | 2690.737 | 0.002728818
2691.219 | -0.00015114 | 2691.219 | 0.00392591 | 2691.219 | 0.00145199 | 2691.219 | 0.00494403 | 2691.219 | 0.00471697 | 2691.219 | 0.00326678 | 2691.219 | 0.0027332202
2691.702 | -0.00015354 | 2691.702 | 0.00393722 | 2691.702 | 0.00145682 | 2691.702 | 0.00494742 | 2691.702 | 0.00472171 | 2691.702 | 0.00327324 | 2691.702 | 0.0027477907
2692.184 | -0.00016578 | 2692.184 | 0.0039395 | 2692.184 | 0.00146213 | 2692.184 | 0.00496116 | 2692.184 | 0.00471457 | 2692.184 | 0.00326967 | 2692.184 | 0.0027617678
2692.666 | -0.00017865 | 2692.666 | 0.00394218 | 2692.666 | 0.00146721 | 2692.666 | 0.00496518 | 2692.666 | 0.00471709 | 2692.666 | 0.00327739 | 2692.666 | 0.0027745884
2693.148 | -0.00019254 | 2693.148 | 0.00394477 | 2693.148 | 0.00146175 | 2693.148 | 0.00496951 | 2693.148 | 0.00472067 | 2693.148 | 0.00327704 | 2693.148 | 0.0027857553
2693.63 | -0.00019751 | 2693.63 | 0.00394736 | 2693.63 | 0.00146536 | 2693.63 | 0.0049745 | 2693.63 | 0.00471659 | 2693.63 | 0.00328887 | 2693.63 | 0.002785202
2694.112 | -0.00021347 | 2694.112 | 0.00395985 | 2694.112 | 0.00146828 | 2694.112 | 0.00498043 | 2694.112 | 0.00472593 | 2694.112 | 0.00329255 | 2694.112 | 0.0027932925
2694.594 | -0.00022966 | 2694.594 | 0.00396246 | 2694.594 | 0.00147073 | 2694.594 | 0.00498737 | 2694.594 | 0.00472871 | 2694.594 | 0.00330777 | 2694.594 | 0.00280012593
2695.077 | -0.0002353 | 2695.077 | 0.00396561 | 2695.077 | 0.00146347 | 2695.077 | 0.00499524 | 2695.077 | 0.00474441 | 2695.077 | 0.00332389 | 2695.077 | 0.00280639779
2695.559 | -0.00024951 | 2695.559 | 0.00396921 | 2695.559 | 0.00146702 | 2695.559 | 0.0050037 | 2695.559 | 0.0047522 | 2695.559 | 0.00333055 | 2695.559 | 0.00281277064
2696.041 | -0.00026145 | 2696.041 | 0.00397322 | 2696.041 | 0.00147169 | 2696.041 | 0.00501204 | 2696.041 | 0.00477089 | 2696.041 | 0.00334736 | 2696.041 | 0.002809874056
2696.523 | -0.00027121 | 2696.523 | 0.0039872 | 2696.523 | 0.0014777 | 2696.523 | 0.00501979 | 2696.523 | 0.00478938 | 2696.523 | 0.00335414 | 2696.523 | 0.00281810582
2697.005 | -0.00026883 | 2697.005 | 0.00399061 | 2697.005 | 0.00147464 | 2697.005 | 0.00502651 | 2697.005 | 0.00479695 | 2697.005 | 0.00337017 | 2697.005 | 0.00282799637
2697.487 | -0.00027454 | 2697.487 | 0.00399279 | 2697.487 | 0.00148162 | 2697.487 | 0.00503195 | 2697.487 | 0.00481353 | 2697.487 | 0.00337528 | 2697.487 | 0.00283911522
2697.969 | -0.00027909 | 2697.969 | 0.00399344 | 2697.969 | 0.00148768 | 2697.969 | 0.00503644 | 2697.969 | 0.00481915 | 2697.969 | 0.00338914 | 2697.969 | 0.0028412969
2698.451 | -0.00027322 | 2698.451 | 0.00399248 | 2698.451 | 0.00149209 | 2698.451 | 0.00504041 | 2698.451 | 0.00483427 | 2698.451 | 0.00339177 | 2698.451 | 0.0028537793
2698.934 | -0.00027749 | 2698.934 | 0.00400044 | 2698.934 | 0.00148441 | 2698.934 | 0.00505442 | 2698.934 | 0.00483921 | 2698.934 | 0.00340368 | 2698.934 | 0.0028661647
2699.416 | -0.00028261 | 2699.416 | 0.00399778 | 2699.416 | 0.00148477 | 2699.416 | 0.00505902 | 2699.416 | 0.00485406 | 2699.416 | 0.00341563 | 2699.416 | 0.0028781215
2699.898 | -0.00028897 | 2699.898 | 0.00399536 | 2699.898 | 0.00148372 | 2699.898 | 0.00506445 | 2699.898 | 0.00486844 | 2699.898 | 0.00341855 | 2699.898 | 0.0028898486
2700.38 | -0.00028734 | 2700.38 | 0.00399346 | 2700.38 | 0.00148258 | 2700.38 | 0.00507107 | 2700.38 | 0.00487189 | 2700.38 | 0.00343365 | 2700.38 | 0.002892009
2700.862 | -0.00029808 | 2700.862 | 0.00399256 | 2700.862 | 0.0014724 | 2700.862 | 0.00507845 | 2700.862 | 0.00488394 | 2700.862 | 0.0034414 | 2700.862 | 0.0029053988
2701.344 | -0.0003111 | 2701.344 | 0.00400275 | 2701.344 | 0.00147446 | 2701.344 | 0.00508677 | 2701.344 | 0.00488455 | 2701.344 | 0.00346199 | 2701.344 | 0.0029203496
2701.826 | -0.00032599 | 2701.826 | 0.00400377 | 2701.826 | 0.00147962 | 2701.826 | 0.0050955 | 2701.826 | 0.00489433 | 2701.826 | 0.00347474 | 2701.826 | 0.0029373263
2702.308 | -0.00033182 | 2702.308 | 0.00400578 | 2702.308 | 0.0014882 | 2702.308 | 0.00510446 | 2702.308 | 0.00490427 | 2702.308 | 0.00349914 | 2702.308 | 0.0029559645
2702.791 | -0.00034731 | 2702.791 | 0.00400883 | 2702.791 | 0.00150012 | 2702.791 | 0.00511338 | 2702.791 | 0.00490547 | 2702.791 | 0.00351364 | 2702.791 | 0.0029655681
2703.273 | -0.0003614 | 2703.273 | 0.0040229 | 2703.273 | 0.00150481 | 2703.273 | 0.00512234 | 2703.273 | 0.00491902 | 2703.273 | 0.00353737 | 2703.273 | 0.0029852416
2703.755 | -0.00036314 | 2703.755 | 0.00402811 | 2703.755 | 0.0015215 | 2703.755 | 0.005131 | 2703.755 | 0.00492542 | 2703.755 | 0.00355953 | 2703.755 | 0.0030045207
2704.237 | -0.00037244 | 2704.237 | 0.00403439 | 2704.237 | 0.00153912 | 2704.237 | 0.00513928 | 2704.237 | 0.00494436 | 2704.237 | 0.00356978 | 2704.237 | 0.0030228742
2704.719 | -0.00037965 | 2704.719 | 0.00404183 | 2704.719 | 0.00155662 | 2704.719 | 0.00514722 | 2704.719 | 0.00495496 | 2704.719 | 0.00358805 | 2704.719 | 0.0030307003
2705.201 | -0.0003857 | 2705.201 | 0.00405017 | 2705.201 | 0.00156337 | 2705.201 | 0.00516486 | 2705.201 | 0.00497584 | 2705.201 | 0.00359503 | 2705.201 | 0.0030484301
2705.683 | -0.00038117 | 2705.683 | 0.00406948 | 2705.683 | 0.00157898 | 2705.683 | 0.00517219 | 2705.683 | 0.00499615 | 2705.683 | 0.00361146 | 2705.683 | 0.0030667937
2706.166 | -0.0003868 | 2706.166 | 0.00407971 | 2706.166 | 0.00159357 | 2706.166 | 0.00517945 | 2706.166 | 0.00500501 | 2706.166 | 0.00361855 | 2706.166 | 0.0030862561
2706.647 | -0.00039247 | 2706.647 | 0.00409105 | 2706.647 | 0.00160748 | 2706.647 | 0.00518676 | 2706.647 | 0.00502282 | 2706.647 | 0.00363721 | 2706.647 | 0.0031068838
2707.13 | -0.00038775 | 2707.13 | 0.00410342 | 2707.13 | 0.00161125 | 2707.13 | 0.00519417 | 2707.13 | 0.00503042 | 2707.13 | 0.00364811 | 2707.13 | 0.0031182124
2707.612 | -0.00039198 | 2707.612 | 0.00411723 | 2707.612 | 0.0016251 | 2707.612 | 0.00520197 | 2707.612 | 0.00504899 | 2707.612 | 0.00367145 | 2707.612 | 0.0031395119
2708.094 | -0.00039433 | 2708.094 | 0.00414205 | 2708.094 | 0.00163906 | 2708.094 | 0.00521016 | 2708.094 | 0.00506947 | 2708.094 | 0.00368675 | 2708.094 | 0.0031600847
2708.576 | -0.00039449 | 2708.576 | 0.00415766 | 2708.576 | 0.0016529 | 2708.576 | 0.00521873 | 2708.576 | 0.005083 | 2708.576 | 0.00371315 | 2708.576 | 0.0031792998
2709.058 | -0.00038251 | 2709.058 | 0.00417341 | 2709.058 | 0.00165597 | 2709.058 | 0.00522796 | 2709.058 | 0.00510957 | 2709.058 | 0.00373946 | 2709.058 | 0.003197024
2709.54 | -0.00037871 | 2709.54 | 0.00418845 | 2709.54 | 0.00166792 | 2709.54 | 0.00523793 | 2709.54 | 0.00512893 | 2709.54 | 0.00375478 | 2709.54 | 0.003203755
2710.022 | -0.00037395 | 2710.022 | 0.0042023 | 2710.022 | 0.00167863 | 2710.022 | 0.00524884 | 2710.022 | 0.00516033 | 2710.022 | 0.00377866 | 2710.022 | 0.003220257
2710.505 | -0.00036885 | 2710.505 | 0.00422448 | 2710.505 | 0.00168852 | 2710.505 | 0.00526069 | 2710.505 | 0.00518294 | 2710.505 | 0.00379125 | 2710.505 | 0.003237459
2710.987 | -0.00035391 | 2710.987 | 0.00423488 | 2710.987 | 0.00168872 | 2710.987 | 0.00527345 | 2710.987 | 0.0052158 | 2710.987 | 0.00381364 | 2710.987 | 0.003255994
2711.469 | -0.00034964 | 2711.469 | 0.00424381 | 2711.469 | 0.00170035 | 2711.469 | 0.0052869 | 2711.469 | 0.00524823 | 2711.469 | 0.00382666 | 2711.469 | 0.003266326
2711.951 | -0.00034639 | 2711.951 | 0.00425171 | 2711.951 | 0.00171439 | 2711.951 | 0.00531065 | 2711.951 | 0.0052698 | 2711.951 | 0.00385187 | 2711.951 | 0.003287924
2712.433 | -0.00033439 | 2712.433 | 0.00425915 | 2712.433 | 0.00173124 | 2712.433 | 0.00532439 | 2712.433 | 0.00530017 | 2712.433 | 0.00386981 | 2712.433 | 0.003310523
2712.915 | -0.00033348 | 2712.915 | 0.00427689 | 2712.915 | 0.00175028 | 2712.915 | 0.00533815 | 2712.915 | 0.00531949 | 2712.915 | 0.00390084 | 2712.915 | 0.003333027
2713.397 | -0.00033365 | 2713.397 | 0.0042855 | 2713.397 | 0.00176059 | 2713.397 | 0.00535204 | 2713.397 | 0.00534775 | 2713.397 | 0.00393417 | 2713.397 | 0.003355169
2713.879 | -0.00033443 | 2713.879 | 0.00429549 | 2713.879 | 0.00178058 | 2713.879 | 0.00536671 | 2713.879 | 0.00536526 | 2713.879 | 0.00395899 | 2713.879 | 0.003366551
2714.362 | -0.00032527 | 2714.362 | 0.00430723 | 2714.362 | 0.00179915 | 2714.362 | 0.00538281 | 2714.362 | 0.00539215 | 2714.362 | 0.00399382 | 2714.362 | 0.003387438
2714.844 | -0.0003255 | 2714.844 | 0.00432076 | 2714.844 | 0.00181548 | 2714.844 | 0.00540099 | 2714.844 | 0.00541861 | 2714.844 | 0.00401774 | 2714.844 | 0.003408063
2715.326 | -0.00032452 | 2715.326 | 0.00434595 | 2715.326 | 0.00181976 | 2715.326 | 0.00542141 | 2715.326 | 0.00543476 | 2715.326 | 0.00404984 | 2715.326 | 0.003428825
2715.808 | -0.00031214 | 2715.808 | 0.00436235 | 2715.808 | 0.00183272 | 2715.808 | 0.00544363 | 2715.808 | 0.00546054 | 2715.808 | 0.00407003 | 2715.808 | 0.003449757
2716.29 | -0.00030829 | 2716.29 | 0.00437926 | 2716.29 | 0.00184541 | 2716.29 | 0.00546697 | 2716.29 | 0.00547602 | 2716.29 | 0.0040984 | 2716.29 | 0.003460659
2716.772 | -0.00030324 | 2716.772 | 0.00439602 | 2716.772 | 0.00185887 | 2716.772 | 0.0054904 | 2716.772 | 0.0055015 | 2716.772 | 0.00411576 | 2716.772 | 0.003480967
2717.254 | -0.00029722 | 2717.254 | 0.00441226 | 2717.254 | 0.00186407 | 2717.254 | 0.00551272 | 2717.254 | 0.0055271 | 2717.254 | 0.0041426 | 2717.254 | 0.003500347
2717.736 | -0.00028123 | 2717.736 | 0.00443756 | 2717.736 | 0.00188121 | 2717.736 | 0.00553296 | 2717.736 | 0.0055436 | 2717.736 | 0.00417015 | 2717.736 | 0.003518533
2718.219 | -0.00027537 | 2718.219 | 0.00445213 | 2718.219 | 0.0019005 | 2718.219 | 0.00556086 | 2718.219 | 0.00557141 | 2718.219 | 0.00418886 | 2718.219 | 0.003525858
2718.701 | -0.00027032 | 2718.701 | 0.0044661 | 2718.701 | 0.0019217 | 2718.701 | 0.00557616 | 2718.701 | 0.00559117 | 2718.701 | 0.00421938 | 2718.701 | 0.003543219
2719.183 | -0.00025632 | 2719.183 | 0.00447983 | 2719.183 | 0.00193436 | 2719.183 | 0.00558945 | 2719.183 | 0.00562293 | 2719.183 | 0.00424172 | 2719.183 | 0.003561415
2719.665 | -0.00025406 | 2719.665 | 0.0044934 | 2719.665 | 0.00195796 | 2719.665 | 0.00560105 | 2719.665 | 0.00564632 | 2719.665 | 0.00427569 | 2719.665 | 0.003581311
2720.147 | -0.00025398 | 2720.147 | 0.00451694 | 2720.147 | 0.0019822 | 2720.147 | 0.00561164 | 2720.147 | 0.00568083 | 2720.147 | 0.00430097 | 2720.147 | 0.003603075
2720.629 | -0.00025672 | 2720.629 | 0.00453038 | 2720.629 | 0.00200617 | 2720.629 | 0.00562228 | 2720.629 | 0.00571535 | 2720.629 | 0.00433678 | 2720.629 | 0.003616374
2721.111 | -0.00025216 | 2721.111 | 0.00454383 | 2721.111 | 0.00201907 | 2721.111 | 0.00563362 | 2721.111 | 0.00573911 | 2721.111 | 0.00436253 | 2721.111 | 0.003640044
2721.594 | -0.00025992 | 2721.594 | 0.00455735 | 2721.594 | 0.00204046 | 2721.594 | 0.00564646 | 2721.594 | 0.00577161 | 2721.594 | 0.00439784 | 2721.594 | 0.003663185
2722.075 | -0.00026876 | 2722.075 | 0.00457144 | 2722.075 | 0.00205961 | 2722.075 | 0.00566156 | 2722.075 | 0.00579264 | 2722.075 | 0.0044224 | 2722.075 | 0.003684699
2722.558 | -0.00027733 | 2722.558 | 0.00459635 | 2722.558 | 0.00207659 | 2722.558 | 0.00567962 | 2722.558 | 0.0058225 | 2722.558 | 0.00445643 | 2722.558 | 0.003704252
2723.04 | -0.00027384 | 2723.04 | 0.00461254 | 2723.04 | 0.00209184 | 2723.04 | 0.00570051 | 2723.04 | 0.00584136 | 2723.04 | 0.00448991 | 2723.04 | 0.003712144
2723.522 | -0.000277 | 2723.522 | 0.00462991 | 2723.522 | 0.00209627 | 2723.522 | 0.00572401 | 2723.522 | 0.00586996 | 2723.522 | 0.0045132 | 2723.522 | 0.003728808
2724.004 | -0.00027636 | 2724.004 | 0.00464777 | 2724.004 | 0.00211116 | 2724.004 | 0.00574905 | 2724.004 | 0.00589829 | 2724.004 | 0.00454625 | 2724.004 | 0.003745208
2724.486 | -0.00026234 | 2724.486 | 0.00466546 | 2724.486 | 0.00212747 | 2724.486 | 0.00577438 | 2724.486 | 0.00591652 | 2724.486 | 0.00456911 | 2724.486 | 0.003761744
2724.968 | -0.00025595 | 2724.968 | 0.00469179 | 2724.968 | 0.0021458 | 2724.968 | 0.00580871 | 2724.968 | 0.00594469 | 2724.968 | 0.0046017 | 2724.968 | 0.003768617
2725.45 | -0.0002489 | 2725.45 | 0.00470582 | 2725.45 | 0.00215619 | 2725.45 | 0.00583079 | 2725.45 | 0.00596291 | 2725.45 | 0.00462357 | 2725.45 | 0.003785625
2725.933 | -0.00024266 | 2725.933 | 0.00471699 | 2725.933 | 0.00217786 | 2725.933 | 0.00584999 | 2725.933 | 0.00599092 | 2725.933 | 0.00465443 | 2725.933 | 0.003802437
2726.415 | -0.00022854 | 2726.415 | 0.00472556 | 2726.415 | 0.00219992 | 2726.415 | 0.00586607 | 2726.415 | 0.00601901 | 2726.415 | 0.00467374 | 2726.415 | 0.003818853
2726.897 | -0.00022698 | 2726.897 | 0.00474217 | 2726.897 | 0.00222095 | 2726.897 | 0.0058794 | 2726.897 | 0.00603711 | 2726.897 | 0.00470095 | 2726.897 | 0.003834805
2727.379 | -0.00022804 | 2727.379 | 0.00474803 | 2727.379 | 0.00222995 | 2727.379 | 0.00589038 | 2727.379 | 0.00606522 | 2727.379 | 0.0047257 | 2727.379 | 0.003840593
2727.861 | -0.00022111 | 2727.861 | 0.0047542 | 2727.861 | 0.00224638 | 2727.861 | 0.0058999 | 2727.861 | 0.00608302 | 2727.861 | 0.00473776 | 2727.861 | 0.003856651
2728.343 | -0.00022538 | 2728.343 | 0.00476148 | 2728.343 | 0.00226013 | 2728.343 | 0.00590883 | 2728.343 | 0.00611035 | 2728.343 | 0.00475749 | 2728.343 | 0.003873279
2728.825 | -0.00023026 | 2728.825 | 0.00477042 | 2728.825 | 0.00227183 | 2728.825 | 0.00591777 | 2728.825 | 0.0061271 | 2728.825 | 0.00476546 | 2728.825 | 0.003890576
2729.307 | -0.00023523 | 2729.307 | 0.00479081 | 2729.307 | 0.00227228 | 2729.307 | 0.00592731 | 2729.307 | 0.00615323 | 2729.307 | 0.0047831 | 2729.307 | 0.003908309
2729.79 | -0.00022993 | 2729.79 | 0.00480255 | 2729.79 | 0.00228268 | 2729.79 | 0.00593765 | 2729.79 | 0.00617878 | 2729.79 | 0.00479174 | 2729.79 | 0.003915847
2730.272 | -0.00023421 | 2730.272 | 0.00481509 | 2730.272 | 0.00229391 | 2730.272 | 0.00594912 | 2730.272 | 0.00619399 | 2730.272 | 0.00481297 | 2730.272 | 0.003932887
2730.754 | -0.00023812 | 2730.754 | 0.00482811 | 2730.754 | 0.00230651 | 2730.754 | 0.00596139 | 2730.754 | 0.0062188 | 2730.754 | 0.00482762 | 2730.754 | 0.003948863
2731.236 | -0.00024157 | 2731.236 | 0.00484135 | 2731.236 | 0.00231056 | 2731.236 | 0.00598419 | 2731.236 | 0.00623326 | 2731.236 | 0.00485586 | 2731.236 | 0.003963842
2731.718 | -0.00023457 | 2731.718 | 0.00486456 | 2731.718 | 0.0023258 | 2731.718 | 0.00599706 | 2731.718 | 0.00625693 | 2731.718 | 0.00487691 | 2731.718 | 0.003967923
2732.2 | -0.00023722 | 2732.2 | 0.00487754 | 2732.2 | 0.00234168 | 2732.2 | 0.0060096 | 2732.2 | 0.00626961 | 2732.2 | 0.00490927 | 2732.2 | 0.003981607
2732.682 | -0.00023949 | 2732.682 | 0.00489011 | 2732.682 | 0.00235784 | 2732.682 | 0.00602168 | 2732.682 | 0.00629084 | 2732.682 | 0.00494102 | 2732.682 | 0.00399526
2733.164 | -0.00023125 | 2733.164 | 0.00490196 | 2733.164 | 0.0023638 | 2733.164 | 0.00603346 | 2733.164 | 0.0063109 | 2733.164 | 0.00496065 | 2733.164 | 0.004009383
2733.646 | -0.00023269 | 2733.646 | 0.00491282 | 2733.646 | 0.00237976 | 2733.646 | 0.00604518 | 2733.646 | 0.00632021 | 2733.646 | 0.00498727 | 2733.646 | 0.004023942
2734.129 | -0.00023371 | 2734.129 | 0.00493252 | 2734.129 | 0.00239591 | 2734.129 | 0.00605739 | 2734.129 | 0.00633965 | 2734.129 | 0.0050006 | 2734.129 | 0.004029137
2734.611 | -0.00023445 | 2734.611 | 0.00494107 | 2734.611 | 0.00241234 | 2734.611 | 0.00607027 | 2734.611 | 0.00634977 | 2734.611 | 0.00502127 | 2734.611 | 0.004044803
2735.093 | -0.00022519 | 2735.093 | 0.00494861 | 2735.093 | 0.00242916 | 2735.093 | 0.00608399 | 2735.093 | 0.0063712 | 2735.093 | 0.00503036 | 2735.093 | 0.004060905
2735.575 | -0.00022606 | 2735.575 | 0.00495548 | 2735.575 | 0.00243602 | 2735.575 | 0.0060979 | 2735.575 | 0.00639396 | 2735.575 | 0.00504904 | 2735.575 | 0.004074569
2736.057 | -0.00022747 | 2736.057 | 0.0049622 | 2736.057 | 0.00245227 | 2736.057 | 0.0061118 | 2736.057 | 0.00640797 | 2736.057 | 0.00505855 | 2736.057 | 0.004089101
2736.539 | -0.00021963 | 2736.539 | 0.00497919 | 2736.539 | 0.00246734 | 2736.539 | 0.00612475 | 2736.539 | 0.00643233 | 2736.539 | 0.00507955 | 2736.539 | 0.004103671
2737.021 | -0.00022251 | 2737.021 | 0.00498678 | 2737.021 | 0.00248072 | 2737.021 | 0.00613644 | 2737.021 | 0.00644677 | 2737.021 | 0.00510257 | 2737.021 | 0.004118278
2737.503 | -0.00022617 | 2737.503 | 0.00499519 | 2737.503 | 0.00248264 | 2737.503 | 0.00614674 | 2737.503 | 0.00647083 | 2737.503 | 0.00511759 | 2737.503 | 0.004132553
2737.986 | -0.0002303 | 2737.986 | 0.00500465 | 2737.986 | 0.00249377 | 2737.986 | 0.00616586 | 2737.986 | 0.00648449 | 2737.986 | 0.00514466 | 2737.986 | 0.004146519
2738.468 | -0.0002246 | 2738.468 | 0.00501481 | 2738.468 | 0.00250518 | 2738.468 | 0.00617422 | 2738.468 | 0.00650763 | 2738.468 | 0.00516315 | 2738.468 | 0.004159865
2738.95 | -0.00022882 | 2738.95 | 0.00503559 | 2738.95 | 0.00251775 | 2738.95 | 0.00618223 | 2738.95 | 0.0065305 | 2738.95 | 0.00519269 | 2738.95 | 0.004172514
2739.432 | -0.00023298 | 2739.432 | 0.00504704 | 2739.432 | 0.00252234 | 2739.432 | 0.00619001 | 2739.432 | 0.00654289 | 2739.432 | 0.00521206 | 2739.432 | 0.004184196
2739.914 | -0.00023716 | 2739.914 | 0.00505883 | 2739.914 | 0.00253867 | 2739.914 | 0.00619786 | 2739.914 | 0.00656487 | 2739.914 | 0.00524044 | 2739.914 | 0.00419478
2740.396 | -0.00023182 | 2740.396 | 0.00507088 | 2740.396 | 0.00255623 | 2740.396 | 0.00620544 | 2740.396 | 0.00657648 | 2740.396 | 0.00525689 | 2740.396 | 0.004204197
2740.878 | -0.0002373 | 2740.878 | 0.005083 | 2740.878 | 0.00257394 | 2740.878 | 0.00621274 | 2740.878 | 0.00659761 | 2740.878 | 0.0052809 | 2740.878 | 0.004212347
2741.361 | -0.00024383 | 2741.361 | 0.0051054 | 2741.361 | 0.00258085 | 2741.361 | 0.00621974 | 2741.361 | 0.00660878 | 2741.361 | 0.00530235 | 2741.361 | 0.004219518
2741.843 | -0.00024149 | 2741.843 | 0.00511774 | 2741.843 | 0.00259624 | 2741.843 | 0.0062266 | 2741.843 | 0.00663047 | 2741.843 | 0.00531208 | 2741.843 | 0.004226068
2742.325 | -0.00024987 | 2742.325 | 0.00513001 | 2742.325 | 0.00261 | 2742.325 | 0.00623357 | 2742.325 | 0.00665297 | 2742.325 | 0.0053307 | 2742.325 | 0.004232488
2742.807 | -0.00025839 | 2742.807 | 0.00514195 | 2742.807 | 0.00262235 | 2742.807 | 0.00624089 | 2742.807 | 0.00666638 | 2742.807 | 0.00533965 | 2742.807 | 0.004239209
2743.289 | -0.00026645 | 2743.289 | 0.00515341 | 2743.289 | 0.00262403 | 2743.289 | 0.00624909 | 2743.289 | 0.00669038 | 2743.289 | 0.00535963 | 2743.289 | 0.004246568
2743.771 | -0.00026355 | 2743.771 | 0.00517436 | 2743.771 | 0.00263562 | 2743.771 | 0.00625845 | 2743.771 | 0.00670443 | 2743.771 | 0.00537098 | 2743.771 | 0.004254898
2744.253 | -0.0002691 | 2744.253 | 0.00518497 | 2744.253 | 0.00264725 | 2744.253 | 0.00627897 | 2744.253 | 0.00672741 | 2744.253 | 0.00539343 | 2744.253 | 0.004264198
2744.735 | -0.0002731 | 2744.735 | 0.0051953 | 2744.735 | 0.00265899 | 2744.735 | 0.00629079 | 2744.735 | 0.00674889 | 2744.735 | 0.00540617 | 2744.735 | 0.004274336
2745.218 | -0.00026541 | 2745.218 | 0.00520565 | 2745.218 | 0.00267032 | 2745.218 | 0.00630377 | 2745.218 | 0.00675862 | 2745.218 | 0.00542871 | 2745.218 | 0.004284932
2745.7 | -0.00026641 | 2745.7 | 0.00521599 | 2745.7 | 0.00267099 | 2745.7 | 0.00631787 | 2745.7 | 0.00677682 | 2745.7 | 0.00544056 | 2745.7 | 0.004296011
2746.182 | -0.00026638 | 2746.182 | 0.00523632 | 2746.182 | 0.0026808 | 2746.182 | 0.00633296 | 2746.182 | 0.00678423 | 2746.182 | 0.00546169 | 2746.182 | 0.004307326
2746.664 | -0.00026592 | 2746.664 | 0.00524654 | 2746.664 | 0.00268974 | 2746.664 | 0.00634847 | 2746.664 | 0.00680178 | 2746.664 | 0.00548251 | 2746.664 | 0.004318879
2747.146 | -0.0002553 | 2747.146 | 0.00525638 | 2747.146 | 0.0026981 | 2747.146 | 0.00636399 | 2747.146 | 0.00681021 | 2747.146 | 0.00549383 | 2747.146 | 0.004330735
2747.628 | -0.00025521 | 2747.628 | 0.00526575 | 2747.628 | 0.00269625 | 2747.628 | 0.00637924 | 2747.628 | 0.00682989 | 2747.628 | 0.00551623 | 2747.628 | 0.004342994
2748.11 | -0.00025581 | 2748.11 | 0.00528461 | 2748.11 | 0.00270437 | 2748.11 | 0.00639362 | 2748.11 | 0.006851 | 2748.11 | 0.00553039 | 2748.11 | 0.004355523
2748.592 | -0.0002577 | 2748.592 | 0.00529295 | 2748.592 | 0.00271306 | 2748.592 | 0.006407 | 2748.592 | 0.00686348 | 2748.592 | 0.00555637 | 2748.592 | 0.004368457
2749.074 | -0.00025097 | 2749.074 | 0.00530088 | 2749.074 | 0.00272265 | 2749.074 | 0.00641922 | 2749.074 | 0.006887 | 2749.074 | 0.00557343 | 2749.074 | 0.004381461
2749.557 | -0.00025564 | 2749.557 | 0.00530861 | 2749.557 | 0.00272355 | 2749.557 | 0.00643048 | 2749.557 | 0.00690109 | 2749.557 | 0.00560132 | 2749.557 | 0.004394823
2750.039 | -0.00026157 | 2750.039 | 0.00531603 | 2750.039 | 0.00273622 | 2750.039 | 0.00644058 | 2750.039 | 0.00692546 | 2750.039 | 0.00561923 | 2750.039 | 0.0044084
2750.521 | -0.00025843 | 2750.521 | 0.00533298 | 2750.521 | 0.00275107 | 2750.521 | 0.00644996 | 2750.521 | 0.00693939 | 2750.521 | 0.00564672 | 2750.521 | 0.004422148
2751.003 | -0.00026577 | 2751.003 | 0.00533923 | 2751.003 | 0.00276794 | 2751.003 | 0.00646839 | 2751.003 | 0.00696242 | 2751.003 | 0.00567371 | 2751.003 | 0.004435831
2751.485 | -0.0002731 | 2751.485 | 0.00534476 | 2751.485 | 0.00277643 | 2751.485 | 0.00647634 | 2751.485 | 0.00698437 | 2751.485 | 0.00569039 | 2751.485 | 0.004449251
2751.967 | -0.00027961 | 2751.967 | 0.00534996 | 2751.967 | 0.00279562 | 2751.967 | 0.00648423 | 2751.967 | 0.00699508 | 2751.967 | 0.00571697 | 2751.967 | 0.004462037
2752.449 | -0.00027483 | 2752.449 | 0.00535547 | 2752.449 | 0.00281437 | 2752.449 | 0.00649279 | 2752.449 | 0.00701479 | 2752.449 | 0.00573408 | 2752.449 | 0.004473656
2752.931 | -0.00027792 | 2752.931 | 0.00537205 | 2752.931 | 0.00283159 | 2752.931 | 0.00650278 | 2752.931 | 0.00702436 | 2752.931 | 0.00576189 | 2752.931 | 0.004484038
2753.414 | -0.00027891 | 2753.414 | 0.00538048 | 2753.414 | 0.00283655 | 2753.414 | 0.00651513 | 2753.414 | 0.00704506 | 2753.414 | 0.00578054 | 2753.414 | 0.004493206
2753.896 | -0.00026776 | 2753.896 | 0.00539117 | 2753.896 | 0.00284931 | 2753.896 | 0.00653022 | 2753.896 | 0.00706802 | 2753.896 | 0.00580979 | 2753.896 | 0.004501753
2754.378 | -0.00026526 | 2754.378 | 0.00540411 | 2754.378 | 0.00286058 | 2754.378 | 0.00654826 | 2754.378 | 0.00708409 | 2754.378 | 0.00582943 | 2754.378 | 0.004510168
2754.86 | -0.0002622 | 2754.86 | 0.00541862 | 2754.86 | 0.00287179 | 2754.86 | 0.00656826 | 2754.86 | 0.00711322 | 2754.86 | 0.00585911 | 2754.86 | 0.004519288
2755.342 | -0.00025976 | 2755.342 | 0.0054438 | 2755.342 | 0.00288412 | 2755.342 | 0.00658989 | 2755.342 | 0.00713477 | 2755.342 | 0.00588908 | 2755.342 | 0.0045297494
2755.824 | -0.00024868 | 2755.824 | 0.00545846 | 2755.824 | 0.00288894 | 2755.824 | 0.0066117 | 2755.824 | 0.00716758 | 2755.824 | 0.00590902 | 2755.824 | 0.0045415189
2756.306 | -0.0002495 | 2756.306 | 0.00547215 | 2756.306 | 0.00290684 | 2756.306 | 0.00663324 | 2756.306 | 0.00719043 | 2756.306 | 0.00593946 | 2756.306 | 0.0045544625
2756.789 | -0.00025199 | 2756.789 | 0.00548468 | 2756.789 | 0.00292803 | 2756.789 | 0.00665398 | 2756.789 | 0.00722228 | 2756.789 | 0.00596046 | 2756.789 | 0.0045679321
2757.271 | -0.00025531 | 2757.271 | 0.00549645 | 2757.271 | 0.00295188 | 2757.271 | 0.00667424 | 2757.271 | 0.00725299 | 2757.271 | 0.00599233 | 2757.271 | 0.00458155169
2757.753 | -0.00024845 | 2757.753 | 0.00551843 | 2757.753 | 0.00296783 | 2757.753 | 0.00670409 | 2757.753 | 0.00727284 | 2757.753 | 0.00601474 | 2757.753 | 0.0045945713
2758.235 | -0.0002499 | 2758.235 | 0.00553164 | 2758.235 | 0.00299502 | 2758.235 | 0.00672352 | 2758.235 | 0.00730249 | 2758.235 | 0.00604743 | 2758.235 | 0.0046068898
2758.717 | -0.00024906 | 2758.717 | 0.00554683 | 2758.717 | 0.00302236 | 2758.717 | 0.00674269 | 2758.717 | 0.00732301 | 2758.717 | 0.00606965 | 2758.717 | 0.0046187424
2759.199 | -0.0002352 | 2759.199 | 0.00556435 | 2759.199 | 0.00304891 | 2759.199 | 0.0067608 | 2759.199 | 0.00735456 | 2759.199 | 0.00610079 | 2759.199 | 0.004630565
2759.681 | -0.00022846 | 2759.681 | 0.00558409 | 2759.681 | 0.0030639 | 2759.681 | 0.00677735 | 2759.681 | 0.00737719 | 2759.681 | 0.00612039 | 2759.681 | 0.004642959
2760.163 | -0.00021965 | 2760.163 | 0.00561565 | 2760.163 | 0.0030869 | 2760.163 | 0.00679194 | 2760.163 | 0.00741068 | 2760.163 | 0.00614853 | 2760.163 | 0.004656729
2760.646 | -0.00020935 | 2760.646 | 0.00563851 | 2760.646 | 0.00310742 | 2760.646 | 0.00680436 | 2760.646 | 0.00744431 | 2760.646 | 0.00617556 | 2760.646 | 0.004672233
2761.128 | -0.0001887 | 2761.128 | 0.00566189 | 2761.128 | 0.00312572 | 2761.128 | 0.00681535 | 2761.128 | 0.00746745 | 2761.128 | 0.00619268 | 2761.128 | 0.004689829
2761.61 | -0.00017824 | 2761.61 | 0.00568532 | 2761.61 | 0.00313231 | 2761.61 | 0.00682564 | 2761.61 | 0.00750034 | 2761.61 | 0.00622063 | 2761.61 | 0.004709607
2762.092 | -0.00016854 | 2762.092 | 0.00570841 | 2762.092 | 0.00314828 | 2762.092 | 0.0068364 | 2762.092 | 0.00752284 | 2762.092 | 0.00624065 | 2762.092 | 0.0047314
2762.574 | -0.00014945 | 2762.574 | 0.00574109 | 2762.574 | 0.00316464 | 2762.574 | 0.00684877 | 2762.574 | 0.00755564 | 2762.574 | 0.00627314 | 2762.574 | 0.004754941
2763.056 | -0.00014093 | 2763.056 | 0.0057634 | 2763.056 | 0.00318227 | 2763.056 | 0.00686336 | 2763.056 | 0.00758931 | 2763.056 | 0.00629835 | 2763.056 | 0.004779795
2763.538 | -0.00013259 | 2763.538 | 0.00578579 | 2763.538 | 0.00319207 | 2763.538 | 0.00688053 | 2763.538 | 0.00761429 | 2763.538 | 0.00633608 | 2763.538 | 0.004805524
2764.02 | -0.00012423 | 2764.02 | 0.00580874 | 2764.02 | 0.0032142 | 2764.02 | 0.00691051 | 2764.02 | 0.00765081 | 2764.02 | 0.00636587 | 2764.02 | 0.004831728
2764.502 | -0.00010555 | 2764.502 | 0.00583264 | 2764.502 | 0.00323871 | 2764.502 | 0.00693324 | 2764.502 | 0.00767902 | 2764.502 | 0.00640669 | 2764.502 | 0.004858206
2764.985 | -9.663e-05 | 2764.985 | 0.00586787 | 2764.985 | 0.00326565 | 2764.985 | 0.0069591 | 2764.985 | 0.00771856 | 2764.985 | 0.00644831 | 2764.985 | 0.004884442
2765.467 | -8.749e-05 | 2765.467 | 0.00589446 | 2765.467 | 0.00328477 | 2765.467 | 0.00698782 | 2765.467 | 0.00774899 | 2765.467 | 0.00648029 | 2765.467 | 0.004910293
2765.949 | -6.848e-05 | 2765.949 | 0.0059219 | 2765.949 | 0.00331603 | 2765.949 | 0.00701972 | 2765.949 | 0.00779003 | 2765.949 | 0.00652254 | 2765.949 | 0.004935379
2766.431 | -5.971e-05 | 2766.431 | 0.0059497 | 2766.431 | 0.00334959 | 2766.431 | 0.00705398 | 2766.431 | 0.00783107 | 2766.431 | 0.00655552 | 2766.431 | 0.004959564
2766.913 | -5.13e-05 | 2766.913 | 0.0059773 | 2766.913 | 0.00338505 | 2766.913 | 0.00709025 | 2766.913 | 0.00786182 | 2766.913 | 0.00659966 | 2766.913 | 0.004982713
2767.395 | -4.299e-05 | 2767.395 | 0.00601411 | 2767.395 | 0.00342224 | 2767.395 | 0.00712739 | 2767.395 | 0.00790233 | 2767.395 | 0.00663542 | 2767.395 | 0.005004995
2767.877 | -2.416e-05 | 2767.877 | 0.00604023 | 2767.877 | 0.00345053 | 2767.877 | 0.00716412 | 2767.877 | 0.00793278 | 2767.877 | 0.00668322 | 2767.877 | 0.00502671
2768.359 | -1.404e-05 | 2768.359 | 0.00606605 | 2768.359 | 0.00348933 | 2768.359 | 0.00719945 | 2768.359 | 0.00797366 | 2768.359 | 0.00672294 | 2768.359 | 0.00504833
2768.842 | -1.7e-06 | 2768.842 | 0.00609192 | 2768.842 | 0.00352782 | 2768.842 | 0.00723293 | 2768.842 | 0.00800543 | 2768.842 | 0.0067745 | 2768.842 | 0.00507068
2769.324 | 4.341e-05 | 2769.324 | 0.00611877 | 2769.324 | 0.00356601 | 2769.324 | 0.00726431 | 2769.324 | 0.00804875 | 2769.324 | 0.00681686 | 2769.324 | 0.005094457
2769.806 | 9.175e-05 | 2769.806 | 0.00615682 | 2769.806 | 0.00359359 | 2769.806 | 0.0072943 | 2769.806 | 0.00809383 | 2769.806 | 0.00686914 | 2769.806 | 0.005120153
2770.288 | 0.00014334 | 2770.288 | 0.00618609 | 2770.288 | 0.00363107 | 2770.288 | 0.00732374 | 2770.288 | 0.00813071 | 2770.288 | 0.00692053 | 2770.288 | 0.005148136
2770.77 | 0.00019764 | 2770.77 | 0.00621639 | 2770.77 | 0.00366889 | 2770.77 | 0.00736385 | 2770.77 | 0.008179 | 2770.77 | 0.00696051 | 2770.77 | 0.005178174
2771.252 | 0.00025417 | 2771.252 | 0.00624739 | 2771.252 | 0.00370728 | 2771.252 | 0.00739542 | 2771.252 | 0.00821845 | 2771.252 | 0.00700885 | 2771.252 | 0.005209628
2771.734 | 0.00031257 | 2771.734 | 0.00628903 | 2771.734 | 0.00373642 | 2771.734 | 0.00742926 | 2771.734 | 0.00826866 | 2771.734 | 0.00704649 | 2771.734 | 0.005241829
2772.217 | 0.00038276 | 2772.217 | 0.00632148 | 2772.217 | 0.00377617 | 2772.217 | 0.00746564 | 2772.217 | 0.00831969 | 2772.217 | 0.0070941 | 2772.217 | 0.005273889
2772.698 | 0.00044427 | 2772.698 | 0.00635513 | 2772.698 | 0.00381586 | 2772.698 | 0.00750454 | 2772.698 | 0.00836199 | 2772.698 | 0.00713329 | 2772.698 | 0.00530541
2773.181 | 0.00050708 | 2773.181 | 0.00639057 | 2773.181 | 0.0038555 | 2773.181 | 0.0075455 | 2773.181 | 0.00841582 | 2773.181 | 0.00718445 | 2773.181 | 0.00533651
2773.663 | 0.00057077 | 2773.663 | 0.00642819 | 2773.663 | 0.00388467 | 2773.663 | 0.00758788 | 2773.663 | 0.00846155 | 2773.663 | 0.00722839 | 2773.663 | 0.005367291
2774.145 | 0.00063447 | 2774.145 | 0.00647794 | 2774.145 | 0.0039236 | 2774.145 | 0.00763105 | 2774.145 | 0.00851947 | 2774.145 | 0.00728465 | 2774.145 | 0.005398551
2774.627 | 0.00069702 | 2774.627 | 0.00651907 | 2774.627 | 0.00396251 | 2774.627 | 0.00767438 | 2774.627 | 0.00856927 | 2774.627 | 0.00734278 | 2774.627 | 0.005430892
2775.109 | 0.00075753 | 2775.109 | 0.00656099 | 2775.109 | 0.00400196 | 2775.109 | 0.00771747 | 2775.109 | 0.00863059 | 2775.109 | 0.00739176 | 2775.109 | 0.005464384
2775.591 | 0.00081502 | 2775.591 | 0.00660284 | 2775.591 | 0.00403241 | 2775.591 | 0.00776041 | 2775.591 | 0.00869284 | 2775.591 | 0.00745122 | 2775.591 | 0.005499193
2776.073 | 0.00086947 | 2776.073 | 0.00664419 | 2776.073 | 0.0040746 | 2776.073 | 0.00780365 | 2776.073 | 0.00874564 | 2776.073 | 0.00750073 | 2776.073 | 0.00553475
2776.556 | 0.00092144 | 2776.556 | 0.00669528 | 2776.556 | 0.00411909 | 2776.556 | 0.00784771 | 2776.556 | 0.00880877 | 2776.556 | 0.00756057 | 2776.556 | 0.005570538
2777.038 | 0.00097249 | 2777.038 | 0.00673673 | 2777.038 | 0.00416648 | 2777.038 | 0.00790324 | 2777.038 | 0.0088621 | 2777.038 | 0.00761099 | 2777.038 | 0.005605975
2777.52 | 0.00102445 | 2777.52 | 0.00677942 | 2777.52 | 0.00421765 | 2777.52 | 0.00795054 | 2777.52 | 0.00892566 | 2777.52 | 0.00767248 | 2777.52 | 0.005641085
2778.002 | 0.00107895 | 2778.002 | 0.00682456 | 2778.002 | 0.00426321 | 2778.002 | 0.00799967 | 2778.002 | 0.00898952 | 2778.002 | 0.00772514 | 2778.002 | 0.005675898
2778.484 | 0.00113752 | 2778.484 | 0.00687255 | 2778.484 | 0.0043235 | 2778.484 | 0.00805015 | 2778.484 | 0.00904319 | 2778.484 | 0.00778926 | 2778.484 | 0.005711056
2778.966 | 0.00120065 | 2778.966 | 0.00693385 | 2778.966 | 0.0043885 | 2778.966 | 0.0081014 | 2778.966 | 0.00910663 | 2778.966 | 0.00785448 | 2778.966 | 0.005742961
2779.448 | 0.00126802 | 2779.448 | 0.00698792 | 2779.448 | 0.00445732 | 2779.448 | 0.00815291 | 2779.448 | 0.00915975 | 2779.448 | 0.0079112 | 2779.448 | 0.005782194
2779.93 | 0.00133887 | 2779.93 | 0.00704442 | 2779.93 | 0.00451874 | 2779.93 | 0.00820395 | 2779.93 | 0.00922264 | 2779.93 | 0.0079793 | 2779.93 | 0.005822581
2780.413 | 0.00141166 | 2780.413 | 0.00710287 | 2780.413 | 0.00459062 | 2780.413 | 0.00825458 | 2780.413 | 0.0092761 | 2780.413 | 0.00803924 | 2780.413 | 0.005863582
2780.895 | 0.00149519 | 2780.895 | 0.00716257 | 2780.895 | 0.00466136 | 2780.895 | 0.00830463 | 2780.895 | 0.00934089 | 2780.895 | 0.00811149 | 2780.895 | 0.00590449
2781.377 | 0.00156808 | 2781.377 | 0.00723319 | 2781.377 | 0.00472917 | 2781.377 | 0.00835442 | 2781.377 | 0.00940813 | 2781.377 | 0.00817614 | 2781.377 | 0.005934497
2781.859 | 0.00163978 | 2781.859 | 0.00729454 | 2781.859 | 0.00478347 | 2781.859 | 0.00840419 | 2781.859 | 0.00946844 | 2781.859 | 0.00825263 | 2781.859 | 0.005973032
2782.341 | 0.00171008 | 2782.341 | 0.00735626 | 2782.341 | 0.00484435 | 2782.341 | 0.00845465 | 2782.341 | 0.00954191 | 2782.341 | 0.00832039 | 2782.341 | 0.006009957
2782.823 | 0.00177966 | 2782.823 | 0.00741832 | 2782.823 | 0.00490307 | 2782.823 | 0.00850626 | 2782.823 | 0.00960815 | 2782.823 | 0.0083982 | 2782.823 | 0.006045777
2783.305 | 0.00184933 | 2783.305 | 0.00748065 | 2783.305 | 0.0049611 | 2783.305 | 0.0085599 | 2783.305 | 0.00968659 | 2783.305 | 0.00846478 | 2783.305 | 0.006071807
2783.787 | 0.00192045 | 2783.787 | 0.00755336 | 2783.787 | 0.00501049 | 2783.787 | 0.00862629 | 2783.787 | 0.00975622 | 2783.787 | 0.00853931 | 2783.787 | 0.006109327
2784.27 | 0.00199398 | 2784.27 | 0.00761636 | 2784.27 | 0.00507249 | 2784.27 | 0.00868635 | 2784.27 | 0.00983662 | 2784.27 | 0.00861166 | 2784.27 | 0.006149787
2784.752 | 0.00207076 | 2784.752 | 0.00768013 | 2784.752 | 0.00513811 | 2784.752 | 0.00875037 | 2784.752 | 0.0099174 | 2784.752 | 0.00867231 | 2784.752 | 0.006193997
2785.234 | 0.00215083 | 2785.234 | 0.00774466 | 2785.234 | 0.00520739 | 2785.234 | 0.00881883 | 2785.234 | 0.00998859 | 2785.234 | 0.00874253 | 2785.234 | 0.0062427
2785.716 | 0.00223389 | 2785.716 | 0.00780988 | 2785.716 | 0.00526994 | 2785.716 | 0.0088909 | 2785.716 | 0.0100703 | 2785.716 | 0.00880393 | 2785.716 | 0.006285494
2786.198 | 0.00231884 | 2786.198 | 0.00788579 | 2786.198 | 0.00534462 | 2786.198 | 0.0089659 | 2786.198 | 0.01014286 | 2786.198 | 0.00887813 | 2786.198 | 0.00634174
2786.68 | 0.00240452 | 2786.68 | 0.00795204 | 2786.68 | 0.00542052 | 2786.68 | 0.00904264 | 2786.68 | 0.01022625 | 2786.68 | 0.00894654 | 2786.68 | 0.006400428
2787.162 | 0.00248976 | 2787.162 | 0.00801829 | 2787.162 | 0.00549699 | 2787.162 | 0.00912008 | 2787.162 | 0.01031052 | 2787.162 | 0.00902989 | 2787.162 | 0.006460548
2787.645 | 0.00257399 | 2787.645 | 0.00808428 | 2787.645 | 0.00557338 | 2787.645 | 0.00919748 | 2787.645 | 0.01038584 | 2787.645 | 0.00910834 | 2787.645 | 0.006521188
2788.127 | 0.00265703 | 2788.127 | 0.00815025 | 2788.127 | 0.00564008 | 2788.127 | 0.0092747 | 2788.127 | 0.0104724 | 2788.127 | 0.00920128 | 2788.127 | 0.006571911
2788.609 | 0.00273936 | 2788.609 | 0.00822651 | 2788.609 | 0.00571749 | 2788.609 | 0.00935174 | 2788.609 | 0.01055029 | 2788.609 | 0.00929738 | 2788.609 | 0.006632143
2789.091 | 0.00282182 | 2789.091 | 0.00829377 | 2789.091 | 0.00579624 | 2789.091 | 0.00942902 | 2789.091 | 0.01063972 | 2789.091 | 0.00938539 | 2789.091 | 0.006691681
2789.573 | 0.00291524 | 2789.573 | 0.00836263 | 2789.573 | 0.00587676 | 2789.573 | 0.00950673 | 2789.573 | 0.0107205 | 2789.573 | 0.00948369 | 2789.573 | 0.006750321
2790.055 | 0.00300071 | 2790.055 | 0.00843363 | 2790.055 | 0.00594894 | 2790.055 | 0.00959503 | 2790.055 | 0.01081241 | 2790.055 | 0.00957131 | 2790.055 | 0.006797894
2790.537 | 0.00308879 | 2790.537 | 0.00850744 | 2790.537 | 0.00603282 | 2790.537 | 0.00967365 | 2790.537 | 0.01090533 | 2790.537 | 0.0096675 | 2790.537 | 0.00685457
2791.019 | 0.00317981 | 2791.019 | 0.0085938 | 2791.019 | 0.00611758 | 2791.019 | 0.00975252 | 2791.019 | 0.0109889 | 2791.019 | 0.00975256 | 2791.019 | 0.006910584
2791.501 | 0.0032737 | 2791.501 | 0.00867308 | 2791.501 | 0.00620316 | 2791.501 | 0.00983142 | 2791.501 | 0.01108278 | 2791.501 | 0.00984702 | 2791.501 | 0.006966474
2791.984 | 0.00337061 | 2791.984 | 0.00875475 | 2791.984 | 0.00627931 | 2791.984 | 0.00991089 | 2791.984 | 0.01116751 | 2791.984 | 0.00993211 | 2791.984 | 0.007023157
2792.466 | 0.00347 | 2792.466 | 0.00883856 | 2792.466 | 0.00636641 | 2792.466 | 0.00999117 | 2792.466 | 0.01126362 | 2792.466 | 0.01002869 | 2792.466 | 0.007071306
2792.948 | 0.00357092 | 2792.948 | 0.00892413 | 2792.948 | 0.0064548 | 2792.948 | 0.0100728 | 2792.948 | 0.01135185 | 2792.948 | 0.0101277 | 2792.948 | 0.007131836
2793.43 | 0.00367295 | 2793.43 | 0.0090211 | 2793.43 | 0.00654571 | 2793.43 | 0.01015621 | 2793.43 | 0.01145302 | 2793.43 | 0.01021943 | 2793.43 | 0.007194917
2793.912 | 0.00377495 | 2793.912 | 0.00910897 | 2793.912 | 0.0066296 | 2793.912 | 0.0102415 | 2793.912 | 0.01155756 | 2793.912 | 0.01032388 | 2793.912 | 0.007260721
2794.394 | 0.00387615 | 2794.394 | 0.00919743 | 2794.394 | 0.00672648 | 2794.394 | 0.01032865 | 2794.394 | 0.01165544 | 2794.394 | 0.01042064 | 2794.394 | 0.007328908
2794.876 | 0.00397584 | 2794.876 | 0.00928621 | 2794.876 | 0.00682617 | 2794.876 | 0.01041743 | 2794.876 | 0.01176643 | 2794.876 | 0.01052955 | 2794.876 | 0.007388908
2795.358 | 0.0040741 | 2795.358 | 0.0093851 | 2795.358 | 0.00692751 | 2795.358 | 0.01050757 | 2795.358 | 0.01186964 | 2795.358 | 0.01063021 | 2795.358 | 0.00746028
2795.841 | 0.00417138 | 2795.841 | 0.00947417 | 2795.841 | 0.00701935 | 2795.841 | 0.01059939 | 2795.841 | 0.01198452 | 2795.841 | 0.01074289 | 2795.841 | 0.007532653
2796.323 | 0.0042684 | 2796.323 | 0.00956334 | 2796.323 | 0.00712053 | 2796.323 | 0.01069296 | 2796.323 | 0.01210023 | 2796.323 | 0.01084713 | 2796.323 | 0.007605384
2796.805 | 0.00436613 | 2796.805 | 0.00965291 | 2796.805 | 0.00722034 | 2796.805 | 0.01079857 | 2796.805 | 0.01220624 | 2796.805 | 0.0109633 | 2796.805 | 0.00766844
2797.287 | 0.00446539 | 2797.287 | 0.00974294 | 2797.287 | 0.00731869 | 2797.287 | 0.01089597 | 2797.287 | 0.01232201 | 2797.287 | 0.01107065 | 2797.287 | 0.007741346
2797.769 | 0.00456647 | 2797.769 | 0.00984347 | 2797.769 | 0.00740588 | 2797.769 | 0.01099487 | 2797.769 | 0.0124274 | 2797.769 | 0.01118865 | 2797.769 | 0.007813696
2798.251 | 0.00466954 | 2798.251 | 0.00993481 | 2798.251 | 0.00750275 | 2798.251 | 0.01109461 | 2798.251 | 0.01254217 | 2798.251 | 0.01130652 | 2798.251 | 0.007885388
2798.733 | 0.00478433 | 2798.733 | 0.01002683 | 2798.733 | 0.00760017 | 2798.733 | 0.01119417 | 2798.733 | 0.01264681 | 2798.733 | 0.01141353 | 2798.733 | 0.007956557
2799.215 | 0.00489097 | 2799.215 | 0.01012013 | 2799.215 | 0.00769888 | 2799.215 | 0.01129292 | 2799.215 | 0.01276165 | 2799.215 | 0.0115298 | 2799.215 | 0.008017813
2799.698 | 0.00499944 | 2799.698 | 0.01021474 | 2799.698 | 0.00779945 | 2799.698 | 0.01139061 | 2799.698 | 0.01287717 | 2799.698 | 0.01163563 | 2799.698 | 0.00809017
2800.18 | 0.00511033 | 2800.18 | 0.01032108 | 2800.18 | 0.00789235 | 2800.18 | 0.01148713 | 2800.18 | 0.01298415 | 2800.18 | 0.01175161 | 2800.18 | 0.00816479
2800.662 | 0.00522361 | 2800.662 | 0.01041952 | 2800.662 | 0.00799754 | 2800.662 | 0.01158326 | 2800.662 | 0.01310301 | 2800.662 | 0.01185877 | 2800.662 | 0.00824296
2801.144 | 0.00533991 | 2801.144 | 0.01052016 | 2801.144 | 0.00810541 | 2801.144 | 0.01167965 | 2801.144 | 0.01321383 | 2801.144 | 0.01197776 | 2801.144 | 0.00832502
2801.626 | 0.00545893 | 2801.626 | 0.01062315 | 2801.626 | 0.0082158 | 2801.626 | 0.0117772 | 2801.626 | 0.01333652 | 2801.626 | 0.01208921 | 2801.626 | 0.00840124
2802.108 | 0.00558026 | 2802.108 | 0.01072837 | 2802.108 | 0.00831892 | 2802.108 | 0.01187632 | 2802.108 | 0.01345076 | 2802.108 | 0.01221331 | 2802.108 | 0.00849088
2802.59 | 0.00570305 | 2802.59 | 0.01084581 | 2802.59 | 0.00843441 | 2802.59 | 0.01197738 | 2802.59 | 0.01357648 | 2802.59 | 0.01234005 | 2802.59 | 0.00858273
2803.073 | 0.00582634 | 2803.073 | 0.0109552 | 2803.073 | 0.00855182 | 2803.073 | 0.01209035 | 2803.073 | 0.01370372 | 2803.073 | 0.01245958 | 2803.073 | 0.00867559
2803.555 | 0.00594971 | 2803.555 | 0.01106638 | 2803.555 | 0.00867056 | 2803.555 | 0.01219556 | 2803.555 | 0.01382318 | 2803.555 | 0.01259184 | 2803.555 | 0.00875817
2804.037 | 0.00607313 | 2804.037 | 0.01117886 | 2804.037 | 0.00877987 | 2804.037 | 0.01230275 | 2804.037 | 0.01395531 | 2804.037 | 0.01271714 | 2804.037 | 0.0088499
2804.519 | 0.00619681 | 2804.519 | 0.01129234 | 2804.519 | 0.00889913 | 2804.519 | 0.01241224 | 2804.519 | 0.0140811 | 2804.519 | 0.0128555 | 2804.519 | 0.00894067
2805.001 | 0.00632155 | 2805.001 | 0.01141595 | 2805.001 | 0.00901841 | 2805.001 | 0.01252408 | 2805.001 | 0.01422059 | 2805.001 | 0.01298654 | 2805.001 | 0.00903055
2805.483 | 0.00644789 | 2805.483 | 0.01152909 | 2805.483 | 0.00913793 | 2805.483 | 0.01263838 | 2805.483 | 0.01436347 | 2805.483 | 0.01312997 | 2805.483 | 0.00912012
2805.965 | 0.00657626 | 2805.965 | 0.0116415 | 2805.965 | 0.00924869 | 2805.965 | 0.01275528 | 2805.965 | 0.01449884 | 2805.965 | 0.01326472 | 2805.965 | 0.00920022
2806.447 | 0.00670622 | 2806.447 | 0.01175307 | 2806.447 | 0.00937201 | 2806.447 | 0.01287474 | 2806.447 | 0.01464564 | 2806.447 | 0.01341046 | 2806.447 | 0.00929155
2806.929 | 0.00683736 | 2806.929 | 0.01186434 | 2806.929 | 0.0094988 | 2806.929 | 0.01299696 | 2806.929 | 0.01478273 | 2806.929 | 0.0135562 | 2806.929 | 0.00938515
2807.412 | 0.00697893 | 2807.412 | 0.01198648 | 2807.412 | 0.00962988 | 2807.412 | 0.01312205 | 2807.412 | 0.01492989 | 2807.412 | 0.01369208 | 2807.412 | 0.00948174
2807.894 | 0.00711014 | 2807.894 | 0.01210055 | 2807.894 | 0.00975487 | 2807.894 | 0.01324988 | 2807.894 | 0.01506701 | 2807.894 | 0.01383839 | 2807.894 | 0.00958231
2808.376 | 0.00724074 | 2808.376 | 0.01221796 | 2808.376 | 0.0098934 | 2808.376 | 0.01338038 | 2808.376 | 0.01521489 | 2808.376 | 0.01397577 | 2808.376 | 0.00967674
2808.858 | 0.00737068 | 2808.858 | 0.01233947 | 2808.858 | 0.01003427 | 2808.858 | 0.01351295 | 2808.858 | 0.01536466 | 2808.858 | 0.01412498 | 2808.858 | 0.00978484
2809.34 | 0.00750042 | 2809.34 | 0.01246506 | 2809.34 | 0.01017643 | 2809.34 | 0.01364703 | 2809.34 | 0.01550716 | 2809.34 | 0.01426682 | 2809.34 | 0.00989588
2809.822 | 0.00763071 | 2809.822 | 0.01260442 | 2809.822 | 0.0103191 | 2809.822 | 0.01379194 | 2809.822 | 0.01566278 | 2809.822 | 0.0144216 | 2809.822 | 0.01000839
2810.304 | 0.00776218 | 2810.304 | 0.01273662 | 2810.304 | 0.01045195 | 2810.304 | 0.01392713 | 2810.304 | 0.01581203 | 2810.304 | 0.01456953 | 2810.304 | 0.01011111
2810.786 | 0.00789558 | 2810.786 | 0.01287088 | 2810.786 | 0.01059532 | 2810.786 | 0.01406218 | 2810.786 | 0.01597437 | 2810.786 | 0.01473033 | 2810.786 | 0.01022295
2811.269 | 0.00803157 | 2811.269 | 0.01300621 | 2811.269 | 0.0107397 | 2811.269 | 0.0141974 | 2811.269 | 0.01612974 | 2811.269 | 0.01488372 | 2811.269 | 0.01033367
2811.751 | 0.0081708 | 2811.751 | 0.01314203 | 2811.751 | 0.01088537 | 2811.751 | 0.01433324 | 2811.751 | 0.01629745 | 2811.751 | 0.01504898 | 2811.751 | 0.01044358
2812.233 | 0.00831387 | 2812.233 | 0.01328783 | 2812.233 | 0.01102261 | 2812.233 | 0.01447005 | 2812.233 | 0.01646727 | 2812.233 | 0.01521569 | 2812.233 | 0.01055356
2812.715 | 0.00846089 | 2812.715 | 0.01342351 | 2812.715 | 0.01117118 | 2812.715 | 0.0146083 | 2812.715 | 0.01662844 | 2812.715 | 0.0153731 | 2812.715 | 0.01065488
2813.197 | 0.00861194 | 2813.197 | 0.01355866 | 2813.197 | 0.01132052 | 2813.197 | 0.01474796 | 2813.197 | 0.01680034 | 2813.197 | 0.01554085 | 2813.197 | 0.01076856
2813.679 | 0.00876645 | 2813.679 | 0.01369352 | 2813.679 | 0.01147059 | 2813.679 | 0.0148886 | 2813.679 | 0.01696271 | 2813.679 | 0.01569901 | 2813.679 | 0.01088498
2814.161 | 0.00892341 | 2814.161 | 0.01382803 | 2814.161 | 0.01161078 | 2814.161 | 0.01503011 | 2814.161 | 0.01713487 | 2814.161 | 0.01586784 | 2814.161 | 0.01100418
2814.644 | 0.00908196 | 2814.644 | 0.01397264 | 2814.644 | 0.01176152 | 2814.644 | 0.01517212 | 2814.644 | 0.01730706 | 2814.644 | 0.01602819 | 2814.644 | 0.01111581
2815.125 | 0.00924093 | 2815.125 | 0.01410796 | 2815.125 | 0.01191285 | 2815.125 | 0.01531487 | 2815.125 | 0.01746956 | 2815.125 | 0.01620115 | 2815.125 | 0.01123907
2815.608 | 0.00939952 | 2815.608 | 0.01424497 | 2815.608 | 0.01206549 | 2815.608 | 0.01545885 | 2815.608 | 0.01764284 | 2815.608 | 0.01636732 | 2815.608 | 0.01136306
2816.09 | 0.00955762 | 2816.09 | 0.01438455 | 2816.09 | 0.01220956 | 2816.09 | 0.01561501 | 2816.09 | 0.01780758 | 2816.09 | 0.0165478 | 2816.09 | 0.01148751
2816.572 | 0.00972537 | 2816.572 | 0.01453746 | 2816.572 | 0.01236515 | 2816.572 | 0.01576406 | 2816.572 | 0.017984 | 2816.572 | 0.01673219 | 2816.572 | 0.01161211
2817.054 | 0.00988368 | 2817.054 | 0.01468392 | 2817.054 | 0.01252181 | 2817.054 | 0.0159165 | 2817.054 | 0.01815222 | 2817.054 | 0.01691003 | 2817.054 | 0.011727
2817.536 | 0.01004331 | 2817.536 | 0.01483394 | 2817.536 | 0.01267939 | 2817.536 | 0.01607221 | 2817.536 | 0.01833205 | 2817.536 | 0.01710031 | 2817.536 | 0.01185262
2818.018 | 0.01020479 | 2818.018 | 0.01498726 | 2818.018 | 0.01282783 | 2818.018 | 0.01623087 | 2818.018 | 0.01851336 | 2818.018 | 0.01728187 | 2818.018 | 0.01197973
2818.5 | 0.01036851 | 2818.5 | 0.01514329 | 2818.5 | 0.01298772 | 2818.5 | 0.01639166 | 2818.5 | 0.01868629 | 2818.5 | 0.01747382 | 2818.5 | 0.01210901
2818.983 | 0.01053391 | 2818.983 | 0.01531145 | 2818.983 | 0.01314967 | 2818.983 | 0.0165538 | 2818.983 | 0.01887167 | 2818.983 | 0.01765563 | 2818.983 | 0.01224116
2819.465 | 0.01070085 | 2819.465 | 0.01547146 | 2819.465 | 0.01331504 | 2819.465 | 0.01671677 | 2819.465 | 0.01905027 | 2819.465 | 0.01784756 | 2819.465 | 0.01236659
2819.947 | 0.01086858 | 2819.947 | 0.01563307 | 2819.947 | 0.01348457 | 2819.947 | 0.01688045 | 2819.947 | 0.01924343 | 2819.947 | 0.01803 | 2819.947 | 0.0125054
2820.429 | 0.01103714 | 2820.429 | 0.01579621 | 2820.429 | 0.01364905 | 2820.429 | 0.0170448 | 2820.429 | 0.0194314 | 2820.429 | 0.01822377 | 2820.429 | 0.01264692
2820.911 | 0.01120696 | 2820.911 | 0.01596099 | 2820.911 | 0.01382797 | 2820.911 | 0.01721013 | 2820.911 | 0.01963403 | 2820.911 | 0.01840944 | 2820.911 | 0.01279011
2821.393 | 0.01137914 | 2821.393 | 0.01613766 | 2821.393 | 0.01401073 | 2821.393 | 0.01737653 | 2821.393 | 0.01984018 | 2821.393 | 0.01860753 | 2821.393 | 0.0129235
2821.875 | 0.01155469 | 2821.875 | 0.01630678 | 2821.875 | 0.01419593 | 2821.875 | 0.01754474 | 2821.875 | 0.02003861 | 2821.875 | 0.0188086 | 2821.875 | 0.01306585
2822.357 | 0.0117351 | 2822.357 | 0.0164789 | 2822.357 | 0.01437237 | 2822.357 | 0.01771476 | 2822.357 | 0.02024796 | 2822.357 | 0.01900279 | 2822.357 | 0.01320672
2822.84 | 0.01192071 | 2822.84 | 0.0166547 | 2822.84 | 0.01455941 | 2822.84 | 0.01789744 | 2822.84 | 0.02044759 | 2822.84 | 0.01921041 | 2822.84 | 0.01334654
2823.322 | 0.01211158 | 2823.322 | 0.01683449 | 2823.322 | 0.01474623 | 2823.322 | 0.01807317 | 2823.322 | 0.02065778 | 2823.322 | 0.01941191 | 2823.322 | 0.01348625
2823.804 | 0.01230699 | 2823.804 | 0.01702846 | 2823.804 | 0.014933 | 2823.804 | 0.01825199 | 2823.804 | 0.02086938 | 2823.804 | 0.0196271 | 2823.804 | 0.01361754
2824.286 | 0.01250526 | 2824.286 | 0.01721598 | 2824.286 | 0.01510977 | 2824.286 | 0.01843399 | 2824.286 | 0.02107338 | 2824.286 | 0.01983584 | 2824.286 | 0.01376188
2824.768 | 0.01270518 | 2824.768 | 0.01740593 | 2824.768 | 0.01529669 | 2824.768 | 0.01861884 | 2824.768 | 0.02129045 | 2824.768 | 0.02005748 | 2824.768 | 0.01391017
2825.25 | 0.01291556 | 2825.25 | 0.01759679 | 2825.25 | 0.01548411 | 2825.25 | 0.01880607 | 2825.25 | 0.02150039 | 2825.25 | 0.02027119 | 2825.25 | 0.01406271
2825.732 | 0.01311592 | 2825.732 | 0.01778738 | 2825.732 | 0.01567218 | 2825.732 | 0.01899514 | 2825.732 | 0.02172292 | 2825.732 | 0.02049642 | 2825.732 | 0.01421876
2826.214 | 0.01331681 | 2826.214 | 0.01798668 | 2826.214 | 0.0158518 | 2826.214 | 0.01918593 | 2826.214 | 0.02193713 | 2826.214 | 0.02072271 | 2826.214 | 0.01436747
2826.697 | 0.013519 | 2826.697 | 0.01817487 | 2826.697 | 0.01604403 | 2826.697 | 0.01937887 | 2826.697 | 0.02216283 | 2826.697 | 0.02094033 | 2826.697 | 0.01452815
2827.179 | 0.01372367 | 2827.179 | 0.01836275 | 2827.179 | 0.01624006 | 2827.179 | 0.01957455 | 2827.179 | 0.02239015 | 2827.179 | 0.02116994 | 2827.179 | 0.01469015
2827.661 | 0.01393204 | 2827.661 | 0.0185518 | 2827.661 | 0.01644116 | 2827.661 | 0.01977429 | 2827.661 | 0.02261035 | 2827.661 | 0.02139233 | 2827.661 | 0.0148536
2828.143 | 0.0141442 | 2828.143 | 0.01874382 | 2828.143 | 0.01663825 | 2828.143 | 0.01997877 | 2828.143 | 0.0228444 | 2828.143 | 0.02162812 | 2828.143 | 0.01500897
2828.625 | 0.01436052 | 2828.625 | 0.0189504 | 2828.625 | 0.01685155 | 2828.625 | 0.02018881 | 2828.625 | 0.02307318 | 2828.625 | 0.02185762 | 2828.625 | 0.01517659
2829.107 | 0.01458033 | 2829.107 | 0.01915247 | 2829.107 | 0.01707012 | 2829.107 | 0.0204041 | 2829.107 | 0.0233168 | 2829.107 | 0.0221003 | 2829.107 | 0.01534658
2829.589 | 0.01480314 | 2829.589 | 0.01936051 | 2829.589 | 0.01729303 | 2829.589 | 0.02063434 | 2829.589 | 0.02355434 | 2829.589 | 0.02233564 | 2829.589 | 0.01551897
2830.072 | 0.01502878 | 2830.072 | 0.01957436 | 2830.072 | 0.01750873 | 2830.072 | 0.02085882 | 2830.072 | 0.02380505 | 2830.072 | 0.02258308 | 2830.072 | 0.01569352
2830.553 | 0.01525711 | 2830.553 | 0.01979365 | 2830.553 | 0.01773603 | 2830.553 | 0.0210868 | 2830.553 | 0.02405785 | 2830.553 | 0.02283268 | 2830.553 | 0.01586003
2831.036 | 0.01548883 | 2831.036 | 0.02002765 | 2831.036 | 0.01796444 | 2831.036 | 0.02131781 | 2831.036 | 0.02430274 | 2831.036 | 0.0230748 | 2831.036 | 0.01603836
2831.518 | 0.0157244 | 2831.518 | 0.02025584 | 2831.518 | 0.01819405 | 2831.518 | 0.02155205 | 2831.518 | 0.02456064 | 2831.518 | 0.02333087 | 2831.518 | 0.016219
2832 | 0.01596474 | 2832 | 0.02048733 | 2832 | 0.01842567 | 2832 | 0.02178969 | 2832 | 0.0248131 | 2832 | 0.02358199 | 2832 | 0.01640247
2832.482 | 0.01621014 | 2832.482 | 0.02072142 | 2832.482 | 0.01865022 | 2832.482 | 0.02203131 | 2832.482 | 0.02508172 | 2832.482 | 0.02384943 | 2832.482 | 0.01658906
2832.964 | 0.01646097 | 2832.964 | 0.02095755 | 2832.964 | 0.01888868 | 2832.964 | 0.02227739 | 2832.964 | 0.02535767 | 2832.964 | 0.02411386 | 2832.964 | 0.01676918
2833.446 | 0.01671735 | 2833.446 | 0.02120542 | 2833.446 | 0.01913179 | 2833.446 | 0.02252897 | 2833.446 | 0.0256309 | 2833.446 | 0.02439535 | 2833.446 | 0.01696291
2833.928 | 0.01698943 | 2833.928 | 0.02144532 | 2833.928 | 0.01938024 | 2833.928 | 0.02278635 | 2833.928 | 0.02592072 | 2833.928 | 0.02467376 | 2833.928 | 0.01716005
2834.411 | 0.0172573 | 2834.411 | 0.02168837 | 2834.411 | 0.01962419 | 2834.411 | 0.02305059 | 2834.411 | 0.0262062 | 2834.411 | 0.02496868 | 2834.411 | 0.01736077
2834.893 | 0.01753163 | 2834.893 | 0.0219362 | 2834.893 | 0.01988394 | 2834.893 | 0.02332213 | 2834.893 | 0.02650646 | 2834.893 | 0.02525965 | 2834.893 | 0.0175554
2835.375 | 0.01781238 | 2835.375 | 0.0221908 | 2835.375 | 0.02014908 | 2835.375 | 0.02360163 | 2835.375 | 0.02680173 | 2835.375 | 0.02556684 | 2835.375 | 0.01776463
2835.857 | 0.01809997 | 2835.857 | 0.02246401 | 2835.857 | 0.02041934 | 2835.857 | 0.02389907 | 2835.857 | 0.02711269 | 2835.857 | 0.02588044 | 2835.857 | 0.01797949
2836.339 | 0.0183943 | 2836.339 | 0.02273681 | 2836.339 | 0.02068396 | 2836.339 | 0.02419431 | 2836.339 | 0.02743087 | 2836.339 | 0.02619079 | 2836.339 | 0.01820088
2836.821 | 0.01869506 | 2836.821 | 0.02301932 | 2836.821 | 0.02096215 | 2836.821 | 0.02449633 | 2836.821 | 0.02774765 | 2836.821 | 0.02651818 | 2836.821 | 0.01842973
2837.303 | 0.01900217 | 2837.303 | 0.02331068 | 2837.303 | 0.0212429 | 2837.303 | 0.02480426 | 2837.303 | 0.02808354 | 2837.303 | 0.02684329 | 2837.303 | 0.01865661
2837.785 | 0.01931537 | 2837.785 | 0.02361967 | 2837.785 | 0.02152588 | 2837.785 | 0.02511726 | 2837.785 | 0.02841855 | 2837.785 | 0.02718601 | 2837.785 | 0.01890215
2838.268 | 0.01963563 | 2838.268 | 0.02392498 | 2838.268 | 0.02180111 | 2838.268 | 0.02543527 | 2838.268 | 0.02877179 | 2838.268 | 0.02752694 | 2838.268 | 0.01915691
2838.75 | 0.0199638 | 2838.75 | 0.02423589 | 2838.75 | 0.02208945 | 2838.75 | 0.02575837 | 2838.75 | 0.02912205 | 2838.75 | 0.02788612 | 2838.75 | 0.01942138
2839.232 | 0.02030175 | 2839.232 | 0.02455242 | 2839.232 | 0.02238207 | 2839.232 | 0.02608777 | 2839.232 | 0.02948883 | 2839.232 | 0.02824391 | 2839.232 | 0.01969614
2839.714 | 0.02065135 | 2839.714 | 0.02487547 | 2839.714 | 0.02268053 | 2839.714 | 0.02642456 | 2839.714 | 0.02986214 | 2839.714 | 0.02862059 | 2839.714 | 0.01997171
2840.196 | 0.02101414 | 2840.196 | 0.02521643 | 2840.196 | 0.02297543 | 2840.196 | 0.02677011 | 2840.196 | 0.03023302 | 2840.196 | 0.02900645 | 2840.196 | 0.020268
2840.678 | 0.02139107 | 2840.678 | 0.02555683 | 2840.678 | 0.02328738 | 2840.678 | 0.02712507 | 2840.678 | 0.03062274 | 2840.678 | 0.02939197 | 2840.678 | 0.02057415
2841.16 | 0.02178251 | 2841.16 | 0.02590789 | 2841.16 | 0.02360613 | 2841.16 | 0.02748996 | 2841.16 | 0.03101313 | 2841.16 | 0.02979753 | 2841.16 | 0.02088901
2841.642 | 0.02218847 | 2841.642 | 0.02626983 | 2841.642 | 0.02393119 | 2841.642 | 0.02786483 | 2841.642 | 0.03142525 | 2841.642 | 0.03020421 | 2841.642 | 0.02120111
2842.125 | 0.02260862 | 2842.125 | 0.02664283 | 2842.125 | 0.02426215 | 2842.125 | 0.02824972 | 2842.125 | 0.03185046 | 2842.125 | 0.03063325 | 2842.125 | 0.02152931
2842.607 | 0.02304298 | 2842.607 | 0.02703614 | 2842.607 | 0.0245897 | 2842.607 | 0.02865428 | 2842.607 | 0.03227947 | 2842.607 | 0.03106586 | 2842.607 | 0.02186332
2843.089 | 0.0235019 | 2843.089 | 0.02742864 | 2843.089 | 0.02493465 | 2843.089 | 0.02905858 | 2843.089 | 0.03273319 | 2843.089 | 0.03152334 | 2843.089 | 0.02220363
2843.571 | 0.02396633 | 2843.571 | 0.0278291 | 2843.571 | 0.02528844 | 2843.571 | 0.02947238 | 2843.571 | 0.03319255 | 2843.571 | 0.03198613 | 2843.571 | 0.02255167
2844.053 | 0.02444715 | 2844.053 | 0.02823683 | 2844.053 | 0.02565214 | 2844.053 | 0.02989549 | 2844.053 | 0.03367894 | 2844.053 | 0.03247414 | 2844.053 | 0.02289954
2844.535 | 0.02494524 | 2844.535 | 0.02865105 | 2844.535 | 0.02601663 | 2844.535 | 0.03032723 | 2844.535 | 0.03417286 | 2844.535 | 0.03297582 | 2844.535 | 0.02326899
2845.017 | 0.02546007 | 2845.017 | 0.02908177 | 2845.017 | 0.02640147 | 2845.017 | 0.03076675 | 2845.017 | 0.03469407 | 2845.017 | 0.03347929 | 2845.017 | 0.02365122
2845.5 | 0.02599063 | 2845.5 | 0.02950939 | 2845.5 | 0.02679525 | 2845.5 | 0.03121275 | 2845.5 | 0.03523087 | 2845.5 | 0.03400213 | 2845.5 | 0.02404617
2845.981 | 0.0265343 | 2845.981 | 0.02994459 | 2845.981 | 0.02719544 | 2845.981 | 0.0316644 | 2845.981 | 0.03576958 | 2845.981 | 0.03452162 | 2845.981 | 0.02445234
2846.464 | 0.02708742 | 2846.464 | 0.03038785 | 2846.464 | 0.02758955 | 2846.464 | 0.03212061 | 2846.464 | 0.03632451 | 2846.464 | 0.03505564 | 2846.464 | 0.02485664
2846.946 | 0.02764563 | 2846.946 | 0.03083908 | 2846.946 | 0.02799486 | 2846.946 | 0.03258049 | 2846.946 | 0.03686898 | 2846.946 | 0.03558186 | 2846.946 | 0.02527436
2847.428 | 0.02820435 | 2847.428 | 0.03130742 | 2847.428 | 0.02839923 | 2847.428 | 0.03304292 | 2847.428 | 0.03741533 | 2847.428 | 0.03611814 | 2847.428 | 0.02568972
2847.91 | 0.02875901 | 2847.91 | 0.03177056 | 2847.91 | 0.02880089 | 2847.91 | 0.03350696 | 2847.91 | 0.03793651 | 2847.91 | 0.03664194 | 2847.91 | 0.02609578
2848.392 | 0.02930557 | 2848.392 | 0.03223548 | 2848.392 | 0.02918861 | 2848.392 | 0.03397066 | 2848.392 | 0.03844726 | 2848.392 | 0.03717068 | 2848.392 | 0.02647583
2848.874 | 0.02984087 | 2848.874 | 0.03269867 | 2848.874 | 0.02958166 | 2848.874 | 0.0344426 | 2848.874 | 0.03893384 | 2848.874 | 0.03768119 | 2848.874 | 0.02684385
2849.356 | 0.03036217 | 2849.356 | 0.03315669 | 2849.356 | 0.02996955 | 2849.356 | 0.03490055 | 2849.356 | 0.03938514 | 2849.356 | 0.0381904 | 2849.356 | 0.0271855
2849.839 | 0.03086719 | 2849.839 | 0.03361659 | 2849.839 | 0.03035228 | 2849.839 | 0.03535275 | 2849.839 | 0.03982218 | 2849.839 | 0.03868592 | 2849.839 | 0.02749893
2850.321 | 0.03135414 | 2850.321 | 0.03405653 | 2850.321 | 0.03072011 | 2850.321 | 0.03579703 | 2850.321 | 0.04022722 | 2850.321 | 0.03915581 | 2850.321 | 0.02778486
2850.803 | 0.03182101 | 2850.803 | 0.03448505 | 2850.803 | 0.03109336 | 2850.803 | 0.03623151 | 2850.803 | 0.04062323 | 2850.803 | 0.03961901 | 2850.803 | 0.02803655
2851.285 | 0.03226582 | 2851.285 | 0.03490136 | 2851.285 | 0.03146294 | 2851.285 | 0.03665404 | 2851.285 | 0.04100295 | 2851.285 | 0.04005484 | 2851.285 | 0.02827885
2851.767 | 0.03269681 | 2851.767 | 0.03530436 | 2851.767 | 0.03182926 | 2851.767 | 0.03706249 | 2851.767 | 0.04135871 | 2851.767 | 0.04048309 | 2851.767 | 0.02850716
2852.249 | 0.03309221 | 2852.249 | 0.03570257 | 2852.249 | 0.03219245 | 2852.249 | 0.03745434 | 2852.249 | 0.04171196 | 2852.249 | 0.04088347 | 2852.249 | 0.02872628
2852.731 | 0.03346117 | 2852.731 | 0.03607455 | 2852.731 | 0.03254236 | 2852.731 | 0.03782777 | 2852.731 | 0.04204362 | 2852.731 | 0.04127545 | 2852.731 | 0.02894041
2853.213 | 0.033803 | 2853.213 | 0.03642869 | 2853.213 | 0.03289828 | 2853.213 | 0.03818152 | 2853.213 | 0.0423741 | 2853.213 | 0.04163867 | 2853.213 | 0.02914188
2853.696 | 0.03411844 | 2853.696 | 0.03676407 | 2853.696 | 0.03324952 | 2853.696 | 0.0385156 | 2853.696 | 0.0426842 | 2853.696 | 0.04199315 | 2853.696 | 0.02935247
2854.178 | 0.03440885 | 2854.178 | 0.03708103 | 2854.178 | 0.03359546 | 2854.178 | 0.03883126 | 2854.178 | 0.04299459 | 2854.178 | 0.04232918 | 2854.178 | 0.02956307
2854.66 | 0.03467588 | 2854.66 | 0.03739062 | 2854.66 | 0.03392608 | 2854.66 | 0.039131 | 2854.66 | 0.04329718 | 2854.66 | 0.04263811 | 2854.66 | 0.0297747
2855.142 | 0.03492222 | 2855.142 | 0.03767497 | 2855.142 | 0.0342621 | 2855.142 | 0.03941781 | 2855.142 | 0.04358344 | 2855.142 | 0.04294185 | 2855.142 | 0.02997777
2855.624 | 0.03515012 | 2855.624 | 0.0379466 | 2855.624 | 0.03459464 | 2855.624 | 0.03970522 | 2855.624 | 0.04387528 | 2855.624 | 0.04322284 | 2855.624 | 0.03019301
2856.106 | 0.03536237 | 2856.106 | 0.03820767 | 2856.106 | 0.03492555 | 2856.106 | 0.03997559 | 2856.106 | 0.04415467 | 2856.106 | 0.04350391 | 2856.106 | 0.03041043
2856.588 | 0.0355619 | 2856.588 | 0.03845999 | 2856.588 | 0.0352465 | 2856.588 | 0.04024123 | 2856.588 | 0.04444328 | 2856.588 | 0.0437682 | 2856.588 | 0.03062999
2857.07 | 0.03575193 | 2857.07 | 0.03871516 | 2857.07 | 0.03557931 | 2857.07 | 0.04050315 | 2857.07 | 0.04473256 | 2857.07 | 0.04403869 | 2857.07 | 0.03085123
2857.552 | 0.03593567 | 2857.552 | 0.0389546 | 2857.552 | 0.03591517 | 2857.552 | 0.04076258 | 2857.552 | 0.04501423 | 2857.552 | 0.04429831 | 2857.552 | 0.03106325
2858.035 | 0.03611678 | 2858.035 | 0.03918995 | 2858.035 | 0.03625483 | 2858.035 | 0.04102017 | 2858.035 | 0.04530947 | 2858.035 | 0.04457007 | 2858.035 | 0.03128584
2858.517 | 0.0362984 | 2858.517 | 0.03942334 | 2858.517 | 0.03658851 | 2858.517 | 0.04127714 | 2858.517 | 0.04559994 | 2858.517 | 0.04483636 | 2858.517 | 0.03150842
2858.999 | 0.03648314 | 2858.999 | 0.0396572 | 2858.999 | 0.03693615 | 2858.999 | 0.04153455 | 2858.999 | 0.04590673 | 2858.999 | 0.04511889 | 2858.999 | 0.03173113
2859.481 | 0.03667283 | 2859.481 | 0.0399041 | 2859.481 | 0.03728738 | 2859.481 | 0.0417938 | 2859.481 | 0.04621081 | 2859.481 | 0.04540889 | 2859.481 | 0.0319538
2859.963 | 0.03686907 | 2859.963 | 0.04014639 | 2859.963 | 0.03764206 | 2859.963 | 0.04205634 | 2859.963 | 0.04653295 | 2859.963 | 0.04569654 | 2859.963 | 0.03216617
2860.445 | 0.03707286 | 2860.445 | 0.04039609 | 2860.445 | 0.03799066 | 2860.445 | 0.04232349 | 2860.445 | 0.04686364 | 2860.445 | 0.04600188 | 2860.445 | 0.03238796
2860.927 | 0.03729511 | 2860.927 | 0.04065434 | 2860.927 | 0.03835387 | 2860.927 | 0.0425964 | 2860.927 | 0.04719318 | 2860.927 | 0.04630492 | 2860.927 | 0.03260912
2861.409 | 0.03751713 | 2861.409 | 0.0409318 | 2861.409 | 0.03872289 | 2861.409 | 0.04287631 | 2861.409 | 0.04754186 | 2861.409 | 0.04662634 | 2861.409 | 0.03282944
2861.892 | 0.03775045 | 2861.892 | 0.04120915 | 2861.892 | 0.03909923 | 2861.892 | 0.04317419 | 2861.892 | 0.04788974 | 2861.892 | 0.04694702 | 2861.892 | 0.03303975
2862.374 | 0.0379964 | 2862.374 | 0.04149695 | 2862.374 | 0.03947401 | 2862.374 | 0.04347079 | 2862.374 | 0.04825704 | 2862.374 | 0.04728876 | 2862.374 | 0.03326106
2862.856 | 0.03825625 | 2862.856 | 0.0417956 | 2862.856 | 0.03986756 | 2862.856 | 0.04377673 | 2862.856 | 0.04862316 | 2862.856 | 0.04763314 | 2862.856 | 0.03348529
2863.338 | 0.03853052 | 2863.338 | 0.04210567 | 2863.338 | 0.04026962 | 2863.338 | 0.04409215 | 2863.338 | 0.04900739 | 2863.338 | 0.04800145 | 2863.338 | 0.03371393
2863.82 | 0.0388187 | 2863.82 | 0.04243738 | 2863.82 | 0.04067896 | 2863.82 | 0.04441679 | 2863.82 | 0.04939904 | 2863.82 | 0.04838426 | 2863.82 | 0.03394833
2864.302 | 0.03912015 | 2864.302 | 0.04277067 | 2864.302 | 0.04109382 | 2864.302 | 0.04474994 | 2864.302 | 0.04978712 | 2864.302 | 0.04877085 | 2864.302 | 0.03417872
2864.784 | 0.03943366 | 2864.784 | 0.04311489 | 2864.784 | 0.04150244 | 2864.784 | 0.04509099 | 2864.784 | 0.05019084 | 2864.784 | 0.04917957 | 2864.784 | 0.03442485
2865.267 | 0.03975805 | 2865.267 | 0.04346887 | 2865.267 | 0.04192311 | 2865.267 | 0.04543945 | 2865.267 | 0.05059024 | 2865.267 | 0.0495887 | 2865.267 | 0.0346755
2865.749 | 0.04009261 | 2865.749 | 0.04383093 | 2865.749 | 0.04234555 | 2865.749 | 0.04579457 | 2865.749 | 0.05100521 | 2865.749 | 0.05001577 | 2865.749 | 0.03492908
2866.231 | 0.0404366 | 2866.231 | 0.04420974 | 2866.231 | 0.04276903 | 2866.231 | 0.046156 | 2866.231 | 0.05142598 | 2866.231 | 0.05043895 | 2866.231 | 0.03518374
2866.713 | 0.0407892 | 2866.713 | 0.04458358 | 2866.713 | 0.04318392 | 2866.713 | 0.0465229 | 2866.713 | 0.05184214 | 2866.713 | 0.05087644 | 2866.713 | 0.0354277
2867.195 | 0.04114918 | 2867.195 | 0.04496079 | 2867.195 | 0.04360973 | 2867.195 | 0.04689423 | 2867.195 | 0.0522727 | 2867.195 | 0.05130635 | 2867.195 | 0.03567936
2867.677 | 0.04151462 | 2867.677 | 0.04534013 | 2867.677 | 0.0440362 | 2867.677 | 0.04726819 | 2867.677 | 0.05269565 | 2867.677 | 0.05174677 | 2867.677 | 0.03592704
2868.159 | 0.0418831 | 2868.159 | 0.04571989 | 2868.159 | 0.04446211 | 2868.159 | 0.04764301 | 2868.159 | 0.05312858 | 2868.159 | 0.05218597 | 2868.159 | 0.03616941
2868.641 | 0.04225177 | 2868.641 | 0.04610871 | 2868.641 | 0.04487596 | 2868.641 | 0.0480265 | 2868.641 | 0.0535482 | 2868.641 | 0.05261163 | 2868.641 | 0.03639528
2869.124 | 0.04261779 | 2869.124 | 0.04648475 | 2869.124 | 0.04529601 | 2869.124 | 0.0483966 | 2869.124 | 0.05397177 | 2869.124 | 0.05304127 | 2869.124 | 0.03662381
2869.606 | 0.0429883 | 2869.606 | 0.04685596 | 2869.606 | 0.04571076 | 2869.606 | 0.04876156 | 2869.606 | 0.05438662 | 2869.606 | 0.05345288 | 2869.606 | 0.03684472
2870.088 | 0.04334087 | 2870.088 | 0.04722035 | 2870.088 | 0.04611841 | 2870.088 | 0.0491194 | 2870.088 | 0.05478074 | 2870.088 | 0.05386422 | 2870.088 | 0.03705805
2870.57 | 0.04368315 | 2870.57 | 0.04757541 | 2870.57 | 0.04650722 | 2870.57 | 0.04946772 | 2870.57 | 0.05517197 | 2870.57 | 0.05425307 | 2870.57 | 0.03726387
2871.052 | 0.04401342 | 2871.052 | 0.04792893 | 2871.052 | 0.04689549 | 2871.052 | 0.04980386 | 2871.052 | 0.05553871 | 2871.052 | 0.05463768 | 2871.052 | 0.03745231
2871.534 | 0.04432976 | 2871.534 | 0.04825888 | 2871.534 | 0.04727104 | 2871.534 | 0.05012497 | 2871.534 | 0.05589927 | 2871.534 | 0.05499627 | 2871.534 | 0.03764264
2872.016 | 0.04463099 | 2872.016 | 0.0485737 | 2872.016 | 0.04763148 | 2872.016 | 0.05042818 | 2872.016 | 0.05623221 | 2872.016 | 0.05534719 | 2872.016 | 0.03782414
2872.498 | 0.04491612 | 2872.498 | 0.04887207 | 2872.498 | 0.04796485 | 2872.498 | 0.05071137 | 2872.498 | 0.0565568 | 2872.498 | 0.05566963 | 2872.498 | 0.03799541
2872.98 | 0.04518534 | 2872.98 | 0.04915397 | 2872.98 | 0.04828934 | 2872.98 | 0.05097409 | 2872.98 | 0.05686309 | 2872.98 | 0.05598296 | 2872.98 | 0.03815533
2873.463 | 0.04543857 | 2873.463 | 0.04942939 | 2873.463 | 0.04859392 | 2873.463 | 0.05121678 | 2873.463 | 0.05714207 | 2873.463 | 0.05627713 | 2873.463 | 0.03829332
2873.945 | 0.04567654 | 2873.945 | 0.04967902 | 2873.945 | 0.04887826 | 2873.945 | 0.05144129 | 2873.945 | 0.05741475 | 2873.945 | 0.05654253 | 2873.945 | 0.03842934
2874.427 | 0.04589986 | 2874.427 | 0.04991291 | 2874.427 | 0.04914274 | 2874.427 | 0.05164964 | 2874.427 | 0.05766234 | 2874.427 | 0.05679952 | 2874.427 | 0.03855414
2874.909 | 0.0461083 | 2874.909 | 0.05013171 | 2874.909 | 0.04937801 | 2874.909 | 0.05185376 | 2874.909 | 0.05790514 | 2874.909 | 0.05702831 | 2874.909 | 0.03866863
2875.391 | 0.04630145 | 2875.391 | 0.05033498 | 2875.391 | 0.04960475 | 2875.391 | 0.05203457 | 2875.391 | 0.05813243 | 2875.391 | 0.05724897 | 2875.391 | 0.03876375
2875.873 | 0.04647864 | 2875.873 | 0.05053283 | 2875.873 | 0.04981387 | 2875.873 | 0.05220219 | 2875.873 | 0.05833225 | 2875.873 | 0.05744143 | 2875.873 | 0.03885983
2876.355 | 0.04663933 | 2876.355 | 0.05070499 | 2876.355 | 0.05000587 | 2876.355 | 0.05235574 | 2876.355 | 0.05852239 | 2876.355 | 0.05762604 | 2876.355 | 0.03894718
2876.837 | 0.04678351 | 2876.837 | 0.05086172 | 2876.837 | 0.05017127 | 2876.837 | 0.05249463 | 2876.837 | 0.05868075 | 2876.837 | 0.05778359 | 2876.837 | 0.03902588
2877.32 | 0.046912 | 2877.32 | 0.05100322 | 2877.32 | 0.05033037 | 2877.32 | 0.05261848 | 2877.32 | 0.05882617 | 2877.32 | 0.05793514 | 2877.32 | 0.03909605
2877.802 | 0.04702643 | 2877.802 | 0.05113036 | 2877.802 | 0.05047308 | 2877.802 | 0.05272748 | 2877.802 | 0.05893877 | 2877.802 | 0.05807208 | 2877.802 | 0.03914886
2878.284 | 0.04712854 | 2878.284 | 0.05125349 | 2878.284 | 0.05059903 | 2878.284 | 0.05282243 | 2878.284 | 0.05903977 | 2878.284 | 0.05818529 | 2878.284 | 0.03920555
2878.766 | 0.0472301 | 2878.766 | 0.05135289 | 2878.766 | 0.05069723 | 2878.766 | 0.05290428 | 2878.766 | 0.05912117 | 2878.766 | 0.05829505 | 2878.766 | 0.03925792
2879.248 | 0.04731215 | 2879.248 | 0.05143823 | 2879.248 | 0.05078665 | 2879.248 | 0.0529734 | 2879.248 | 0.05917504 | 2879.248 | 0.05838063 | 2879.248 | 0.03930743
2879.73 | 0.04738504 | 2879.73 | 0.05150938 | 2879.73 | 0.0508562 | 2879.73 | 0.05303034 | 2879.73 | 0.05922314 | 2879.73 | 0.05846077 | 2879.73 | 0.03934476
2880.212 | 0.04744903 | 2880.212 | 0.05156557 | 2880.212 | 0.05090517 | 2880.212 | 0.05307464 | 2880.212 | 0.05924643 | 2880.212 | 0.05851374 | 2880.212 | 0.03938963
2880.695 | 0.04750344 | 2880.695 | 0.05161688 | 2880.695 | 0.05092361 | 2880.695 | 0.05310646 | 2880.695 | 0.05926555 | 2880.695 | 0.05855856 | 2880.695 | 0.0394309
2881.177 | 0.04754788 | 2881.177 | 0.05164325 | 2881.177 | 0.05093245 | 2881.177 | 0.05312556 | 2881.177 | 0.05926036 | 2881.177 | 0.05857501 | 2881.177 | 0.0394663
2881.659 | 0.04758197 | 2881.659 | 0.05165504 | 2881.659 | 0.05092314 | 2881.659 | 0.05314256 | 2881.659 | 0.05925056 | 2881.659 | 0.05858361 | 2881.659 | 0.03949381
2882.141 | 0.04760547 | 2882.141 | 0.05165271 | 2882.141 | 0.05089718 | 2882.141 | 0.05313802 | 2882.141 | 0.05922597 | 2882.141 | 0.0585753 | 2882.141 | 0.03950139
2882.623 | 0.04761795 | 2882.623 | 0.05163677 | 2882.623 | 0.05084573 | 2882.623 | 0.05312299 | 2882.623 | 0.05917644 | 2882.623 | 0.05854162 | 2882.623 | 0.03950798
2883.105 | 0.04761922 | 2883.105 | 0.05161719 | 2883.105 | 0.05078945 | 2883.105 | 0.05309773 | 2883.105 | 0.05912183 | 2883.105 | 0.05850346 | 2883.105 | 0.03950353
2883.587 | 0.04760868 | 2883.587 | 0.05157439 | 2883.587 | 0.05071793 | 2883.587 | 0.05306264 | 2883.587 | 0.05904273 | 2883.587 | 0.05844173 | 2883.587 | 0.03948923
2884.069 | 0.04758651 | 2884.069 | 0.05151856 | 2884.069 | 0.05063073 | 2884.069 | 0.05301761 | 2884.069 | 0.05895945 | 2884.069 | 0.05837657 | 2884.069 | 0.0394664
2884.552 | 0.04755279 | 2884.552 | 0.05145008 | 2884.552 | 0.05052754 | 2884.552 | 0.05296263 | 2884.552 | 0.05886295 | 2884.552 | 0.05828889 | 2884.552 | 0.03942724
2885.034 | 0.04750857 | 2885.034 | 0.05138016 | 2885.034 | 0.05039823 | 2885.034 | 0.05289763 | 2885.034 | 0.05874406 | 2885.034 | 0.05819941 | 2885.034 | 0.03939334
2885.516 | 0.04745507 | 2885.516 | 0.05128992 | 2885.516 | 0.05026364 | 2885.516 | 0.05282288 | 2885.516 | 0.05862392 | 2885.516 | 0.05808935 | 2885.516 | 0.03935602
2885.998 | 0.04739363 | 2885.998 | 0.05119064 | 2885.998 | 0.05011487 | 2885.998 | 0.05273867 | 2885.998 | 0.05848296 | 2885.998 | 0.05798006 | 2885.998 | 0.03931594
2886.48 | 0.04732534 | 2886.48 | 0.05108345 | 2886.48 | 0.04995319 | 2886.48 | 0.05264549 | 2886.48 | 0.05834173 | 2886.48 | 0.05785292 | 2886.48 | 0.03926296
2886.962 | 0.04725098 | 2886.962 | 0.05096914 | 2886.962 | 0.04977071 | 2886.962 | 0.05254348 | 2886.962 | 0.05818033 | 2886.962 | 0.05772851 | 2886.962 | 0.03921652
2887.444 | 0.04718072 | 2887.444 | 0.05085829 | 2887.444 | 0.04958865 | 2887.444 | 0.05243299 | 2887.444 | 0.05801917 | 2887.444 | 0.0575975 | 2887.444 | 0.03916608
2887.926 | 0.04709451 | 2887.926 | 0.05073124 | 2887.926 | 0.04939866 | 2887.926 | 0.05232408 | 2887.926 | 0.05784877 | 2887.926 | 0.05744971 | 2887.926 | 0.03911105
2888.408 | 0.04700251 | 2888.408 | 0.05059782 | 2888.408 | 0.04920229 | 2888.408 | 0.05219757 | 2888.408 | 0.05765999 | 2888.408 | 0.05730553 | 2888.408 | 0.0390508
2888.891 | 0.04690495 | 2888.891 | 0.05045816 | 2888.891 | 0.04899091 | 2888.891 | 0.05206422 | 2888.891 | 0.05747386 | 2888.891 | 0.05714494 | 2888.891 | 0.03897566
2889.373 | 0.04680239 | 2889.373 | 0.05031202 | 2889.373 | 0.0487858 | 2889.373 | 0.05192533 | 2889.373 | 0.05727159 | 2889.373 | 0.05698873 | 2889.373 | 0.03890542
2889.855 | 0.046696 | 2889.855 | 0.05016922 | 2889.855 | 0.04857761 | 2889.855 | 0.0517819 | 2889.855 | 0.05707396 | 2889.855 | 0.05681728 | 2889.855 | 0.0388307
2890.337 | 0.04658612 | 2890.337 | 0.05000948 | 2890.337 | 0.04836634 | 2890.337 | 0.05163545 | 2890.337 | 0.05686157 | 2890.337 | 0.0566514 | 2890.337 | 0.03875173
2890.819 | 0.04647389 | 2890.819 | 0.04984272 | 2890.819 | 0.0481417 | 2890.819 | 0.05148672 | 2890.819 | 0.05665493 | 2890.819 | 0.05647158 | 2890.819 | 0.03866902
2891.301 | 0.04635977 | 2891.301 | 0.04966944 | 2891.301 | 0.04792276 | 2891.301 | 0.05133666 | 2891.301 | 0.05644486 | 2891.301 | 0.05629826 | 2891.301 | 0.03857312
2891.783 | 0.04624401 | 2891.783 | 0.04949109 | 2891.783 | 0.047699 | 2891.783 | 0.0511857 | 2891.783 | 0.05622272 | 2891.783 | 0.05612192 | 2891.783 | 0.0384851
2892.265 | 0.04612698 | 2892.265 | 0.04931944 | 2892.265 | 0.04747079 | 2892.265 | 0.05103455 | 2892.265 | 0.05601068 | 2892.265 | 0.05593327 | 2892.265 | 0.03839577
2892.748 | 0.04600944 | 2892.748 | 0.04913673 | 2892.748 | 0.04722919 | 2892.748 | 0.05088374 | 2892.748 | 0.05579135 | 2892.748 | 0.05575361 | 2892.748 | 0.0383062
2893.23 | 0.04589187 | 2893.23 | 0.04895549 | 2893.23 | 0.04699613 | 2893.23 | 0.05073387 | 2893.23 | 0.05558723 | 2893.23 | 0.05556431 | 2893.23 | 0.038207
2893.712 | 0.04577514 | 2893.712 | 0.04877743 | 2893.712 | 0.0467639 | 2893.712 | 0.05058502 | 2893.712 | 0.0553899 | 2893.712 | 0.05538705 | 2893.712 | 0.03811873
2894.194 | 0.04566003 | 2894.194 | 0.04860378 | 2894.194 | 0.04653463 | 2894.194 | 0.05043728 | 2894.194 | 0.05518977 | 2894.194 | 0.05520283 | 2894.194 | 0.03803139
2894.676 | 0.04554731 | 2894.676 | 0.04844491 | 2894.676 | 0.04630964 | 2894.676 | 0.05030007 | 2894.676 | 0.05500581 | 2894.676 | 0.05503262 | 2894.676 | 0.03794476
2895.158 | 0.04543762 | 2895.158 | 0.04828107 | 2895.158 | 0.04607949 | 2895.158 | 0.05015314 | 2895.158 | 0.05481636 | 2895.158 | 0.05485657 | 2895.158 | 0.03785902
2895.64 | 0.04533188 | 2895.64 | 0.04812212 | 2895.64 | 0.04586454 | 2895.64 | 0.05000624 | 2895.64 | 0.0546397 | 2895.64 | 0.05469449 | 2895.64 | 0.0377646
2896.123 | 0.04524108 | 2896.123 | 0.04796862 | 2896.123 | 0.0456546 | 2896.123 | 0.0498603 | 2896.123 | 0.05445528 | 2896.123 | 0.05452654 | 2896.123 | 0.03768288
2896.605 | 0.04514646 | 2896.605 | 0.04782115 | 2896.605 | 0.04545029 | 2896.605 | 0.04971699 | 2896.605 | 0.05428364 | 2896.605 | 0.05437304 | 2896.605 | 0.03760527
2897.087 | 0.0450591 | 2897.087 | 0.04769064 | 2897.087 | 0.04524225 | 2897.087 | 0.04957881 | 2897.087 | 0.05411686 | 2897.087 | 0.05422477 | 2897.087 | 0.03753302
2897.569 | 0.04498033 | 2897.569 | 0.04755764 | 2897.569 | 0.04505235 | 2897.569 | 0.04944864 | 2897.569 | 0.05394749 | 2897.569 | 0.054073 | 2897.569 | 0.03746697
2898.051 | 0.04491055 | 2898.051 | 0.04743269 | 2898.051 | 0.04487223 | 2898.051 | 0.0493291 | 2898.051 | 0.05379825 | 2898.051 | 0.05393897 | 2898.051 | 0.0373969
2898.533 | 0.04485043 | 2898.533 | 0.04731591 | 2898.533 | 0.04470356 | 2898.533 | 0.04922187 | 2898.533 | 0.0536509 | 2898.533 | 0.05380408 | 2898.533 | 0.03734157
2899.015 | 0.04480004 | 2899.015 | 0.04720756 | 2899.015 | 0.04453751 | 2899.015 | 0.04912816 | 2899.015 | 0.05352654 | 2899.015 | 0.05368921 | 2899.015 | 0.0372895
2899.497 | 0.04475966 | 2899.497 | 0.04711834 | 2899.497 | 0.04439482 | 2899.497 | 0.04904803 | 2899.497 | 0.05340513 | 2899.497 | 0.05357499 | 2899.497 | 0.03723912
2899.979 | 0.04472989 | 2899.979 | 0.04702963 | 2899.979 | 0.04426572 | 2899.979 | 0.04898111 | 2899.979 | 0.05330654 | 2899.979 | 0.05348186 | 2899.979 | 0.03717976
2900.462 | 0.0447116 | 2900.462 | 0.04695286 | 2900.462 | 0.04415027 | 2900.462 | 0.04892679 | 2900.462 | 0.05322017 | 2900.462 | 0.0533901 | 2900.462 | 0.03713136
2900.944 | 0.04470582 | 2900.944 | 0.04688992 | 2900.944 | 0.04403843 | 2900.944 | 0.04888481 | 2900.944 | 0.05313598 | 2900.944 | 0.05332013 | 2900.944 | 0.03708479
2901.426 | 0.04471369 | 2901.426 | 0.04684173 | 2901.426 | 0.04395056 | 2901.426 | 0.04886461 | 2901.426 | 0.053074 | 2901.426 | 0.05326238 | 2901.426 | 0.03704102
2901.908 | 0.04473617 | 2901.908 | 0.04681827 | 2901.908 | 0.04387669 | 2901.908 | 0.04884632 | 2901.908 | 0.0530145 | 2901.908 | 0.05320754 | 2901.908 | 0.03700075
2902.39 | 0.04477346 | 2902.39 | 0.04679883 | 2902.39 | 0.04381737 | 2902.39 | 0.0488401 | 2902.39 | 0.05297756 | 2902.39 | 0.05317612 | 2902.39 | 0.03695419
2902.872 | 0.04482542 | 2902.872 | 0.04679227 | 2902.872 | 0.04376286 | 2902.872 | 0.04884655 | 2902.872 | 0.0529537 | 2902.872 | 0.05314873 | 2902.872 | 0.03692115
2903.354 | 0.04489167 | 2903.354 | 0.04679769 | 2903.354 | 0.04373357 | 2903.354 | 0.04886638 | 2903.354 | 0.05293376 | 2903.354 | 0.05314593 | 2903.354 | 0.03689126
2903.836 | 0.04497186 | 2903.836 | 0.04681503 | 2903.836 | 0.04371969 | 2903.836 | 0.04890067 | 2903.836 | 0.05293907 | 2903.836 | 0.05314847 | 2903.836 | 0.03686459
2904.319 | 0.04506592 | 2904.319 | 0.0468558 | 2904.319 | 0.0437216 | 2904.319 | 0.0489508 | 2904.319 | 0.05295147 | 2904.319 | 0.05317673 | 2904.319 | 0.03684141
2904.801 | 0.04517379 | 2904.801 | 0.04690187 | 2904.801 | 0.04372923 | 2904.801 | 0.04901798 | 2904.801 | 0.05299318 | 2904.801 | 0.05321126 | 2904.801 | 0.03681298
2905.283 | 0.04530622 | 2905.283 | 0.04696571 | 2905.283 | 0.04376289 | 2905.283 | 0.04910295 | 2905.283 | 0.05304613 | 2905.283 | 0.05327186 | 2905.283 | 0.03680049
2905.765 | 0.04544395 | 2905.765 | 0.04704917 | 2905.765 | 0.0438123 | 2905.765 | 0.04920621 | 2905.765 | 0.0531313 | 2905.765 | 0.05334876 | 2905.765 | 0.03679482
2906.247 | 0.04559811 | 2906.247 | 0.04716306 | 2906.247 | 0.0438778 | 2906.247 | 0.04932748 | 2906.247 | 0.05323865 | 2906.247 | 0.05343141 | 2906.247 | 0.0367964
2906.729 | 0.04576987 | 2906.729 | 0.04728719 | 2906.729 | 0.04395954 | 2906.729 | 0.04946665 | 2906.729 | 0.05335707 | 2906.729 | 0.05353961 | 2906.729 | 0.03679486
2907.211 | 0.04596041 | 2907.211 | 0.04743058 | 2907.211 | 0.04404802 | 2907.211 | 0.04962305 | 2907.211 | 0.05350497 | 2907.211 | 0.05365327 | 2907.211 | 0.03680956
2907.694 | 0.04617087 | 2907.694 | 0.04759219 | 2907.694 | 0.04416393 | 2907.694 | 0.04980697 | 2907.694 | 0.05366094 | 2907.694 | 0.05379276 | 2907.694 | 0.03683013
2908.176 | 0.04640212 | 2908.176 | 0.04777129 | 2908.176 | 0.04429855 | 2908.176 | 0.04999893 | 2908.176 | 0.05384425 | 2908.176 | 0.05393886 | 2908.176 | 0.03685652
2908.658 | 0.04665447 | 2908.658 | 0.04797767 | 2908.658 | 0.0444525 | 2908.658 | 0.05020995 | 2908.658 | 0.05403539 | 2908.658 | 0.05411276 | 2908.658 | 0.03688956
2909.14 | 0.04692785 | 2909.14 | 0.04819137 | 2909.14 | 0.04461644 | 2909.14 | 0.0504407 | 2909.14 | 0.05425608 | 2909.14 | 0.05429551 | 2909.14 | 0.03692048
2909.622 | 0.04722207 | 2909.622 | 0.04842273 | 2909.622 | 0.0448102 | 2909.622 | 0.05069195 | 2909.622 | 0.05449825 | 2909.622 | 0.05450785 | 2909.622 | 0.03697054
2910.104 | 0.04753635 | 2910.104 | 0.04867186 | 2910.104 | 0.04502307 | 2910.104 | 0.05096368 | 2910.104 | 0.05475383 | 2910.104 | 0.05473036 | 2910.104 | 0.0370307
2910.586 | 0.04787051 | 2910.586 | 0.04893848 | 2910.586 | 0.04525372 | 2910.586 | 0.05125551 | 2910.586 | 0.05504452 | 2910.586 | 0.05498292 | 2910.586 | 0.03710147
2911.068 | 0.04822482 | 2911.068 | 0.04923216 | 2911.068 | 0.04549055 | 2911.068 | 0.05156638 | 2911.068 | 0.05535059 | 2911.068 | 0.05525477 | 2911.068 | 0.03718279
2911.551 | 0.04859988 | 2911.551 | 0.04953284 | 2911.551 | 0.04575217 | 2911.551 | 0.05189593 | 2911.551 | 0.05569141 | 2911.551 | 0.05553516 | 2911.551 | 0.03726434
2912.033 | 0.04899654 | 2912.033 | 0.04985063 | 2912.033 | 0.04602741 | 2912.033 | 0.05224336 | 2912.033 | 0.05605514 | 2912.033 | 0.05584269 | 2912.033 | 0.03736535
2912.515 | 0.04941522 | 2912.515 | 0.05018618 | 2912.515 | 0.04631527 | 2912.515 | 0.05260809 | 2912.515 | 0.05642911 | 2912.515 | 0.05615595 | 2912.515 | 0.03747484
2912.997 | 0.04985534 | 2912.997 | 0.05054002 | 2912.997 | 0.04660538 | 2912.997 | 0.05298942 | 2912.997 | 0.05682946 | 2912.997 | 0.05649299 | 2912.997 | 0.03759131
2913.479 | 0.05031513 | 2913.479 | 0.05092239 | 2913.479 | 0.04691695 | 2913.479 | 0.05338621 | 2913.479 | 0.05723181 | 2913.479 | 0.05683199 | 2913.479 | 0.03770201
2913.961 | 0.05080154 | 2913.961 | 0.05131293 | 2913.961 | 0.04723984 | 2913.961 | 0.0537965 | 2913.961 | 0.0576514 | 2913.961 | 0.05719079 | 2913.961 | 0.03782316
2914.443 | 0.05129097 | 2914.443 | 0.05172011 | 2914.443 | 0.04757315 | 2914.443 | 0.05422806 | 2914.443 | 0.05806331 | 2914.443 | 0.05754763 | 2914.443 | 0.03793994
2914.925 | 0.05178961 | 2914.925 | 0.05214186 | 2914.925 | 0.04790661 | 2914.925 | 0.05465846 | 2914.925 | 0.05848295 | 2914.925 | 0.05792099 | 2914.925 | 0.03804721
2915.407 | 0.05229395 | 2915.407 | 0.05257548 | 2915.407 | 0.0482597 | 2915.407 | 0.05509542 | 2915.407 | 0.05889678 | 2915.407 | 0.05829996 | 2915.407 | 0.03814002
2915.89 | 0.05280162 | 2915.89 | 0.05302802 | 2915.89 | 0.04862192 | 2915.89 | 0.05553703 | 2915.89 | 0.05929212 | 2915.89 | 0.0586736 | 2915.89 | 0.03820482
2916.372 | 0.0533108 | 2916.372 | 0.05347695 | 2916.372 | 0.04899221 | 2916.372 | 0.05598185 | 2916.372 | 0.05968756 | 2916.372 | 0.05906131 | 2916.372 | 0.03826007
2916.854 | 0.05381988 | 2916.854 | 0.05392978 | 2916.854 | 0.04936944 | 2916.854 | 0.05642867 | 2916.854 | 0.06006204 | 2916.854 | 0.05944213 | 2916.854 | 0.03829576
2917.336 | 0.05432729 | 2917.336 | 0.0543843 | 2917.336 | 0.04974125 | 2917.336 | 0.05687623 | 2917.336 | 0.06043531 | 2917.336 | 0.05983444 | 2917.336 | 0.038314
2917.818 | 0.05483142 | 2917.818 | 0.05483881 | 2917.818 | 0.05012512 | 2917.818 | 0.057323 | 2917.818 | 0.06078699 | 2917.818 | 0.06021636 | 2917.818 | 0.0383176
2918.3 | 0.05533001 | 2918.3 | 0.05530168 | 2918.3 | 0.05050795 | 2918.3 | 0.05776719 | 2918.3 | 0.06113711 | 2918.3 | 0.06060597 | 2918.3 | 0.03830015
2918.782 | 0.05582134 | 2918.782 | 0.05575131 | 2918.782 | 0.05088745 | 2918.782 | 0.05820688 | 2918.782 | 0.0614757 | 2918.782 | 0.06098081 | 2918.782 | 0.03828512
2919.264 | 0.05630334 | 2919.264 | 0.05619636 | 2919.264 | 0.0512513 | 2919.264 | 0.05864029 | 2919.264 | 0.0617934 | 2919.264 | 0.06135932 | 2919.264 | 0.03826593
2919.747 | 0.05677474 | 2919.747 | 0.0566354 | 2919.747 | 0.0516188 | 2919.747 | 0.05906578 | 2919.747 | 0.06211072 | 2919.747 | 0.0617293 | 2919.747 | 0.0382456
2920.229 | 0.05723391 | 2920.229 | 0.05706668 | 2920.229 | 0.05197928 | 2920.229 | 0.05948221 | 2920.229 | 0.06240866 | 2920.229 | 0.06207929 | 2920.229 | 0.03821696
2920.711 | 0.05767914 | 2920.711 | 0.05749785 | 2920.711 | 0.05233266 | 2920.711 | 0.05989777 | 2920.711 | 0.06270763 | 2920.711 | 0.06242712 | 2920.711 | 0.03820237
2921.193 | 0.05810759 | 2921.193 | 0.05790624 | 2921.193 | 0.05266837 | 2921.193 | 0.06029074 | 2921.193 | 0.06299746 | 2921.193 | 0.06275081 | 2921.193 | 0.03819367
2921.675 | 0.05851602 | 2921.675 | 0.05829856 | 2921.675 | 0.05300555 | 2921.675 | 0.06066809 | 2921.675 | 0.06326681 | 2921.675 | 0.06306816 | 2921.675 | 0.03819223
2922.157 | 0.05890097 | 2922.157 | 0.05867192 | 2922.157 | 0.05333279 | 2922.157 | 0.06102695 | 2922.157 | 0.0635338 | 2922.157 | 0.0633575 | 2922.157 | 0.03819851
2922.639 | 0.05925915 | 2922.639 | 0.05902369 | 2922.639 | 0.0536485 | 2922.639 | 0.06136371 | 2922.639 | 0.06377611 | 2922.639 | 0.06363774 | 2922.639 | 0.03820309
2923.122 | 0.05959807 | 2923.122 | 0.05936235 | 2923.122 | 0.05394141 | 2923.122 | 0.06167558 | 2923.122 | 0.06401188 | 2923.122 | 0.06388891 | 2923.122 | 0.03822584
2923.604 | 0.05989641 | 2923.604 | 0.05966723 | 2923.604 | 0.05423077 | 2923.604 | 0.06196026 | 2923.604 | 0.06421997 | 2923.604 | 0.06413151 | 2923.604 | 0.03825669
2924.086 | 0.06016409 | 2924.086 | 0.05994868 | 2924.086 | 0.05450626 | 2924.086 | 0.06221686 | 2924.086 | 0.06442009 | 2924.086 | 0.06434606 | 2924.086 | 0.03829562
2924.568 | 0.06040119 | 2924.568 | 0.0602071 | 2924.568 | 0.05476773 | 2924.568 | 0.06244528 | 2924.568 | 0.06460279 | 2924.568 | 0.06455284 | 2924.568 | 0.03834226
2925.05 | 0.06060809 | 2925.05 | 0.06044252 | 2925.05 | 0.05500486 | 2925.05 | 0.06264645 | 2925.05 | 0.06475873 | 2925.05 | 0.06474123 | 2925.05 | 0.03838521
2925.532 | 0.06078497 | 2925.532 | 0.06066441 | 2925.532 | 0.05523685 | 2925.532 | 0.0628215 | 2925.532 | 0.06490876 | 2925.532 | 0.06489986 | 2925.532 | 0.03844284
2926.014 | 0.06093161 | 2926.014 | 0.06085203 | 2926.014 | 0.05545222 | 2926.014 | 0.06297189 | 2926.014 | 0.06503279 | 2926.014 | 0.06504711 | 2926.014 | 0.03850253
2926.496 | 0.06104821 | 2926.496 | 0.06101442 | 2926.496 | 0.0556494 | 2926.496 | 0.06309871 | 2926.496 | 0.06515076 | 2926.496 | 0.06516146 | 2926.496 | 0.03856101
2926.979 | 0.06113561 | 2926.979 | 0.06115117 | 2926.979 | 0.05581719 | 2926.979 | 0.06320321 | 2926.979 | 0.06524221 | 2926.979 | 0.065263 | 2926.979 | 0.0386054
2927.461 | 0.06119546 | 2927.461 | 0.06126229 | 2927.461 | 0.0559748 | 2927.461 | 0.06329594 | 2927.461 | 0.06532654 | 2927.461 | 0.06533218 | 2927.461 | 0.03865318
2927.943 | 0.06123015 | 2927.943 | 0.06135861 | 2927.943 | 0.05611221 | 2927.943 | 0.06335722 | 2927.943 | 0.06539333 | 2927.943 | 0.06539107 | 2927.943 | 0.03869252
2928.425 | 0.06124195 | 2928.425 | 0.06142141 | 2928.425 | 0.05623 | 2928.425 | 0.06339667 | 2928.425 | 0.06543209 | 2928.425 | 0.06542151 | 2928.425 | 0.03872231
2928.907 | 0.06123237 | 2928.907 | 0.06146124 | 2928.907 | 0.0563285 | 2928.907 | 0.06341364 | 2928.907 | 0.0654625 | 2928.907 | 0.06544505 | 2928.907 | 0.038742
2929.389 | 0.06120184 | 2929.389 | 0.06147837 | 2929.389 | 0.0563983 | 2929.389 | 0.06340718 | 2929.389 | 0.06546396 | 2929.389 | 0.06545249 | 2929.389 | 0.03874126
2929.871 | 0.06114946 | 2929.871 | 0.06148252 | 2929.871 | 0.05645906 | 2929.871 | 0.06337634 | 2929.871 | 0.06545633 | 2929.871 | 0.06543395 | 2929.871 | 0.03873956
2930.353 | 0.06107352 | 2930.353 | 0.06145311 | 2930.353 | 0.05650022 | 2930.353 | 0.06332116 | 2930.353 | 0.06542915 | 2930.353 | 0.06540891 | 2930.353 | 0.0387266
2930.835 | 0.0609723 | 2930.835 | 0.06139939 | 2930.835 | 0.05652091 | 2930.835 | 0.06324233 | 2930.835 | 0.06537256 | 2930.835 | 0.06535691 | 2930.835 | 0.03870225
2931.318 | 0.06084466 | 2931.318 | 0.06132109 | 2931.318 | 0.05651046 | 2931.318 | 0.06314091 | 2931.318 | 0.06530671 | 2931.318 | 0.06529704 | 2931.318 | 0.03866672
2931.8 | 0.06070024 | 2931.8 | 0.06121838 | 2931.8 | 0.05648797 | 2931.8 | 0.06301858 | 2931.8 | 0.06521187 | 2931.8 | 0.06520863 | 2931.8 | 0.03861101
2932.282 | 0.06051993 | 2932.282 | 0.06110144 | 2932.282 | 0.05644335 | 2932.282 | 0.06287644 | 2932.282 | 0.0651077 | 2932.282 | 0.06511035 | 2932.282 | 0.03855626
2932.764 | 0.06031518 | 2932.764 | 0.06095059 | 2932.764 | 0.05637625 | 2932.764 | 0.06271486 | 2932.764 | 0.06497376 | 2932.764 | 0.06498059 | 2932.764 | 0.03849358
2933.246 | 0.0600876 | 2933.246 | 0.06077598 | 2933.246 | 0.0562766 | 2933.246 | 0.06253371 | 2933.246 | 0.06482877 | 2933.246 | 0.06483695 | 2933.246 | 0.03842364
2933.728 | 0.05983898 | 2933.728 | 0.0605778 | 2933.728 | 0.05616433 | 2933.728 | 0.06234233 | 2933.728 | 0.06466208 | 2933.728 | 0.06465788 | 2933.728 | 0.03833641
2934.21 | 0.05957089 | 2934.21 | 0.06035639 | 2934.21 | 0.05602968 | 2934.21 | 0.06212018 | 2934.21 | 0.06446285 | 2934.21 | 0.06446193 | 2934.21 | 0.03825063
2934.692 | 0.05928452 | 2934.692 | 0.06012269 | 2934.692 | 0.05587321 | 2934.692 | 0.06187744 | 2934.692 | 0.06425156 | 2934.692 | 0.06423996 | 2934.692 | 0.03815487
2935.175 | 0.05898116 | 2935.175 | 0.0598581 | 2935.175 | 0.05568585 | 2935.175 | 0.06161465 | 2935.175 | 0.06400938 | 2935.175 | 0.0639834 | 2935.175 | 0.03804703
2935.657 | 0.05866136 | 2935.657 | 0.05957423 | 2935.657 | 0.05548854 | 2935.657 | 0.06133314 | 2935.657 | 0.06375789 | 2935.657 | 0.06371575 | 2935.657 | 0.03792591
2936.139 | 0.0583258 | 2936.139 | 0.05927266 | 2936.139 | 0.05527228 | 2936.139 | 0.06103364 | 2936.139 | 0.06348884 | 2936.139 | 0.06342014 | 2936.139 | 0.03778082
2936.621 | 0.05797447 | 2936.621 | 0.05895439 | 2936.621 | 0.05503715 | 2936.621 | 0.06071693 | 2936.621 | 0.0631929 | 2936.621 | 0.0631191 | 2936.621 | 0.03763195
2937.103 | 0.05760746 | 2937.103 | 0.05862978 | 2937.103 | 0.05477295 | 2937.103 | 0.06038247 | 2937.103 | 0.06289048 | 2937.103 | 0.06279375 | 2937.103 | 0.03747004
2937.585 | 0.05722482 | 2937.585 | 0.05827854 | 2937.585 | 0.05449863 | 2937.585 | 0.06002979 | 2937.585 | 0.06256095 | 2937.585 | 0.06246417 | 2937.585 | 0.03729648
2938.067 | 0.05682718 | 2938.067 | 0.05791034 | 2938.067 | 0.05420315 | 2938.067 | 0.05965824 | 2938.067 | 0.06222414 | 2938.067 | 0.06210887 | 2938.067 | 0.03711223
2938.55 | 0.05641571 | 2938.55 | 0.05752494 | 2938.55 | 0.0538857 | 2938.55 | 0.05926844 | 2938.55 | 0.06186055 | 2938.55 | 0.06174693 | 2938.55 | 0.03690826
2939.031 | 0.05599239 | 2939.031 | 0.05712322 | 2939.031 | 0.05354675 | 2939.031 | 0.05886174 | 2939.031 | 0.06149162 | 2939.031 | 0.06136751 | 2939.031 | 0.03670473
2939.514 | 0.05555931 | 2939.514 | 0.05671657 | 2939.514 | 0.05317726 | 2939.514 | 0.05844089 | 2939.514 | 0.06111008 | 2939.514 | 0.06096084 | 2939.514 | 0.03649202
2939.996 | 0.05511841 | 2939.996 | 0.05628713 | 2939.996 | 0.05279983 | 2939.996 | 0.05800898 | 2939.996 | 0.06070847 | 2939.996 | 0.06054775 | 2939.996 | 0.03626992
2940.478 | 0.05468139 | 2940.478 | 0.0558473 | 2940.478 | 0.05240694 | 2940.478 | 0.05757942 | 2940.478 | 0.0603091 | 2940.478 | 0.06010971 | 2940.478 | 0.03602866
2940.96 | 0.05422919 | 2940.96 | 0.05539912 | 2940.96 | 0.05200156 | 2940.96 | 0.05713453 | 2940.96 | 0.05989278 | 2940.96 | 0.05966799 | 2940.96 | 0.03578856
2941.442 | 0.05377228 | 2941.442 | 0.05494481 | 2941.442 | 0.05157577 | 2941.442 | 0.05668627 | 2941.442 | 0.05947901 | 2941.442 | 0.05920387 | 2941.442 | 0.03554002
2941.924 | 0.05331146 | 2941.924 | 0.05449535 | 2941.924 | 0.05115119 | 2941.924 | 0.05623547 | 2941.924 | 0.05904616 | 2941.924 | 0.0587382 | 2941.924 | 0.03528391
2942.406 | 0.05284759 | 2942.406 | 0.05403217 | 2942.406 | 0.05071849 | 2942.406 | 0.05578256 | 2942.406 | 0.05861223 | 2942.406 | 0.05825231 | 2942.406 | 0.0350206
2942.889 | 0.05238236 | 2942.889 | 0.05356551 | 2942.889 | 0.05027797 | 2942.889 | 0.05532742 | 2942.889 | 0.05816564 | 2942.889 | 0.05776728 | 2942.889 | 0.03474043
2943.371 | 0.05191746 | 2943.371 | 0.05309595 | 2943.371 | 0.04981962 | 2943.371 | 0.05487003 | 2943.371 | 0.05769609 | 2943.371 | 0.05727506 | 2943.371 | 0.03446295
2943.853 | 0.05145468 | 2943.853 | 0.05262366 | 2943.853 | 0.04936358 | 2943.853 | 0.05440981 | 2943.853 | 0.0572248 | 2943.853 | 0.05676718 | 2943.853 | 0.03417765
2944.335 | 0.05099519 | 2944.335 | 0.05215851 | 2944.335 | 0.04890004 | 2944.335 | 0.05394646 | 2944.335 | 0.05673397 | 2944.335 | 0.05626533 | 2944.335 | 0.03388363
2944.817 | 0.0505395 | 2944.817 | 0.05168078 | 2944.817 | 0.04842977 | 2944.817 | 0.05347925 | 2944.817 | 0.05624662 | 2944.817 | 0.05575079 | 2944.817 | 0.03357036
2945.299 | 0.05008743 | 2945.299 | 0.05120077 | 2945.299 | 0.04794341 | 2945.299 | 0.053008 | 2945.299 | 0.05575585 | 2945.299 | 0.05524448 | 2945.299 | 0.03325764
2945.781 | 0.04963914 | 2945.781 | 0.05071942 | 2945.781 | 0.0474621 | 2945.781 | 0.05253299 | 2945.781 | 0.05525421 | 2945.781 | 0.05472668 | 2945.781 | 0.0329363
2946.263 | 0.04919462 | 2946.263 | 0.0502378 | 2946.263 | 0.04697614 | 2946.263 | 0.05205539 | 2946.263 | 0.05476358 | 2946.263 | 0.0542183 | 2946.263 | 0.03260758
2946.746 | 0.04875467 | 2946.746 | 0.04976738 | 2946.746 | 0.04648614 | 2946.746 | 0.05158642 | 2946.746 | 0.05426483 | 2946.746 | 0.05369987 | 2946.746 | 0.0322734
2947.228 | 0.04832043 | 2947.228 | 0.0492894 | 2947.228 | 0.04598183 | 2947.228 | 0.05110829 | 2947.228 | 0.05377818 | 2947.228 | 0.05319262 | 2947.228 | 0.03192545
2947.71 | 0.04789313 | 2947.71 | 0.04881459 | 2947.71 | 0.04548324 | 2947.71 | 0.05063217 | 2947.71 | 0.05328287 | 2947.71 | 0.05267752 | 2947.71 | 0.0315854
2948.192 | 0.04747366 | 2948.192 | 0.04834295 | 2948.192 | 0.04497993 | 2948.192 | 0.05015923 | 2948.192 | 0.05279824 | 2948.192 | 0.05217537 | 2948.192 | 0.03124407
2948.674 | 0.04706242 | 2948.674 | 0.04787367 | 2948.674 | 0.04447243 | 2948.674 | 0.04968915 | 2948.674 | 0.05231314 | 2948.674 | 0.0516764 | 2948.674 | 0.03090173
2949.156 | 0.04665846 | 2949.156 | 0.04741574 | 2949.156 | 0.04396138 | 2949.156 | 0.04922123 | 2949.156 | 0.05181719 | 2949.156 | 0.05117033 | 2949.156 | 0.03055844
2949.638 | 0.04627065 | 2949.638 | 0.04694827 | 2949.638 | 0.04343812 | 2949.638 | 0.04875469 | 2949.638 | 0.05133014 | 2949.638 | 0.05067634 | 2949.638 | 0.03020459
2950.12 | 0.04587728 | 2950.12 | 0.04648022 | 2950.12 | 0.04292402 | 2950.12 | 0.04828849 | 2950.12 | 0.05083245 | 2950.12 | 0.0501734 | 2950.12 | 0.02986063
2950.603 | 0.04548656 | 2950.603 | 0.04601086 | 2950.603 | 0.04241031 | 2950.603 | 0.04782163 | 2950.603 | 0.05034448 | 2950.603 | 0.04968009 | 2950.603 | 0.02951766
2951.085 | 0.04509655 | 2951.085 | 0.04553961 | 2951.085 | 0.04189709 | 2951.085 | 0.04735335 | 2951.085 | 0.04984653 | 2951.085 | 0.04917537 | 2951.085 | 0.02917725
2951.567 | 0.04470601 | 2951.567 | 0.04507519 | 2951.567 | 0.0413739 | 2951.567 | 0.04688254 | 2951.567 | 0.04935807 | 2951.567 | 0.0486781 | 2951.567 | 0.02883104
2952.049 | 0.04431297 | 2952.049 | 0.04459615 | 2952.049 | 0.04085897 | 2952.049 | 0.04640757 | 2952.049 | 0.04886759 | 2952.049 | 0.04816741 | 2952.049 | 0.02850024
2952.531 | 0.04391621 | 2952.531 | 0.04411079 | 2952.531 | 0.04034008 | 2952.531 | 0.04592603 | 2952.531 | 0.04836275 | 2952.531 | 0.04766223 | 2952.531 | 0.02817579
2953.013 | 0.04351449 | 2953.013 | 0.04361731 | 2953.013 | 0.03981535 | 2953.013 | 0.04543561 | 2953.013 | 0.04786109 | 2953.013 | 0.04715213 | 2953.013 | 0.02785761
2953.495 | 0.04310703 | 2953.495 | 0.04312457 | 2953.495 | 0.0392729 | 2953.495 | 0.04494357 | 2953.495 | 0.04734043 | 2953.495 | 0.04662601 | 2953.495 | 0.02754555
2953.978 | 0.04269358 | 2953.978 | 0.04261223 | 2953.978 | 0.03873217 | 2953.978 | 0.04442841 | 2953.978 | 0.04681928 | 2953.978 | 0.04610368 | 2953.978 | 0.0272287
2954.459 | 0.04227395 | 2954.459 | 0.04209024 | 2954.459 | 0.03818255 | 2954.459 | 0.04389883 | 2954.459 | 0.04628735 | 2954.459 | 0.04556435 | 2954.459 | 0.02692599
2954.942 | 0.04184802 | 2954.942 | 0.04155917 | 2954.942 | 0.03762383 | 2954.942 | 0.04335479 | 2954.942 | 0.04573519 | 2954.942 | 0.04502764 | 2954.942 | 0.02662624
2955.424 | 0.04141521 | 2955.424 | 0.04101867 | 2955.424 | 0.03704583 | 2955.424 | 0.04279624 | 2955.424 | 0.04518322 | 2955.424 | 0.04447269 | 2955.424 | 0.02632832
2955.906 | 0.04097425 | 2955.906 | 0.04047853 | 2955.906 | 0.03646762 | 2955.906 | 0.0422233 | 2955.906 | 0.04461258 | 2955.906 | 0.0439184 | 2955.906 | 0.02603104
2956.388 | 0.0405231 | 2956.388 | 0.03991717 | 2956.388 | 0.03587843 | 2956.388 | 0.04163602 | 2956.388 | 0.04404308 | 2956.388 | 0.04334349 | 2956.388 | 0.02572323
2956.87 | 0.04005949 | 2956.87 | 0.03934373 | 2956.87 | 0.03527756 | 2956.87 | 0.04103479 | 2956.87 | 0.04345419 | 2956.87 | 0.04276689 | 2956.87 | 0.02542376
2957.352 | 0.03958128 | 2957.352 | 0.03875707 | 2957.352 | 0.03465464 | 2957.352 | 0.04042006 | 2957.352 | 0.04286498 | 2957.352 | 0.04217745 | 2957.352 | 0.02512157
2957.834 | 0.03908713 | 2957.834 | 0.03815719 | 2957.834 | 0.03403021 | 2957.834 | 0.03979291 | 2957.834 | 0.04226466 | 2957.834 | 0.04156548 | 2957.834 | 0.0248159
2958.317 | 0.03858679 | 2958.317 | 0.03755467 | 2958.317 | 0.03339548 | 2958.317 | 0.03915465 | 2958.317 | 0.04164239 | 2958.317 | 0.04095122 | 2958.317 | 0.02449599
2958.799 | 0.03806027 | 2958.799 | 0.03693076 | 2958.799 | 0.03275132 | 2958.799 | 0.03850693 | 2958.799 | 0.04101783 | 2958.799 | 0.04031641 | 2958.799 | 0.024181
2959.281 | 0.03751828 | 2959.281 | 0.03629651 | 2959.281 | 0.03209873 | 2959.281 | 0.03785069 | 2959.281 | 0.04037064 | 2959.281 | 0.03968248 | 2959.281 | 0.02386021
2959.763 | 0.0369611 | 2959.763 | 0.03565225 | 2959.763 | 0.03142768 | 2959.763 | 0.03719631 | 2959.763 | 0.03972044 | 2959.763 | 0.03903172 | 2959.763 | 0.02353265
2960.245 | 0.03638822 | 2960.245 | 0.03499788 | 2960.245 | 0.0307577 | 2960.245 | 0.03652287 | 2960.245 | 0.03904679 | 2960.245 | 0.03838539 | 2960.245 | 0.0231975
2960.727 | 0.03579876 | 2960.727 | 0.03434277 | 2960.727 | 0.03007789 | 2960.727 | 0.03583902 | 2960.727 | 0.03836944 | 2960.727 | 0.03772503 | 2960.727 | 0.02284411
2961.209 | 0.03519162 | 2961.209 | 0.03366635 | 2961.209 | 0.02938746 | 2961.209 | 0.03514334 | 2961.209 | 0.03767829 | 2961.209 | 0.03707073 | 2961.209 | 0.02249194
2961.691 | 0.03456585 | 2961.691 | 0.03297882 | 2961.691 | 0.02867607 | 2961.691 | 0.03443504 | 2961.691 | 0.03696388 | 2961.691 | 0.0364026 | 2961.691 | 0.02213113
2962.174 | 0.03392116 | 2962.174 | 0.03228097 | 2962.174 | 0.02796438 | 2962.174 | 0.03371398 | 2962.174 | 0.03624704 | 2962.174 | 0.03573979 | 2962.174 | 0.02176185
2962.656 | 0.03325814 | 2962.656 | 0.03157417 | 2962.656 | 0.02724344 | 2962.656 | 0.03298159 | 2962.656 | 0.03550941 | 2962.656 | 0.0350716 | 2962.656 | 0.02138453
2963.138 | 0.03257835 | 2963.138 | 0.03087019 | 2963.138 | 0.02651523 | 2963.138 | 0.03223952 | 2963.138 | 0.03477233 | 2963.138 | 0.03438684 | 2963.138 | 0.02098944
2963.62 | 0.03188361 | 2963.62 | 0.03015039 | 2963.62 | 0.02577139 | 2963.62 | 0.03149033 | 2963.62 | 0.03402688 | 2963.62 | 0.0337051 | 2963.62 | 0.02059649
2964.102 | 0.03117609 | 2964.102 | 0.02942565 | 2964.102 | 0.02503386 | 2964.102 | 0.0307364 | 2964.102 | 0.03326329 | 2964.102 | 0.03300654 | 2964.102 | 0.02019573
2964.584 | 0.03045781 | 2964.584 | 0.02869686 | 2964.584 | 0.02429451 | 2964.584 | 0.02998033 | 2964.584 | 0.03250163 | 2964.584 | 0.03231244 | 2964.584 | 0.01978697
2965.066 | 0.02973094 | 2965.066 | 0.02796491 | 2965.066 | 0.02355472 | 2965.066 | 0.02922445 | 2965.066 | 0.0317214 | 2965.066 | 0.03160471 | 2965.066 | 0.01936035
2965.548 | 0.02899758 | 2965.548 | 0.02724138 | 2965.548 | 0.02280581 | 2965.548 | 0.02847154 | 2965.548 | 0.03094303 | 2965.548 | 0.03090588 | 2965.548 | 0.01893609
2966.031 | 0.02826013 | 2966.031 | 0.02650815 | 2966.031 | 0.02206911 | 2966.031 | 0.02772379 | 2966.031 | 0.03014771 | 2966.031 | 0.03019822 | 2966.031 | 0.01850521
2966.513 | 0.02752113 | 2966.513 | 0.02577766 | 2966.513 | 0.02133538 | 2966.513 | 0.02699329 | 2966.513 | 0.02935793 | 2966.513 | 0.02950379 | 2966.513 | 0.01806829
2966.995 | 0.02678325 | 2966.995 | 0.02505244 | 2966.995 | 0.02060541 | 2966.995 | 0.02626144 | 2966.995 | 0.02856717 | 2966.995 | 0.02881326 | 2966.995 | 0.01762609
2967.477 | 0.02605916 | 2967.477 | 0.02433432 | 2967.477 | 0.01986942 | 2967.477 | 0.02553869 | 2967.477 | 0.02776947 | 2967.477 | 0.02811668 | 2967.477 | 0.01716922
2967.959 | 0.02533154 | 2967.959 | 0.02363448 | 2967.959 | 0.01914814 | 2967.959 | 0.02482466 | 2967.959 | 0.02698845 | 2967.959 | 0.02743358 | 2967.959 | 0.01671774
2968.441 | 0.02461207 | 2968.441 | 0.02293365 | 2968.441 | 0.01843239 | 2968.441 | 0.02411842 | 2968.441 | 0.02620725 | 2968.441 | 0.0267435 | 2968.441 | 0.01626176
2968.923 | 0.02390284 | 2968.923 | 0.02224195 | 2968.923 | 0.01772364 | 2968.923 | 0.02341931 | 2968.923 | 0.02544746 | 2968.923 | 0.02606635 | 2968.923 | 0.01580151
2969.406 | 0.02320513 | 2969.406 | 0.02156005 | 2969.406 | 0.01701369 | 2969.406 | 0.02272707 | 2969.406 | 0.02468958 | 2969.406 | 0.02538283 | 2969.406 | 0.01533792
2969.887 | 0.02251992 | 2969.887 | 0.02088855 | 2969.887 | 0.0163247 | 2969.887 | 0.022042 | 2969.887 | 0.02395321 | 2969.887 | 0.02471421 | 2969.887 | 0.01486215
2970.37 | 0.02184788 | 2970.37 | 0.02023859 | 2970.37 | 0.01564836 | 2970.37 | 0.02136547 | 2970.37 | 0.02322752 | 2970.37 | 0.02404177 | 2970.37 | 0.01439609
2970.852 | 0.02118952 | 2970.852 | 0.01959064 | 2970.852 | 0.01498623 | 2970.852 | 0.02069885 | 2970.852 | 0.02250165 | 2970.852 | 0.02338692 | 2970.852 | 0.01393158
2971.334 | 0.02054487 | 2971.334 | 0.01895549 | 2971.334 | 0.01433861 | 2971.334 | 0.02004378 | 2971.334 | 0.02179525 | 2971.334 | 0.02273059 | 2971.334 | 0.01347029
2971.816 | 0.01991412 | 2971.816 | 0.0183328 | 2971.816 | 0.01369557 | 2971.816 | 0.01940119 | 2971.816 | 0.0210888 | 2971.816 | 0.02209346 | 2971.816 | 0.0130035
2972.298 | 0.01929711 | 2972.298 | 0.01772229 | 2972.298 | 0.01307623 | 2972.298 | 0.01877182 | 2972.298 | 0.02040335 | 2972.298 | 0.02146613 | 2972.298 | 0.01255231
2972.78 | 0.01869407 | 2972.78 | 0.01713337 | 2972.78 | 0.01246974 | 2972.78 | 0.01815562 | 2972.78 | 0.01973017 | 2972.78 | 0.02083933 | 2972.78 | 0.0121074
2973.262 | 0.01810506 | 2973.262 | 0.01654601 | 2973.262 | 0.0118752 | 2973.262 | 0.01756314 | 2973.262 | 0.01906084 | 2973.262 | 0.02023433 | 2973.262 | 0.01166977
2973.745 | 0.01753025 | 2973.745 | 0.01597035 | 2973.745 | 0.01128142 | 2973.745 | 0.01697386 | 2973.745 | 0.01841635 | 2973.745 | 0.01963183 | 2973.745 | 0.01124026
2974.227 | 0.01696951 | 2974.227 | 0.01540719 | 2974.227 | 0.01070774 | 2974.227 | 0.01639828 | 2974.227 | 0.01777729 | 2974.227 | 0.01905337 | 2974.227 | 0.01081
2974.709 | 0.01642253 | 2974.709 | 0.01486693 | 2974.709 | 0.01014375 | 2974.709 | 0.01583618 | 2974.709 | 0.0171635 | 2974.709 | 0.01847897 | 2974.709 | 0.01039997
2975.191 | 0.01588901 | 2975.191 | 0.01432972 | 2975.191 | 0.00958891 | 2975.191 | 0.01528753 | 2975.191 | 0.01655494 | 2975.191 | 0.01792895 | 2975.191 | 0.01000088
2975.673 | 0.01536827 | 2975.673 | 0.01380503 | 2975.673 | 0.00903357 | 2975.673 | 0.01475197 | 2975.673 | 0.01597109 | 2975.673 | 0.01738252 | 2975.673 | 0.00961314
2976.155 | 0.01486996 | 2976.155 | 0.01329171 | 2976.155 | 0.00849825 | 2976.155 | 0.01422909 | 2976.155 | 0.01540196 | 2976.155 | 0.01685931 | 2976.155 | 0.00923645
2976.637 | 0.01437403 | 2976.637 | 0.01278889 | 2976.637 | 0.00797435 | 2976.637 | 0.01371856 | 2976.637 | 0.01483753 | 2976.637 | 0.01634861 | 2976.637 | 0.00886044
2977.119 | 0.01389046 | 2977.119 | 0.01230603 | 2977.119 | 0.00746302 | 2977.119 | 0.01322029 | 2977.119 | 0.0142982 | 2977.119 | 0.01584041 | 2977.119 | 0.00850438
2977.602 | 0.01341974 | 2977.602 | 0.01182296 | 2977.602 | 0.00695555 | 2977.602 | 0.01273406 | 2977.602 | 0.01376441 | 2977.602 | 0.01535452 | 2977.602 | 0.00815785
2978.084 | 0.01296215 | 2978.084 | 0.01135111 | 2978.084 | 0.00647281 | 2978.084 | 0.01226013 | 2978.084 | 0.01325624 | 2978.084 | 0.01487132 | 2978.084 | 0.00782085
2978.566 | 0.01251769 | 2978.566 | 0.01089171 | 2978.566 | 0.00600468 | 2978.566 | 0.01179829 | 2978.566 | 0.0127534 | 2978.566 | 0.0144106 | 2978.566 | 0.00748344
2979.048 | 0.01208621 | 2979.048 | 0.01044637 | 2979.048 | 0.0055508 | 2979.048 | 0.01134845 | 2979.048 | 0.01227549 | 2979.048 | 0.0139522 | 2979.048 | 0.00716617
2979.53 | 0.01166764 | 2979.53 | 0.01002578 | 2979.53 | 0.00510009 | 2979.53 | 0.01091993 | 2979.53 | 0.01181191 | 2979.53 | 0.01351568 | 2979.53 | 0.00685965
2980.012 | 0.01126158 | 2980.012 | 0.00961016 | 2980.012 | 0.00467193 | 2980.012 | 0.01049213 | 2980.012 | 0.01135208 | 2980.012 | 0.01308074 | 2980.012 | 0.00656414
2980.494 | 0.01086825 | 2980.494 | 0.00920862 | 2980.494 | 0.00425552 | 2980.494 | 0.01007514 | 2980.494 | 0.0109158 | 2980.494 | 0.01266717 | 2980.494 | 0.00627988
2980.976 | 0.01048805 | 2980.976 | 0.00881984 | 2980.976 | 0.00385079 | 2980.976 | 0.00966893 | 2980.976 | 0.0104833 | 2980.976 | 0.01226512 | 2980.976 | 0.00599669
2981.458 | 0.0101216 | 2981.458 | 0.00844271 | 2981.458 | 0.00345738 | 2981.458 | 0.00927444 | 2981.458 | 0.0100749 | 2981.458 | 0.01186479 | 2981.458 | 0.00573389
2981.941 | 0.00976944 | 2981.941 | 0.00808613 | 2981.941 | 0.00306529 | 2981.941 | 0.00889258 | 2981.941 | 0.00968096 | 2981.941 | 0.01148632 | 2981.941 | 0.00548092
2982.423 | 0.00943165 | 2982.423 | 0.00772974 | 2982.423 | 0.00269404 | 2982.423 | 0.00852399 | 2982.423 | 0.00929171 | 2982.423 | 0.0111093 | 2982.423 | 0.00523701
2982.905 | 0.00910779 | 2982.905 | 0.00738349 | 2982.905 | 0.0023333 | 2982.905 | 0.00816926 | 2982.905 | 0.0089271 | 2982.905 | 0.01075331 | 2982.905 | 0.00500106
2983.387 | 0.00879678 | 2983.387 | 0.0070475 | 2983.387 | 0.00198298 | 2983.387 | 0.00782789 | 2983.387 | 0.00856697 | 2983.387 | 0.01039737 | 2983.387 | 0.00476247
2983.869 | 0.00849713 | 2983.869 | 0.0067221 | 2983.869 | 0.00163338 | 2983.869 | 0.00749934 | 2983.869 | 0.00823138 | 2983.869 | 0.01006075 | 2983.869 | 0.00454073
2984.351 | 0.00820747 | 2984.351 | 0.0064175 | 2984.351 | 0.00130553 | 2984.351 | 0.00718247 | 2984.351 | 0.0078999 | 2984.351 | 0.00972315 | 2984.351 | 0.0043256
2984.833 | 0.00793669 | 2984.833 | 0.00611372 | 2984.833 | 0.00099074 | 2984.833 | 0.00687669 | 2984.833 | 0.00759241 | 2984.833 | 0.00940487 | 2984.833 | 0.00411721
2985.315 | 0.0076645 | 2985.315 | 0.0058208 | 2985.315 | 0.00069023 | 2985.315 | 0.0065815 | 2985.315 | 0.00729837 | 2985.315 | 0.00908659 | 2985.315 | 0.00390598
2985.798 | 0.00740081 | 2985.798 | 0.00553848 | 2985.798 | 0.00039425 | 2985.798 | 0.00629655 | 2985.798 | 0.00700731 | 2985.798 | 0.00878905 | 2985.798 | 0.00371274
2986.28 | 0.00714646 | 2986.28 | 0.00526655 | 2986.28 | 0.0001223 | 2986.28 | 0.00603193 | 2986.28 | 0.00673778 | 2986.28 | 0.00850266 | 2986.28 | 0.00352843
2986.762 | 0.00690223 | 2986.762 | 0.00501493 | 2986.762 | -0.00013758 | 2986.762 | 0.0057676 | 2986.762 | 0.00646838 | 2986.762 | 0.00821751 | 2986.762 | 0.00335367
2987.244 | 0.00666878 | 2987.244 | 0.00476352 | 2987.244 | -0.00038751 | 2987.244 | 0.00551279 | 2987.244 | 0.0062179 | 2987.244 | 0.00795316 | 2987.244 | 0.00318891
2987.726 | 0.00644646 | 2987.726 | 0.00452246 | 2987.726 | -0.00063971 | 2987.726 | 0.00526721 | 2987.726 | 0.00596536 | 2987.726 | 0.00768899 | 2987.726 | 0.00302421
2988.208 | 0.00623514 | 2988.208 | 0.00429188 | 2988.208 | -0.00087565 | 2988.208 | 0.00503023 | 2988.208 | 0.00573068 | 2988.208 | 0.00744489 | 2988.208 | 0.00287889
2988.69 | 0.00603444 | 2988.69 | 0.00407195 | 2988.69 | -0.00110544 | 2988.69 | 0.00480165 | 2988.69 | 0.00550477 | 2988.69 | 0.00720093 | 2988.69 | 0.0027418
2989.173 | 0.00584351 | 2989.173 | 0.00387283 | 2989.173 | -0.00132833 | 2989.173 | 0.00458182 | 2989.173 | 0.00527879 | 2989.173 | 0.00697728 | 2989.173 | 0.00261206
2989.655 | 0.00566114 | 2989.655 | 0.00367458 | 2989.655 | -0.00155318 | 2989.655 | 0.00437154 | 2989.655 | 0.00507401 | 2989.655 | 0.00675468 | 2989.655 | 0.00248829
2990.137 | 0.00548654 | 2990.137 | 0.00348668 | 2990.137 | -0.00175868 | 2990.137 | 0.00417185 | 2990.137 | 0.00487139 | 2990.137 | 0.00655325 | 2990.137 | 0.0023597
2990.619 | 0.00531889 | 2990.619 | 0.00330844 | 2990.619 | -0.00195391 | 2990.619 | 0.00398346 | 2990.619 | 0.00469095 | 2990.619 | 0.00636275 | 2990.619 | 0.00224604
2991.101 | 0.00518789 | 2991.101 | 0.00313903 | 2991.101 | -0.00213837 | 2991.101 | 0.00380684 | 2991.101 | 0.00452197 | 2991.101 | 0.00617195 | 2991.101 | 0.00213767
2991.583 | 0.00507375 | 2991.583 | 0.00298775 | 2991.583 | -0.00231196 | 2991.583 | 0.00364216 | 2991.583 | 0.00435338 | 2991.583 | 0.00600005 | 2991.583 | 0.00203466
2992.065 | 0.00496732 | 2992.065 | 0.00283413 | 2992.065 | -0.00248455 | 2992.065 | 0.00348893 | 2992.065 | 0.00420407 | 2992.065 | 0.00582588 | 2992.065 | 0.00192751
2992.547 | 0.00487962 | 2992.547 | 0.00268823 | 2992.547 | -0.00263567 | 2992.547 | 0.0033569 | 2992.547 | 0.00405335 | 2992.547 | 0.00566886 | 2992.547 | 0.00183652
2993.03 | 0.0047919 | 2993.03 | 0.0025503 | 2993.03 | -0.0027748 | 2993.03 | 0.00322547 | 2993.03 | 0.00392092 | 2993.03 | 0.00550869 | 2993.03 | 0.00175123
2993.512 | 0.004725 | 2993.512 | 0.00242109 | 2993.512 | -0.00283186 | 2993.512 | 0.00310415 | 2993.512 | 0.00378712 | 2993.512 | 0.00536573 | 2993.512 | 0.00167089
2993.994 | 0.00465949 | 2993.994 | 0.00233124 | 2993.994 | -0.00287698 | 2993.994 | 0.0029922 | 2993.994 | 0.00367266 | 2993.994 | 0.00522018 | 2993.994 | 0.00159483
2994.476 | 0.00460546 | 2994.476 | 0.00229064 | 2994.476 | -0.00291124 | 2994.476 | 0.00288897 | 2994.476 | 0.0035679 | 2994.476 | 0.0050923 | 2994.476 | 0.00151239
2994.958 | 0.00457274 | 2994.958 | 0.00225895 | 2994.958 | -0.00292599 | 2994.958 | 0.00285299 | 2994.958 | 0.00346288 | 2994.958 | 0.00497204 | 2994.958 | 0.00144336
2995.44 | 0.00454064 | 2995.44 | 0.00223558 | 2995.44 | -0.00294304 | 2995.44 | 0.00283329 | 2995.44 | 0.00337742 | 2995.44 | 0.00484944 | 2995.44 | 0.00137843
2995.922 | 0.00452854 | 2995.922 | 0.00220979 | 2995.922 | -0.00294376 | 2995.922 | 0.00281865 | 2995.922 | 0.00329055 | 2995.922 | 0.00474391 | 2995.922 | 0.00131821
2996.404 | 0.00451533 | 2996.404 | 0.00220104 | 2996.404 | -0.00294917 | 2996.404 | 0.00279874 | 2996.404 | 0.00322175 | 2996.404 | 0.00463571 | 2996.404 | 0.00126375
2996.886 | 0.0045099 | 2996.886 | 0.00219919 | 2996.886 | -0.00294948 | 2996.886 | 0.00279358 | 2996.886 | 0.00316017 | 2996.886 | 0.00454482 | 2996.886 | 0.00120553
2997.369 | 0.00452071 | 2997.369 | 0.00220456 | 2997.369 | -0.00293466 | 2997.369 | 0.00279439 | 2997.369 | 0.00309519 | 2997.369 | 0.00445144 | 2997.369 | 0.00116341
2997.851 | 0.00452633 | 2997.851 | 0.00221711 | 2997.851 | -0.00292459 | 2997.851 | 0.0028021 | 2997.851 | 0.00304654 | 2997.851 | 0.00437583 | 2997.851 | 0.00112692
2998.333 | 0.00453544 | 2998.333 | 0.00222705 | 2998.333 | -0.00289929 | 2998.333 | 0.00281782 | 2998.333 | 0.00299387 | 2998.333 | 0.00429782 | 2998.333 | 0.0010954
2998.815 | 0.00455729 | 2998.815 | 0.00225361 | 2998.815 | -0.00287876 | 2998.815 | 0.00284187 | 2998.815 | 0.00295691 | 2998.815 | 0.00423726 | 2998.815 | 0.00105808
2999.297 | 0.00457181 | 2999.297 | 0.00228608 | 2999.297 | -0.00285316 | 2999.297 | 0.00287376 | 2999.297 | 0.00291533 | 2999.297 | 0.00417423 | 2999.297 | 0.00103477
2999.779 | 0.00460002 | 2999.779 | 0.00232326 | 2999.779 | -0.00281241 | 2999.779 | 0.0029124 | 2999.779 | 0.00288888 | 2999.779 | 0.00412847 | 2999.779 | 0.00101555
3000.261 | 0.00462323 | 3000.261 | 0.00236432 | 3000.261 | -0.00277608 | 3000.261 | 0.00295674 | 3000.261 | 0.0028676 | 3000.261 | 0.00408997 | 3000.261 | 0.00100114
3000.744 | 0.00465302 | 3000.744 | 0.00239879 | 3000.744 | -0.00273362 | 3000.744 | 0.0030057 | 3000.744 | 0.00284142 | 3000.744 | 0.00404875 | 3000.744 | 0.00099164
3001.226 | 0.00470021 | 3001.226 | 0.00244707 | 3001.226 | -0.00267473 | 3001.226 | 0.0030593 | 3001.226 | 0.00283083 | 3001.226 | 0.00402465 | 3001.226 | 0.00097735
3001.708 | 0.00474492 | 3001.708 | 0.00250016 | 3001.708 | -0.0026189 | 3001.708 | 0.00311795 | 3001.708 | 0.00281612 | 3001.708 | 0.00399725 | 3001.708 | 0.00097763
3002.19 | 0.00480643 | 3002.19 | 0.00255907 | 3002.19 | -0.00254679 | 3002.19 | 0.003173 | 3002.19 | 0.00283767 | 3002.19 | 0.003986 | 3002.19 | 0.00098162
3002.672 | 0.00486307 | 3002.672 | 0.00262451 | 3002.672 | -0.00247889 | 3002.672 | 0.00324513 | 3002.672 | 0.00290564 | 3002.672 | 0.00397004 | 3002.672 | 0.00098871
3003.154 | 0.00492317 | 3003.154 | 0.002687 | 3003.154 | -0.0024063 | 3003.154 | 0.00332497 | 3003.154 | 0.00298026 | 3003.154 | 0.00396901 | 3003.154 | 0.00099843
3003.636 | 0.00499551 | 3003.636 | 0.0027661 | 3003.636 | -0.00231932 | 3003.636 | 0.00341182 | 3003.636 | 0.00306116 | 3003.636 | 0.00396274 | 3003.636 | 0.00100106
3004.118 | 0.00505957 | 3004.118 | 0.00285078 | 3004.118 | -0.00223818 | 3004.118 | 0.00350454 | 3004.118 | 0.00314795 | 3004.118 | 0.00397151 | 3004.118 | 0.00101736
3004.601 | 0.00512559 | 3004.601 | 0.00294013 | 3004.601 | -0.00214245 | 3004.601 | 0.00360089 | 3004.601 | 0.00323978 | 3004.601 | 0.00398593 | 3004.601 | 0.001038
3005.083 | 0.00520436 | 3005.083 | 0.00303298 | 3005.083 | -0.00205165 | 3005.083 | 0.00369908 | 3005.083 | 0.00332596 | 3005.083 | 0.00400637 | 3005.083 | 0.00106359
3005.565 | 0.00527659 | 3005.565 | 0.00311875 | 3005.565 | -0.00195542 | 3005.565 | 0.00379753 | 3005.565 | 0.00342532 | 3005.565 | 0.00409247 | 3005.565 | 0.00108385
3006.047 | 0.00536321 | 3006.047 | 0.00321766 | 3006.047 | -0.00184422 | 3006.047 | 0.00389577 | 3006.047 | 0.00352738 | 3006.047 | 0.00418355 | 3006.047 | 0.00111773
3006.529 | 0.00544451 | 3006.529 | 0.0033197 | 3006.529 | -0.00173849 | 3006.529 | 0.0039942 | 3006.529 | 0.00363139 | 3006.529 | 0.00426803 | 3006.529 | 0.00115422
3007.011 | 0.00553041 | 3007.011 | 0.00342565 | 3007.011 | -0.00162935 | 3007.011 | 0.00409421 | 3007.011 | 0.00373721 | 3007.011 | 0.00436449 | 3007.011 | 0.00119197
3007.493 | 0.00563074 | 3007.493 | 0.00353595 | 3007.493 | -0.00150755 | 3007.493 | 0.00419751 | 3007.493 | 0.0038451 | 3007.493 | 0.00446179 | 3007.493 | 0.00123041
3007.975 | 0.00572487 | 3007.975 | 0.0036408 | 3007.975 | -0.00139335 | 3007.975 | 0.00429598 | 3007.975 | 0.00395566 | 3007.975 | 0.00454976 | 3007.975 | 0.00125962
3008.458 | 0.00582204 | 3008.458 | 0.00375989 | 3008.458 | -0.00126667 | 3008.458 | 0.00441065 | 3008.458 | 0.00405947 | 3008.458 | 0.00464899 | 3008.458 | 0.00130019
3008.94 | 0.00593122 | 3008.94 | 0.00388244 | 3008.94 | -0.00114686 | 3008.94 | 0.00453212 | 3008.94 | 0.00417707 | 3008.94 | 0.00475109 | 3008.94 | 0.00134296
3009.422 | 0.00603088 | 3009.422 | 0.00400735 | 3009.422 | -0.00102337 | 3009.422 | 0.00465964 | 3009.422 | 0.00429872 | 3009.422 | 0.00484784 | 3009.422 | 0.00138864
3009.904 | 0.00613984 | 3009.904 | 0.00413372 | 3009.904 | -0.0008862 | 3009.904 | 0.00479217 | 3009.904 | 0.00442399 | 3009.904 | 0.00496093 | 3009.904 | 0.00142733
3010.386 | 0.00623696 | 3010.386 | 0.00425055 | 3010.386 | -0.00075547 | 3010.386 | 0.00492804 | 3010.386 | 0.00455219 | 3010.386 | 0.00507113 | 3010.386 | 0.0014788
3010.868 | 0.00633191 | 3010.868 | 0.00437769 | 3010.868 | -0.00061203 | 3010.868 | 0.00506566 | 3010.868 | 0.00468275 | 3010.868 | 0.00519878 | 3010.868 | 0.00153278
3011.35 | 0.00643574 | 3011.35 | 0.00450546 | 3011.35 | -0.0004766 | 3011.35 | 0.0052038 | 3011.35 | 0.00481496 | 3011.35 | 0.00533296 | 3011.35 | 0.00158881
3011.833 | 0.00653 | 3011.833 | 0.00463441 | 3011.833 | -0.00033992 | 3011.833 | 0.00534209 | 3011.833 | 0.00493863 | 3011.833 | 0.0054629 | 3011.833 | 0.00165702
3012.314 | 0.00663717 | 3012.314 | 0.00476529 | 3012.314 | -0.00019201 | 3012.314 | 0.00548054 | 3012.314 | 0.00507399 | 3012.314 | 0.00560672 | 3012.314 | 0.00174718
3012.797 | 0.006739 | 3012.797 | 0.00488853 | 3012.797 | -5.31e-05 | 3012.797 | 0.00561957 | 3012.797 | 0.0052116 | 3012.797 | 0.00575332 | 3012.797 | 0.00184955
3013.279 | 0.00684674 | 3013.279 | 0.005024 | 3013.279 | 9.714e-05 | 3013.279 | 0.00575991 | 3013.279 | 0.0053518 | 3013.279 | 0.0058914 | 3013.279 | 0.00195402
3013.761 | 0.00697032 | 3013.761 | 0.00516083 | 3013.761 | 0.00023872 | 3013.761 | 0.00589213 | 3013.761 | 0.00549498 | 3013.761 | 0.00604016 | 3013.761 | 0.00205008
3014.243 | 0.00708847 | 3014.243 | 0.00529776 | 3014.243 | 0.00038185 | 3014.243 | 0.0060364 | 3014.243 | 0.00564068 | 3014.243 | 0.006189 | 3014.243 | 0.00215684
3014.725 | 0.00720942 | 3014.725 | 0.00543385 | 3014.725 | 0.00053639 | 3014.725 | 0.0061831 | 3014.725 | 0.00578851 | 3014.725 | 0.00632818 | 3014.725 | 0.00226368
3015.207 | 0.00734179 | 3015.207 | 0.0055586 | 3015.207 | 0.00068271 | 3015.207 | 0.00633209 | 3015.207 | 0.00592752 | 3015.207 | 0.00647813 | 3015.207 | 0.00236021
3015.689 | 0.00746494 | 3015.689 | 0.00569257 | 3015.689 | 0.00083131 | 3015.689 | 0.00648346 | 3015.689 | 0.00607728 | 3015.689 | 0.00661988 | 3015.689 | 0.00246664
3016.172 | 0.00759914 | 3016.172 | 0.00582737 | 3016.172 | 0.0009927 | 3016.172 | 0.00663727 | 3016.172 | 0.0062273 | 3016.172 | 0.00677419 | 3016.172 | 0.00256371
3016.654 | 0.00772599 | 3016.654 | 0.00596522 | 3016.654 | 0.00114798 | 3016.654 | 0.006794 | 3016.654 | 0.00637777 | 3016.654 | 0.0069322 | 3016.654 | 0.00267217
3017.136 | 0.00785666 | 3017.136 | 0.00610823 | 3017.136 | 0.00131752 | 3017.136 | 0.00695381 | 3017.136 | 0.00652934 | 3017.136 | 0.00708452 | 3017.136 | 0.00278252
3017.618 | 0.00800233 | 3017.618 | 0.00624818 | 3017.618 | 0.00148156 | 3017.618 | 0.00711691 | 3017.618 | 0.00668238 | 3017.618 | 0.00725093 | 3017.618 | 0.00288475
3018.1 | 0.00814315 | 3018.1 | 0.00640527 | 3018.1 | 0.00164972 | 3018.1 | 0.0072829 | 3018.1 | 0.00683763 | 3018.1 | 0.00742156 | 3018.1 | 0.00299833
3018.582 | 0.00829806 | 3018.582 | 0.00656878 | 3018.582 | 0.0018312 | 3018.582 | 0.00745125 | 3018.582 | 0.00698544 | 3018.582 | 0.00758596 | 3018.582 | 0.00310231
3019.064 | 0.00844586 | 3019.064 | 0.00673673 | 3019.064 | 0.00200521 | 3019.064 | 0.00762087 | 3019.064 | 0.00714589 | 3019.064 | 0.00776357 | 3019.064 | 0.00321617
3019.546 | 0.00859479 | 3019.546 | 0.00690673 | 3019.546 | 0.00219097 | 3019.546 | 0.00778081 | 3019.546 | 0.00730898 | 3019.546 | 0.00794434 | 3019.546 | 0.00332971
3020.029 | 0.008754 | 3020.029 | 0.00706698 | 3020.029 | 0.00236791 | 3020.029 | 0.00795045 | 3020.029 | 0.00747469 | 3020.029 | 0.00811771 | 3020.029 | 0.00343337
3020.511 | 0.00890274 | 3020.511 | 0.0072363 | 3020.511 | 0.00254571 | 3020.511 | 0.00811974 | 3020.511 | 0.00764312 | 3020.511 | 0.0083036 | 3020.511 | 0.00354794
3020.993 | 0.00905178 | 3020.993 | 0.00740443 | 3020.993 | 0.00273428 | 3020.993 | 0.00828893 | 3020.993 | 0.00781459 | 3020.993 | 0.00849143 | 3020.993 | 0.00366418
3021.475 | 0.00921153 | 3021.475 | 0.00757225 | 3021.475 | 0.00291334 | 3021.475 | 0.008459 | 3021.475 | 0.00798937 | 3021.475 | 0.0086707 | 3021.475 | 0.00377219
3021.957 | 0.00936313 | 3021.957 | 0.00774105 | 3021.957 | 0.00309292 | 3021.957 | 0.00863136 | 3021.957 | 0.00815797 | 3021.957 | 0.0088609 | 3021.957 | 0.00389157
3022.439 | 0.00952702 | 3022.439 | 0.00790222 | 3022.439 | 0.00328311 | 3022.439 | 0.00880718 | 3022.439 | 0.00834064 | 3022.439 | 0.00904174 | 3022.439 | 0.00400158
3022.921 | 0.00968347 | 3022.921 | 0.00807655 | 3022.921 | 0.00346433 | 3022.921 | 0.00898734 | 3022.921 | 0.00852721 | 3022.921 | 0.00923337 | 3022.921 | 0.00412137
3023.403 | 0.0098424 | 3023.403 | 0.00825434 | 3023.403 | 0.00365747 | 3023.403 | 0.00917232 | 3023.403 | 0.00871714 | 3023.403 | 0.00942644 | 3023.403 | 0.00424047
3023.885 | 0.01001318 | 3023.885 | 0.00843526 | 3023.885 | 0.00384348 | 3023.885 | 0.00936162 | 3023.885 | 0.00890963 | 3023.885 | 0.00961161 | 3023.885 | 0.00434935
3024.368 | 0.01017519 | 3024.368 | 0.00861878 | 3024.368 | 0.00403316 | 3024.368 | 0.00955443 | 3024.368 | 0.00910356 | 3024.368 | 0.00980953 | 3024.368 | 0.00446884
3024.85 | 0.01034775 | 3024.85 | 0.00879399 | 3024.85 | 0.00423677 | 3024.85 | 0.00974948 | 3024.85 | 0.00929802 | 3024.85 | 0.01001033 | 3024.85 | 0.0045801
3025.332 | 0.01051078 | 3025.332 | 0.00898035 | 3025.332 | 0.00443381 | 3025.332 | 0.00993565 | 3025.332 | 0.00948229 | 3025.332 | 0.01020356 | 3025.332 | 0.00470396
3025.814 | 0.01067409 | 3025.814 | 0.00916767 | 3025.814 | 0.00464315 | 3025.814 | 0.01013177 | 3025.814 | 0.00967594 | 3025.814 | 0.0104085 | 3025.814 | 0.00483084
3026.296 | 0.01084776 | 3026.296 | 0.00935617 | 3026.296 | 0.00484328 | 3026.296 | 0.01032763 | 3026.296 | 0.00986931 | 3026.296 | 0.01061446 | 3026.296 | 0.00495029
3026.778 | 0.01101256 | 3026.778 | 0.00954629 | 3026.778 | 0.00504301 | 3026.778 | 0.01052303 | 3026.778 | 0.01006279 | 3026.778 | 0.01081092 | 3026.778 | 0.00508118
3027.26 | 0.01117892 | 3027.26 | 0.00972862 | 3027.26 | 0.00525163 | 3027.26 | 0.01071876 | 3027.26 | 0.01025705 | 3027.26 | 0.01101823 | 3027.26 | 0.00521251
3027.742 | 0.01135731 | 3027.742 | 0.00992342 | 3027.742 | 0.00544936 | 3027.742 | 0.01091499 | 3027.742 | 0.01045251 | 3027.742 | 0.01122677 | 3027.742 | 0.00533342
3028.225 | 0.01152796 | 3028.225 | 0.01012064 | 3028.225 | 0.00564697 | 3028.225 | 0.01111198 | 3028.225 | 0.01064941 | 3028.225 | 0.0114274 | 3028.225 | 0.00546343
3028.707 | 0.01171071 | 3028.707 | 0.01031972 | 3028.707 | 0.0058556 | 3028.707 | 0.01130971 | 3028.707 | 0.0108375 | 3028.707 | 0.01164018 | 3028.707 | 0.00558257
3029.189 | 0.01188503 | 3029.189 | 0.01052017 | 3029.189 | 0.00605606 | 3029.189 | 0.01150779 | 3029.189 | 0.01103628 | 3029.189 | 0.01184527 | 3029.189 | 0.00571102
3029.671 | 0.01206099 | 3029.671 | 0.01071087 | 3029.671 | 0.0062693 | 3029.671 | 0.01170605 | 3029.671 | 0.01123494 | 3029.671 | 0.01206176 | 3029.671 | 0.00583883
3030.153 | 0.01224845 | 3030.153 | 0.01091145 | 3030.153 | 0.00647533 | 3030.153 | 0.01190459 | 3030.153 | 0.01143313 | 3030.153 | 0.01227877 | 3030.153 | 0.0059563
3030.635 | 0.01242807 | 3030.635 | 0.01111105 | 3030.635 | 0.00668426 | 3030.635 | 0.0121039 | 3030.635 | 0.0116305 | 3030.635 | 0.01248556 | 3030.635 | 0.0060831
3031.117 | 0.01262063 | 3031.117 | 0.01130987 | 3031.117 | 0.0069059 | 3031.117 | 0.01229502 | 3031.117 | 0.01182742 | 3031.117 | 0.0127017 | 3031.117 | 0.00620949
3031.6 | 0.01280698 | 3031.6 | 0.01150784 | 3031.6 | 0.00712024 | 3031.6 | 0.01249908 | 3031.6 | 0.01202441 | 3031.6 | 0.01291723 | 3031.6 | 0.00632558
3032.082 | 0.01299708 | 3032.082 | 0.01169577 | 3032.082 | 0.00734704 | 3032.082 | 0.01270703 | 3032.082 | 0.01221256 | 3032.082 | 0.01312265 | 3032.082 | 0.00645226
3032.564 | 0.01320015 | 3032.564 | 0.01189417 | 3032.564 | 0.00756606 | 3032.564 | 0.01291896 | 3032.564 | 0.0124126 | 3032.564 | 0.01333837 | 3032.564 | 0.00657031
3033.046 | 0.01339443 | 3033.046 | 0.01209409 | 3033.046 | 0.00778644 | 3033.046 | 0.01313463 | 3033.046 | 0.01261548 | 3033.046 | 0.01355465 | 3033.046 | 0.00670086
3033.528 | 0.01358756 | 3033.528 | 0.01229656 | 3033.528 | 0.00801761 | 3033.528 | 0.01335283 | 3033.528 | 0.01282147 | 3033.528 | 0.01376148 | 3033.528 | 0.00683466
3034.01 | 0.01378757 | 3034.01 | 0.01250284 | 3034.01 | 0.00823846 | 3034.01 | 0.01357256 | 3034.01 | 0.01303108 | 3034.01 | 0.0139791 | 3034.01 | 0.00696191
3034.492 | 0.01397348 | 3034.492 | 0.01270373 | 3034.492 | 0.00845848 | 3034.492 | 0.01379277 | 3034.492 | 0.01324394 | 3034.492 | 0.01419775 | 3034.492 | 0.00710253
3034.974 | 0.01416579 | 3034.974 | 0.01291982 | 3034.974 | 0.00868743 | 3034.974 | 0.01401314 | 3034.974 | 0.01345011 | 3034.974 | 0.01440828 | 3034.974 | 0.00723585
3035.457 | 0.01434679 | 3035.457 | 0.01314104 | 3035.457 | 0.00890602 | 3035.457 | 0.01423382 | 3035.457 | 0.01366906 | 3035.457 | 0.01463153 | 3035.457 | 0.00738083
3035.939 | 0.01452911 | 3035.939 | 0.01336682 | 3035.939 | 0.00913473 | 3035.939 | 0.01445566 | 3035.939 | 0.0138907 | 3035.939 | 0.01484874 | 3035.939 | 0.00752633
3036.421 | 0.01472585 | 3036.421 | 0.01358573 | 3036.421 | 0.00935452 | 3036.421 | 0.01467899 | 3036.421 | 0.0141143 | 3036.421 | 0.01508012 | 3036.421 | 0.00766145
3036.903 | 0.0149189 | 3036.903 | 0.01381624 | 3036.903 | 0.00957576 | 3036.903 | 0.01489456 | 3036.903 | 0.01433962 | 3036.903 | 0.01531561 | 3036.903 | 0.00780533
3037.385 | 0.01511876 | 3037.385 | 0.01404699 | 3037.385 | 0.00980885 | 3037.385 | 0.0151223 | 3037.385 | 0.01456603 | 3037.385 | 0.01554392 | 3037.385 | 0.00794759
3037.867 | 0.01533448 | 3037.867 | 0.01427705 | 3037.867 | 0.01003381 | 3037.867 | 0.01535203 | 3037.867 | 0.01479297 | 3037.867 | 0.01578391 | 3037.867 | 0.00807825
3038.349 | 0.01554407 | 3038.349 | 0.01450644 | 3038.349 | 0.01027089 | 3038.349 | 0.01558344 | 3038.349 | 0.01501004 | 3038.349 | 0.01602415 | 3038.349 | 0.00821769
3038.831 | 0.01576551 | 3038.831 | 0.01472567 | 3038.831 | 0.01050076 | 3038.831 | 0.0158164 | 3038.831 | 0.01523664 | 3038.831 | 0.01625416 | 3038.831 | 0.00834714
3039.313 | 0.01597723 | 3039.313 | 0.01495583 | 3039.313 | 0.01073454 | 3039.313 | 0.01605065 | 3039.313 | 0.01546256 | 3039.313 | 0.01649428 | 3039.313 | 0.00848759
3039.796 | 0.01618829 | 3039.796 | 0.01518733 | 3039.796 | 0.01098312 | 3039.796 | 0.016286 | 3039.796 | 0.01568776 | 3039.796 | 0.01673564 | 3039.796 | 0.00863032
3040.278 | 0.0164085 | 3040.278 | 0.01542014 | 3040.278 | 0.01122713 | 3040.278 | 0.01652212 | 3040.278 | 0.01591264 | 3040.278 | 0.01696942 | 3040.278 | 0.00876624
3040.76 | 0.01661828 | 3040.76 | 0.0156536 | 3040.76 | 0.01147625 | 3040.76 | 0.01675848 | 3040.76 | 0.01613779 | 3040.76 | 0.01721702 | 3040.76 | 0.00891588
3041.242 | 0.01683796 | 3041.242 | 0.01587598 | 3041.242 | 0.01173913 | 3041.242 | 0.01699457 | 3041.242 | 0.01636399 | 3041.242 | 0.01746867 | 3041.242 | 0.00906857
3041.724 | 0.01704721 | 3041.724 | 0.01610645 | 3041.724 | 0.0119936 | 3041.724 | 0.01722982 | 3041.724 | 0.01658197 | 3041.724 | 0.0177141 | 3041.724 | 0.00921359
3042.206 | 0.01725607 | 3042.206 | 0.01633437 | 3042.206 | 0.01225748 | 3042.206 | 0.01745454 | 3042.206 | 0.01681255 | 3042.206 | 0.01797198 | 3042.206 | 0.00936969
3042.688 | 0.01747385 | 3042.688 | 0.01656031 | 3042.688 | 0.01250917 | 3042.688 | 0.01768916 | 3042.688 | 0.01704569 | 3042.688 | 0.01822116 | 3042.688 | 0.00951583
3043.17 | 0.01768046 | 3043.17 | 0.01678586 | 3043.17 | 0.01275834 | 3043.17 | 0.01792479 | 3043.17 | 0.01728089 | 3043.17 | 0.01847987 | 3043.17 | 0.00967108
3043.653 | 0.01788588 | 3043.653 | 0.01700316 | 3043.653 | 0.0130156 | 3043.653 | 0.01816267 | 3043.653 | 0.01751736 | 3043.653 | 0.01873714 | 3043.653 | 0.00982533
3044.135 | 0.01810079 | 3044.135 | 0.01723425 | 3044.135 | 0.0132628 | 3044.135 | 0.01840334 | 3044.135 | 0.01775411 | 3044.135 | 0.01898239 | 3044.135 | 0.00996882
3044.617 | 0.01830607 | 3044.617 | 0.01747023 | 3044.617 | 0.01352144 | 3044.617 | 0.01864716 | 3044.617 | 0.01799063 | 3044.617 | 0.01923545 | 3044.617 | 0.01012205
3045.099 | 0.01852319 | 3045.099 | 0.01771122 | 3045.099 | 0.01377287 | 3045.099 | 0.01889328 | 3045.099 | 0.01821714 | 3045.099 | 0.01948699 | 3045.099 | 0.01026583
3045.581 | 0.01873313 | 3045.581 | 0.01795661 | 3045.581 | 0.01402732 | 3045.581 | 0.0191409 | 3045.581 | 0.01845456 | 3045.581 | 0.01972778 | 3045.581 | 0.01042073
3046.063 | 0.01894751 | 3046.063 | 0.018195 | 3046.063 | 0.01429383 | 3046.063 | 0.019389 | 3046.063 | 0.01869474 | 3046.063 | 0.01997929 | 3046.063 | 0.01057734
3046.545 | 0.01917678 | 3046.545 | 0.01844527 | 3046.545 | 0.01455102 | 3046.545 | 0.01963717 | 3046.545 | 0.01893939 | 3046.545 | 0.02023292 | 3046.545 | 0.01072602
3047.028 | 0.0194017 | 3047.028 | 0.01869654 | 3047.028 | 0.01480802 | 3047.028 | 0.01988541 | 3047.028 | 0.01918959 | 3047.028 | 0.02048005 | 3047.028 | 0.01088714
3047.51 | 0.01964229 | 3047.51 | 0.01894881 | 3047.51 | 0.01507373 | 3047.51 | 0.02013448 | 3047.51 | 0.01944572 | 3047.51 | 0.02074146 | 3047.51 | 0.01105092
3047.992 | 0.0198779 | 3047.992 | 0.01920198 | 3047.992 | 0.01532839 | 3047.992 | 0.02037494 | 3047.992 | 0.01970657 | 3047.992 | 0.02099761 | 3047.992 | 0.01120743
3048.474 | 0.02011769 | 3048.474 | 0.01944652 | 3048.474 | 0.01559272 | 3048.474 | 0.02062723 | 3048.474 | 0.01996029 | 3048.474 | 0.02126796 | 3048.474 | 0.01137639
3048.956 | 0.02037034 | 3048.956 | 0.01970222 | 3048.956 | 0.01584795 | 3048.956 | 0.02088121 | 3048.956 | 0.02022483 | 3048.956 | 0.02154161 | 3048.956 | 0.01153707
3049.438 | 0.02061443 | 3049.438 | 0.01995893 | 3049.438 | 0.01610514 | 3049.438 | 0.02113648 | 3049.438 | 0.02048846 | 3049.438 | 0.02180741 | 3049.438 | 0.01170861
3049.92 | 0.02085897 | 3049.92 | 0.02021624 | 3049.92 | 0.01637503 | 3049.92 | 0.02139266 | 3049.92 | 0.02075051 | 3049.92 | 0.02208443 | 3049.92 | 0.01187972
3050.402 | 0.02111303 | 3050.402 | 0.02047378 | 3050.402 | 0.01663822 | 3050.402 | 0.02164971 | 3050.402 | 0.02101157 | 3050.402 | 0.02236219 | 3050.402 | 0.01203934
3050.885 | 0.02135636 | 3050.885 | 0.02072144 | 3050.885 | 0.01691465 | 3050.885 | 0.02190796 | 3050.885 | 0.02127264 | 3050.885 | 0.02263035 | 3050.885 | 0.01220674
3051.367 | 0.02160867 | 3051.367 | 0.02097962 | 3051.367 | 0.01718417 | 3051.367 | 0.02216834 | 3051.367 | 0.02153499 | 3051.367 | 0.0229091 | 3051.367 | 0.01236158
3051.849 | 0.02185006 | 3051.849 | 0.02123867 | 3051.849 | 0.01745671 | 3051.849 | 0.02243178 | 3051.849 | 0.02178936 | 3051.849 | 0.0231883 | 3051.849 | 0.01252444
3052.331 | 0.02209072 | 3052.331 | 0.02149915 | 3052.331 | 0.01774221 | 3052.331 | 0.02269881 | 3052.331 | 0.02205586 | 3052.331 | 0.02345778 | 3052.331 | 0.01268647
3052.813 | 0.02234093 | 3052.813 | 0.02176128 | 3052.813 | 0.01802069 | 3052.813 | 0.02296914 | 3052.813 | 0.02232399 | 3052.813 | 0.02373711 | 3052.813 | 0.012839
3053.295 | 0.02258115 | 3053.295 | 0.02201517 | 3053.295 | 0.01830207 | 3053.295 | 0.02324214 | 3053.295 | 0.022593 | 3053.295 | 0.02401625 | 3053.295 | 0.01300365
3053.777 | 0.02283214 | 3053.777 | 0.02228084 | 3053.777 | 0.01859608 | 3053.777 | 0.02350637 | 3053.777 | 0.02286228 | 3053.777 | 0.0242853 | 3053.777 | 0.01317177
3054.259 | 0.02307453 | 3054.259 | 0.02254849 | 3054.259 | 0.01888203 | 3054.259 | 0.02378096 | 3054.259 | 0.02313207 | 3054.259 | 0.0245651 | 3054.259 | 0.0133341
3054.741 | 0.023319 | 3054.741 | 0.02281848 | 3054.741 | 0.01917901 | 3054.741 | 0.02405524 | 3054.741 | 0.02340308 | 3054.741 | 0.02483666 | 3054.741 | 0.01351093
3055.224 | 0.02357569 | 3055.224 | 0.02309141 | 3055.224 | 0.01946595 | 3055.224 | 0.02432916 | 3055.224 | 0.0236662 | 3055.224 | 0.02512103 | 3055.224 | 0.01368184
3055.706 | 0.02382402 | 3055.706 | 0.02335784 | 3055.706 | 0.01975157 | 3055.706 | 0.02460326 | 3055.706 | 0.02394211 | 3055.706 | 0.02540878 | 3055.706 | 0.01386593
3056.188 | 0.0240732 | 3056.188 | 0.02363834 | 3056.188 | 0.02004511 | 3056.188 | 0.02487829 | 3056.188 | 0.02422135 | 3056.188 | 0.0256898 | 3056.188 | 0.01405208
3056.67 | 0.02433169 | 3056.67 | 0.02392251 | 3056.67 | 0.02032631 | 3056.67 | 0.02515456 | 3056.67 | 0.02450304 | 3056.67 | 0.02598286 | 3056.67 | 0.01422892
3057.152 | 0.02457878 | 3057.152 | 0.02420975 | 3057.152 | 0.02061574 | 3057.152 | 0.02543207 | 3057.152 | 0.02478646 | 3057.152 | 0.02627699 | 3057.152 | 0.01441516
3057.634 | 0.02483418 | 3057.634 | 0.0244986 | 3057.634 | 0.02089454 | 3057.634 | 0.0257104 | 3057.634 | 0.02507033 | 3057.634 | 0.0265606 | 3057.634 | 0.01460013
3058.116 | 0.02507873 | 3058.116 | 0.02477741 | 3058.116 | 0.02117482 | 3058.116 | 0.02598914 | 3058.116 | 0.02535344 | 3058.116 | 0.02685346 | 3058.116 | 0.01477324
3058.598 | 0.02532417 | 3058.598 | 0.02506421 | 3058.598 | 0.02146808 | 3058.598 | 0.02626802 | 3058.598 | 0.02562524 | 3058.598 | 0.02714524 | 3058.598 | 0.01495395
3059.081 | 0.02558255 | 3059.081 | 0.02534762 | 3059.081 | 0.02175546 | 3059.081 | 0.0265472 | 3059.081 | 0.02590542 | 3059.081 | 0.02742665 | 3059.081 | 0.01512222
3059.563 | 0.02583581 | 3059.563 | 0.02562694 | 3059.563 | 0.02204734 | 3059.563 | 0.02681686 | 3059.563 | 0.02618401 | 3059.563 | 0.02771836 | 3059.563 | 0.01529788
3060.045 | 0.0261048 | 3060.045 | 0.02590212 | 3060.045 | 0.02235291 | 3060.045 | 0.02709774 | 3060.045 | 0.02646177 | 3060.045 | 0.02801077 | 3060.045 | 0.015471
3060.527 | 0.02636949 | 3060.527 | 0.02616416 | 3060.527 | 0.02265066 | 3060.527 | 0.02738009 | 3060.527 | 0.02673926 | 3060.527 | 0.02829374 | 3060.527 | 0.01563171
3061.009 | 0.02663834 | 3061.009 | 0.02643479 | 3061.009 | 0.02295861 | 3061.009 | 0.02766422 | 3061.009 | 0.02701749 | 3061.009 | 0.02858715 | 3061.009 | 0.01580093
3061.491 | 0.02691961 | 3061.491 | 0.026706 | 3061.491 | 0.0232552 | 3061.491 | 0.02795004 | 3061.491 | 0.02729752 | 3061.491 | 0.02887078 | 3061.491 | 0.01595974
3061.973 | 0.02719113 | 3061.973 | 0.02698011 | 3061.973 | 0.02354975 | 3061.973 | 0.02823764 | 3061.973 | 0.02757033 | 3061.973 | 0.02916488 | 3061.973 | 0.01612952
3062.456 | 0.0274609 | 3062.456 | 0.02725868 | 3062.456 | 0.02385272 | 3062.456 | 0.02852707 | 3062.456 | 0.02785672 | 3062.456 | 0.0294602 | 3062.456 | 0.01630142
3062.938 | 0.0277376 | 3062.938 | 0.02753264 | 3062.938 | 0.0241452 | 3062.938 | 0.0288188 | 3062.938 | 0.02814695 | 3062.938 | 0.0297477 | 3062.938 | 0.01646651
3063.42 | 0.02800034 | 3063.42 | 0.02782162 | 3063.42 | 0.02444909 | 3063.42 | 0.02911299 | 3063.42 | 0.02844086 | 3063.42 | 0.03004821 | 3063.42 | 0.01664465
3063.902 | 0.02826908 | 3063.902 | 0.02811457 | 3063.902 | 0.02474596 | 3063.902 | 0.02941016 | 3063.902 | 0.02873749 | 3063.902 | 0.03035203 | 3063.902 | 0.01682511
3064.384 | 0.02852421 | 3064.384 | 0.02840988 | 3064.384 | 0.02504692 | 3064.384 | 0.02971052 | 3064.384 | 0.02903584 | 3064.384 | 0.03064858 | 3064.384 | 0.01699682
3064.866 | 0.02877678 | 3064.866 | 0.02870591 | 3064.866 | 0.02536225 | 3064.866 | 0.03001346 | 3064.866 | 0.02933492 | 3064.866 | 0.03095682 | 3064.866 | 0.01717821
3065.348 | 0.02903873 | 3065.348 | 0.02899154 | 3065.348 | 0.02567134 | 3065.348 | 0.03030826 | 3065.348 | 0.02962424 | 3065.348 | 0.03126513 | 3065.348 | 0.01734866
3065.83 | 0.02929195 | 3065.83 | 0.02928649 | 3065.83 | 0.02598316 | 3065.83 | 0.030614 | 3065.83 | 0.02992392 | 3065.83 | 0.03156259 | 3065.83 | 0.01752809
3066.313 | 0.0295489 | 3066.313 | 0.02958123 | 3066.313 | 0.02630631 | 3066.313 | 0.03091949 | 3066.313 | 0.03022418 | 3066.313 | 0.03186828 | 3066.313 | 0.01770749
3066.795 | 0.02982107 | 3066.795 | 0.02987662 | 3066.795 | 0.02661935 | 3066.795 | 0.03122378 | 3066.795 | 0.03052575 | 3066.795 | 0.03217284 | 3066.795 | 0.01787862
3067.277 | 0.030089 | 3067.277 | 0.03017351 | 3067.277 | 0.02694161 | 3067.277 | 0.03152597 | 3067.277 | 0.03082863 | 3067.277 | 0.03246652 | 3067.277 | 0.01806324
3067.759 | 0.03037216 | 3067.759 | 0.03046241 | 3067.759 | 0.02725233 | 3067.759 | 0.03182576 | 3067.759 | 0.03113232 | 3067.759 | 0.03277029 | 3067.759 | 0.01825273
3068.241 | 0.03064873 | 3068.241 | 0.03076309 | 3068.241 | 0.02756159 | 3068.241 | 0.0321226 | 3068.241 | 0.03143573 | 3068.241 | 0.03306439 | 3068.241 | 0.01843754
3068.723 | 0.03092609 | 3068.723 | 0.03106521 | 3068.723 | 0.02787995 | 3068.723 | 0.03241664 | 3068.723 | 0.03172803 | 3068.723 | 0.03336897 | 3068.723 | 0.01863696
3069.205 | 0.0312123 | 3069.205 | 0.03136797 | 3069.205 | 0.02818784 | 3069.205 | 0.03270814 | 3069.205 | 0.03202805 | 3069.205 | 0.03367353 | 3069.205 | 0.0188295
3069.687 | 0.03148561 | 3069.687 | 0.03167106 | 3069.687 | 0.02850625 | 3069.687 | 0.03299811 | 3069.687 | 0.032326 | 3069.687 | 0.0339678 | 3069.687 | 0.01903296
3070.169 | 0.03176587 | 3070.169 | 0.03196435 | 3070.169 | 0.0288158 | 3070.169 | 0.03328757 | 3070.169 | 0.03262263 | 3070.169 | 0.03427106 | 3070.169 | 0.01923505
3070.652 | 0.03203371 | 3070.652 | 0.03226789 | 3070.652 | 0.02912715 | 3070.652 | 0.03357859 | 3070.652 | 0.03291935 | 3070.652 | 0.03457327 | 3070.652 | 0.01942402
3071.134 | 0.03230054 | 3071.134 | 0.03257198 | 3071.134 | 0.02945025 | 3071.134 | 0.03386273 | 3071.134 | 0.03321772 | 3071.134 | 0.0348643 | 3071.134 | 0.01961878
3071.616 | 0.03257769 | 3071.616 | 0.03287697 | 3071.616 | 0.02976493 | 3071.616 | 0.0341619 | 3071.616 | 0.03350923 | 3071.616 | 0.03516444 | 3071.616 | 0.01979897
3072.098 | 0.03284641 | 3072.098 | 0.0331826 | 3072.098 | 0.03008109 | 3072.098 | 0.03446684 | 3072.098 | 0.0338145 | 3072.098 | 0.03546419 | 3072.098 | 0.01998514
3072.58 | 0.03311698 | 3072.58 | 0.03347897 | 3072.58 | 0.03040819 | 3072.58 | 0.03477798 | 3072.58 | 0.03412342 | 3072.58 | 0.03575436 | 3072.58 | 0.02016868
3073.062 | 0.03339972 | 3073.062 | 0.03378609 | 3073.062 | 0.03072628 | 3073.062 | 0.03509485 | 3073.062 | 0.03443542 | 3073.062 | 0.03605591 | 3073.062 | 0.02034121
3073.544 | 0.03367427 | 3073.544 | 0.03409408 | 3073.544 | 0.03105529 | 3073.544 | 0.03541578 | 3073.544 | 0.03474937 | 3073.544 | 0.03634999 | 3073.544 | 0.02052427
3074.026 | 0.0339609 | 3074.026 | 0.03440305 | 3074.026 | 0.03137551 | 3074.026 | 0.03573899 | 3074.026 | 0.03506427 | 3074.026 | 0.03665777 | 3074.026 | 0.0207092
3074.509 | 0.0342395 | 3074.509 | 0.03471334 | 3074.509 | 0.03169711 | 3074.509 | 0.03606272 | 3074.509 | 0.03537909 | 3074.509 | 0.03696989 | 3074.509 | 0.02088643
3074.991 | 0.03452059 | 3074.991 | 0.03501474 | 3074.991 | 0.03203019 | 3074.991 | 0.03638513 | 3074.991 | 0.03568363 | 3074.991 | 0.0372764 | 3074.991 | 0.02107597
3075.473 | 0.03481411 | 3075.473 | 0.03532712 | 3075.473 | 0.03235462 | 3075.473 | 0.03670537 | 3075.473 | 0.03599755 | 3075.473 | 0.03759664 | 3075.473 | 0.02125724
3075.955 | 0.03510047 | 3075.955 | 0.03564003 | 3075.955 | 0.03269006 | 3075.955 | 0.03702316 | 3075.955 | 0.03631117 | 3075.955 | 0.03791908 | 3075.955 | 0.02144947
3076.437 | 0.03539943 | 3076.437 | 0.03595313 | 3076.437 | 0.03301641 | 3076.437 | 0.03733924 | 3076.437 | 0.03662481 | 3076.437 | 0.03823226 | 3076.437 | 0.02164223
3076.919 | 0.03569082 | 3076.919 | 0.03626638 | 3076.919 | 0.03334361 | 3076.919 | 0.03764476 | 3076.919 | 0.03693914 | 3076.919 | 0.03855483 | 3076.919 | 0.02182567
3077.401 | 0.03598399 | 3077.401 | 0.03657047 | 3077.401 | 0.03368173 | 3077.401 | 0.03796121 | 3077.401 | 0.03725454 | 3077.401 | 0.03887609 | 3077.401 | 0.02202032
3077.884 | 0.03628857 | 3077.884 | 0.03688631 | 3077.884 | 0.03401113 | 3077.884 | 0.03827956 | 3077.884 | 0.03757108 | 3077.884 | 0.03918615 | 3077.884 | 0.02221664
3078.365 | 0.03658363 | 3078.365 | 0.03720485 | 3078.365 | 0.03434189 | 3078.365 | 0.03860037 | 3078.365 | 0.03787875 | 3078.365 | 0.03950586 | 3078.365 | 0.02240503
3078.848 | 0.03687829 | 3078.848 | 0.03752693 | 3078.848 | 0.03468447 | 3078.848 | 0.0389229 | 3078.848 | 0.03819695 | 3078.848 | 0.03982607 | 3078.848 | 0.02260499
3079.33 | 0.03718154 | 3079.33 | 0.03785229 | 3079.33 | 0.03501865 | 3079.33 | 0.03924597 | 3079.33 | 0.03851522 | 3079.33 | 0.04013764 | 3079.33 | 0.0227957
3079.812 | 0.03747263 | 3079.812 | 0.03817017 | 3079.812 | 0.03536469 | 3079.812 | 0.03956768 | 3079.812 | 0.03883323 | 3079.812 | 0.04046096 | 3079.812 | 0.02299592
3080.294 | 0.03777111 | 3080.294 | 0.0384996 | 3080.294 | 0.03570257 | 3080.294 | 0.03988669 | 3080.294 | 0.03915123 | 3080.294 | 0.04077599 | 3080.294 | 0.02319471
3080.776 | 0.03805732 | 3080.776 | 0.03882959 | 3080.776 | 0.03604232 | 3080.776 | 0.04020213 | 3080.776 | 0.03947 | 3080.776 | 0.04110235 | 3080.776 | 0.02338239
3081.258 | 0.03834217 | 3081.258 | 0.03915936 | 3081.258 | 0.03639392 | 3081.258 | 0.04051472 | 3081.258 | 0.03979086 | 3081.258 | 0.04142992 | 3081.258 | 0.02357987
3081.74 | 0.03863734 | 3081.74 | 0.03947934 | 3081.74 | 0.03673747 | 3081.74 | 0.04082596 | 3081.74 | 0.04010489 | 3081.74 | 0.04174816 | 3081.74 | 0.02376895
3082.223 | 0.03892396 | 3082.223 | 0.03981002 | 3082.223 | 0.03709245 | 3082.223 | 0.04113828 | 3082.223 | 0.04043311 | 3082.223 | 0.04207731 | 3082.223 | 0.02397154
3082.705 | 0.03922311 | 3082.705 | 0.04014212 | 3082.705 | 0.03743816 | 3082.705 | 0.04144408 | 3082.705 | 0.04076571 | 3082.705 | 0.04240702 | 3082.705 | 0.02417868
3083.187 | 0.03951511 | 3083.187 | 0.04047582 | 3083.187 | 0.03778388 | 3083.187 | 0.04176545 | 3083.187 | 0.04110218 | 3083.187 | 0.04272739 | 3083.187 | 0.02438013
3083.669 | 0.03980961 | 3083.669 | 0.04081078 | 3083.669 | 0.03813895 | 3083.669 | 0.04209317 | 3083.669 | 0.04144168 | 3083.669 | 0.04305806 | 3083.669 | 0.02459431
3084.151 | 0.04011574 | 3084.151 | 0.04113616 | 3084.151 | 0.0384832 | 3084.151 | 0.04242724 | 3084.151 | 0.04178328 | 3084.151 | 0.04338862 | 3084.151 | 0.02480905
3084.633 | 0.04041334 | 3084.633 | 0.04147104 | 3084.633 | 0.03883717 | 3084.633 | 0.04276663 | 3084.633 | 0.04212626 | 3084.633 | 0.04370896 | 3084.633 | 0.02501226
3085.115 | 0.04071212 | 3085.115 | 0.04180471 | 3085.115 | 0.0391813 | 3085.115 | 0.04311005 | 3085.115 | 0.04246013 | 3085.115 | 0.04403923 | 3085.115 | 0.02522254
3085.597 | 0.04102242 | 3085.597 | 0.04213702 | 3085.597 | 0.03952643 | 3085.597 | 0.04345552 | 3085.597 | 0.04280461 | 3085.597 | 0.04436971 | 3085.597 | 0.02542014
3086.08 | 0.04132447 | 3086.08 | 0.04246866 | 3086.08 | 0.03988221 | 3086.08 | 0.04380133 | 3086.08 | 0.04314913 | 3086.08 | 0.04469111 | 3086.08 | 0.02562614
3086.562 | 0.04163847 | 3086.562 | 0.04279007 | 3086.562 | 0.04022832 | 3086.562 | 0.0441462 | 3086.562 | 0.04349298 | 3086.562 | 0.0450237 | 3086.562 | 0.0258324
3087.044 | 0.04194389 | 3087.044 | 0.04312185 | 3087.044 | 0.04057346 | 3087.044 | 0.04448892 | 3087.044 | 0.0438351 | 3087.044 | 0.04534782 | 3087.044 | 0.02603057
3087.526 | 0.04225015 | 3087.526 | 0.04345423 | 3087.526 | 0.04092676 | 3087.526 | 0.0448289 | 3087.526 | 0.04417445 | 3087.526 | 0.04568376 | 3087.526 | 0.02624119
3088.008 | 0.04256613 | 3088.008 | 0.04378741 | 3088.008 | 0.04126798 | 3088.008 | 0.04516606 | 3088.008 | 0.04451094 | 3088.008 | 0.04602146 | 3088.008 | 0.02644387
3088.49 | 0.04287153 | 3088.49 | 0.04412115 | 3088.49 | 0.04161818 | 3088.49 | 0.04549079 | 3088.49 | 0.04483482 | 3088.49 | 0.04635099 | 3088.49 | 0.02665729
3088.972 | 0.04318663 | 3088.972 | 0.044446 | 3088.972 | 0.04195954 | 3088.972 | 0.04582415 | 3088.972 | 0.04516779 | 3088.972 | 0.04669277 | 3088.972 | 0.02686989
3089.454 | 0.04349233 | 3089.454 | 0.04478259 | 3089.454 | 0.04230492 | 3089.454 | 0.04615712 | 3089.454 | 0.04550195 | 3089.454 | 0.04703679 | 3089.454 | 0.02707039
3089.937 | 0.04379961 | 3089.937 | 0.04512198 | 3089.937 | 0.04266654 | 3089.937 | 0.04649075 | 3089.937 | 0.04583921 | 3089.937 | 0.04737336 | 3089.937 | 0.02727819
3090.419 | 0.04411904 | 3090.419 | 0.04546476 | 3090.419 | 0.04302515 | 3090.419 | 0.04682581 | 3090.419 | 0.04618089 | 3090.419 | 0.04772185 | 3090.419 | 0.02748351
3090.901 | 0.04443049 | 3090.901 | 0.04581142 | 3090.901 | 0.04339987 | 3090.901 | 0.04716244 | 3090.901 | 0.04652722 | 3090.901 | 0.04807163 | 3090.901 | 0.02767744
3091.383 | 0.04474295 | 3091.383 | 0.04615125 | 3091.383 | 0.04376862 | 3091.383 | 0.04750052 | 3091.383 | 0.04687754 | 3091.383 | 0.04841158 | 3091.383 | 0.02788111
3091.865 | 0.0450649 | 3091.865 | 0.04650328 | 3091.865 | 0.04413814 | 3091.865 | 0.04783985 | 3091.865 | 0.04722054 | 3091.865 | 0.0487607 | 3091.865 | 0.0280762
3092.347 | 0.04537546 | 3092.347 | 0.04685606 | 3092.347 | 0.04451631 | 3092.347 | 0.0481804 | 3092.347 | 0.047575 | 3092.347 | 0.04910874 | 3092.347 | 0.02828401
3092.829 | 0.04569424 | 3092.829 | 0.04720888 | 3092.829 | 0.04488179 | 3092.829 | 0.04852272 | 3092.829 | 0.04793029 | 3092.829 | 0.04944604 | 3092.829 | 0.02849555
3093.312 | 0.04600221 | 3093.312 | 0.04756116 | 3093.312 | 0.0452452 | 3093.312 | 0.04886729 | 3093.312 | 0.04828618 | 3093.312 | 0.04979344 | 3093.312 | 0.02870139
3093.794 | 0.04631106 | 3093.794 | 0.04790352 | 3093.794 | 0.04561826 | 3093.794 | 0.04921509 | 3093.794 | 0.04864298 | 3093.794 | 0.05013223 | 3093.794 | 0.02892145
3094.276 | 0.04663279 | 3094.276 | 0.04825659 | 3094.276 | 0.04598302 | 3094.276 | 0.04955638 | 3094.276 | 0.04900086 | 3094.276 | 0.05048335 | 3094.276 | 0.02914493
3094.758 | 0.04694867 | 3094.758 | 0.04861136 | 3094.758 | 0.04636089 | 3094.758 | 0.04991112 | 3094.758 | 0.04935981 | 3094.758 | 0.05083732 | 3094.758 | 0.0293607
3095.24 | 0.04726938 | 3095.24 | 0.04896787 | 3095.24 | 0.04673274 | 3095.24 | 0.05026853 | 3095.24 | 0.0497098 | 3095.24 | 0.051184 | 3095.24 | 0.02958731
3095.722 | 0.04760418 | 3095.722 | 0.04932589 | 3095.722 | 0.04710797 | 3095.722 | 0.05062795 | 3095.722 | 0.05007071 | 3095.722 | 0.05154327 | 3095.722 | 0.02980325
3096.204 | 0.04793224 | 3096.204 | 0.04967456 | 3096.204 | 0.04749551 | 3096.204 | 0.05098837 | 3096.204 | 0.05043263 | 3096.204 | 0.05190437 | 3096.204 | 0.03002776
3096.686 | 0.04827194 | 3096.686 | 0.05003299 | 3096.686 | 0.04787412 | 3096.686 | 0.05134977 | 3096.686 | 0.05079623 | 3096.686 | 0.05225772 | 3096.686 | 0.03025059
3097.168 | 0.04860253 | 3097.168 | 0.05039073 | 3097.168 | 0.04826286 | 3097.168 | 0.05171223 | 3097.168 | 0.05116217 | 3097.168 | 0.0526228 | 3097.168 | 0.03046207
3097.651 | 0.04893335 | 3097.651 | 0.05074797 | 3097.651 | 0.04864108 | 3097.651 | 0.05207638 | 3097.651 | 0.05153104 | 3097.651 | 0.05298992 | 3097.651 | 0.03068285
3098.133 | 0.04927408 | 3098.133 | 0.05110541 | 3098.133 | 0.04901873 | 3098.133 | 0.05244261 | 3098.133 | 0.0519029 | 3098.133 | 0.05334883 | 3098.133 | 0.0308936
3098.615 | 0.04960424 | 3098.615 | 0.05145412 | 3098.615 | 0.04940562 | 3098.615 | 0.05281105 | 3098.615 | 0.05226718 | 3098.615 | 0.05371871 | 3098.615 | 0.03111423
3099.097 | 0.04994327 | 3099.097 | 0.05181536 | 3099.097 | 0.04978207 | 3099.097 | 0.05318109 | 3099.097 | 0.05264277 | 3099.097 | 0.05407867 | 3099.097 | 0.0313346
3099.579 | 0.05027032 | 3099.579 | 0.0521797 | 3099.579 | 0.05015807 | 3099.579 | 0.05355191 | 3099.579 | 0.0530185 | 3099.579 | 0.05444809 | 3099.579 | 0.03154432
3100.061 | 0.0505954 | 3100.061 | 0.05254756 | 3100.061 | 0.05054439 | 3100.061 | 0.05391265 | 3100.061 | 0.05339337 | 3100.061 | 0.05481661 | 3100.061 | 0.03176298
3100.543 | 0.05092807 | 3100.543 | 0.05291884 | 3100.543 | 0.05092182 | 3100.543 | 0.0542826 | 3100.543 | 0.05376726 | 3100.543 | 0.05517505 | 3100.543 | 0.03198118
3101.025 | 0.05124923 | 3101.025 | 0.05328316 | 3101.025 | 0.05131144 | 3101.025 | 0.05465173 | 3101.025 | 0.05414036 | 3101.025 | 0.05554402 | 3101.025 | 0.03218969
3101.508 | 0.05157008 | 3101.508 | 0.05366027 | 3101.508 | 0.05169415 | 3101.508 | 0.05502048 | 3101.508 | 0.05451378 | 3101.508 | 0.05591498 | 3101.508 | 0.03240978
3101.99 | 0.05190208 | 3101.99 | 0.05403965 | 3101.99 | 0.0520804 | 3101.99 | 0.05538942 | 3101.99 | 0.05487801 | 3101.99 | 0.05627802 | 3101.99 | 0.03262255
3102.472 | 0.05222627 | 3102.472 | 0.05442112 | 3102.472 | 0.0524797 | 3102.472 | 0.05575938 | 3102.472 | 0.05525345 | 3102.472 | 0.05665293 | 3102.472 | 0.03284841
3102.954 | 0.05256357 | 3102.954 | 0.05480394 | 3102.954 | 0.05287135 | 3102.954 | 0.05613054 | 3102.954 | 0.05563007 | 3102.954 | 0.05702836 | 3102.954 | 0.03307721
3103.436 | 0.052894 | 3103.436 | 0.05517766 | 3103.436 | 0.05327428 | 3103.436 | 0.05650302 | 3103.436 | 0.05600777 | 3103.436 | 0.05739318 | 3103.436 | 0.0332983
3103.918 | 0.05322744 | 3103.918 | 0.05556154 | 3103.918 | 0.05366763 | 3103.918 | 0.05687646 | 3103.918 | 0.05638663 | 3103.918 | 0.0577661 | 3103.918 | 0.03353088
3104.4 | 0.05357347 | 3104.4 | 0.05594434 | 3104.4 | 0.054061 | 3104.4 | 0.05725042 | 3104.4 | 0.0567671 | 3104.4 | 0.0581374 | 3104.4 | 0.03376473
3104.883 | 0.05391202 | 3104.883 | 0.05632527 | 3104.883 | 0.05446476 | 3104.883 | 0.05762478 | 3104.883 | 0.05714965 | 3104.883 | 0.05849784 | 3104.883 | 0.03398989
3105.365 | 0.05426261 | 3105.365 | 0.0567036 | 3105.365 | 0.05485938 | 3105.365 | 0.05799916 | 3105.365 | 0.05752461 | 3105.365 | 0.05886931 | 3105.365 | 0.03422688
3105.847 | 0.05460507 | 3105.847 | 0.05706851 | 3105.847 | 0.0552555 | 3105.847 | 0.05836349 | 3105.847 | 0.057912 | 3105.847 | 0.05923347 | 3105.847 | 0.03445628
3106.329 | 0.0549487 | 3106.329 | 0.05744035 | 3106.329 | 0.05566306 | 3106.329 | 0.05873748 | 3106.329 | 0.05830141 | 3106.329 | 0.05961162 | 3106.329 | 0.03469817
3106.811 | 0.05530294 | 3106.811 | 0.05780966 | 3106.811 | 0.05606231 | 3106.811 | 0.05911126 | 3106.811 | 0.05869212 | 3106.811 | 0.05999402 | 3106.811 | 0.03494194
3107.293 | 0.05564722 | 3107.293 | 0.05817814 | 3107.293 | 0.05647326 | 3107.293 | 0.05948506 | 3107.293 | 0.05908366 | 3107.293 | 0.06037074 | 3107.293 | 0.03517706
3107.775 | 0.0559915 | 3107.775 | 0.05854773 | 3107.775 | 0.05687615 | 3107.775 | 0.05985942 | 3107.775 | 0.05947622 | 3107.775 | 0.06076113 | 3107.775 | 0.03542241
3108.257 | 0.05634619 | 3108.257 | 0.05891049 | 3108.257 | 0.05728165 | 3108.257 | 0.06023544 | 3108.257 | 0.05986054 | 3108.257 | 0.06115509 | 3108.257 | 0.03565737
3108.74 | 0.05669206 | 3108.74 | 0.05928803 | 3108.74 | 0.05770094 | 3108.74 | 0.06061448 | 3108.74 | 0.06025774 | 3108.74 | 0.06154217 | 3108.74 | 0.03590199
3109.222 | 0.05705029 | 3109.222 | 0.05967107 | 3109.222 | 0.05811448 | 3109.222 | 0.06099772 | 3109.222 | 0.06065873 | 3109.222 | 0.06194251 | 3109.222 | 0.03614674
3109.704 | 0.05740147 | 3109.704 | 0.06005884 | 3109.704 | 0.05854208 | 3109.704 | 0.06138554 | 3109.704 | 0.0610634 | 3109.704 | 0.06234557 | 3109.704 | 0.03638223
3110.186 | 0.05775579 | 3110.186 | 0.06044997 | 3110.186 | 0.05896269 | 3110.186 | 0.06177812 | 3110.186 | 0.06147061 | 3110.186 | 0.06274094 | 3110.186 | 0.03662875
3110.668 | 0.05812248 | 3110.668 | 0.06083222 | 3110.668 | 0.05938434 | 3110.668 | 0.06217441 | 3110.668 | 0.06187856 | 3110.668 | 0.06314737 | 3110.668 | 0.03687583
3111.15 | 0.05848059 | 3111.15 | 0.0612242 | 3111.15 | 0.05981442 | 3111.15 | 0.06257298 | 3111.15 | 0.06228509 | 3111.15 | 0.06355405 | 3111.15 | 0.037113
3111.632 | 0.05884896 | 3111.632 | 0.06161519 | 3111.632 | 0.06023128 | 3111.632 | 0.06296226 | 3111.632 | 0.06267891 | 3111.632 | 0.06395052 | 3111.632 | 0.03735947
3112.114 | 0.059207 | 3112.114 | 0.06200574 | 3112.114 | 0.06064418 | 3112.114 | 0.06336133 | 3112.114 | 0.06308001 | 3112.114 | 0.06435724 | 3112.114 | 0.03759492
3112.596 | 0.0595645 | 3112.596 | 0.06239737 | 3112.596 | 0.06106371 | 3112.596 | 0.06375956 | 3112.596 | 0.06347958 | 3112.596 | 0.06475473 | 3112.596 | 0.03783961
3113.079 | 0.05993175 | 3113.079 | 0.06278166 | 3113.079 | 0.0614712 | 3113.079 | 0.06415724 | 3113.079 | 0.06387948 | 3113.079 | 0.06516431 | 3113.079 | 0.03808433
3113.561 | 0.06028902 | 3113.561 | 0.06317983 | 3113.561 | 0.0618886 | 3113.561 | 0.06455461 | 3113.561 | 0.06428148 | 3113.561 | 0.06557619 | 3113.561 | 0.03832043
3114.043 | 0.06064667 | 3114.043 | 0.06358181 | 3114.043 | 0.06229691 | 3114.043 | 0.06495275 | 3114.043 | 0.06468682 | 3114.043 | 0.06598033 | 3114.043 | 0.03856845
3114.525 | 0.06101494 | 3114.525 | 0.06398653 | 3114.525 | 0.06270719 | 3114.525 | 0.06535211 | 3114.525 | 0.06509542 | 3114.525 | 0.06639559 | 3114.525 | 0.0388087
3115.007 | 0.06137384 | 3115.007 | 0.06439237 | 3115.007 | 0.06312933 | 3115.007 | 0.06575338 | 3115.007 | 0.06549724 | 3115.007 | 0.06681098 | 3115.007 | 0.03906054
3115.489 | 0.06174432 | 3115.489 | 0.06478785 | 3115.489 | 0.06354318 | 3115.489 | 0.06615684 | 3115.489 | 0.06591137 | 3115.489 | 0.06721561 | 3115.489 | 0.03931322
3115.971 | 0.06210704 | 3115.971 | 0.06519223 | 3115.971 | 0.06396861 | 3115.971 | 0.0665624 | 3115.971 | 0.06632768 | 3115.971 | 0.06762988 | 3115.971 | 0.03955576
3116.453 | 0.06247312 | 3116.453 | 0.06559574 | 3116.453 | 0.06438574 | 3116.453 | 0.06696999 | 3116.453 | 0.0667458 | 3116.453 | 0.06804449 | 3116.453 | 0.03980805
3116.936 | 0.06285316 | 3116.936 | 0.06599949 | 3116.936 | 0.06480466 | 3116.936 | 0.06737868 | 3116.936 | 0.06716579 | 3116.936 | 0.06845096 | 3116.936 | 0.04005995
3117.418 | 0.0632272 | 3117.418 | 0.06640467 | 3117.418 | 0.06523572 | 3117.418 | 0.06777755 | 3117.418 | 0.06758698 | 3117.418 | 0.06887009 | 3117.418 | 0.04030212
3117.9 | 0.06361414 | 3117.9 | 0.06680222 | 3117.9 | 0.06565879 | 3117.9 | 0.06818586 | 3117.9 | 0.06800861 | 3117.9 | 0.06929221 | 3117.9 | 0.04055497
3118.382 | 0.06399253 | 3118.382 | 0.06721208 | 3118.382 | 0.066084 | 3118.382 | 0.06859294 | 3118.382 | 0.06841933 | 3118.382 | 0.06970616 | 3118.382 | 0.04079865
3118.864 | 0.06437038 | 3118.864 | 0.06762428 | 3118.864 | 0.06652128 | 3118.864 | 0.06899947 | 3118.864 | 0.0688385 | 3118.864 | 0.07013114 | 3118.864 | 0.04105331
3119.346 | 0.0647569 | 3119.346 | 0.06803808 | 3119.346 | 0.06695136 | 3119.346 | 0.06940673 | 3119.346 | 0.06925621 | 3119.346 | 0.07054602 | 3119.346 | 0.04130843
3119.828 | 0.06513199 | 3119.828 | 0.06845326 | 3119.828 | 0.06739525 | 3119.828 | 0.06981733 | 3119.828 | 0.06967394 | 3119.828 | 0.07097093 | 3119.828 | 0.04155398
3120.311 | 0.06550692 | 3120.311 | 0.06885972 | 3120.311 | 0.06783425 | 3120.311 | 0.07023314 | 3120.311 | 0.07009403 | 3120.311 | 0.07139637 | 3120.311 | 0.04180991
3120.792 | 0.06589266 | 3120.792 | 0.06927798 | 3120.792 | 0.0682788 | 3120.792 | 0.0706559 | 3120.792 | 0.07051877 | 3120.792 | 0.07181399 | 3120.792 | 0.04206631
3121.275 | 0.0662702 | 3121.275 | 0.06969798 | 3121.275 | 0.0687389 | 3121.275 | 0.0710853 | 3121.275 | 0.07094973 | 3121.275 | 0.07224459 | 3121.275 | 0.04231369
3121.757 | 0.0666592 | 3121.757 | 0.07011977 | 3121.757 | 0.0691922 | 3121.757 | 0.0715197 | 3121.757 | 0.07137714 | 3121.757 | 0.07267859 | 3121.757 | 0.04257221
3122.239 | 0.06703867 | 3122.239 | 0.07054279 | 3122.239 | 0.0696563 | 3122.239 | 0.0719558 | 3122.239 | 0.0718194 | 3122.239 | 0.07310521 | 3122.239 | 0.04282197
3122.721 | 0.06741656 | 3122.721 | 0.07095621 | 3122.721 | 0.0701079 | 3122.721 | 0.0723905 | 3122.721 | 0.0722642 | 3122.721 | 0.07354327 | 3122.721 | 0.0430831
3123.203 | 0.06780158 | 3123.203 | 0.07137948 | 3123.203 | 0.0705549 | 3123.203 | 0.0728109 | 3123.203 | 0.07270925 | 3123.203 | 0.07398153 | 3123.203 | 0.04334566
3123.685 | 0.06817353 | 3123.685 | 0.07180254 | 3123.685 | 0.0710067 | 3123.685 | 0.0732364 | 3123.685 | 0.07315348 | 3123.685 | 0.07441 | 3123.685 | 0.04360019
3124.167 | 0.06854339 | 3124.167 | 0.07222578 | 3124.167 | 0.0714444 | 3124.167 | 0.0736578 | 3124.167 | 0.07359648 | 3124.167 | 0.0748488 | 3124.167 | 0.04386721
3124.65 | 0.0689231 | 3124.65 | 0.07265013 | 3124.65 | 0.0718806 | 3124.65 | 0.074077 | 3124.65 | 0.07403913 | 3124.65 | 0.0752793 | 3124.65 | 0.04412751
3125.132 | 0.0692948 | 3125.132 | 0.07306612 | 3125.132 | 0.0723282 | 3125.132 | 0.0744961 | 3125.132 | 0.07447209 | 3125.132 | 0.0757223 | 3125.132 | 0.04440105
3125.614 | 0.0696797 | 3125.614 | 0.07349398 | 3125.614 | 0.0727691 | 3125.614 | 0.0749165 | 3125.614 | 0.07491557 | 3125.614 | 0.0761677 | 3125.614 | 0.04467695
3126.096 | 0.07005838 | 3126.096 | 0.07392307 | 3126.096 | 0.0732245 | 3126.096 | 0.0753384 | 3126.096 | 0.07535894 | 3126.096 | 0.0766042 | 3126.096 | 0.04494349
3126.578 | 0.07044005 | 3126.578 | 0.07435257 | 3126.578 | 0.0736737 | 3126.578 | 0.075761 | 3126.578 | 0.0758012 | 3126.578 | 0.0770503 | 3126.578 | 0.04521868
3127.06 | 0.07083397 | 3127.06 | 0.07477164 | 3127.06 | 0.0741258 | 3127.06 | 0.0761834 | 3127.06 | 0.0762415 | 3127.06 | 0.0774943 | 3127.06 | 0.04549042
3127.542 | 0.07121948 | 3127.542 | 0.0752 | 3127.542 | 0.0745892 | 3127.542 | 0.076605 | 3127.542 | 0.0766802 | 3127.542 | 0.0779258 | 3127.542 | 0.04574781
3128.024 | 0.07161639 | 3128.024 | 0.0756281 | 3128.024 | 0.0750429 | 3128.024 | 0.077026 | 3128.024 | 0.0771182 | 3128.024 | 0.0783659 | 3128.024 | 0.04601141
3128.507 | 0.07200492 | 3128.507 | 0.0760568 | 3128.507 | 0.0755059 | 3128.507 | 0.0774475 | 3128.507 | 0.0775481 | 3128.507 | 0.0788066 | 3128.507 | 0.0462627
3128.989 | 0.07239541 | 3128.989 | 0.0764868 | 3128.989 | 0.0759581 | 3128.989 | 0.0778609 | 3128.989 | 0.0779912 | 3128.989 | 0.0792401 | 3128.989 | 0.04652412
3129.471 | 0.07279761 | 3129.471 | 0.0769087 | 3129.471 | 0.0764085 | 3129.471 | 0.0782874 | 3129.471 | 0.0784388 | 3129.471 | 0.0796886 | 3129.471 | 0.04678779
3129.953 | 0.07319083 | 3129.953 | 0.077342 | 3129.953 | 0.0768675 | 3129.953 | 0.0787172 | 3129.953 | 0.0788908 | 3129.953 | 0.0801421 | 3129.953 | 0.04704516
3130.435 | 0.073584 | 3130.435 | 0.0777759 | 3130.435 | 0.0773148 | 3130.435 | 0.0791502 | 3130.435 | 0.0793456 | 3130.435 | 0.0805901 | 3130.435 | 0.0473167
3130.917 | 0.07398675 | 3130.917 | 0.0782096 | 3130.917 | 0.0777608 | 3130.917 | 0.0795852 | 3130.917 | 0.0798014 | 3130.917 | 0.0810507 | 3130.917 | 0.04759172
3131.399 | 0.07437953 | 3131.399 | 0.0786426 | 3131.399 | 0.0782173 | 3131.399 | 0.080021 | 3131.399 | 0.0802568 | 3131.399 | 0.0815025 | 3131.399 | 0.04785958
3131.881 | 0.07478374 | 3131.881 | 0.079065 | 3131.881 | 0.0786656 | 3131.881 | 0.0804568 | 3131.881 | 0.0807011 | 3131.881 | 0.0819642 | 3131.881 | 0.04813921
3132.364 | 0.07518092 | 3132.364 | 0.0794976 | 3132.364 | 0.0791277 | 3132.364 | 0.0808924 | 3132.364 | 0.0811546 | 3132.364 | 0.0824252 | 3132.364 | 0.04841001
3132.846 | 0.07558231 | 3132.846 | 0.0799308 | 3132.846 | 0.0795847 | 3132.846 | 0.0813277 | 3132.846 | 0.0816077 | 3132.846 | 0.0828755 | 3132.846 | 0.04869168
3133.328 | 0.07599775 | 3133.328 | 0.0803652 | 3133.328 | 0.0800467 | 3133.328 | 0.0817633 | 3133.328 | 0.0820613 | 3133.328 | 0.083335 | 3133.328 | 0.04897382
3133.81 | 0.07640585 | 3133.81 | 0.0808009 | 3133.81 | 0.0805224 | 3133.81 | 0.0821999 | 3133.81 | 0.0825156 | 3133.81 | 0.0837933 | 3133.81 | 0.049246
3134.292 | 0.07682388 | 3134.292 | 0.0812272 | 3134.292 | 0.0809903 | 3134.292 | 0.0826386 | 3134.292 | 0.0829705 | 3134.292 | 0.0842402 | 3134.292 | 0.04952766
3134.774 | 0.07722961 | 3134.774 | 0.081664 | 3134.774 | 0.0814684 | 3134.774 | 0.0830703 | 3134.774 | 0.0834262 | 3134.774 | 0.0846958 | 3134.774 | 0.04979811
3135.256 | 0.07763141 | 3135.256 | 0.0821011 | 3135.256 | 0.0819355 | 3135.256 | 0.0835159 | 3135.256 | 0.0838732 | 3135.256 | 0.0851508 | 3135.256 | 0.05007728
3135.739 | 0.07803976 | 3135.739 | 0.0825389 | 3135.739 | 0.0824013 | 3135.739 | 0.083966 | 3135.739 | 0.084332 | 3135.739 | 0.0855967 | 3135.739 | 0.0503551
3136.22 | 0.07843587 | 3136.22 | 0.0829781 | 3136.22 | 0.0828758 | 3136.22 | 0.0844202 | 3136.22 | 0.0847939 | 3136.22 | 0.0860555 | 3136.22 | 0.05062231
3136.703 | 0.07883198 | 3136.703 | 0.0834092 | 3136.703 | 0.0833397 | 3136.703 | 0.0848771 | 3136.703 | 0.0852591 | 3136.703 | 0.0865184 | 3136.703 | 0.05089967
3137.185 | 0.07923949 | 3137.185 | 0.0838523 | 3137.185 | 0.0838034 | 3137.185 | 0.0853346 | 3137.185 | 0.0857271 | 3137.185 | 0.0869764 | 3137.185 | 0.0511779
3137.667 | 0.07963913 | 3137.667 | 0.0842968 | 3137.667 | 0.0842772 | 3137.667 | 0.0857899 | 3137.667 | 0.0861965 | 3137.667 | 0.0874489 | 3137.667 | 0.05144728
3138.149 | 0.08005017 | 3138.149 | 0.084742 | 3138.149 | 0.0847412 | 3138.149 | 0.0862414 | 3138.149 | 0.0866655 | 3138.149 | 0.0879149 | 3138.149 | 0.05172772
3138.631 | 0.0804518 | 3138.631 | 0.0851872 | 3138.631 | 0.0852159 | 3138.631 | 0.086688 | 3138.631 | 0.0871224 | 3138.631 | 0.0883925 | 3138.631 | 0.05199915
3139.113 | 0.0808532 | 3139.113 | 0.0856219 | 3139.113 | 0.0856818 | 3139.113 | 0.0871307 | 3139.113 | 0.0875866 | 3139.113 | 0.0888708 | 3139.113 | 0.05228143
3139.595 | 0.0812645 | 3139.595 | 0.086066 | 3139.595 | 0.0861495 | 3139.595 | 0.087571 | 3139.595 | 0.088048 | 3139.595 | 0.0893395 | 3139.595 | 0.05256493
3140.078 | 0.081667 | 3140.078 | 0.0865102 | 3140.078 | 0.0866297 | 3140.078 | 0.0880114 | 3140.078 | 0.088508 | 3140.078 | 0.0898191 | 3140.078 | 0.05284049
3140.56 | 0.0820817 | 3140.56 | 0.0869547 | 3140.56 | 0.0871024 | 3140.56 | 0.0884436 | 3140.56 | 0.0889679 | 3140.56 | 0.0902998 | 3140.56 | 0.05312857
3141.042 | 0.0824897 | 3141.042 | 0.0873998 | 3141.042 | 0.0875867 | 3141.042 | 0.0888884 | 3141.042 | 0.0894291 | 3141.042 | 0.0907718 | 3141.042 | 0.05340934
3141.524 | 0.0829011 | 3141.524 | 0.0878351 | 3141.524 | 0.0880613 | 3141.524 | 0.0893355 | 3141.524 | 0.0898924 | 3141.524 | 0.0912544 | 3141.524 | 0.0537021
3142.006 | 0.0833241 | 3142.006 | 0.0882804 | 3142.006 | 0.0885352 | 3142.006 | 0.0897837 | 3142.006 | 0.0903486 | 3142.006 | 0.0917364 | 3142.006 | 0.05399596
3142.488 | 0.0837374 | 3142.488 | 0.0887255 | 3142.488 | 0.0890182 | 3142.488 | 0.0902324 | 3142.488 | 0.0908176 | 3142.488 | 0.0922064 | 3142.488 | 0.05427895
3142.97 | 0.0841489 | 3142.97 | 0.0891705 | 3142.97 | 0.0894911 | 3142.97 | 0.0906812 | 3142.97 | 0.0912906 | 3142.97 | 0.0926834 | 3142.97 | 0.0545699
3143.452 | 0.0845679 | 3143.452 | 0.0896164 | 3143.452 | 0.0899656 | 3143.452 | 0.091131 | 3143.452 | 0.0917679 | 3143.452 | 0.0931578 | 3143.452 | 0.05485777
3143.935 | 0.0849744 | 3143.935 | 0.0900541 | 3143.935 | 0.0904533 | 3143.935 | 0.091583 | 3143.935 | 0.0922495 | 3143.935 | 0.0936204 | 3143.935 | 0.05513244
3144.417 | 0.0853893 | 3144.417 | 0.0905044 | 3144.417 | 0.0909353 | 3144.417 | 0.0920383 | 3144.417 | 0.0927345 | 3144.417 | 0.0940924 | 3144.417 | 0.05541413
3144.899 | 0.0857941 | 3144.899 | 0.0909573 | 3144.899 | 0.091431 | 3144.899 | 0.0924971 | 3144.899 | 0.0932112 | 3144.899 | 0.0945554 | 3144.899 | 0.05568357
3145.381 | 0.0861996 | 3145.381 | 0.0914125 | 3145.381 | 0.0919183 | 3145.381 | 0.0929581 | 3145.381 | 0.0936965 | 3145.381 | 0.09503 | 3145.381 | 0.05596132
3145.863 | 0.086616 | 3145.863 | 0.091869 | 3145.863 | 0.0924046 | 3145.863 | 0.0934198 | 3145.863 | 0.0941782 | 3145.863 | 0.0955069 | 3145.863 | 0.0562385
3146.345 | 0.0870236 | 3146.345 | 0.0923161 | 3146.345 | 0.0928975 | 3146.345 | 0.0938699 | 3146.345 | 0.0946544 | 3146.345 | 0.0959761 | 3146.345 | 0.05650563
3146.827 | 0.0874423 | 3146.827 | 0.0927737 | 3146.827 | 0.0933759 | 3146.827 | 0.0943274 | 3146.827 | 0.0951256 | 3146.827 | 0.0964581 | 3146.827 | 0.05678374
3147.309 | 0.0878523 | 3147.309 | 0.0932318 | 3147.309 | 0.0938598 | 3147.309 | 0.0947814 | 3147.309 | 0.0955935 | 3147.309 | 0.0969427 | 3147.309 | 0.05706394
3147.792 | 0.0882638 | 3147.792 | 0.0936907 | 3147.792 | 0.0943306 | 3147.792 | 0.0952325 | 3147.792 | 0.0960611 | 3147.792 | 0.0974203 | 3147.792 | 0.05733696
3148.274 | 0.0886871 | 3148.274 | 0.0941501 | 3148.274 | 0.0948001 | 3148.274 | 0.0956815 | 3148.274 | 0.0965208 | 3148.274 | 0.0979104 | 3148.274 | 0.05762313
3148.756 | 0.0891023 | 3148.756 | 0.0945991 | 3148.756 | 0.0952792 | 3148.756 | 0.0961294 | 3148.756 | 0.0969939 | 3148.756 | 0.0984021 | 3148.756 | 0.0579017
3149.238 | 0.0895186 | 3149.238 | 0.0950562 | 3149.238 | 0.0957488 | 3149.238 | 0.0965771 | 3149.238 | 0.09747 | 3149.238 | 0.098884 | 3149.238 | 0.05819148
3149.72 | 0.0899453 | 3149.72 | 0.0955102 | 3149.72 | 0.0962182 | 3149.72 | 0.0970256 | 3149.72 | 0.0979478 | 3149.72 | 0.0993748 | 3149.72 | 0.05848092
3150.202 | 0.0903619 | 3150.202 | 0.0959606 | 3150.202 | 0.0966977 | 3150.202 | 0.0974757 | 3150.202 | 0.0984258 | 3150.202 | 0.0998534 | 3150.202 | 0.05875888
3150.684 | 0.0907876 | 3150.684 | 0.0964082 | 3150.684 | 0.0971672 | 3150.684 | 0.097929 | 3150.684 | 0.0989031 | 3150.684 | 0.1003402 | 3150.684 | 0.05904522
3151.167 | 0.0912029 | 3151.167 | 0.0968453 | 3151.167 | 0.0976479 | 3151.167 | 0.0983862 | 3151.167 | 0.09938 | 3151.167 | 0.1008256 | 3151.167 | 0.0593208
3151.648 | 0.0916185 | 3151.648 | 0.0972946 | 3151.648 | 0.098121 | 3151.648 | 0.0988386 | 3151.648 | 0.0998484 | 3151.648 | 0.101301 | 3151.648 | 0.05960748
3152.131 | 0.0920448 | 3152.131 | 0.0977485 | 3152.131 | 0.0985981 | 3152.131 | 0.0993059 | 3152.131 | 0.1003294 | 3152.131 | 0.1017869 | 3152.131 | 0.05989737
3152.613 | 0.0924619 | 3152.613 | 0.0982085 | 3152.613 | 0.0990893 | 3152.613 | 0.0997774 | 3152.613 | 0.1008141 | 3152.613 | 0.1022738 | 3152.613 | 0.0601819
3153.095 | 0.0928795 | 3153.095 | 0.0986737 | 3153.095 | 0.0995747 | 3153.095 | 0.1002506 | 3153.095 | 0.1013016 | 3153.095 | 0.1027506 | 3153.095 | 0.06048146
3153.577 | 0.0933068 | 3153.577 | 0.0991325 | 3153.577 | 0.1000736 | 3153.577 | 0.1007235 | 3153.577 | 0.1017911 | 3153.577 | 0.1032369 | 3153.577 | 0.06078522
3154.059 | 0.093723 | 3154.059 | 0.0996026 | 3154.059 | 0.1005655 | 3154.059 | 0.101194 | 3154.059 | 0.1022804 | 3154.059 | 0.1037226 | 3154.059 | 0.06108126
3154.541 | 0.0941482 | 3154.541 | 0.1000718 | 3154.541 | 0.1010603 | 3154.541 | 0.1016613 | 3154.541 | 0.1027686 | 3154.541 | 0.1041985 | 3154.541 | 0.06138803
3155.023 | 0.0945632 | 3155.023 | 0.1005394 | 3155.023 | 0.1015684 | 3155.023 | 0.1021254 | 3155.023 | 0.1032452 | 3155.023 | 0.1046862 | 3155.023 | 0.06168397
3155.506 | 0.0949792 | 3155.506 | 0.1010055 | 3155.506 | 0.1020703 | 3155.506 | 0.1025873 | 3155.506 | 0.1037311 | 3155.506 | 0.1051777 | 3155.506 | 0.06198841
3155.988 | 0.0954078 | 3155.988 | 0.1014609 | 3155.988 | 0.1025859 | 3155.988 | 0.1030477 | 3155.988 | 0.1042174 | 3155.988 | 0.1056639 | 3155.988 | 0.06229116
3156.47 | 0.0958296 | 3156.47 | 0.1019264 | 3156.47 | 0.1030936 | 3156.47 | 0.1035069 | 3156.47 | 0.1047045 | 3156.47 | 0.1061646 | 3156.47 | 0.06258195
3156.952 | 0.0962646 | 3156.952 | 0.102392 | 3156.952 | 0.1036012 | 3156.952 | 0.1039649 | 3156.952 | 0.1051924 | 3156.952 | 0.106658 | 3156.952 | 0.0628808
3157.434 | 0.0966918 | 3157.434 | 0.1028574 | 3157.434 | 0.1041156 | 3157.434 | 0.1044115 | 3157.434 | 0.1056802 | 3157.434 | 0.1071621 | 3157.434 | 0.06317725
3157.916 | 0.09712 | 3157.916 | 0.1033216 | 3157.916 | 0.1046144 | 3157.916 | 0.1048668 | 3157.916 | 0.1061666 | 3157.916 | 0.1076643 | 3157.916 | 0.06346079
3158.398 | 0.0975578 | 3158.398 | 0.1037737 | 3158.398 | 0.1051059 | 3158.398 | 0.1053218 | 3158.398 | 0.1066411 | 3158.398 | 0.1081541 | 3158.398 | 0.06375179
3158.88 | 0.0979841 | 3158.88 | 0.1042332 | 3158.88 | 0.105601 | 3158.88 | 0.1057783 | 3158.88 | 0.107124 | 3158.88 | 0.1086519 | 3158.88 | 0.06403084
3159.363 | 0.0984082 | 3159.363 | 0.1046908 | 3159.363 | 0.1060806 | 3159.363 | 0.1062378 | 3159.363 | 0.1076061 | 3159.363 | 0.1091493 | 3159.363 | 0.06431952
3159.845 | 0.0988393 | 3159.845 | 0.105147 | 3159.845 | 0.1065672 | 3159.845 | 0.1067015 | 3159.845 | 0.1080887 | 3159.845 | 0.1096374 | 3159.845 | 0.06460918
3160.327 | 0.0992568 | 3160.327 | 0.1056027 | 3160.327 | 0.1070423 | 3160.327 | 0.1071694 | 3160.327 | 0.108573 | 3160.327 | 0.1101369 | 3160.327 | 0.06489109
3160.809 | 0.0996803 | 3160.809 | 0.1060485 | 3160.809 | 0.1075172 | 3160.809 | 0.1076399 | 3160.809 | 0.1090592 | 3160.809 | 0.1106368 | 3160.809 | 0.06518539
3161.291 | 0.1000895 | 3161.291 | 0.1065048 | 3161.291 | 0.1080025 | 3161.291 | 0.1081112 | 3161.291 | 0.1095475 | 3161.291 | 0.1111258 | 3161.291 | 0.0654717
3161.773 | 0.1004955 | 3161.773 | 0.1069618 | 3161.773 | 0.1084788 | 3161.773 | 0.108581 | 3161.773 | 0.1100273 | 3161.773 | 0.1116229 | 3161.773 | 0.06576854
3162.255 | 0.1009101 | 3162.255 | 0.1074194 | 3162.255 | 0.1089664 | 3162.255 | 0.1090484 | 3162.255 | 0.110519 | 3162.255 | 0.1121179 | 3162.255 | 0.06606505
3162.737 | 0.1013159 | 3162.737 | 0.1078777 | 3162.737 | 0.1094464 | 3162.737 | 0.1095128 | 3162.737 | 0.1110124 | 3162.737 | 0.1126024 | 3162.737 | 0.06635047
3163.219 | 0.1017355 | 3163.219 | 0.1083271 | 3163.219 | 0.1099294 | 3163.219 | 0.109965 | 3163.219 | 0.1115072 | 3163.219 | 0.1130985 | 3163.219 | 0.06664561
3163.702 | 0.1021505 | 3163.702 | 0.1087874 | 3163.702 | 0.1104254 | 3163.702 | 0.1104257 | 3163.702 | 0.1120034 | 3163.702 | 0.113588 | 3163.702 | 0.06694092
3164.184 | 0.1025708 | 3164.184 | 0.1092488 | 3164.184 | 0.1109136 | 3164.184 | 0.1108858 | 3164.184 | 0.1124991 | 3164.184 | 0.1140917 | 3164.184 | 0.06722781
3164.666 | 0.103005 | 3164.666 | 0.109711 | 3164.666 | 0.1114029 | 3164.666 | 0.1113455 | 3164.666 | 0.1129926 | 3164.666 | 0.1145984 | 3164.666 | 0.06752693
3165.148 | 0.1034308 | 3165.148 | 0.110174 | 3165.148 | 0.1119017 | 3165.148 | 0.1118053 | 3165.148 | 0.1134722 | 3165.148 | 0.1150959 | 3165.148 | 0.06781851
3165.63 | 0.1038559 | 3165.63 | 0.1106279 | 3165.63 | 0.1123894 | 3165.63 | 0.1122656 | 3165.63 | 0.1139572 | 3165.63 | 0.1156011 | 3165.63 | 0.06812184
3166.112 | 0.1042893 | 3166.112 | 0.111093 | 3166.112 | 0.1128864 | 3166.112 | 0.1127273 | 3166.112 | 0.1144385 | 3166.112 | 0.1161026 | 3166.112 | 0.06842654
3166.594 | 0.1047112 | 3166.594 | 0.1115597 | 3166.594 | 0.1133741 | 3166.594 | 0.1131913 | 3166.594 | 0.1149185 | 3166.594 | 0.1165899 | 3166.594 | 0.06872146
3167.076 | 0.1051433 | 3167.076 | 0.1120276 | 3167.076 | 0.1138638 | 3167.076 | 0.1136582 | 3167.076 | 0.1154003 | 3167.076 | 0.1170851 | 3167.076 | 0.06902591
3167.559 | 0.1055668 | 3167.559 | 0.1124958 | 3167.559 | 0.1143667 | 3167.559 | 0.1141275 | 3167.559 | 0.1158868 | 3167.559 | 0.1175805 | 3167.559 | 0.06932935
3168.041 | 0.1059927 | 3168.041 | 0.1129527 | 3168.041 | 0.1148622 | 3168.041 | 0.1145977 | 3168.041 | 0.116379 | 3168.041 | 0.1180685 | 3168.041 | 0.06962101
3168.523 | 0.1064304 | 3168.523 | 0.1134157 | 3168.523 | 0.1153685 | 3168.523 | 0.1150664 | 3168.523 | 0.1168661 | 3168.523 | 0.1185702 | 3168.523 | 0.06992036
3169.005 | 0.1068588 | 3169.005 | 0.1138734 | 3169.005 | 0.1158633 | 3169.005 | 0.1155213 | 3169.005 | 0.1173658 | 3169.005 | 0.1190754 | 3169.005 | 0.07020677
3169.487 | 0.1072958 | 3169.487 | 0.114325 | 3169.487 | 0.1163545 | 3169.487 | 0.1159812 | 3169.487 | 0.1178651 | 3169.487 | 0.1195729 | 3169.487 | 0.07050004
3169.969 | 0.1077201 | 3169.969 | 0.1147611 | 3169.969 | 0.1168513 | 3169.969 | 0.1164367 | 3169.969 | 0.1183615 | 3169.969 | 0.1200814 | 3169.969 | 0.07079062
3170.451 | 0.1081409 | 3170.451 | 0.1152037 | 3170.451 | 0.1173341 | 3170.451 | 0.1168891 | 3170.451 | 0.1188537 | 3170.451 | 0.1205797 | 3170.451 | 0.0710697
3170.934 | 0.1085685 | 3170.934 | 0.1156454 | 3170.934 | 0.1178144 | 3170.934 | 0.1173409 | 3170.934 | 0.1193417 | 3170.934 | 0.121087 | 3170.934 | 0.0713592
3171.416 | 0.1089829 | 3171.416 | 0.1160879 | 3171.416 | 0.118304 | 3171.416 | 0.1177932 | 3171.416 | 0.1198261 | 3171.416 | 0.1215932 | 3171.416 | 0.07164073
3171.898 | 0.1093946 | 3171.898 | 0.1165325 | 3171.898 | 0.1187839 | 3171.898 | 0.1182466 | 3171.898 | 0.1202977 | 3171.898 | 0.1220882 | 3171.898 | 0.07193556
3172.38 | 0.1098132 | 3172.38 | 0.1169693 | 3172.38 | 0.1192744 | 3172.38 | 0.1187 | 3172.38 | 0.1207773 | 3172.38 | 0.1225914 | 3172.38 | 0.07223357
3172.862 | 0.1102186 | 3172.862 | 0.117418 | 3172.862 | 0.1197555 | 3172.862 | 0.1191517 | 3172.862 | 0.121255 | 3172.862 | 0.1230921 | 3172.862 | 0.07252419
3173.344 | 0.1106313 | 3173.344 | 0.1178685 | 3173.344 | 0.1202366 | 3173.344 | 0.1196007 | 3173.344 | 0.1217315 | 3173.344 | 0.1235799 | 3173.344 | 0.0728258
3173.826 | 0.1110322 | 3173.826 | 0.1183209 | 3173.826 | 0.1207282 | 3173.826 | 0.1200474 | 3173.826 | 0.1222078 | 3173.826 | 0.1240751 | 3173.826 | 0.0731273
3174.308 | 0.1114333 | 3174.308 | 0.118776 | 3174.308 | 0.1212109 | 3174.308 | 0.1204928 | 3174.308 | 0.122685 | 3174.308 | 0.1245682 | 3174.308 | 0.07341771
3174.791 | 0.1118467 | 3174.791 | 0.1192243 | 3174.791 | 0.1217052 | 3174.791 | 0.1209291 | 3174.791 | 0.1231649 | 3174.791 | 0.1250507 | 3174.791 | 0.07371711
3175.273 | 0.1122537 | 3175.273 | 0.1196859 | 3175.273 | 0.122191 | 3175.273 | 0.1213779 | 3175.273 | 0.1236381 | 3175.273 | 0.1255434 | 3175.273 | 0.07400601
3175.755 | 0.1126743 | 3175.755 | 0.1201492 | 3175.755 | 0.1226771 | 3175.755 | 0.1218295 | 3175.755 | 0.1241243 | 3175.755 | 0.1260372 | 3175.755 | 0.07430481
3176.237 | 0.1130872 | 3176.237 | 0.1206123 | 3176.237 | 0.1231714 | 3176.237 | 0.1222829 | 3176.237 | 0.1246122 | 3176.237 | 0.1265215 | 3176.237 | 0.07460363
3176.719 | 0.1135004 | 3176.719 | 0.1210728 | 3176.719 | 0.1236517 | 3176.719 | 0.1227369 | 3176.719 | 0.1251003 | 3176.719 | 0.1270157 | 3176.719 | 0.07489231
3177.201 | 0.1139222 | 3177.201 | 0.1215189 | 3177.201 | 0.1241268 | 3177.201 | 0.1231905 | 3177.201 | 0.1255872 | 3177.201 | 0.1274988 | 3177.201 | 0.07518989
3177.683 | 0.1143318 | 3177.683 | 0.1219707 | 3177.683 | 0.1246073 | 3177.683 | 0.1236442 | 3177.683 | 0.1260726 | 3177.683 | 0.1279903 | 3177.683 | 0.07547601
3178.165 | 0.1147399 | 3178.165 | 0.1224195 | 3178.165 | 0.1250752 | 3178.165 | 0.1240993 | 3178.165 | 0.1265575 | 3178.165 | 0.1284806 | 3178.165 | 0.07577054
3178.647 | 0.1151581 | 3178.647 | 0.1228674 | 3178.647 | 0.1255533 | 3178.647 | 0.124558 | 3178.647 | 0.1270328 | 3178.647 | 0.1289603 | 3178.647 | 0.07606421
3179.13 | 0.1155678 | 3179.13 | 0.1233159 | 3179.13 | 0.1260239 | 3179.13 | 0.1250211 | 3179.13 | 0.1275193 | 3179.13 | 0.1294498 | 3179.13 | 0.07634788
3179.612 | 0.1159893 | 3179.612 | 0.1237555 | 3179.612 | 0.1264979 | 3179.612 | 0.1254883 | 3179.612 | 0.1280063 | 3179.612 | 0.1299395 | 3179.612 | 0.07664282
3180.094 | 0.1164018 | 3180.094 | 0.1242054 | 3180.094 | 0.1269849 | 3180.094 | 0.1259569 | 3180.094 | 0.1284919 | 3180.094 | 0.1304191 | 3180.094 | 0.07693925
3180.576 | 0.1168136 | 3180.576 | 0.1246537 | 3180.576 | 0.127463 | 3180.576 | 0.1264136 | 3180.576 | 0.1289736 | 3180.576 | 0.1309081 | 3180.576 | 0.07722677
3181.058 | 0.1172333 | 3181.058 | 0.125099 | 3181.058 | 0.1279503 | 3181.058 | 0.126875 | 3181.058 | 0.12945 | 3181.058 | 0.1313963 | 3181.058 | 0.07752424
3181.54 | 0.1176402 | 3181.54 | 0.1255405 | 3181.54 | 0.1284252 | 3181.54 | 0.1273299 | 3181.54 | 0.1299112 | 3181.54 | 0.1318747 | 3181.54 | 0.07781032
3182.022 | 0.1180452 | 3182.022 | 0.1259692 | 3182.022 | 0.1288978 | 3182.022 | 0.1277785 | 3182.022 | 0.1303785 | 3182.022 | 0.1323642 | 3182.022 | 0.07810324
3182.504 | 0.11846 | 3182.504 | 0.1264071 | 3182.504 | 0.1293782 | 3182.504 | 0.1282233 | 3182.504 | 0.1308456 | 3182.504 | 0.1328464 | 3182.504 | 0.0783927
3182.987 | 0.1188666 | 3182.987 | 0.1268458 | 3182.987 | 0.129847 | 3182.987 | 0.1286667 | 3182.987 | 0.1313152 | 3182.987 | 0.1333416 | 3182.987 | 0.07866867
3183.469 | 0.1192857 | 3183.469 | 0.1272869 | 3183.469 | 0.1303138 | 3183.469 | 0.1291108 | 3183.469 | 0.1317893 | 3183.469 | 0.1338393 | 3183.469 | 0.07895214
3183.951 | 0.1196966 | 3183.951 | 0.1277297 | 3183.951 | 0.1307883 | 3183.951 | 0.1295559 | 3183.951 | 0.1322678 | 3183.951 | 0.1343274 | 3183.951 | 0.07923453
3184.433 | 0.1201073 | 3184.433 | 0.1281634 | 3184.433 | 0.1312501 | 3184.433 | 0.1300013 | 3184.433 | 0.1327493 | 3184.433 | 0.1348241 | 3184.433 | 0.07950735
3184.915 | 0.1205255 | 3184.915 | 0.1286059 | 3184.915 | 0.1317194 | 3184.915 | 0.1304455 | 3184.915 | 0.1332213 | 3184.915 | 0.1353171 | 3184.915 | 0.07979251
3185.397 | 0.1209291 | 3185.397 | 0.1290458 | 3185.397 | 0.1321776 | 3185.397 | 0.130888 | 3185.397 | 0.1337025 | 3185.397 | 0.1357961 | 3185.397 | 0.08007102
3185.879 | 0.1213378 | 3185.879 | 0.1294825 | 3185.879 | 0.1326371 | 3185.879 | 0.1313287 | 3185.879 | 0.1341821 | 3185.879 | 0.1362815 | 3185.879 | 0.08036386
3186.362 | 0.1217324 | 3186.362 | 0.1299164 | 3186.362 | 0.1331099 | 3186.362 | 0.131759 | 3186.362 | 0.1346607 | 3186.362 | 0.1367648 | 3186.362 | 0.08066137
3186.844 | 0.1221242 | 3186.844 | 0.1303381 | 3186.844 | 0.1335772 | 3186.844 | 0.1322001 | 3186.844 | 0.1351391 | 3186.844 | 0.1372372 | 3186.844 | 0.08095318
3187.326 | 0.1225247 | 3187.326 | 0.1307686 | 3187.326 | 0.1340577 | 3187.326 | 0.1326431 | 3187.326 | 0.1356173 | 3187.326 | 0.1377189 | 3187.326 | 0.081258
3187.808 | 0.1229146 | 3187.808 | 0.1311986 | 3187.808 | 0.1345285 | 3187.808 | 0.1330873 | 3187.808 | 0.1360946 | 3187.808 | 0.1381988 | 3187.808 | 0.08155435
3188.29 | 0.1233037 | 3188.29 | 0.1316284 | 3188.29 | 0.1349963 | 3188.29 | 0.1335317 | 3188.29 | 0.1365596 | 3188.29 | 0.1386656 | 3188.29 | 0.08186008
3188.772 | 0.1237021 | 3188.772 | 0.1320581 | 3188.772 | 0.1354684 | 3188.772 | 0.1339747 | 3188.772 | 0.1370306 | 3188.772 | 0.1391379 | 3188.772 | 0.08216336
3189.254 | 0.1240899 | 3189.254 | 0.1324784 | 3189.254 | 0.1359237 | 3189.254 | 0.1344155 | 3189.254 | 0.1374971 | 3189.254 | 0.1395958 | 3189.254 | 0.0824528
3189.736 | 0.1244881 | 3189.736 | 0.13291 | 3189.736 | 0.1363737 | 3189.736 | 0.1348539 | 3189.736 | 0.1379604 | 3189.736 | 0.1400609 | 3189.736 | 0.08274771
3190.219 | 0.1248777 | 3190.219 | 0.1333433 | 3190.219 | 0.136831 | 3190.219 | 0.1352905 | 3190.219 | 0.1384221 | 3190.219 | 0.1405257 | 3190.219 | 0.08303865
3190.701 | 0.1252697 | 3190.701 | 0.1337783 | 3190.701 | 0.1372785 | 3190.701 | 0.1357258 | 3190.701 | 0.138885 | 3190.701 | 0.1409828 | 3190.701 | 0.08331614
3191.183 | 0.1256739 | 3191.183 | 0.134214 | 3191.183 | 0.1377379 | 3191.183 | 0.1361597 | 3191.183 | 0.1393506 | 3191.183 | 0.1414543 | 3191.183 | 0.08360152
3191.665 | 0.126069 | 3191.665 | 0.1346388 | 3191.665 | 0.1381895 | 3191.665 | 0.1365917 | 3191.665 | 0.1398089 | 3191.665 | 0.1419299 | 3191.665 | 0.08387603
3192.147 | 0.1264729 | 3192.147 | 0.1350711 | 3192.147 | 0.1386424 | 3192.147 | 0.1370106 | 3192.147 | 0.140279 | 3192.147 | 0.1423989 | 3192.147 | 0.08416104
3192.629 | 0.1268636 | 3192.629 | 0.1354998 | 3192.629 | 0.1391058 | 3192.629 | 0.137436 | 3192.629 | 0.1407489 | 3192.629 | 0.1428792 | 3192.629 | 0.08444764
3193.111 | 0.12725 | 3193.111 | 0.1359247 | 3193.111 | 0.1395594 | 3193.111 | 0.1378582 | 3193.111 | 0.1412169 | 3193.111 | 0.1433593 | 3193.111 | 0.08472673
3193.593 | 0.1276423 | 3193.593 | 0.1363468 | 3193.593 | 0.1400237 | 3193.593 | 0.1382789 | 3193.593 | 0.141682 | 3193.593 | 0.1438279 | 3193.593 | 0.08501907
3194.075 | 0.1280219 | 3194.075 | 0.1367576 | 3194.075 | 0.1404801 | 3194.075 | 0.1387001 | 3194.075 | 0.1421443 | 3194.075 | 0.1443047 | 3194.075 | 0.08531454
3194.558 | 0.1284001 | 3194.558 | 0.1371781 | 3194.558 | 0.1409395 | 3194.558 | 0.1391234 | 3194.558 | 0.1426042 | 3194.558 | 0.1447792 | 3194.558 | 0.08560259
3195.04 | 0.1287883 | 3195.04 | 0.1375986 | 3195.04 | 0.1414113 | 3195.04 | 0.1395496 | 3195.04 | 0.1430526 | 3195.04 | 0.1452419 | 3195.04 | 0.08590188
3195.522 | 0.1291666 | 3195.522 | 0.1380183 | 3195.522 | 0.1418738 | 3195.522 | 0.1399777 | 3195.522 | 0.1435094 | 3195.522 | 0.1457119 | 3195.522 | 0.08619066
3196.004 | 0.1295543 | 3196.004 | 0.1384363 | 3196.004 | 0.1423343 | 3196.004 | 0.140406 | 3196.004 | 0.1439649 | 3196.004 | 0.1461699 | 3196.004 | 0.08648741
3196.486 | 0.1299309 | 3196.486 | 0.1388417 | 3196.486 | 0.1428005 | 3196.486 | 0.1408327 | 3196.486 | 0.1444187 | 3196.486 | 0.1466358 | 3196.486 | 0.08678093
3196.968 | 0.1303063 | 3196.968 | 0.1392548 | 3196.968 | 0.1432513 | 3196.968 | 0.1412571 | 3196.968 | 0.1448713 | 3196.968 | 0.147101 | 3196.968 | 0.0870611
3197.45 | 0.1306914 | 3197.45 | 0.1396659 | 3197.45 | 0.143707 | 3197.45 | 0.1416789 | 3197.45 | 0.1453232 | 3197.45 | 0.1475567 | 3197.45 | 0.08734844
3197.933 | 0.1310675 | 3197.933 | 0.1400767 | 3197.933 | 0.1441483 | 3197.933 | 0.1420888 | 3197.933 | 0.145775 | 3197.933 | 0.1480239 | 3197.933 | 0.08762393
3198.415 | 0.1314559 | 3198.415 | 0.1404878 | 3198.415 | 0.1445867 | 3198.415 | 0.142507 | 3198.415 | 0.146217 | 3198.415 | 0.1484924 | 3198.415 | 0.0879086
3198.897 | 0.1318364 | 3198.897 | 0.1408895 | 3198.897 | 0.1450319 | 3198.897 | 0.1429234 | 3198.897 | 0.1466685 | 3198.897 | 0.1489509 | 3198.897 | 0.08819302
3199.379 | 0.132218 | 3199.379 | 0.1413006 | 3199.379 | 0.1454636 | 3199.379 | 0.1433367 | 3199.379 | 0.147118 | 3199.379 | 0.1494167 | 3199.379 | 0.08846678
3199.861 | 0.1326085 | 3199.861 | 0.1417105 | 3199.861 | 0.1459008 | 3199.861 | 0.143746 | 3199.861 | 0.1475642 | 3199.861 | 0.1498774 | 3199.861 | 0.08874921
3200.343 | 0.1329856 | 3200.343 | 0.1421185 | 3200.343 | 0.1463235 | 3200.343 | 0.1441505 | 3200.343 | 0.1480063 | 3200.343 | 0.1503212 | 3200.343 | 0.08902962
3200.825 | 0.1333577 | 3200.825 | 0.1425253 | 3200.825 | 0.146743 | 3200.825 | 0.1445514 | 3200.825 | 0.1484447 | 3200.825 | 0.1507683 | 3200.825 | 0.08929768
3201.307 | 0.1337348 | 3201.307 | 0.1429217 | 3201.307 | 0.1471724 | 3201.307 | 0.1449511 | 3201.307 | 0.1488809 | 3201.307 | 0.1512108 | 3201.307 | 0.08957383
3201.79 | 0.134098 | 3201.79 | 0.1433295 | 3201.79 | 0.1475949 | 3201.79 | 0.1453526 | 3201.79 | 0.1493071 | 3201.79 | 0.1516414 | 3201.79 | 0.08983893
3202.272 | 0.1344685 | 3202.272 | 0.1437391 | 3202.272 | 0.1480231 | 3202.272 | 0.1457576 | 3202.272 | 0.1497454 | 3202.272 | 0.1520824 | 3202.272 | 0.09011386
3202.754 | 0.1348278 | 3202.754 | 0.1441505 | 3202.754 | 0.1484675 | 3202.754 | 0.1461669 | 3202.754 | 0.1501863 | 3202.754 | 0.1525153 | 3202.754 | 0.09038959
3203.236 | 0.1351863 | 3203.236 | 0.1445611 | 3203.236 | 0.1489066 | 3203.236 | 0.1465788 | 3203.236 | 0.1506294 | 3203.236 | 0.1529597 | 3203.236 | 0.09065646
3203.718 | 0.1355539 | 3203.718 | 0.1449589 | 3203.718 | 0.1493567 | 3203.718 | 0.1469805 | 3203.718 | 0.1510732 | 3203.718 | 0.1534049 | 3203.718 | 0.09093498
3204.2 | 0.1359101 | 3204.2 | 0.1453616 | 3204.2 | 0.1497944 | 3204.2 | 0.1473893 | 3204.2 | 0.1515162 | 3204.2 | 0.1538396 | 3204.2 | 0.09120493
3204.682 | 0.136265 | 3204.682 | 0.1457578 | 3204.682 | 0.1502271 | 3204.682 | 0.1477939 | 3204.682 | 0.1519579 | 3204.682 | 0.1542838 | 3204.682 | 0.0914867
3205.164 | 0.136629 | 3205.164 | 0.1461478 | 3205.164 | 0.150664 | 3205.164 | 0.1481942 | 3205.164 | 0.1523884 | 3205.164 | 0.154728 | 3205.164 | 0.09177057
3205.646 | 0.1369824 | 3205.646 | 0.1465322 | 3205.646 | 0.1510854 | 3205.646 | 0.1485923 | 3205.646 | 0.1528288 | 3205.646 | 0.1551636 | 3205.646 | 0.09204688
3206.129 | 0.1373456 | 3206.129 | 0.1469023 | 3206.129 | 0.1515128 | 3206.129 | 0.1489898 | 3206.129 | 0.1532696 | 3206.129 | 0.1556109 | 3206.129 | 0.0923353
3206.611 | 0.1376977 | 3206.611 | 0.1472789 | 3206.611 | 0.1519266 | 3206.611 | 0.1493878 | 3206.611 | 0.1537099 | 3206.611 | 0.15606 | 3206.611 | 0.09262509
3207.093 | 0.1380478 | 3207.093 | 0.1476527 | 3207.093 | 0.1523376 | 3207.093 | 0.1497857 | 3207.093 | 0.1541482 | 3207.093 | 0.1564989 | 3207.093 | 0.09290484
3207.575 | 0.1384042 | 3207.575 | 0.1480239 | 3207.575 | 0.1527556 | 3207.575 | 0.1501821 | 3207.575 | 0.1545824 | 3207.575 | 0.156946 | 3207.575 | 0.09319297
3208.057 | 0.1387465 | 3208.057 | 0.1483938 | 3208.057 | 0.1531613 | 3208.057 | 0.1505752 | 3208.057 | 0.1550102 | 3208.057 | 0.1573794 | 3208.057 | 0.09346853
3208.539 | 0.1390954 | 3208.539 | 0.1487537 | 3208.539 | 0.1535659 | 3208.539 | 0.150964 | 3208.539 | 0.1554216 | 3208.539 | 0.1578186 | 3208.539 | 0.09375096
3209.021 | 0.1394325 | 3209.021 | 0.1491259 | 3209.021 | 0.1539813 | 3209.021 | 0.1513484 | 3209.021 | 0.1558375 | 3209.021 | 0.1582538 | 3209.021 | 0.0940306
3209.503 | 0.1397704 | 3209.503 | 0.149502 | 3209.503 | 0.1543893 | 3209.503 | 0.1517192 | 3209.503 | 0.1562502 | 3209.503 | 0.1586766 | 3209.503 | 0.09429872
3209.986 | 0.1401207 | 3209.986 | 0.1498822 | 3209.986 | 0.1548102 | 3209.986 | 0.1520971 | 3209.986 | 0.1566622 | 3209.986 | 0.1591074 | 3209.986 | 0.09457599
3210.468 | 0.1404639 | 3210.468 | 0.1502655 | 3210.468 | 0.1552223 | 3210.468 | 0.1524729 | 3210.468 | 0.1570747 | 3210.468 | 0.1595368 | 3210.468 | 0.0948533
3210.95 | 0.1408089 | 3210.95 | 0.1506393 | 3210.95 | 0.1556324 | 3210.95 | 0.1528457 | 3210.95 | 0.1574878 | 3210.95 | 0.1599539 | 3210.95 | 0.0951207
3211.432 | 0.1411634 | 3211.432 | 0.1510211 | 3211.432 | 0.1560465 | 3211.432 | 0.1532151 | 3211.432 | 0.1579006 | 3211.432 | 0.1603782 | 3211.432 | 0.095398
3211.914 | 0.1415057 | 3211.914 | 0.1513991 | 3211.914 | 0.156442 | 3211.914 | 0.153581 | 3211.914 | 0.1583018 | 3211.914 | 0.1608 | 3211.914 | 0.0956649
3212.396 | 0.1418549 | 3212.396 | 0.1517729 | 3212.396 | 0.1568383 | 3212.396 | 0.1539448 | 3212.396 | 0.158711 | 3212.396 | 0.1612104 | 3212.396 | 0.0959418
3212.878 | 0.1421921 | 3212.878 | 0.1521439 | 3212.878 | 0.1572178 | 3212.878 | 0.1543088 | 3212.878 | 0.159119 | 3212.878 | 0.1616313 | 3212.878 | 0.0962191
3213.361 | 0.1425287 | 3213.361 | 0.1525041 | 3213.361 | 0.1575939 | 3213.361 | 0.1546761 | 3213.361 | 0.1595271 | 3213.361 | 0.1620549 | 3213.361 | 0.0964876
3213.843 | 0.1428767 | 3213.843 | 0.152875 | 3213.843 | 0.1579807 | 3213.843 | 0.1550491 | 3213.843 | 0.1599367 | 3213.843 | 0.1624716 | 3213.843 | 0.096768
3214.325 | 0.1432165 | 3214.325 | 0.1532473 | 3214.325 | 0.1583606 | 3214.325 | 0.1554282 | 3214.325 | 0.1603485 | 3214.325 | 0.1629007 | 3214.325 | 0.0970399
3214.807 | 0.1435676 | 3214.807 | 0.1536198 | 3214.807 | 0.1587443 | 3214.807 | 0.1558114 | 3214.807 | 0.1607617 | 3214.807 | 0.1633197 | 3214.807 | 0.0973225
3215.289 | 0.1439077 | 3215.289 | 0.1539813 | 3215.289 | 0.1591405 | 3215.289 | 0.1561856 | 3215.289 | 0.1611649 | 3215.289 | 0.1637455 | 3215.289 | 0.0976039
3215.771 | 0.1442447 | 3215.771 | 0.15435 | 3215.771 | 0.159528 | 3215.771 | 0.1565668 | 3215.771 | 0.1615764 | 3215.771 | 0.1641664 | 3215.771 | 0.0978728
3216.253 | 0.1445872 | 3216.253 | 0.1547154 | 3216.253 | 0.1599252 | 3216.253 | 0.1569428 | 3216.253 | 0.1619849 | 3216.253 | 0.1645721 | 3216.253 | 0.0981477
3216.735 | 0.1449148 | 3216.735 | 0.1550775 | 3216.735 | 0.1603116 | 3216.735 | 0.1573123 | 3216.735 | 0.1623904 | 3216.735 | 0.1649843 | 3216.735 | 0.0984184
3217.218 | 0.1452383 | 3217.218 | 0.1554374 | 3217.218 | 0.1606968 | 3217.218 | 0.157676 | 3217.218 | 0.1627929 | 3217.218 | 0.1653955 | 3217.218 | 0.0986752
3217.7 | 0.1455688 | 3217.7 | 0.1557855 | 3217.7 | 0.1610908 | 3217.7 | 0.1580352 | 3217.7 | 0.1631932 | 3217.7 | 0.1657969 | 3217.7 | 0.098939
3218.182 | 0.1458871 | 3218.182 | 0.1561421 | 3218.182 | 0.1614719 | 3218.182 | 0.1583912 | 3218.182 | 0.1635813 | 3218.182 | 0.1662091 | 3218.182 | 0.0991906
3218.664 | 0.1462132 | 3218.664 | 0.1564967 | 3218.664 | 0.1618584 | 3218.664 | 0.1587446 | 3218.664 | 0.1639765 | 3218.664 | 0.1666204 | 3218.664 | 0.0994509
3219.146 | 0.1465269 | 3219.146 | 0.1568489 | 3219.146 | 0.1622286 | 3219.146 | 0.1590955 | 3219.146 | 0.1643683 | 3219.146 | 0.1670188 | 3219.146 | 0.0997108
3219.628 | 0.1468384 | 3219.628 | 0.1571991 | 3219.628 | 0.1625925 | 3219.628 | 0.1594437 | 3219.628 | 0.1647561 | 3219.628 | 0.1674228 | 3219.628 | 0.099961
3220.11 | 0.1471583 | 3220.11 | 0.1575379 | 3220.11 | 0.1629621 | 3220.11 | 0.1597905 | 3220.11 | 0.1651406 | 3220.11 | 0.1678227 | 3220.11 | 0.1002229
3220.592 | 0.1474683 | 3220.592 | 0.1578869 | 3220.592 | 0.1633212 | 3220.592 | 0.1601369 | 3220.592 | 0.1655231 | 3220.592 | 0.1682102 | 3220.592 | 0.1004874
3221.074 | 0.1477898 | 3221.074 | 0.158237 | 3221.074 | 0.1636839 | 3221.074 | 0.1604747 | 3221.074 | 0.1659054 | 3221.074 | 0.1686082 | 3221.074 | 0.1007452
3221.557 | 0.148103 | 3221.557 | 0.1585873 | 3221.557 | 0.1640629 | 3221.557 | 0.1608248 | 3221.557 | 0.1662784 | 3221.557 | 0.1689987 | 3221.557 | 0.101016
3222.039 | 0.148417 | 3222.039 | 0.1589361 | 3222.039 | 0.1644377 | 3222.039 | 0.1611761 | 3222.039 | 0.1666626 | 3222.039 | 0.1694023 | 3222.039 | 0.1012783
3222.521 | 0.1487391 | 3222.521 | 0.1592709 | 3222.521 | 0.1648252 | 3222.521 | 0.1615266 | 3222.521 | 0.1670467 | 3222.521 | 0.169807 | 3222.521 | 0.1015499
3223.003 | 0.1490461 | 3223.003 | 0.1596092 | 3223.003 | 0.1652001 | 3223.003 | 0.1618732 | 3223.003 | 0.1674295 | 3223.003 | 0.1702004 | 3223.003 | 0.1018186
3223.485 | 0.149346 | 3223.485 | 0.1599408 | 3223.485 | 0.1655673 | 3223.485 | 0.1622136 | 3223.485 | 0.16781 | 3223.485 | 0.1705998 | 3223.485 | 0.1020724
3223.967 | 0.1496486 | 3223.967 | 0.1602671 | 3223.967 | 0.165934 | 3223.967 | 0.1625471 | 3223.967 | 0.168188 | 3223.967 | 0.1709941 | 3223.967 | 0.1023309
3224.449 | 0.1499362 | 3224.449 | 0.1605915 | 3224.449 | 0.1662804 | 3224.449 | 0.1628752 | 3224.449 | 0.1685645 | 3224.449 | 0.1713736 | 3224.449 | 0.1025748
3224.931 | 0.1502323 | 3224.931 | 0.1609074 | 3224.931 | 0.1666297 | 3224.931 | 0.1632008 | 3224.931 | 0.1689307 | 3224.931 | 0.1717602 | 3224.931 | 0.1028259
3225.414 | 0.1505208 | 3225.414 | 0.1612366 | 3225.414 | 0.1669661 | 3225.414 | 0.1635267 | 3225.414 | 0.1693074 | 3225.414 | 0.1721453 | 3225.414 | 0.1030761
3225.896 | 0.1508138 | 3225.896 | 0.1615687 | 3225.896 | 0.1673034 | 3225.896 | 0.1638547 | 3225.896 | 0.1696839 | 3225.896 | 0.1725199 | 3225.896 | 0.1033168
3226.378 | 0.1511217 | 3226.378 | 0.1619011 | 3226.378 | 0.1676542 | 3226.378 | 0.1641848 | 3226.378 | 0.1700588 | 3226.378 | 0.1729035 | 3226.378 | 0.1035686
3226.86 | 0.1514225 | 3226.86 | 0.1622306 | 3226.86 | 0.1679986 | 3226.86 | 0.1645052 | 3226.86 | 0.17043 | 3226.86 | 0.1732857 | 3226.86 | 0.1038218
3227.342 | 0.1517339 | 3227.342 | 0.1625444 | 3227.342 | 0.1683562 | 3227.342 | 0.1648336 | 3227.342 | 0.1707961 | 3227.342 | 0.1736558 | 3227.342 | 0.104066
3227.824 | 0.1520337 | 3227.824 | 0.1628617 | 3227.824 | 0.1687054 | 3227.824 | 0.1651586 | 3227.824 | 0.1711574 | 3227.824 | 0.1740351 | 3227.824 | 0.1043215
3228.306 | 0.1523306 | 3228.306 | 0.1631742 | 3228.306 | 0.1690555 | 3228.306 | 0.1654796 | 3228.306 | 0.1715054 | 3228.306 | 0.174405 | 3228.306 | 0.1045685
3228.789 | 0.1526349 | 3228.789 | 0.1634841 | 3228.789 | 0.1694157 | 3228.789 | 0.1657978 | 3228.789 | 0.1718616 | 3228.789 | 0.1747877 | 3228.789 | 0.1048277
3229.271 | 0.1529268 | 3229.271 | 0.1637932 | 3229.271 | 0.1697649 | 3229.271 | 0.1661147 | 3229.271 | 0.1722178 | 3229.271 | 0.1751742 | 3229.271 | 0.1050893
3229.753 | 0.1532159 | 3229.753 | 0.1640919 | 3229.753 | 0.1701114 | 3229.753 | 0.1664319 | 3229.753 | 0.1725743 | 3229.753 | 0.1755534 | 3229.753 | 0.1053428
3230.235 | 0.1535119 | 3230.235 | 0.1643988 | 3230.235 | 0.170463 | 3230.235 | 0.1667493 | 3230.235 | 0.17293 | 3230.235 | 0.1759425 | 3230.235 | 0.1056068
3230.717 | 0.153793 | 3230.717 | 0.1647016 | 3230.717 | 0.1707971 | 3230.717 | 0.1670668 | 3230.717 | 0.1732836 | 3230.717 | 0.1763283 | 3230.717 | 0.1058597
3231.199 | 0.1540791 | 3231.199 | 0.1649986 | 3231.199 | 0.1711331 | 3231.199 | 0.167383 | 3231.199 | 0.1736339 | 3231.199 | 0.176698 | 3231.199 | 0.1061203
3231.681 | 0.1543506 | 3231.681 | 0.1652902 | 3231.681 | 0.1714512 | 3231.681 | 0.1676976 | 3231.681 | 0.1739708 | 3231.681 | 0.177071 | 3231.681 | 0.1063781
3232.163 | 0.1546203 | 3232.163 | 0.1655683 | 3232.163 | 0.1717643 | 3232.163 | 0.1680102 | 3232.163 | 0.1743158 | 3232.163 | 0.1774389 | 3232.163 | 0.1066239
3232.646 | 0.1549011 | 3232.646 | 0.1658563 | 3232.646 | 0.1720856 | 3232.646 | 0.1683117 | 3232.646 | 0.1746606 | 3232.646 | 0.1777947 | 3232.646 | 0.1068792
3233.128 | 0.155176 | 3233.128 | 0.1661466 | 3233.128 | 0.1723982 | 3233.128 | 0.1686222 | 3233.128 | 0.175006 | 3233.128 | 0.178161 | 3233.128 | 0.1071355
3233.61 | 0.1554563 | 3233.61 | 0.1664408 | 3233.61 | 0.1727234 | 3233.61 | 0.1689321 | 3233.61 | 0.1753522 | 3233.61 | 0.1785193 | 3233.61 | 0.107384
3234.092 | 0.1557513 | 3234.092 | 0.1667376 | 3234.092 | 0.1730412 | 3234.092 | 0.1692404 | 3234.092 | 0.1756978 | 3234.092 | 0.1788897 | 3234.092 | 0.1076445
3234.574 | 0.1560382 | 3234.574 | 0.1670249 | 3234.574 | 0.17336 | 3234.574 | 0.1695466 | 3234.574 | 0.1760415 | 3234.574 | 0.1792607 | 3234.574 | 0.1078962
3235.056 | 0.1563341 | 3235.056 | 0.1673205 | 3235.056 | 0.1736884 | 3235.056 | 0.1698499 | 3235.056 | 0.1763718 | 3235.056 | 0.1796213 | 3235.056 | 0.1081577
3235.538 | 0.1566164 | 3235.538 | 0.1676135 | 3235.538 | 0.1740057 | 3235.538 | 0.1701504 | 3235.538 | 0.1767097 | 3235.538 | 0.1799912 | 3235.538 | 0.1084175
3236.02 | 0.1568945 | 3236.02 | 0.1679048 | 3236.02 | 0.1743225 | 3236.02 | 0.1704487 | 3236.02 | 0.1770466 | 3236.02 | 0.1803615 | 3236.02 | 0.1086646
3236.502 | 0.157179 | 3236.502 | 0.1681963 | 3236.502 | 0.1746494 | 3236.502 | 0.1707456 | 3236.502 | 0.1773846 | 3236.502 | 0.1807237 | 3236.502 | 0.1089192
3236.985 | 0.1574512 | 3236.985 | 0.1684801 | 3236.985 | 0.1749669 | 3236.985 | 0.1710412 | 3236.985 | 0.1777249 | 3236.985 | 0.1810983 | 3236.985 | 0.1091711
3237.467 | 0.157732 | 3237.467 | 0.1687769 | 3237.467 | 0.1752939 | 3237.467 | 0.171335 | 3237.467 | 0.1780667 | 3237.467 | 0.1814747 | 3237.467 | 0.1094109
3237.949 | 0.1580016 | 3237.949 | 0.1690758 | 3237.949 | 0.1756082 | 3237.949 | 0.1716256 | 3237.949 | 0.1784077 | 3237.949 | 0.1818406 | 3237.949 | 0.1096591
3238.431 | 0.1582688 | 3238.431 | 0.1693744 | 3238.431 | 0.1759172 | 3238.431 | 0.1719017 | 3238.431 | 0.1787351 | 3238.431 | 0.1822133 | 3238.431 | 0.1098967
3238.913 | 0.1585426 | 3238.913 | 0.1696699 | 3238.913 | 0.1762292 | 3238.913 | 0.1721832 | 3238.913 | 0.1790668 | 3238.913 | 0.1825805 | 3238.913 | 0.1101444
3239.395 | 0.158802 | 3239.395 | 0.1699509 | 3239.395 | 0.1765244 | 3239.395 | 0.1724616 | 3239.395 | 0.1793923 | 3239.395 | 0.1829317 | 3239.395 | 0.1103936
3239.877 | 0.1590569 | 3239.877 | 0.1702367 | 3239.877 | 0.1768256 | 3239.877 | 0.1727395 | 3239.877 | 0.1797133 | 3239.877 | 0.183288 | 3239.877 | 0.1106352
3240.359 | 0.159318 | 3240.359 | 0.1705177 | 3240.359 | 0.1771161 | 3240.359 | 0.1730197 | 3240.359 | 0.1800326 | 3240.359 | 0.1836314 | 3240.359 | 0.1108904
3240.842 | 0.1595663 | 3240.842 | 0.1707949 | 3240.842 | 0.177409 | 3240.842 | 0.1733035 | 3240.842 | 0.1803526 | 3240.842 | 0.1839835 | 3240.842 | 0.1111392
3241.324 | 0.159822 | 3241.324 | 0.1710684 | 3241.324 | 0.1777154 | 3241.324 | 0.1735904 | 3241.324 | 0.1806741 | 3241.324 | 0.1843342 | 3241.324 | 0.1114007
3241.806 | 0.1600648 | 3241.806 | 0.1713277 | 3241.806 | 0.1780144 | 3241.806 | 0.1738774 | 3241.806 | 0.1809863 | 3241.806 | 0.1846729 | 3241.806 | 0.1116633
3242.288 | 0.160304 | 3242.288 | 0.171592 | 3242.288 | 0.1783129 | 3242.288 | 0.1741611 | 3242.288 | 0.1813067 | 3242.288 | 0.1850184 | 3242.288 | 0.1119154
3242.77 | 0.1605495 | 3242.77 | 0.1718509 | 3242.77 | 0.1786176 | 3242.77 | 0.1744386 | 3242.77 | 0.1816233 | 3242.77 | 0.1853607 | 3242.77 | 0.1121757
3243.252 | 0.160782 | 3243.252 | 0.1721053 | 3243.252 | 0.1789059 | 3243.252 | 0.174709 | 3243.252 | 0.181935 | 3243.252 | 0.1856918 | 3243.252 | 0.1124338
3243.734 | 0.1610239 | 3243.734 | 0.1723568 | 3243.734 | 0.1791972 | 3243.734 | 0.1749736 | 3243.734 | 0.1822423 | 3243.734 | 0.1860349 | 3243.734 | 0.11268
3244.217 | 0.1612576 | 3244.217 | 0.1725979 | 3244.217 | 0.1794721 | 3244.217 | 0.1752255 | 3244.217 | 0.1825469 | 3244.217 | 0.1863837 | 3244.217 | 0.1129353
3244.698 | 0.1614951 | 3244.698 | 0.1728497 | 3244.698 | 0.1797423 | 3244.698 | 0.175488 | 3244.698 | 0.1828511 | 3244.698 | 0.1867301 | 3244.698 | 0.1131803
3245.181 | 0.1617468 | 3245.181 | 0.1731026 | 3245.181 | 0.1800192 | 3245.181 | 0.1757534 | 3245.181 | 0.183146 | 3245.181 | 0.187094 | 3245.181 | 0.1134348
3245.663 | 0.1619914 | 3245.663 | 0.1733556 | 3245.663 | 0.1802845 | 3245.663 | 0.1760219 | 3245.663 | 0.1834516 | 3245.663 | 0.1874618 | 3245.663 | 0.1136886
3246.145 | 0.1622364 | 3246.145 | 0.1736071 | 3246.145 | 0.1805592 | 3246.145 | 0.1762924 | 3246.145 | 0.1837573 | 3246.145 | 0.1878195 | 3246.145 | 0.1139309
3246.627 | 0.1624894 | 3246.627 | 0.1738458 | 3246.627 | 0.1808246 | 3246.627 | 0.1765629 | 3246.627 | 0.1840623 | 3246.627 | 0.1881829 | 3246.627 | 0.1141817
3247.109 | 0.1627287 | 3247.109 | 0.1740918 | 3247.109 | 0.1810926 | 3247.109 | 0.1768324 | 3247.109 | 0.1843663 | 3247.109 | 0.1885301 | 3247.109 | 0.1144313
3247.591 | 0.1629747 | 3247.591 | 0.1743364 | 3247.591 | 0.1813746 | 3247.591 | 0.1771001 | 3247.591 | 0.1846696 | 3247.591 | 0.1888814 | 3247.591 | 0.1146709
3248.073 | 0.1632083 | 3248.073 | 0.1745819 | 3248.073 | 0.1816515 | 3248.073 | 0.1773666 | 3248.073 | 0.1849729 | 3248.073 | 0.1892291 | 3248.073 | 0.114922
3248.556 | 0.1634417 | 3248.556 | 0.1748298 | 3248.556 | 0.1819316 | 3248.556 | 0.1776316 | 3248.556 | 0.1852665 | 3248.556 | 0.189565 | 3248.556 | 0.1151651
3249.038 | 0.1636854 | 3249.038 | 0.1750704 | 3249.038 | 0.1822217 | 3249.038 | 0.1778949 | 3249.038 | 0.1855693 | 3249.038 | 0.1899103 | 3249.038 | 0.1154204
3249.52 | 0.1639194 | 3249.52 | 0.1753227 | 3249.52 | 0.182497 | 3249.52 | 0.1781547 | 3249.52 | 0.1858703 | 3249.52 | 0.1902541 | 3249.52 | 0.1156762
3250.002 | 0.1641623 | 3250.002 | 0.175575 | 3250.002 | 0.1827729 | 3250.002 | 0.1783987 | 3250.002 | 0.1861682 | 3250.002 | 0.1905852 | 3250.002 | 0.1159216
3250.484 | 0.1643928 | 3250.484 | 0.1758254 | 3250.484 | 0.1830274 | 3250.484 | 0.1786454 | 3250.484 | 0.1864627 | 3250.484 | 0.1909229 | 3250.484 | 0.1161751
3250.966 | 0.16462 | 3250.966 | 0.1760733 | 3250.966 | 0.1832711 | 3250.966 | 0.1788847 | 3250.966 | 0.1867552 | 3250.966 | 0.1912584 | 3250.966 | 0.1164167
3251.448 | 0.1648542 | 3251.448 | 0.1763088 | 3251.448 | 0.1835181 | 3251.448 | 0.179118 | 3251.448 | 0.1870475 | 3251.448 | 0.1915843 | 3251.448 | 0.1166668
3251.93 | 0.1650766 | 3251.93 | 0.1765526 | 3251.93 | 0.1837531 | 3251.93 | 0.179348 | 3251.93 | 0.1873315 | 3251.93 | 0.1919241 | 3251.93 | 0.1169169
3252.413 | 0.1652984 | 3252.413 | 0.1767945 | 3252.413 | 0.1840004 | 3252.413 | 0.1795776 | 3252.413 | 0.1876275 | 3252.413 | 0.1922698 | 3252.413 | 0.1171575
3252.895 | 0.1655306 | 3252.895 | 0.1770336 | 3252.895 | 0.1842416 | 3252.895 | 0.1798089 | 3252.895 | 0.1879238 | 3252.895 | 0.1926112 | 3252.895 | 0.1174089
3253.377 | 0.1657525 | 3253.377 | 0.177268 | 3253.377 | 0.1844857 | 3253.377 | 0.1800423 | 3253.377 | 0.1882171 | 3253.377 | 0.192965 | 3253.377 | 0.1176602
3253.859 | 0.1659834 | 3253.859 | 0.1774858 | 3253.859 | 0.1847393 | 3253.859 | 0.1802774 | 3253.859 | 0.1885038 | 3253.859 | 0.193307 | 3253.859 | 0.1179002
3254.341 | 0.1662023 | 3254.341 | 0.177706 | 3254.341 | 0.1849793 | 3254.341 | 0.1805127 | 3254.341 | 0.1887816 | 3254.341 | 0.1936527 | 3254.341 | 0.1181479
3254.823 | 0.1664188 | 3254.823 | 0.1779197 | 3254.823 | 0.185214 | 3254.823 | 0.180747 | 3254.823 | 0.1890411 | 3254.823 | 0.1939905 | 3254.823 | 0.1183832
3255.305 | 0.1666436 | 3255.305 | 0.178129 | 3255.305 | 0.1854535 | 3255.305 | 0.1809794 | 3255.305 | 0.1893054 | 3255.305 | 0.1943109 | 3255.305 | 0.1186272
3255.787 | 0.1668575 | 3255.787 | 0.1783372 | 3255.787 | 0.1856801 | 3255.787 | 0.1811992 | 3255.787 | 0.1895685 | 3255.787 | 0.194637 | 3255.787 | 0.1188713
3256.27 | 0.1670807 | 3256.27 | 0.1785361 | 3256.27 | 0.1859157 | 3256.27 | 0.1814255 | 3256.27 | 0.189834 | 3256.27 | 0.1949617 | 3256.27 | 0.1191072
3256.752 | 0.1672927 | 3256.752 | 0.1787465 | 3256.752 | 0.186142 | 3256.752 | 0.1816476 | 3256.752 | 0.1901035 | 3256.752 | 0.1952775 | 3256.752 | 0.1193556
3257.234 | 0.1675015 | 3257.234 | 0.1789571 | 3257.234 | 0.1863687 | 3257.234 | 0.1818642 | 3257.234 | 0.1903759 | 3257.234 | 0.1956041 | 3257.234 | 0.1195964
3257.716 | 0.1677147 | 3257.716 | 0.1791662 | 3257.716 | 0.1866048 | 3257.716 | 0.1820749 | 3257.716 | 0.1906483 | 3257.716 | 0.1959305 | 3257.716 | 0.1198484
3258.198 | 0.1679106 | 3258.198 | 0.1793721 | 3258.198 | 0.1868291 | 3258.198 | 0.1822805 | 3258.198 | 0.1909078 | 3258.198 | 0.1962448 | 3258.198 | 0.1201
3258.68 | 0.1680992 | 3258.68 | 0.1795648 | 3258.68 | 0.1870614 | 3258.68 | 0.1824833 | 3258.68 | 0.1911721 | 3258.68 | 0.196566 | 3258.68 | 0.1203398
3259.162 | 0.168292 | 3259.162 | 0.1797649 | 3259.162 | 0.187282 | 3259.162 | 0.1826861 | 3259.162 | 0.191431 | 3259.162 | 0.1968743 | 3259.162 | 0.1205871
3259.645 | 0.1684722 | 3259.645 | 0.1799641 | 3259.645 | 0.1875018 | 3259.645 | 0.182892 | 3259.645 | 0.191685 | 3259.645 | 0.197191 | 3259.645 | 0.120831
3260.126 | 0.1686628 | 3260.126 | 0.1801636 | 3260.126 | 0.1877304 | 3260.126 | 0.1831024 | 3260.126 | 0.1919352 | 3260.126 | 0.1975068 | 3260.126 | 0.1210609
3260.609 | 0.1688458 | 3260.609 | 0.1803528 | 3260.609 | 0.1879461 | 3260.609 | 0.1833169 | 3260.609 | 0.1921818 | 3260.609 | 0.1978112 | 3260.609 | 0.1212964
3261.091 | 0.1690317 | 3261.091 | 0.1805498 | 3261.091 | 0.1881559 | 3261.091 | 0.1835329 | 3261.091 | 0.1924242 | 3261.091 | 0.1981224 | 3261.091 | 0.1215166
3261.573 | 0.16923 | 3261.573 | 0.1807433 | 3261.573 | 0.1883666 | 3261.573 | 0.183737 | 3261.573 | 0.1926516 | 3261.573 | 0.1984283 | 3261.573 | 0.1217419
3262.055 | 0.1694195 | 3262.055 | 0.1809318 | 3262.055 | 0.188557 | 3262.055 | 0.1839465 | 3262.055 | 0.192884 | 3262.055 | 0.198717 | 3262.055 | 0.1219629
3262.537 | 0.1696094 | 3262.537 | 0.1811161 | 3262.537 | 0.188748 | 3262.537 | 0.18415 | 3262.537 | 0.1931129 | 3262.537 | 0.1990091 | 3262.537 | 0.1221713
3263.019 | 0.1698093 | 3263.019 | 0.1812882 | 3263.019 | 0.188923 | 3263.019 | 0.1843476 | 3263.019 | 0.193341 | 3263.019 | 0.1992967 | 3263.019 | 0.1223893
3263.501 | 0.1699992 | 3263.501 | 0.1814709 | 3263.501 | 0.1890965 | 3263.501 | 0.1845408 | 3263.501 | 0.1935712 | 3263.501 | 0.199573 | 3263.501 | 0.1226089
3263.984 | 0.1701985 | 3263.984 | 0.181656 | 3263.984 | 0.1892823 | 3263.984 | 0.1847305 | 3263.984 | 0.1938049 | 3263.984 | 0.19986 | 3263.984 | 0.1228203
3264.466 | 0.1703856 | 3264.466 | 0.1818434 | 3264.466 | 0.1894621 | 3264.466 | 0.1849172 | 3264.466 | 0.1940415 | 3264.466 | 0.2001479 | 3264.466 | 0.1230428
3264.948 | 0.170568 | 3264.948 | 0.1820312 | 3264.948 | 0.1896551 | 3264.948 | 0.1851001 | 3264.948 | 0.1942677 | 3264.948 | 0.2004243 | 3264.948 | 0.1232541
3265.43 | 0.1707528 | 3265.43 | 0.1822065 | 3265.43 | 0.189839 | 3265.43 | 0.1852778 | 3265.43 | 0.1944989 | 3265.43 | 0.2007052 | 3265.43 | 0.1234718
3265.912 | 0.1709182 | 3265.912 | 0.1823863 | 3265.912 | 0.1900214 | 3265.912 | 0.1854498 | 3265.912 | 0.1947213 | 3265.912 | 0.200967 | 3265.912 | 0.1236837
3266.394 | 0.1710842 | 3266.394 | 0.1825594 | 3266.394 | 0.1902109 | 3266.394 | 0.1856163 | 3266.394 | 0.1949329 | 3266.394 | 0.2012277 | 3266.394 | 0.1238792
3266.876 | 0.1712328 | 3266.876 | 0.182726 | 3266.876 | 0.1903882 | 3266.876 | 0.1857689 | 3266.876 | 0.1951343 | 3266.876 | 0.2014773 | 3266.876 | 0.1240788
3267.358 | 0.1713771 | 3267.358 | 0.1828876 | 3267.358 | 0.1905644 | 3267.358 | 0.1859298 | 3267.358 | 0.1953282 | 3267.358 | 0.2017085 | 3267.358 | 0.1242641
3267.841 | 0.1715302 | 3267.841 | 0.1830352 | 3267.841 | 0.1907506 | 3267.841 | 0.1860904 | 3267.841 | 0.1955178 | 3267.841 | 0.2019436 | 3267.841 | 0.1244556
3268.323 | 0.1716739 | 3268.323 | 0.18319 | 3268.323 | 0.1909258 | 3268.323 | 0.1862512 | 3268.323 | 0.1956954 | 3268.323 | 0.2021753 | 3268.323 | 0.1246438
3268.805 | 0.1718188 | 3268.805 | 0.1833416 | 3268.805 | 0.1911083 | 3268.805 | 0.1864116 | 3268.805 | 0.195882 | 3268.805 | 0.202394 | 3268.805 | 0.1248174
3269.287 | 0.1719736 | 3269.287 | 0.1834898 | 3269.287 | 0.1912752 | 3269.287 | 0.1865703 | 3269.287 | 0.1960675 | 3269.287 | 0.20262 | 3269.287 | 0.1249952
3269.769 | 0.1721175 | 3269.769 | 0.1836345 | 3269.769 | 0.191435 | 3269.769 | 0.1867264 | 3269.769 | 0.1962512 | 3269.769 | 0.2028425 | 3269.769 | 0.1251663
3270.251 | 0.17227 | 3270.251 | 0.1837667 | 3270.251 | 0.1915979 | 3270.251 | 0.1868802 | 3270.251 | 0.1964334 | 3270.251 | 0.203052 | 3270.251 | 0.1253211
3270.733 | 0.172412 | 3270.733 | 0.1839081 | 3270.733 | 0.1917463 | 3270.733 | 0.1870325 | 3270.733 | 0.1966144 | 3270.733 | 0.2032694 | 3270.733 | 0.1254813
3271.215 | 0.1725551 | 3271.215 | 0.1840503 | 3271.215 | 0.1919034 | 3271.215 | 0.1871844 | 3271.215 | 0.196795 | 3271.215 | 0.2034864 | 3271.215 | 0.1256296
3271.698 | 0.1727099 | 3271.698 | 0.1841935 | 3271.698 | 0.1920517 | 3271.698 | 0.1873362 | 3271.698 | 0.1969652 | 3271.698 | 0.2036929 | 3271.698 | 0.1257879
3272.18 | 0.1728567 | 3272.18 | 0.184336 | 3272.18 | 0.1922014 | 3272.18 | 0.1874871 | 3272.18 | 0.1971434 | 3272.18 | 0.2039083 | 3272.18 | 0.1259472
3272.662 | 0.1730135 | 3272.662 | 0.1844656 | 3272.662 | 0.1923612 | 3272.662 | 0.1876254 | 3272.662 | 0.1973171 | 3272.662 | 0.2041099 | 3272.662 | 0.1260964
3273.144 | 0.1731569 | 3273.144 | 0.1845997 | 3273.144 | 0.192508 | 3273.144 | 0.1877693 | 3273.144 | 0.1974835 | 3273.144 | 0.2043152 | 3273.144 | 0.1262533
3273.626 | 0.1732941 | 3273.626 | 0.1847274 | 3273.626 | 0.1926497 | 3273.626 | 0.1879079 | 3273.626 | 0.1976406 | 3273.626 | 0.204512 | 3273.626 | 0.1264054
3274.108 | 0.1734327 | 3274.108 | 0.1848501 | 3274.108 | 0.1927959 | 3274.108 | 0.1880416 | 3274.108 | 0.1977887 | 3274.108 | 0.2046902 | 3274.108 | 0.1265402
3274.59 | 0.1735528 | 3274.59 | 0.1849706 | 3274.59 | 0.1929279 | 3274.59 | 0.1881717 | 3274.59 | 0.1979299 | 3274.59 | 0.2048709 | 3274.59 | 0.1266765
3275.073 | 0.1736655 | 3275.073 | 0.1850826 | 3275.073 | 0.1930684 | 3275.073 | 0.1882995 | 3275.073 | 0.1980577 | 3275.073 | 0.2050462 | 3275.073 | 0.1267943
3275.554 | 0.1737835 | 3275.554 | 0.185208 | 3275.554 | 0.1931992 | 3275.554 | 0.1884258 | 3275.554 | 0.1981952 | 3275.554 | 0.2052067 | 3275.554 | 0.1269143
3276.037 | 0.1738889 | 3276.037 | 0.1853369 | 3276.037 | 0.1933303 | 3276.037 | 0.1885499 | 3276.037 | 0.198334 | 3276.037 | 0.2053722 | 3276.037 | 0.1270269
3276.519 | 0.1740036 | 3276.519 | 0.1854662 | 3276.519 | 0.1934697 | 3276.519 | 0.1886702 | 3276.519 | 0.198474 | 3276.519 | 0.2055304 | 3276.519 | 0.1271229
3277.001 | 0.1741077 | 3277.001 | 0.1855918 | 3277.001 | 0.1935943 | 3277.001 | 0.1887858 | 3277.001 | 0.1986136 | 3277.001 | 0.2056692 | 3277.001 | 0.1272227
3277.483 | 0.1742112 | 3277.483 | 0.1856999 | 3277.483 | 0.1937218 | 3277.483 | 0.1888968 | 3277.483 | 0.1987506 | 3277.483 | 0.2058073 | 3277.483 | 0.1273063
3277.965 | 0.1743238 | 3277.965 | 0.1858085 | 3277.965 | 0.193832 | 3277.965 | 0.1890053 | 3277.965 | 0.1988837 | 3277.965 | 0.2059359 | 3277.965 | 0.1273949
3278.447 | 0.1744249 | 3278.447 | 0.1859079 | 3278.447 | 0.1939373 | 3278.447 | 0.1891043 | 3278.447 | 0.1990021 | 3278.447 | 0.2060485 | 3278.447 | 0.1274794
3278.929 | 0.1745343 | 3278.929 | 0.1860006 | 3278.929 | 0.1940517 | 3278.929 | 0.1892166 | 3278.929 | 0.1991258 | 3278.929 | 0.206169 | 3278.929 | 0.1275512
3279.412 | 0.1746316 | 3279.412 | 0.1860895 | 3279.412 | 0.1941587 | 3279.412 | 0.1893328 | 3279.412 | 0.1992447 | 3279.412 | 0.2062802 | 3279.412 | 0.1276312
3279.894 | 0.1747259 | 3279.894 | 0.1861675 | 3279.894 | 0.1942701 | 3279.894 | 0.1894514 | 3279.894 | 0.1993582 | 3279.894 | 0.2064031 | 3279.894 | 0.1277097
3280.376 | 0.1748264 | 3280.376 | 0.1862564 | 3280.376 | 0.1943947 | 3280.376 | 0.1895686 | 3280.376 | 0.1994657 | 3280.376 | 0.2065253 | 3280.376 | 0.1277766
3280.858 | 0.1749128 | 3280.858 | 0.1863471 | 3280.858 | 0.1945098 | 3280.858 | 0.18968 | 3280.858 | 0.1995665 | 3280.858 | 0.2066336 | 3280.858 | 0.1278513
3281.34 | 0.1749959 | 3281.34 | 0.1864401 | 3281.34 | 0.1946317 | 3281.34 | 0.1897824 | 3281.34 | 0.1996611 | 3281.34 | 0.2067447 | 3281.34 | 0.1279128
3281.822 | 0.175087 | 3281.822 | 0.1865362 | 3281.822 | 0.1947386 | 3281.822 | 0.189875 | 3281.822 | 0.1997412 | 3281.822 | 0.2068475 | 3281.822 | 0.1279814
3282.304 | 0.1751681 | 3282.304 | 0.1866257 | 3282.304 | 0.1948404 | 3282.304 | 0.1899589 | 3282.304 | 0.1998291 | 3282.304 | 0.2069326 | 3282.304 | 0.1280471
3282.786 | 0.175261 | 3282.786 | 0.1867287 | 3282.786 | 0.1949484 | 3282.786 | 0.1900369 | 3282.786 | 0.1999169 | 3282.786 | 0.2070229 | 3282.786 | 0.1281
3283.269 | 0.1753454 | 3283.269 | 0.1868338 | 3283.269 | 0.1950445 | 3283.269 | 0.1901108 | 3283.269 | 0.2000049 | 3283.269 | 0.2071102 | 3283.269 | 0.12816
3283.751 | 0.1754295 | 3283.751 | 0.1869383 | 3283.751 | 0.1951491 | 3283.751 | 0.1901823 | 3283.751 | 0.2000915 | 3283.751 | 0.2071856 | 3283.751 | 0.1282167
3284.233 | 0.1755204 | 3284.233 | 0.1870386 | 3284.233 | 0.195242 | 3284.233 | 0.190241 | 3284.233 | 0.2001741 | 3284.233 | 0.2072682 | 3284.233 | 0.1282593
3284.715 | 0.1755944 | 3284.715 | 0.1871216 | 3284.715 | 0.1953311 | 3284.715 | 0.1903069 | 3284.715 | 0.2002501 | 3284.715 | 0.207336 | 3284.715 | 0.1283074
3285.197 | 0.1756698 | 3285.197 | 0.1872052 | 3285.197 | 0.1954246 | 3285.197 | 0.19037 | 3285.197 | 0.200308 | 3285.197 | 0.2074074 | 3285.197 | 0.1283411
3285.679 | 0.1757264 | 3285.679 | 0.1872795 | 3285.679 | 0.1955019 | 3285.679 | 0.1904323 | 3285.679 | 0.2003692 | 3285.679 | 0.2074724 | 3285.679 | 0.1283814
3286.161 | 0.1757765 | 3286.161 | 0.1873463 | 3286.161 | 0.1955732 | 3286.161 | 0.1904957 | 3286.161 | 0.2004268 | 3286.161 | 0.2075224 | 3286.161 | 0.1284198
3286.643 | 0.1758331 | 3286.643 | 0.1874084 | 3286.643 | 0.1956504 | 3286.643 | 0.1905623 | 3286.643 | 0.2004841 | 3286.643 | 0.2075796 | 3286.643 | 0.1284471
3287.125 | 0.1758787 | 3287.125 | 0.1874573 | 3287.125 | 0.1957144 | 3287.125 | 0.1906323 | 3287.125 | 0.2005431 | 3287.125 | 0.2076352 | 3287.125 | 0.1284832
3287.608 | 0.1759246 | 3287.608 | 0.187514 | 3287.608 | 0.1957852 | 3287.608 | 0.1907035 | 3287.608 | 0.2006041 | 3287.608 | 0.2076788 | 3287.608 | 0.128507
3288.09 | 0.1759804 | 3288.09 | 0.1875675 | 3288.09 | 0.195842 | 3288.09 | 0.190772 | 3288.09 | 0.2006647 | 3288.09 | 0.2077274 | 3288.09 | 0.1285364
3288.572 | 0.1760242 | 3288.572 | 0.1876172 | 3288.572 | 0.195893 | 3288.572 | 0.1908344 | 3288.572 | 0.2007119 | 3288.572 | 0.2077679 | 3288.572 | 0.1285597
3289.054 | 0.1760741 | 3289.054 | 0.1876622 | 3289.054 | 0.195948 | 3289.054 | 0.1908885 | 3289.054 | 0.2007634 | 3289.054 | 0.2077875 | 3289.054 | 0.1285661
3289.536 | 0.1761093 | 3289.536 | 0.1876931 | 3289.536 | 0.195988 | 3289.536 | 0.1909355 | 3289.536 | 0.2008092 | 3289.536 | 0.207806 | 3289.536 | 0.1285767
3290.018 | 0.1761405 | 3290.018 | 0.1877311 | 3290.018 | 0.1960363 | 3290.018 | 0.1909684 | 3290.018 | 0.2008511 | 3290.018 | 0.2078158 | 3290.018 | 0.1285834
3290.5 | 0.1761795 | 3290.5 | 0.1877677 | 3290.5 | 0.1960766 | 3290.5 | 0.1910116 | 3290.5 | 0.2008916 | 3290.5 | 0.2078113 | 3290.5 | 0.1285788
3290.982 | 0.1762078 | 3290.982 | 0.1878032 | 3290.982 | 0.196122 | 3290.982 | 0.1910582 | 3290.982 | 0.2009327 | 3290.982 | 0.2078169 | 3290.982 | 0.1285847
3291.465 | 0.1762365 | 3291.465 | 0.1878374 | 3291.465 | 0.1961832 | 3291.465 | 0.1911084 | 3291.465 | 0.2009645 | 3291.465 | 0.2078157 | 3291.465 | 0.1285816
3291.947 | 0.1762759 | 3291.947 | 0.1878591 | 3291.947 | 0.1962383 | 3291.947 | 0.1911605 | 3291.947 | 0.2010052 | 3291.947 | 0.2078279 | 3291.947 | 0.1285885
3292.429 | 0.1763055 | 3292.429 | 0.1878882 | 3292.429 | 0.1963037 | 3292.429 | 0.191211 | 3292.429 | 0.2010422 | 3292.429 | 0.2078422 | 3292.429 | 0.1285939
3292.911 | 0.1763447 | 3292.911 | 0.1879158 | 3292.911 | 0.196356 | 3292.911 | 0.1912572 | 3292.911 | 0.2010736 | 3292.911 | 0.2078461 | 3292.911 | 0.1285868
3293.393 | 0.1763734 | 3293.393 | 0.1879444 | 3293.393 | 0.1964032 | 3293.393 | 0.1912985 | 3293.393 | 0.2010994 | 3293.393 | 0.2078576 | 3293.393 | 0.1285872
3293.875 | 0.1764023 | 3293.875 | 0.1879774 | 3293.875 | 0.1964557 | 3293.875 | 0.1913361 | 3293.875 | 0.2011213 | 3293.875 | 0.2078658 | 3293.875 | 0.1285763
3294.357 | 0.1764421 | 3294.357 | 0.1880068 | 3294.357 | 0.1964954 | 3294.357 | 0.1913728 | 3294.357 | 0.201142 | 3294.357 | 0.2078604 | 3294.357 | 0.1285756
3294.84 | 0.1764729 | 3294.84 | 0.1880529 | 3294.84 | 0.1965349 | 3294.84 | 0.1914104 | 3294.84 | 0.2011541 | 3294.84 | 0.2078613 | 3294.84 | 0.128576
3295.322 | 0.1765138 | 3295.322 | 0.1881027 | 3295.322 | 0.1965853 | 3295.322 | 0.1914492 | 3295.322 | 0.2011772 | 3295.322 | 0.2078579 | 3295.322 | 0.1285674
3295.804 | 0.176543 | 3295.804 | 0.1881518 | 3295.804 | 0.1966267 | 3295.804 | 0.1914772 | 3295.804 | 0.2011999 | 3295.804 | 0.2078384 | 3295.804 | 0.1285682
3296.286 | 0.1765682 | 3296.286 | 0.1881963 | 3296.286 | 0.1966768 | 3296.286 | 0.1915114 | 3296.286 | 0.2012189 | 3296.286 | 0.2078212 | 3296.286 | 0.128566
3296.768 | 0.1765984 | 3296.768 | 0.1882234 | 3296.768 | 0.1967133 | 3296.768 | 0.1915394 | 3296.768 | 0.2012313 | 3296.768 | 0.2077957 | 3296.768 | 0.1285488
3297.25 | 0.1766135 | 3297.25 | 0.1882539 | 3297.25 | 0.1967445 | 3297.25 | 0.1915608 | 3297.25 | 0.2012357 | 3297.25 | 0.2077529 | 3297.25 | 0.1285355
3297.732 | 0.1766245 | 3297.732 | 0.1882806 | 3297.732 | 0.1967798 | 3297.732 | 0.191577 | 3297.732 | 0.2012328 | 3297.732 | 0.2077155 | 3297.732 | 0.1285066
3298.214 | 0.1766433 | 3298.214 | 0.1883069 | 3298.214 | 0.1967995 | 3298.214 | 0.1915915 | 3298.214 | 0.2012146 | 3298.214 | 0.207667 | 3298.214 | 0.1284834
3298.697 | 0.1766516 | 3298.697 | 0.1883347 | 3298.697 | 0.1968247 | 3298.697 | 0.1916069 | 3298.697 | 0.2012032 | 3298.697 | 0.2076303 | 3298.697 | 0.1284575
3299.179 | 0.1766696 | 3299.179 | 0.188354 | 3299.179 | 0.1968359 | 3299.179 | 0.1916245 | 3299.179 | 0.2011898 | 3299.179 | 0.2075966 | 3299.179 | 0.1284205
3299.661 | 0.1766769 | 3299.661 | 0.1883826 | 3299.661 | 0.1968431 | 3299.661 | 0.1916431 | 3299.661 | 0.2011747 | 3299.661 | 0.2075545 | 3299.661 | 0.1283929
3300.143 | 0.1766821 | 3300.143 | 0.1884076 | 3300.143 | 0.1968559 | 3300.143 | 0.1916605 | 3300.143 | 0.2011569 | 3300.143 | 0.207522 | 3300.143 | 0.1283654
3300.625 | 0.1766946 | 3300.625 | 0.1884269 | 3300.625 | 0.1968541 | 3300.625 | 0.1916741 | 3300.625 | 0.2011355 | 3300.625 | 0.2074863 | 3300.625 | 0.1283282
3301.107 | 0.1766938 | 3301.107 | 0.1884407 | 3301.107 | 0.1968488 | 3301.107 | 0.1916824 | 3301.107 | 0.2011107 | 3301.107 | 0.2074361 | 3301.107 | 0.128302
3301.589 | 0.1767005 | 3301.589 | 0.1884408 | 3301.589 | 0.1968516 | 3301.589 | 0.1916758 | 3301.589 | 0.2010738 | 3301.589 | 0.2073905 | 3301.589 | 0.1282677
3302.071 | 0.1766952 | 3302.071 | 0.1884499 | 3302.071 | 0.1968445 | 3302.071 | 0.1916758 | 3302.071 | 0.2010464 | 3302.071 | 0.2073408 | 3302.071 | 0.1282462
3302.553 | 0.1766881 | 3302.553 | 0.188459 | 3302.553 | 0.1968487 | 3302.553 | 0.1916737 | 3302.553 | 0.20102 | 3302.553 | 0.2072774 | 3302.553 | 0.1282268
3303.036 | 0.1766888 | 3303.036 | 0.1884678 | 3303.036 | 0.1968444 | 3303.036 | 0.1916703 | 3303.036 | 0.2009951 | 3303.036 | 0.2072209 | 3303.036 | 0.1281986
3303.518 | 0.1766769 | 3303.518 | 0.1884741 | 3303.518 | 0.1968409 | 3303.518 | 0.1916654 | 3303.518 | 0.2009715 | 3303.518 | 0.2071611 | 3303.518 | 0.1281795
3304 | 0.1766618 | 3304 | 0.1884656 | 3304 | 0.1968468 | 3304 | 0.1916578 | 3304 | 0.2009487 | 3304 | 0.2070881 | 3304 | 0.128148
3304.482 | 0.1766545 | 3304.482 | 0.1884609 | 3304.482 | 0.1968419 | 3304.482 | 0.1916476 | 3304.482 | 0.2009266 | 3304.482 | 0.2070229 | 3304.482 | 0.1281234
3304.964 | 0.1766369 | 3304.964 | 0.1884511 | 3304.964 | 0.1968465 | 3304.964 | 0.1916361 | 3304.964 | 0.2008962 | 3304.964 | 0.2069473 | 3304.964 | 0.1280965
3305.446 | 0.1766313 | 3305.446 | 0.1884388 | 3305.446 | 0.1968418 | 3305.446 | 0.1916253 | 3305.446 | 0.200879 | 3305.446 | 0.2068842 | 3305.446 | 0.1280597
3305.928 | 0.1766193 | 3305.928 | 0.188417 | 3305.928 | 0.1968381 | 3305.928 | 0.1916184 | 3305.928 | 0.2008662 | 3305.928 | 0.206826 | 3305.928 | 0.1280357
3306.411 | 0.1766106 | 3306.411 | 0.1884076 | 3306.411 | 0.1968454 | 3306.411 | 0.1916167 | 3306.411 | 0.2008571 | 3306.411 | 0.2067639 | 3306.411 | 0.1280165
3306.893 | 0.1766131 | 3306.893 | 0.1884002 | 3306.893 | 0.1968412 | 3306.893 | 0.1916201 | 3306.893 | 0.2008499 | 3306.893 | 0.2067174 | 3306.893 | 0.127993
3307.375 | 0.1766034 | 3307.375 | 0.1883923 | 3307.375 | 0.1968332 | 3307.375 | 0.1916163 | 3307.375 | 0.2008414 | 3307.375 | 0.206674 | 3307.375 | 0.1279843
3307.857 | 0.1765979 | 3307.857 | 0.1883817 | 3307.857 | 0.1968291 | 3307.857 | 0.191622 | 3307.857 | 0.2008286 | 3307.857 | 0.2066214 | 3307.857 | 0.1279689
3308.339 | 0.1765752 | 3308.339 | 0.1883566 | 3308.339 | 0.1968087 | 3308.339 | 0.1916237 | 3308.339 | 0.2007997 | 3308.339 | 0.2065781 | 3308.339 | 0.1279652
3308.821 | 0.1765459 | 3308.821 | 0.1883384 | 3308.821 | 0.1967939 | 3308.821 | 0.19162 | 3308.821 | 0.2007753 | 3308.821 | 0.2065339 | 3308.821 | 0.1279623
3309.303 | 0.1765227 | 3309.303 | 0.1883197 | 3309.303 | 0.1967688 | 3309.303 | 0.191611 | 3309.303 | 0.2007473 | 3309.303 | 0.2064802 | 3309.303 | 0.1279503
3309.785 | 0.176489 | 3309.785 | 0.1883044 | 3309.785 | 0.1967468 | 3309.785 | 0.1915981 | 3309.785 | 0.2007186 | 3309.785 | 0.2064385 | 3309.785 | 0.1279498
3310.268 | 0.1764572 | 3310.268 | 0.1882941 | 3310.268 | 0.1967402 | 3310.268 | 0.1915828 | 3310.268 | 0.2006905 | 3310.268 | 0.2063991 | 3310.268 | 0.1279516
3310.75 | 0.1764377 | 3310.75 | 0.1882788 | 3310.75 | 0.1967281 | 3310.75 | 0.1915657 | 3310.75 | 0.2006632 | 3310.75 | 0.2063512 | 3310.75 | 0.1279455
3311.232 | 0.1764091 | 3311.232 | 0.1882752 | 3311.232 | 0.1967278 | 3311.232 | 0.1915466 | 3311.232 | 0.2006352 | 3311.232 | 0.2063122 | 3311.232 | 0.1279503
3311.714 | 0.176389 | 3311.714 | 0.1882693 | 3311.714 | 0.1967154 | 3311.714 | 0.1915247 | 3311.714 | 0.2005945 | 3311.714 | 0.2062598 | 3311.714 | 0.1279453
3312.196 | 0.1763553 | 3312.196 | 0.1882579 | 3312.196 | 0.1966983 | 3312.196 | 0.1914997 | 3312.196 | 0.2005607 | 3312.196 | 0.2062124 | 3312.196 | 0.1279494
3312.678 | 0.1763175 | 3312.678 | 0.1882401 | 3312.678 | 0.1966861 | 3312.678 | 0.1914724 | 3312.678 | 0.2005247 | 3312.678 | 0.206161 | 3312.678 | 0.1279532
3313.16 | 0.1762865 | 3313.16 | 0.1882072 | 3313.16 | 0.1966606 | 3313.16 | 0.1914344 | 3313.16 | 0.2004887 | 3313.16 | 0.206098 | 3313.16 | 0.1279478
3313.642 | 0.1762439 | 3313.642 | 0.1881818 | 3313.642 | 0.1966343 | 3313.642 | 0.1914078 | 3313.642 | 0.2004551 | 3313.642 | 0.2060465 | 3313.642 | 0.1279555
3314.125 | 0.1762113 | 3314.125 | 0.1881563 | 3314.125 | 0.1966193 | 3314.125 | 0.191383 | 3314.125 | 0.2004249 | 3314.125 | 0.2059982 | 3314.125 | 0.1279571
3314.607 | 0.1761693 | 3314.607 | 0.188131 | 3314.607 | 0.196595 | 3314.607 | 0.1913595 | 3314.607 | 0.2003974 | 3314.607 | 0.2059438 | 3314.607 | 0.1279729
3315.089 | 0.1761274 | 3315.089 | 0.1881051 | 3315.089 | 0.1965793 | 3315.089 | 0.1913347 | 3315.089 | 0.20036 | 3315.089 | 0.2059018 | 3315.089 | 0.1279918
3315.571 | 0.1760944 | 3315.571 | 0.1880668 | 3315.571 | 0.196549 | 3315.571 | 0.1913059 | 3315.571 | 0.2003303 | 3315.571 | 0.2058604 | 3315.571 | 0.1280023
3316.053 | 0.1760505 | 3316.053 | 0.1880347 | 3316.053 | 0.1965116 | 3316.053 | 0.191271 | 3316.053 | 0.2002966 | 3316.053 | 0.2058086 | 3316.053 | 0.1280227
3316.535 | 0.1760064 | 3316.535 | 0.1879998 | 3316.535 | 0.1964767 | 3316.535 | 0.1912299 | 3316.535 | 0.2002594 | 3316.535 | 0.2057671 | 3316.535 | 0.1280432
3317.017 | 0.1759737 | 3317.017 | 0.1879637 | 3317.017 | 0.1964259 | 3317.017 | 0.1911846 | 3317.017 | 0.2002209 | 3317.017 | 0.2057172 | 3317.017 | 0.1280548
3317.5 | 0.1759338 | 3317.5 | 0.1879292 | 3317.5 | 0.1963817 | 3317.5 | 0.1911376 | 3317.5 | 0.2001832 | 3317.5 | 0.2056811 | 3317.5 | 0.1280796
3317.981 | 0.1759066 | 3317.981 | 0.1878869 | 3317.981 | 0.1963263 | 3317.981 | 0.191091 | 3317.981 | 0.2001474 | 3317.981 | 0.2056492 | 3317.981 | 0.1280992
3318.464 | 0.1758706 | 3318.464 | 0.1878562 | 3318.464 | 0.19627 | 3318.464 | 0.1910459 | 3318.464 | 0.200103 | 3318.464 | 0.2056104 | 3318.464 | 0.1281344
3318.946 | 0.175833 | 3318.946 | 0.1878239 | 3318.946 | 0.1962216 | 3318.946 | 0.1909915 | 3318.946 | 0.2000668 | 3318.946 | 0.2055819 | 3318.946 | 0.1281745
3319.428 | 0.1758004 | 3319.428 | 0.1877869 | 3319.428 | 0.1961592 | 3319.428 | 0.1909459 | 3319.428 | 0.2000266 | 3319.428 | 0.2055512 | 3319.428 | 0.1282078
3319.91 | 0.175751 | 3319.91 | 0.1877426 | 3319.91 | 0.1960919 | 3319.91 | 0.190898 | 3319.91 | 0.1999808 | 3319.91 | 0.2055066 | 3319.91 | 0.1282521
3320.392 | 0.1756944 | 3320.392 | 0.1876815 | 3320.392 | 0.196031 | 3320.392 | 0.1908472 | 3320.392 | 0.1999304 | 3320.392 | 0.2054691 | 3320.392 | 0.1282858
3320.874 | 0.1756425 | 3320.874 | 0.1876262 | 3320.874 | 0.1959595 | 3320.874 | 0.1907946 | 3320.874 | 0.1998779 | 3320.874 | 0.2054307 | 3320.874 | 0.128328
3321.356 | 0.1755771 | 3321.356 | 0.1875705 | 3321.356 | 0.1959007 | 3321.356 | 0.1907412 | 3321.356 | 0.1998263 | 3321.356 | 0.205384 | 3321.356 | 0.1283689
3321.839 | 0.1755198 | 3321.839 | 0.1875175 | 3321.839 | 0.1958373 | 3321.839 | 0.1906879 | 3321.839 | 0.1997673 | 3321.839 | 0.2053497 | 3321.839 | 0.1283991
3322.321 | 0.1754511 | 3322.321 | 0.1874681 | 3322.321 | 0.1957791 | 3322.321 | 0.1906343 | 3322.321 | 0.19972 | 3322.321 | 0.205317 | 3322.321 | 0.1284394
3322.803 | 0.1753805 | 3322.803 | 0.1874106 | 3322.803 | 0.1957337 | 3322.803 | 0.1905788 | 3322.803 | 0.1996717 | 3322.803 | 0.2052726 | 3322.803 | 0.1284796
3323.285 | 0.1753177 | 3323.285 | 0.1873624 | 3323.285 | 0.1956773 | 3323.285 | 0.1905202 | 3323.285 | 0.1996192 | 3323.285 | 0.2052334 | 3323.285 | 0.1285094
3323.767 | 0.1752436 | 3323.767 | 0.1873108 | 3323.767 | 0.1956265 | 3323.767 | 0.1904578 | 3323.767 | 0.1995606 | 3323.767 | 0.2051772 | 3323.767 | 0.1285486
3324.249 | 0.1751807 | 3324.249 | 0.1872551 | 3324.249 | 0.19556 | 3324.249 | 0.190393 | 3324.249 | 0.1994969 | 3324.249 | 0.2051248 | 3324.249 | 0.1285766
3324.731 | 0.1751123 | 3324.731 | 0.1871961 | 3324.731 | 0.1954889 | 3324.731 | 0.1903175 | 3324.731 | 0.1994306 | 3324.731 | 0.2050689 | 3324.731 | 0.1286133
3325.213 | 0.1750509 | 3325.213 | 0.187126 | 3325.213 | 0.1954253 | 3325.213 | 0.1902536 | 3325.213 | 0.1993557 | 3325.213 | 0.2050031 | 3325.213 | 0.1286489
3325.696 | 0.1750069 | 3325.696 | 0.1870661 | 3325.696 | 0.1953519 | 3325.696 | 0.1901919 | 3325.696 | 0.1992942 | 3325.696 | 0.2049496 | 3325.696 | 0.1286726
3326.178 | 0.1749576 | 3326.178 | 0.1870068 | 3326.178 | 0.1952791 | 3326.178 | 0.1901316 | 3326.178 | 0.1992362 | 3326.178 | 0.2048989 | 3326.178 | 0.1287037
3326.66 | 0.1749084 | 3326.66 | 0.1869464 | 3326.66 | 0.1952158 | 3326.66 | 0.1900697 | 3326.66 | 0.1991789 | 3326.66 | 0.204839 | 3326.66 | 0.1287304
3327.142 | 0.1748641 | 3327.142 | 0.1868828 | 3327.142 | 0.1951398 | 3327.142 | 0.1900035 | 3327.142 | 0.1991187 | 3327.142 | 0.2047869 | 3327.142 | 0.1287416
3327.624 | 0.1748013 | 3327.624 | 0.1868046 | 3327.624 | 0.1950691 | 3327.624 | 0.1899311 | 3327.624 | 0.199053 | 3327.624 | 0.2047303 | 3327.624 | 0.128756
3328.106 | 0.1747393 | 3328.106 | 0.186732 | 3328.106 | 0.1949836 | 3328.106 | 0.1898531 | 3328.106 | 0.1989715 | 3328.106 | 0.2046587 | 3328.106 | 0.1287537
3328.588 | 0.1746607 | 3328.588 | 0.1866571 | 3328.588 | 0.1948948 | 3328.588 | 0.1897717 | 3328.588 | 0.1988965 | 3328.588 | 0.204593 | 3328.588 | 0.1287547
3329.07 | 0.1745794 | 3329.07 | 0.186583 | 3329.07 | 0.194815 | 3329.07 | 0.1896905 | 3329.07 | 0.1988212 | 3329.07 | 0.2045251 | 3329.07 | 0.1287501
3329.552 | 0.1745086 | 3329.552 | 0.186512 | 3329.552 | 0.1947264 | 3329.552 | 0.189612 | 3329.552 | 0.1987483 | 3329.552 | 0.2044459 | 3329.552 | 0.1287303
3330.035 | 0.1744298 | 3330.035 | 0.1864351 | 3330.035 | 0.1946496 | 3330.035 | 0.189537 | 3330.035 | 0.1986783 | 3330.035 | 0.2043744 | 3330.035 | 0.1287154
3330.517 | 0.1743622 | 3330.517 | 0.1863711 | 3330.517 | 0.194563 | 3330.517 | 0.1894545 | 3330.517 | 0.1986087 | 3330.517 | 0.2042885 | 3330.517 | 0.128689955
3330.999 | 0.1742835 | 3330.999 | 0.1863083 | 3330.999 | 0.1944746 | 3330.999 | 0.1893823 | 3330.999 | 0.1985359 | 3330.999 | 0.2042058 | 3330.999 | 0.128660533
3331.481 | 0.1742019 | 3331.481 | 0.1862447 | 3331.481 | 0.1943924 | 3331.481 | 0.1893085 | 3331.481 | 0.1984458 | 3331.481 | 0.2041148 | 3331.481 | 0.128625612
3331.963 | 0.1741265 | 3331.963 | 0.1861795 | 3331.963 | 0.1942959 | 3331.963 | 0.1892322 | 3331.963 | 0.1983565 | 3331.963 | 0.2040059 | 3331.963 | 0.12858589
3332.445 | 0.174039 | 3332.445 | 0.186103 | 3332.445 | 0.1941963 | 3332.445 | 0.1891535 | 3332.445 | 0.1982582 | 3332.445 | 0.2039011 | 3332.445 | 0.128541969
3332.927 | 0.1739515 | 3332.927 | 0.1860358 | 3332.927 | 0.1941053 | 3332.927 | 0.1890737 | 3332.927 | 0.1981521 | 3332.927 | 0.2037926 | 3332.927 | 0.128494247
3333.409 | 0.1738755 | 3333.409 | 0.185967 | 3333.409 | 0.1940043 | 3333.409 | 0.1889927 | 3333.409 | 0.1980403 | 3333.409 | 0.2036706 | 3333.409 | 0.128442026
3333.892 | 0.1737911 | 3333.892 | 0.185895 | 3333.892 | 0.193913 | 3333.892 | 0.1889099 | 3333.892 | 0.197923 | 3333.892 | 0.2035537 | 3333.892 | 0.128383738
3334.374 | 0.1737165 | 3334.374 | 0.1858166 | 3334.374 | 0.1938094 | 3334.374 | 0.1888233 | 3334.374 | 0.1977996 | 3334.374 | 0.2034284 | 3334.374 | 0.128317317
3334.856 | 0.1736284 | 3334.856 | 0.1857192 | 3334.856 | 0.1937013 | 3334.856 | 0.1887312 | 3334.856 | 0.1976586 | 3334.856 | 0.2032818 | 3334.856 | 0.128241095
3335.338 | 0.1735348 | 3335.338 | 0.1856212 | 3335.338 | 0.1935973 | 3335.338 | 0.1886326 | 3335.338 | 0.197519 | 3335.338 | 0.2031328 | 3335.338 | 0.128154474
3335.82 | 0.1734446 | 3335.82 | 0.1855138 | 3335.82 | 0.1934775 | 3335.82 | 0.1885286 | 3335.82 | 0.1973715 | 3335.82 | 0.2029729 | 3335.82 | 0.128057852
3336.302 | 0.1733394 | 3336.302 | 0.1854003 | 3336.302 | 0.1933644 | 3336.302 | 0.1884111 | 3336.302 | 0.1972185 | 3336.302 | 0.2027965 | 3336.302 | 0.127953331
3336.784 | 0.1732422 | 3336.784 | 0.1852844 | 3336.784 | 0.1932408 | 3336.784 | 0.1883026 | 3336.784 | 0.1970636 | 3336.784 | 0.2026286 | 3336.784 | 0.127842709
3337.267 | 0.173136 | 3337.267 | 0.1851595 | 3337.267 | 0.1931193 | 3337.267 | 0.1881944 | 3337.267 | 0.1969095 | 3337.267 | 0.2024524 | 3337.267 | 0.127727421
3337.749 | 0.1730325 | 3337.749 | 0.1850472 | 3337.749 | 0.19301 | 3337.749 | 0.1880863 | 3337.749 | 0.1967575 | 3337.749 | 0.2022885 | 3337.749 | 0.1276076
3338.231 | 0.1729418 | 3338.231 | 0.1849369 | 3338.231 | 0.1928918 | 3338.231 | 0.187977 | 3338.231 | 0.1965967 | 3338.231 | 0.202124 | 3338.231 | 0.127482478
3338.713 | 0.1728428 | 3338.713 | 0.1848281 | 3338.713 | 0.1927721 | 3338.713 | 0.1878647 | 3338.713 | 0.1964451 | 3338.713 | 0.2019452 | 3338.713 | 0.127350957
3339.195 | 0.1727436 | 3339.195 | 0.1847201 | 3339.195 | 0.192659 | 3339.195 | 0.1877492 | 3339.195 | 0.1962904 | 3339.195 | 0.2017683 | 3339.195 | 0.127212435
3339.677 | 0.1726528 | 3339.677 | 0.184604 | 3339.677 | 0.1925323 | 3339.677 | 0.1876318 | 3339.677 | 0.1961318 | 3339.677 | 0.2015818 | 3339.677 | 0.127066914
3340.159 | 0.1725504 | 3340.159 | 0.1845014 | 3340.159 | 0.1924134 | 3340.159 | 0.1875147 | 3340.159 | 0.1959691 | 3340.159 | 0.2013773 | 3340.159 | 0.126915792
3340.641 | 0.1724561 | 3340.641 | 0.1844042 | 3340.641 | 0.1922844 | 3340.641 | 0.1874008 | 3340.641 | 0.1958035 | 3340.641 | 0.2011775 | 3340.641 | 0.126760571
3341.124 | 0.1723499 | 3341.124 | 0.1843117 | 3341.124 | 0.192157 | 3341.124 | 0.1872905 | 3341.124 | 0.1956358 | 3341.124 | 0.200975 | 3341.124 | 0.126602483
3341.606 | 0.1722409 | 3341.606 | 0.1842216 | 3341.606 | 0.1920408 | 3341.606 | 0.1871829 | 3341.606 | 0.1954554 | 3341.606 | 0.2007608 | 3341.606 | 0.126442062
3342.088 | 0.1721378 | 3342.088 | 0.1841192 | 3342.088 | 0.1919136 | 3342.088 | 0.1870644 | 3342.088 | 0.1952809 | 3342.088 | 0.2005542 | 3342.088 | 0.12627904
3342.57 | 0.1720198 | 3342.57 | 0.1840202 | 3342.57 | 0.1917918 | 3342.57 | 0.1869513 | 3342.57 | 0.1951005 | 3342.57 | 0.2003332 | 3342.57 | 0.126112419
3343.052 | 0.1719069 | 3343.052 | 0.1839117 | 3343.052 | 0.191653 | 3343.052 | 0.186831 | 3343.052 | 0.194913 | 3343.052 | 0.2001164 | 3343.052 | 0.125941697
3343.534 | 0.1717809 | 3343.534 | 0.183794 | 3343.534 | 0.1915061 | 3343.534 | 0.1867033 | 3343.534 | 0.1947186 | 3343.534 | 0.1998937 | 3343.534 | 0.125766676
3344.016 | 0.1716544 | 3344.016 | 0.18367 | 3344.016 | 0.1913626 | 3344.016 | 0.1865703 | 3344.016 | 0.194519 | 3344.016 | 0.1996565 | 3344.016 | 0.125587354
3344.498 | 0.17154 | 3344.498 | 0.1835342 | 3344.498 | 0.1912051 | 3344.498 | 0.1864355 | 3344.498 | 0.1943163 | 3344.498 | 0.1994275 | 3344.498 | 0.125404433
3344.98 | 0.1714188 | 3344.98 | 0.18341 | 3344.98 | 0.1910471 | 3344.98 | 0.1863012 | 3344.98 | 0.1941022 | 3344.98 | 0.1991979 | 3344.98 | 0.125217211
3345.463 | 0.1712996 | 3345.463 | 0.1832885 | 3345.463 | 0.1909003 | 3345.463 | 0.1861686 | 3345.463 | 0.1938969 | 3345.463 | 0.1989574 | 3345.463 | 0.125025623
3345.945 | 0.1711894 | 3345.945 | 0.1831684 | 3345.945 | 0.190745 | 3345.945 | 0.1860364 | 3345.945 | 0.1936895 | 3345.945 | 0.1987238 | 3345.945 | 0.124828602
3346.427 | 0.1710649 | 3346.427 | 0.1830469 | 3346.427 | 0.1906003 | 3346.427 | 0.1859022 | 3346.427 | 0.1934782 | 3346.427 | 0.1984841 | 3346.427 | 0.12462638
3346.909 | 0.1709435 | 3346.909 | 0.1829109 | 3346.909 | 0.1904442 | 3346.909 | 0.1857638 | 3346.909 | 0.1932619 | 3346.909 | 0.1982262 | 3346.909 | 0.124419659
3347.391 | 0.170805 | 3347.391 | 0.1827794 | 3347.391 | 0.1902859 | 3347.391 | 0.1856205 | 3347.391 | 0.1930414 | 3347.391 | 0.1979701 | 3347.391 | 0.124210237
3347.873 | 0.1706614 | 3347.873 | 0.1826429 | 3347.873 | 0.1901349 | 3347.873 | 0.1854631 | 3347.873 | 0.1928182 | 3347.873 | 0.1977079 | 3347.873 | 0.124000416
3348.355 | 0.1705262 | 3348.355 | 0.1825032 | 3348.355 | 0.1899718 | 3348.355 | 0.1853135 | 3348.355 | 0.192585 | 3348.355 | 0.1974333 | 3348.355 | 0.123792094
3348.837 | 0.1703822 | 3348.837 | 0.1823621 | 3348.837 | 0.1898166 | 3348.837 | 0.1851638 | 3348.837 | 0.1923637 | 3348.837 | 0.1971697 | 3348.837 | 0.123585673
3349.32 | 0.1702412 | 3349.32 | 0.1822102 | 3349.32 | 0.189649 | 3349.32 | 0.1850152 | 3349.32 | 0.1921452 | 3349.32 | 0.1968993 | 3349.32 | 0.123380485
3349.802 | 0.1701128 | 3349.802 | 0.1820668 | 3349.802 | 0.1894786 | 3349.802 | 0.1848677 | 3349.802 | 0.1919286 | 3349.802 | 0.1966417 | 3349.802 | 0.123174764
3350.284 | 0.1699752 | 3350.284 | 0.1819211 | 3350.284 | 0.1893146 | 3350.284 | 0.1847208 | 3350.284 | 0.1917124 | 3350.284 | 0.1963862 | 3350.284 | 0.122966442
3350.766 | 0.1698468 | 3350.766 | 0.1817727 | 3350.766 | 0.1891376 | 3350.766 | 0.1845739 | 3350.766 | 0.1914953 | 3350.766 | 0.1961208 | 3350.766 | 0.122754721
3351.248 | 0.1697065 | 3351.248 | 0.1816128 | 3351.248 | 0.188959 | 3351.248 | 0.1844272 | 3351.248 | 0.1912764 | 3351.248 | 0.1958647 | 3351.248 | 0.122539999
3351.73 | 0.169565 | 3351.73 | 0.1814635 | 3351.73 | 0.1887912 | 3351.73 | 0.1842811 | 3351.73 | 0.1910458 | 3351.73 | 0.1956073 | 3351.73 | 0.122323578
3352.212 | 0.1694329 | 3352.212 | 0.1813174 | 3352.212 | 0.1886156 | 3352.212 | 0.1841356 | 3352.212 | 0.1908235 | 3352.212 | 0.1953386 | 3352.212 | 0.122107456
3352.695 | 0.1692911 | 3352.695 | 0.181175 | 3352.695 | 0.1884529 | 3352.695 | 0.1839895 | 3352.695 | 0.1905986 | 3352.695 | 0.1950781 | 3352.695 | 0.121892968
3353.177 | 0.1691592 | 3353.177 | 0.1810351 | 3353.177 | 0.188281 | 3353.177 | 0.1838403 | 3353.177 | 0.1903696 | 3353.177 | 0.1948146 | 3353.177 | 0.121680547
3353.659 | 0.1690156 | 3353.659 | 0.1808842 | 3353.659 | 0.1881069 | 3353.659 | 0.1836748 | 3353.659 | 0.1901349 | 3353.659 | 0.1945361 | 3353.659 | 0.121469425
3354.141 | 0.1688677 | 3354.141 | 0.1807388 | 3354.141 | 0.1879375 | 3354.141 | 0.1835107 | 3354.141 | 0.189893 | 3354.141 | 0.1942616 | 3354.141 | 0.121258704
3354.623 | 0.1687238 | 3354.623 | 0.180586 | 3354.623 | 0.1877505 | 3354.623 | 0.1833371 | 3354.623 | 0.1896447 | 3354.623 | 0.1939811 | 3354.623 | 0.121047882
3355.105 | 0.1685631 | 3355.105 | 0.1804257 | 3355.105 | 0.1875662 | 3355.105 | 0.1831559 | 3355.105 | 0.1893822 | 3355.105 | 0.1936868 | 3355.105 | 0.120836761
3355.587 | 0.1683965 | 3355.587 | 0.1802601 | 3355.587 | 0.1873666 | 3355.587 | 0.1829704 | 3355.587 | 0.189129 | 3355.587 | 0.1934019 | 3355.587 | 0.120625839
3356.069 | 0.168236 | 3356.069 | 0.1800826 | 3356.069 | 0.1871645 | 3356.069 | 0.1827848 | 3356.069 | 0.1888786 | 3356.069 | 0.1931091 | 3356.069 | 0.120415418
3356.552 | 0.1680636 | 3356.552 | 0.1799159 | 3356.552 | 0.1869722 | 3356.552 | 0.1826014 | 3356.552 | 0.1886323 | 3356.552 | 0.1928299 | 3356.552 | 0.12020483
3357.034 | 0.1679008 | 3357.034 | 0.1797507 | 3357.034 | 0.1867704 | 3357.034 | 0.1824214 | 3357.034 | 0.1883893 | 3357.034 | 0.1925533 | 3357.034 | 0.119992608
3357.516 | 0.1677287 | 3357.516 | 0.1795853 | 3357.516 | 0.1865686 | 3357.516 | 0.1822432 | 3357.516 | 0.1881472 | 3357.516 | 0.1922668 | 3357.516 | 0.119776987
3357.998 | 0.1675578 | 3357.998 | 0.1794172 | 3357.998 | 0.1863758 | 3357.998 | 0.1820647 | 3357.998 | 0.187903 | 3357.998 | 0.1919876 | 3357.998 | 0.1195565655
3358.48 | 0.1673989 | 3358.48 | 0.1792334 | 3358.48 | 0.1861715 | 3358.48 | 0.1818838 | 3358.48 | 0.1876445 | 3358.48 | 0.1917039 | 3358.48 | 0.119331444
3358.962 | 0.1672328 | 3358.962 | 0.1790535 | 3358.962 | 0.1859766 | 3358.962 | 0.1816997 | 3358.962 | 0.1873916 | 3358.962 | 0.1914064 | 3358.962 | 0.1191031225
3359.444 | 0.1670808 | 3359.444 | 0.1788688 | 3359.444 | 0.1857732 | 3359.444 | 0.1815025 | 3359.444 | 0.1871357 | 3359.444 | 0.1911173 | 3359.444 | 0.1188747011
3359.926 | 0.1669229 | 3359.926 | 0.1786824 | 3359.926 | 0.1855722 | 3359.926 | 0.1813132 | 3359.926 | 0.1868791 | 3359.926 | 0.1908289 | 3359.926 | 0.118649
3360.408 | 0.1667676 | 3360.408 | 0.178497 | 3360.408 | 0.1853836 | 3360.408 | 0.1811215 | 3360.408 | 0.1866232 | 3360.408 | 0.1905332 | 3360.408 | 0.118428
3360.891 | 0.1666221 | 3360.891 | 0.1783046 | 3360.891 | 0.1851848 | 3360.891 | 0.180927 | 3360.891 | 0.1863682 | 3360.891 | 0.1902497 | 3360.891 | 0.1182115702
3361.373 | 0.1664624 | 3361.373 | 0.1781249 | 3361.373 | 0.1849918 | 3361.373 | 0.1807282 | 3361.373 | 0.1861126 | 3361.373 | 0.1899662 | 3361.373 | 0.1179982487
3361.855 | 0.1662951 | 3361.855 | 0.1779461 | 3361.855 | 0.1847801 | 3361.855 | 0.1805241 | 3361.855 | 0.1858446 | 3361.855 | 0.1896699 | 3361.855 | 0.1177854272
3362.337 | 0.1661284 | 3362.337 | 0.1777664 | 3362.337 | 0.1845576 | 3362.337 | 0.1803151 | 3362.337 | 0.1855832 | 3362.337 | 0.1893793 | 3362.337 | 0.1175711057
3362.819 | 0.1659432 | 3362.819 | 0.1775841 | 3362.819 | 0.1843348 | 3362.819 | 0.1801031 | 3362.819 | 0.1853185 | 3362.819 | 0.1890744 | 3362.819 | 0.1173540843
3363.301 | 0.1657618 | 3363.301 | 0.1773882 | 3363.301 | 0.1840948 | 3363.301 | 0.1798908 | 3363.301 | 0.185052 | 3363.301 | 0.1887768 | 3363.301 | 0.117135363
3363.783 | 0.1655675 | 3363.783 | 0.1771993 | 3363.783 | 0.1838622 | 3363.783 | 0.1796808 | 3363.783 | 0.1847851 | 3363.783 | 0.188479 | 3363.783 | 0.116916241
3364.265 | 0.1653726 | 3364.265 | 0.1770069 | 3364.265 | 0.1836213 | 3364.265 | 0.1794738 | 3364.265 | 0.1845184 | 3364.265 | 0.1881722 | 3364.265 | 0.11669822
3364.748 | 0.1651878 | 3364.748 | 0.176811 | 3364.748 | 0.1833841 | 3364.748 | 0.1792685 | 3364.748 | 0.1842411 | 3364.748 | 0.1878764 | 3364.748 | 0.116482732
3365.23 | 0.1649923 | 3365.23 | 0.1766106 | 3365.23 | 0.1831606 | 3365.23 | 0.1790518 | 3365.23 | 0.1839714 | 3365.23 | 0.1875799 | 3365.23 | 0.11626941
3365.712 | 0.1648046 | 3365.712 | 0.1763951 | 3365.712 | 0.1829293 | 3365.712 | 0.1788409 | 3365.712 | 0.1836975 | 3365.712 | 0.1872711 | 3365.712 | 0.116057489
3366.194 | 0.1646041 | 3366.194 | 0.1761846 | 3366.194 | 0.1826986 | 3366.194 | 0.1786245 | 3366.194 | 0.1834191 | 3366.194 | 0.1869689 | 3366.194 | 0.115845667
3366.676 | 0.1644013 | 3366.676 | 0.1759708 | 3366.676 | 0.1824781 | 3366.676 | 0.1784034 | 3366.676 | 0.183137 | 3366.676 | 0.1866644 | 3366.676 | 0.115633346
3367.158 | 0.1642081 | 3367.158 | 0.1757561 | 3367.158 | 0.1822484 | 3367.158 | 0.1781806 | 3367.158 | 0.1828536 | 3367.158 | 0.1863501 | 3367.158 | 0.115419825
3367.64 | 0.1640064 | 3367.64 | 0.1755432 | 3367.64 | 0.1820305 | 3367.64 | 0.1779597 | 3367.64 | 0.1825712 | 3367.64 | 0.1860487 | 3367.64 | 0.115205103
3368.123 | 0.1638071 | 3368.123 | 0.1753237 | 3368.123 | 0.1818054 | 3368.123 | 0.1777429 | 3368.123 | 0.1822809 | 3368.123 | 0.1857422 | 3368.123 | 0.114989215
3368.604 | 0.1636194 | 3368.604 | 0.1751179 | 3368.604 | 0.1815817 | 3368.604 | 0.1775307 | 3368.604 | 0.1820024 | 3368.604 | 0.1854508 | 3368.604 | 0.11477196
3369.087 | 0.1634211 | 3369.087 | 0.1749147 | 3369.087 | 0.1813674 | 3369.087 | 0.1773213 | 3369.087 | 0.1817242 | 3369.087 | 0.1851632 | 3369.087 | 0.114553272
3369.569 | 0.1632293 | 3369.569 | 0.1747125 | 3369.569 | 0.1811396 | 3369.569 | 0.1771124 | 3369.569 | 0.1814446 | 3369.569 | 0.1848675 | 3369.569 | 0.114332951
3370.051 | 0.1630223 | 3370.051 | 0.1745102 | 3370.051 | 0.1809163 | 3370.051 | 0.1769011 | 3370.051 | 0.1811634 | 3370.051 | 0.1845819 | 3370.051 | 0.114111629
3370.533 | 0.1628099 | 3370.533 | 0.1742972 | 3370.533 | 0.1806766 | 3370.533 | 0.1766869 | 3370.533 | 0.1808817 | 3370.533 | 0.1842961 | 3370.533 | 0.113890408
3371.015 | 0.162604 | 3371.015 | 0.1740937 | 3371.015 | 0.1804314 | 3371.015 | 0.1764597 | 3371.015 | 0.180601 | 3371.015 | 0.1840001 | 3371.015 | 0.113670186
3371.497 | 0.1623871 | 3371.497 | 0.1738895 | 3371.497 | 0.180192 | 3371.497 | 0.1762405 | 3371.497 | 0.1803131 | 3371.497 | 0.1837134 | 3371.497 | 0.113452365
3371.979 | 0.1621711 | 3371.979 | 0.1736831 | 3371.979 | 0.1799395 | 3371.979 | 0.1760198 | 3371.979 | 0.1800374 | 3371.979 | 0.1834244 | 3371.979 | 0.113236943
3372.462 | 0.1619667 | 3372.462 | 0.1734727 | 3372.462 | 0.1796836 | 3372.462 | 0.1757971 | 3372.462 | 0.1797612 | 3372.462 | 0.1831201 | 3372.462 | 0.113023555
3372.944 | 0.1617535 | 3372.944 | 0.1732459 | 3372.944 | 0.1794333 | 3372.944 | 0.175571 | 3372.944 | 0.1794808 | 3372.944 | 0.1828169 | 3372.944 | 0.112811034
3373.426 | 0.1615502 | 3373.426 | 0.173021 | 3373.426 | 0.1791673 | 3373.426 | 0.1753406 | 3373.426 | 0.1791926 | 3373.426 | 0.1825029 | 3373.426 | 0.112598312
3373.908 | 0.1613358 | 3373.908 | 0.172789 | 3373.908 | 0.1789055 | 3373.908 | 0.1751056 | 3373.908 | 0.178895 | 3373.908 | 0.1821682 | 3373.908 | 0.112384491
3374.39 | 0.1611204 | 3374.39 | 0.1725527 | 3374.39 | 0.1786298 | 3374.39 | 0.1748673 | 3374.39 | 0.1785895 | 3374.39 | 0.181837 | 3374.39 | 0.112169969
3374.872 | 0.1609146 | 3374.872 | 0.1723162 | 3374.872 | 0.1783532 | 3374.872 | 0.1746277 | 3374.872 | 0.1782694 | 3374.872 | 0.1814942 | 3374.872 | 0.111954648
3375.354 | 0.1606996 | 3375.354 | 0.172073 | 3375.354 | 0.1780893 | 3375.354 | 0.1743884 | 3375.354 | 0.1779591 | 3375.354 | 0.1811654 | 3375.354 | 0.111739326
3375.836 | 0.1604948 | 3375.836 | 0.1718447 | 3375.836 | 0.1778207 | 3375.836 | 0.1741494 | 3375.836 | 0.1776516 | 3375.836 | 0.1808439 | 3375.836 | 0.111523505
3376.319 | 0.1602792 | 3376.319 | 0.1716196 | 3376.319 | 0.1775676 | 3376.319 | 0.173909 | 3376.319 | 0.1773479 | 3376.319 | 0.1805195 | 3376.319 | 0.111306317
3376.801 | 0.1600604 | 3376.801 | 0.1713942 | 3376.801 | 0.1773083 | 3376.801 | 0.1736545 | 3376.801 | 0.1770465 | 3376.801 | 0.1802086 | 3376.801 | 0.111086896
3377.283 | 0.1598464 | 3377.283 | 0.1711645 | 3377.283 | 0.1770501 | 3377.283 | 0.1734035 | 3377.283 | 0.176745 | 3377.283 | 0.1798975 | 3377.283 | 0.110864374
3377.765 | 0.1596168 | 3377.765 | 0.1709175 | 3377.765 | 0.1768002 | 3377.765 | 0.1731452 | 3377.765 | 0.1764413 | 3377.765 | 0.1795721 | 3377.765 | 0.110638953
3378.247 | 0.1593828 | 3378.247 | 0.1706736 | 3378.247 | 0.1765365 | 3378.247 | 0.1728815 | 3378.247 | 0.1761248 | 3378.247 | 0.1792517 | 3378.247 | 0.110412131
3378.729 | 0.1591573 | 3378.729 | 0.1704248 | 3378.729 | 0.1762688 | 3378.729 | 0.1726158 | 3378.729 | 0.1758164 | 3378.729 | 0.1789276 | 3378.729 | 0.11018521
3379.211 | 0.1589231 | 3379.211 | 0.170175 | 3379.211 | 0.1760072 | 3379.211 | 0.1723518 | 3379.211 | 0.1755079 | 3379.211 | 0.1785924 | 3379.211 | 0.109959888
3379.693 | 0.1587024 | 3379.693 | 0.1699271 | 3379.693 | 0.1757318 | 3379.693 | 0.1720917 | 3379.693 | 0.1752004 | 3379.693 | 0.1782685 | 3379.693 | 0.109736567
3380.176 | 0.158475 | 3380.176 | 0.1696726 | 3380.176 | 0.1754622 | 3380.176 | 0.171836 | 3380.176 | 0.1748941 | 3380.176 | 0.1779467 | 3380.176 | 0.109515179
3380.658 | 0.1582491 | 3380.658 | 0.1694302 | 3380.658 | 0.1751774 | 3380.658 | 0.1715828 | 3380.658 | 0.1745885 | 3380.658 | 0.1776155 | 3380.658 | 0.109293357
3381.14 | 0.158032 | 3381.14 | 0.1691881 | 3381.14 | 0.1748872 | 3381.14 | 0.1713296 | 3381.14 | 0.1742825 | 3381.14 | 0.1772928 | 3381.14 | 0.109070236
3381.622 | 0.1578022 | 3381.622 | 0.1689439 | 3381.622 | 0.1746024 | 3381.622 | 0.1710751 | 3381.622 | 0.1739658 | 3381.622 | 0.1769568 | 3381.622 | 0.108844514
3382.104 | 0.1575787 | 3382.104 | 0.1686964 | 3382.104 | 0.1743054 | 3382.104 | 0.1708187 | 3382.104 | 0.1736597 | 3382.104 | 0.176627 | 3382.104 | 0.108616293
3382.586 | 0.1573427 | 3382.586 | 0.1684358 | 3382.586 | 0.1740194 | 3382.586 | 0.1705515 | 3382.586 | 0.1733548 | 3382.586 | 0.1762945 | 3382.586 | 0.108386771
3383.068 | 0.1571053 | 3383.068 | 0.1681829 | 3383.068 | 0.1737268 | 3383.068 | 0.1702949 | 3383.068 | 0.1730522 | 3383.068 | 0.1759514 | 3383.068 | 0.10815725
3383.551 | 0.1568773 | 3383.551 | 0.1679283 | 3383.551 | 0.173439 | 3383.551 | 0.170039 | 3383.551 | 0.1727506 | 3383.551 | 0.175619 | 3383.551 | 0.107929462
3384.032 | 0.1566376 | 3384.032 | 0.167672 | 3384.032 | 0.1731643 | 3384.032 | 0.1697823 | 3384.032 | 0.1724471 | 3384.032 | 0.1752876 | 3384.032 | 0.107703907
3384.515 | 0.156394 | 3384.515 | 0.1674129 | 3384.515 | 0.1728796 | 3384.515 | 0.1695224 | 3384.515 | 0.1721379 | 3384.515 | 0.1749461 | 3384.515 | 0.107481219
3384.997 | 0.1561542 | 3384.997 | 0.1671404 | 3384.997 | 0.1725913 | 3384.997 | 0.1692571 | 3384.997 | 0.1718097 | 3384.997 | 0.1746132 | 3384.997 | 0.107261398
3385.479 | 0.1558969 | 3385.479 | 0.1668743 | 3385.479 | 0.1723073 | 3385.479 | 0.1689853 | 3385.479 | 0.1714817 | 3385.479 | 0.174278 | 3385.479 | 0.107044776
3385.961 | 0.1556426 | 3385.961 | 0.1666057 | 3385.961 | 0.1720068 | 3385.961 | 0.1687084 | 3385.961 | 0.1711456 | 3385.961 | 0.1739309 | 3385.961 | 0.106831155
3386.443 | 0.1553737 | 3386.443 | 0.1663361 | 3386.443 | 0.1717117 | 3386.443 | 0.1684294 | 3386.443 | 0.1708061 | 3386.443 | 0.173593 | 3386.443 | 0.106620433
3386.925 | 0.1551032 | 3386.925 | 0.1660669 | 3386.925 | 0.171404 | 3386.925 | 0.168151 | 3386.925 | 0.1704678 | 3386.925 | 0.1732557 | 3386.925 | 0.106411512
3387.407 | 0.154844 | 3387.407 | 0.1657887 | 3387.407 | 0.1710959 | 3387.407 | 0.1678749 | 3387.407 | 0.1701345 | 3387.407 | 0.172909 | 3387.407 | 0.10620229
3387.89 | 0.1545771 | 3387.89 | 0.16552 | 3387.89 | 0.1707976 | 3387.89 | 0.1676002 | 3387.89 | 0.169807 | 3387.89 | 0.172572 | 3387.89 | 0.105990202
3388.372 | 0.1543221 | 3388.372 | 0.1652488 | 3388.372 | 0.1704888 | 3388.372 | 0.1673144 | 3388.372 | 0.1694737 | 3388.372 | 0.1722227 | 3388.372 | 0.105772881
3388.854 | 0.1540578 | 3388.854 | 0.1649735 | 3388.854 | 0.1701883 | 3388.854 | 0.1670339 | 3388.854 | 0.1691512 | 3388.854 | 0.1718795 | 3388.854 | 0.105549259
3389.336 | 0.1537934 | 3389.336 | 0.1646933 | 3389.336 | 0.169876 | 3389.336 | 0.1667464 | 3389.336 | 0.1688266 | 3389.336 | 0.1715319 | 3389.336 | 0.105319738
3389.818 | 0.1535389 | 3389.818 | 0.1643997 | 3389.818 | 0.169563 | 3389.818 | 0.1664515 | 3389.818 | 0.1684977 | 3389.818 | 0.1711718 | 3389.818 | 0.105086716
3390.3 | 0.1532757 | 3390.3 | 0.1641155 | 3390.3 | 0.1692618 | 3390.3 | 0.1661512 | 3390.3 | 0.1681644 | 3390.3 | 0.1708215 | 3390.3 | 0.1048519
3390.782 | 0.1530145 | 3390.782 | 0.1638336 | 3390.782 | 0.1689542 | 3390.782 | 0.1658486 | 3390.782 | 0.167828 | 3390.782 | 0.170474 | 3390.782 | 0.1046249
3391.264 | 0.1527659 | 3391.264 | 0.1635554 | 3391.264 | 0.1686511 | 3391.264 | 0.1655465 | 3391.264 | 0.1674899 | 3391.264 | 0.1701203 | 3391.264 | 0.1043924
3391.747 | 0.1525091 | 3391.747 | 0.1632805 | 3391.747 | 0.1683609 | 3391.747 | 0.1652467 | 3391.747 | 0.1671415 | 3391.747 | 0.1697799 | 3391.747 | 0.1041746
3392.229 | 0.1522621 | 3392.229 | 0.1629971 | 3392.229 | 0.16806 | 3392.229 | 0.1649493 | 3392.229 | 0.1668028 | 3392.229 | 0.1694407 | 3392.229 | 0.1039602
3392.711 | 0.1520027 | 3392.711 | 0.1627228 | 3392.711 | 0.167764 | 3392.711 | 0.1646534 | 3392.711 | 0.1664648 | 3392.711 | 0.1690909 | 3392.711 | 0.1037376
3393.193 | 0.1517397 | 3393.193 | 0.1624457 | 3393.193 | 0.1674501 | 3393.193 | 0.1643582 | 3393.193 | 0.1661275 | 3393.193 | 0.1687496 | 3393.193 | 0.1035256
3393.675 | 0.1514833 | 3393.675 | 0.1621657 | 3393.675 | 0.1671269 | 3393.675 | 0.1640536 | 3393.675 | 0.1657922 | 3393.675 | 0.1683975 | 3393.675 | 0.1033035
3394.157 | 0.151215 | 3394.157 | 0.1618838 | 3394.157 | 0.1668058 | 3394.157 | 0.1637599 | 3394.157 | 0.1654596 | 3394.157 | 0.1680563 | 3394.157 | 0.1030912
3394.639 | 0.1509565 | 3394.639 | 0.1615913 | 3394.639 | 0.1664696 | 3394.639 | 0.1634677 | 3394.639 | 0.1651296 | 3394.639 | 0.1677178 | 3394.639 | 0.1028789
3395.121 | 0.1506888 | 3395.121 | 0.1613085 | 3395.121 | 0.166141 | 3395.121 | 0.1631767 | 3395.121 | 0.1647911 | 3395.121 | 0.1673715 | 3395.121 | 0.1026563
3395.604 | 0.1504213 | 3395.604 | 0.1610248 | 3395.604 | 0.1658023 | 3395.604 | 0.1628857 | 3395.604 | 0.1644611 | 3395.604 | 0.1670354 | 3395.604 | 0.1024424
3396.086 | 0.150162 | 3396.086 | 0.1607381 | 3396.086 | 0.1654645 | 3396.086 | 0.1625923 | 3396.086 | 0.1641269 | 3396.086 | 0.1666959 | 3396.086 | 0.1022259
3396.568 | 0.1498886 | 3396.568 | 0.1604367 | 3396.568 | 0.1651374 | 3396.568 | 0.1622947 | 3396.568 | 0.1637862 | 3396.568 | 0.1663403 | 3396.568 | 0.1019959
3397.05 | 0.1496093 | 3397.05 | 0.1601396 | 3397.05 | 0.1648011 | 3397.05 | 0.1619915 | 3397.05 | 0.1634386 | 3397.05 | 0.165987 | 3397.05 | 0.1017723
3397.532 | 0.1493344 | 3397.532 | 0.1598375 | 3397.532 | 0.1644656 | 3397.532 | 0.1616831 | 3397.532 | 0.1630859 | 3397.532 | 0.1656278 | 3397.532 | 0.101536
3398.014 | 0.1490452 | 3398.014 | 0.1595322 | 3398.014 | 0.1641416 | 3398.014 | 0.1613709 | 3398.014 | 0.1627311 | 3398.014 | 0.1652556 | 3398.014 | 0.1013085
3398.496 | 0.1487638 | 3398.496 | 0.1592257 | 3398.496 | 0.1638088 | 3398.496 | 0.161056 | 3398.496 | 0.1623666 | 3398.496 | 0.1648941 | 3398.496 | 0.10108161
3398.979 | 0.1484725 | 3398.979 | 0.1589089 | 3398.979 | 0.1634872 | 3398.979 | 0.16074 | 3398.979 | 0.1620137 | 3398.979 | 0.164535 | 3398.979 | 0.10084602
3399.461 | 0.1481819 | 3399.461 | 0.1586019 | 3399.461 | 0.163155 | 3399.461 | 0.1604131 | 3399.461 | 0.1616618 | 3399.461 | 0.1641683 | 3399.461 | 0.10062166
3399.943 | 0.1479023 | 3399.943 | 0.1582942 | 3399.943 | 0.1628211 | 3399.943 | 0.1600952 | 3399.943 | 0.1613088 | 3399.943 | 0.1638122 | 3399.943 | 0.10039772
3400.425 | 0.1476133 | 3400.425 | 0.1579854 | 3400.425 | 0.1624947 | 3400.425 | 0.1597765 | 3400.425 | 0.1609529 | 3400.425 | 0.1634443 | 3400.425 | 0.10016321
3400.907 | 0.1473349 | 3400.907 | 0.1576764 | 3400.907 | 0.1621562 | 3400.907 | 0.159458 | 3400.907 | 0.1605933 | 3400.907 | 0.1630837 | 3400.907 | 0.09993755
3401.389 | 0.147048 | 3401.389 | 0.1573594 | 3401.389 | 0.1618276 | 3401.389 | 0.1591411 | 3401.389 | 0.160221 | 3401.389 | 0.1627213 | 3401.389 | 0.099701
3401.871 | 0.1467634 | 3401.871 | 0.1570571 | 3401.871 | 0.1614916 | 3401.871 | 0.158827 | 3401.871 | 0.1598579 | 3401.871 | 0.1623495 | 3401.871 | 0.09947354
3402.353 | 0.1464918 | 3402.353 | 0.1567609 | 3402.353 | 0.1611601 | 3402.353 | 0.1585162 | 3402.353 | 0.1594965 | 3402.353 | 0.1619904 | 3402.353 | 0.09924573
3402.835 | 0.1462124 | 3402.835 | 0.15647 | 3402.835 | 0.1608426 | 3402.835 | 0.1582069 | 3402.835 | 0.1591371 | 3402.835 | 0.1616344 | 3402.835 | 0.09900701
3403.318 | 0.1459329 | 3403.318 | 0.156181 | 3403.318 | 0.1605166 | 3403.318 | 0.1578962 | 3403.318 | 0.1587793 | 3403.318 | 0.1612698 | 3403.318 | 0.09877646
3403.8 | 0.1456604 | 3403.8 | 0.1558791 | 3403.8 | 0.1601878 | 3403.8 | 0.1575809 | 3403.8 | 0.1584207 | 3403.8 | 0.1609123 | 3403.8 | 0.09853294
3404.282 | 0.1453723 | 3404.282 | 0.1555801 | 3404.282 | 0.1598624 | 3404.282 | 0.1572593 | 3404.282 | 0.1580596 | 3404.282 | 0.1605481 | 3404.282 | 0.09829584
3404.764 | 0.1450874 | 3404.764 | 0.1552719 | 3404.764 | 0.1595183 | 3404.764 | 0.1569315 | 3404.764 | 0.157685 | 3404.764 | 0.1601643 | 3404.764 | 0.09805513
3405.246 | 0.144787 | 3405.246 | 0.1549552 | 3405.246 | 0.1591756 | 3405.246 | 0.1565906 | 3405.246 | 0.1573173 | 3405.246 | 0.1597817 | 3405.246 | 0.09780205
3405.728 | 0.1444838 | 3405.728 | 0.154633 | 3405.728 | 0.1588172 | 3405.728 | 0.1562605 | 3405.728 | 0.1569482 | 3405.728 | 0.1593927 | 3405.728 | 0.09755755
3406.21 | 0.144191 | 3406.21 | 0.1542994 | 3406.21 | 0.1584564 | 3406.21 | 0.1559343 | 3406.21 | 0.1565785 | 3406.21 | 0.1589912 | 3406.21 | 0.09731294
3406.692 | 0.1438909 | 3406.692 | 0.1539772 | 3406.692 | 0.1581065 | 3406.692 | 0.1556134 | 3406.692 | 0.1562083 | 3406.692 | 0.1586002 | 3406.692 | 0.09705782
3407.175 | 0.143594 | 3407.175 | 0.1536571 | 3407.175 | 0.1577482 | 3407.175 | 0.1552962 | 3407.175 | 0.1558359 | 3407.175 | 0.1582011 | 3407.175 | 0.09681126
3407.657 | 0.1433091 | 3407.657 | 0.1533378 | 3407.657 | 0.1574009 | 3407.657 | 0.1549796 | 3407.657 | 0.1554588 | 3407.657 | 0.1578129 | 3407.657 | 0.09655193
3408.139 | 0.1430143 | 3408.139 | 0.1530174 | 3408.139 | 0.1570427 | 3408.139 | 0.1546603 | 3408.139 | 0.1550655 | 3408.139 | 0.1574242 | 3408.139 | 0.09629901
3408.621 | 0.1427279 | 3408.621 | 0.1526847 | 3408.621 | 0.1566819 | 3408.621 | 0.1543363 | 3408.621 | 0.1546759 | 3408.621 | 0.1570233 | 3408.621 | 0.0960424
3409.103 | 0.1424291 | 3409.103 | 0.1523601 | 3409.103 | 0.1563284 | 3409.103 | 0.1540081 | 3409.103 | 0.1542821 | 3409.103 | 0.1566306 | 3409.103 | 0.09577317
3409.585 | 0.1421284 | 3409.585 | 0.1520356 | 3409.585 | 0.155963 | 3409.585 | 0.1536774 | 3409.585 | 0.1538876 | 3409.585 | 0.1562373 | 3409.585 | 0.09551288
3410.067 | 0.141836 | 3410.067 | 0.1517138 | 3410.067 | 0.1555977 | 3410.067 | 0.1533466 | 3410.067 | 0.1534952 | 3410.067 | 0.1558344 | 3410.067 | 0.09524289
3410.55 | 0.1415321 | 3410.55 | 0.1513959 | 3410.55 | 0.1552443 | 3410.55 | 0.1530165 | 3410.55 | 0.1531069 | 3410.55 | 0.1554429 | 3410.55 | 0.09498313
3411.031 | 0.1412358 | 3411.031 | 0.1510716 | 3411.031 | 0.1548833 | 3411.031 | 0.1526765 | 3411.031 | 0.1527221 | 3411.031 | 0.1550516 | 3411.031 | 0.09472285
3411.514 | 0.1409254 | 3411.514 | 0.1507583 | 3411.514 | 0.1545348 | 3411.514 | 0.1523446 | 3411.514 | 0.1523293 | 3411.514 | 0.1546483 | 3411.514 | 0.0944502
3411.996 | 0.1406101 | 3411.996 | 0.150443 | 3411.996 | 0.1541779 | 3411.996 | 0.1520085 | 3411.996 | 0.1519469 | 3411.996 | 0.1542509 | 3411.996 | 0.09418426
3412.478 | 0.1402999 | 3412.478 | 0.1501233 | 3412.478 | 0.1538218 | 3412.478 | 0.1516674 | 3412.478 | 0.1515643 | 3412.478 | 0.1538484 | 3412.478 | 0.09391453
3412.96 | 0.1399764 | 3412.96 | 0.1497978 | 3412.96 | 0.1534762 | 3412.96 | 0.151322 | 3412.96 | 0.1511822 | 3412.96 | 0.1534321 | 3412.96 | 0.09363201
3413.442 | 0.1396526 | 3413.442 | 0.1494572 | 3413.442 | 0.1531208 | 3413.442 | 0.150974 | 3413.442 | 0.150802 | 3413.442 | 0.1530247 | 3413.442 | 0.093358
3413.924 | 0.1393415 | 3413.924 | 0.1491235 | 3413.924 | 0.1527755 | 3413.924 | 0.1506253 | 3413.924 | 0.1504246 | 3413.924 | 0.1526094 | 3413.924 | 0.09307419
3414.406 | 0.1390245 | 3414.406 | 0.148788 | 3414.406 | 0.1524199 | 3414.406 | 0.1502771 | 3414.406 | 0.1500486 | 3414.406 | 0.1522078 | 3414.406 | 0.09280132
3414.889 | 0.1387217 | 3414.889 | 0.1484515 | 3414.889 | 0.1520624 | 3414.889 | 0.1499286 | 3414.889 | 0.1496611 | 3414.889 | 0.1518101 | 3414.889 | 0.09252909
3415.371 | 0.1384112 | 3415.371 | 0.1481138 | 3415.371 | 0.1517123 | 3415.371 | 0.1495789 | 3415.371 | 0.1492781 | 3415.371 | 0.151404 | 3415.371 | 0.09224669
3415.853 | 0.1381007 | 3415.853 | 0.1477648 | 3415.853 | 0.1513491 | 3415.853 | 0.149227 | 3415.853 | 0.1488869 | 3415.853 | 0.1510068 | 3415.853 | 0.09197335
3416.335 | 0.1377987 | 3416.335 | 0.1474242 | 3416.335 | 0.1509838 | 3416.335 | 0.1488734 | 3416.335 | 0.148487 | 3416.335 | 0.1506068 | 3416.335 | 0.09169867
3416.817 | 0.137484 | 3416.817 | 0.1470829 | 3416.817 | 0.150628 | 3416.817 | 0.1485097 | 3416.817 | 0.1480808 | 3416.817 | 0.1501935 | 3416.817 | 0.09141323
3417.299 | 0.1371777 | 3417.299 | 0.1467418 | 3417.299 | 0.1502636 | 3417.299 | 0.1481586 | 3417.299 | 0.1476727 | 3417.299 | 0.1497879 | 3417.299 | 0.09113751
3417.781 | 0.1368608 | 3417.781 | 0.1464025 | 3417.781 | 0.1499111 | 3417.781 | 0.1478115 | 3417.781 | 0.147267 | 3417.781 | 0.1493817 | 3417.781 | 0.0908522
3418.263 | 0.1365436 | 3418.263 | 0.1460552 | 3418.263 | 0.1495495 | 3418.263 | 0.1474683 | 3418.263 | 0.146856 | 3418.263 | 0.1489653 | 3418.263 | 0.09057633
3418.746 | 0.1362361 | 3418.746 | 0.1457192 | 3418.746 | 0.1491856 | 3418.746 | 0.1471268 | 3418.746 | 0.1464593 | 3418.746 | 0.1485581 | 3418.746 | 0.09029873
3419.228 | 0.1359173 | 3419.228 | 0.145383 | 3419.228 | 0.148826 | 3419.228 | 0.1467833 | 3419.228 | 0.1460643 | 3419.228 | 0.1481385 | 3419.228 | 0.09000794
3419.71 | 0.1355958 | 3419.71 | 0.1450459 | 3419.71 | 0.1484484 | 3419.71 | 0.1464352 | 3419.71 | 0.1456676 | 3419.71 | 0.1477245 | 3419.71 | 0.08972297
3420.192 | 0.1352817 | 3420.192 | 0.1447071 | 3420.192 | 0.1480722 | 3420.192 | 0.1460814 | 3420.192 | 0.1452669 | 3420.192 | 0.1473055 | 3420.192 | 0.08942421
3420.674 | 0.1349554 | 3420.674 | 0.144358 | 3420.674 | 0.1476797 | 3420.674 | 0.1457232 | 3420.674 | 0.1448623 | 3420.674 | 0.146873 | 3420.674 | 0.08913331
3421.156 | 0.1346383 | 3421.156 | 0.1440196 | 3421.156 | 0.1472851 | 3421.156 | 0.1453634 | 3421.156 | 0.1444561 | 3421.156 | 0.1464491 | 3421.156 | 0.08884248
3421.638 | 0.1343113 | 3421.638 | 0.143683 | 3421.638 | 0.1469015 | 3421.638 | 0.1450048 | 3421.638 | 0.144041 | 3421.638 | 0.1460268 | 3421.638 | 0.08854365
3422.12 | 0.1339843 | 3422.12 | 0.1433478 | 3422.12 | 0.1465116 | 3422.12 | 0.144649 | 3422.12 | 0.143639 | 3422.12 | 0.1455975 | 3422.12 | 0.0882577
3422.603 | 0.1336663 | 3422.603 | 0.1430123 | 3422.603 | 0.1461253 | 3422.603 | 0.144285 | 3422.603 | 0.14324 | 3422.603 | 0.1451809 | 3422.603 | 0.08797395
3423.085 | 0.1333353 | 3423.085 | 0.1426645 | 3423.085 | 0.1457515 | 3423.085 | 0.1439308 | 3423.085 | 0.1428423 | 3423.085 | 0.1447647 | 3423.085 | 0.08768118
3423.567 | 0.1330104 | 3423.567 | 0.1423227 | 3423.567 | 0.1453679 | 3423.567 | 0.1435743 | 3423.567 | 0.1424432 | 3423.567 | 0.1443372 | 3423.567 | 0.08739781
3424.049 | 0.1326717 | 3424.049 | 0.1419763 | 3424.049 | 0.1449936 | 3424.049 | 0.1432143 | 3424.049 | 0.1420406 | 3424.049 | 0.1439166 | 3424.049 | 0.08710288
3424.531 | 0.1323314 | 3424.531 | 0.1416268 | 3424.531 | 0.1446088 | 3424.531 | 0.1428518 | 3424.531 | 0.1416339 | 3424.531 | 0.1434937 | 3424.531 | 0.08681643
3425.013 | 0.1320023 | 3425.013 | 0.1412758 | 3425.013 | 0.1442248 | 3425.013 | 0.1424883 | 3425.013 | 0.1412142 | 3425.013 | 0.1430603 | 3425.013 | 0.08652924
3425.495 | 0.1316678 | 3425.495 | 0.140915 | 3425.495 | 0.1438531 | 3425.495 | 0.1421257 | 3425.495 | 0.1408036 | 3425.495 | 0.1426389 | 3425.495 | 0.08623198
3425.978 | 0.1313387 | 3425.978 | 0.1405646 | 3425.978 | 0.1434738 | 3425.978 | 0.1417639 | 3425.978 | 0.1403936 | 3425.978 | 0.1422104 | 3425.978 | 0.08594494
3426.459 | 0.1310246 | 3426.459 | 0.1402137 | 3426.459 | 0.1431055 | 3426.459 | 0.1414017 | 3426.459 | 0.1399849 | 3426.459 | 0.1417943 | 3426.459 | 0.08565767
3426.942 | 0.1307033 | 3426.942 | 0.1398604 | 3426.942 | 0.1427256 | 3426.942 | 0.1410369 | 3426.942 | 0.1395769 | 3426.942 | 0.1413787 | 3426.942 | 0.08535933
3427.424 | 0.130392 | 3427.424 | 0.1395036 | 3427.424 | 0.1423418 | 3427.424 | 0.1406676 | 3427.424 | 0.1391687 | 3427.424 | 0.1409509 | 3427.424 | 0.08506969
3427.906 | 0.1300687 | 3427.906 | 0.1391334 | 3427.906 | 0.1419628 | 3427.906 | 0.1402938 | 3427.906 | 0.1387597 | 3427.906 | 0.1405293 | 3427.906 | 0.08476855
3428.388 | 0.1297428 | 3428.388 | 0.1387722 | 3428.388 | 0.141569 | 3428.388 | 0.1399076 | 3428.388 | 0.1383397 | 3428.388 | 0.1401038 | 3428.388 | 0.08447683
3428.87 | 0.1294245 | 3428.87 | 0.1384126 | 3428.87 | 0.1411725 | 3428.87 | 0.139532 | 3428.87 | 0.1379289 | 3428.87 | 0.1396658 | 3428.87 | 0.08418514
3429.352 | 0.1290949 | 3429.352 | 0.1380571 | 3429.352 | 0.1407856 | 3429.352 | 0.1391597 | 3429.352 | 0.1375178 | 3429.352 | 0.1392373 | 3429.352 | 0.08388414
3429.834 | 0.1287643 | 3429.834 | 0.1377068 | 3429.834 | 0.1403906 | 3429.834 | 0.1387915 | 3429.834 | 0.1371053 | 3429.834 | 0.1388094 | 3429.834 | 0.0835933
3430.317 | 0.128442 | 3430.317 | 0.1373508 | 3430.317 | 0.140008 | 3430.317 | 0.1384256 | 3430.317 | 0.1366903 | 3430.317 | 0.1383725 | 3430.317 | 0.08329151
3430.799 | 0.1281071 | 3430.799 | 0.1370068 | 3430.799 | 0.139618 | 3430.799 | 0.1380591 | 3430.799 | 0.1362713 | 3430.799 | 0.1379454 | 3430.799 | 0.08299728
3431.281 | 0.1277788 | 3431.281 | 0.1366626 | 3431.281 | 0.1392299 | 3431.281 | 0.1376894 | 3431.281 | 0.1358478 | 3431.281 | 0.1375166 | 3431.281 | 0.08270024
3431.763 | 0.1274372 | 3431.763 | 0.1363164 | 3431.763 | 0.1388537 | 3431.763 | 0.1373155 | 3431.763 | 0.1354106 | 3431.763 | 0.1370755 | 3431.763 | 0.0823904
3432.245 | 0.1270942 | 3432.245 | 0.1359678 | 3432.245 | 0.1384691 | 3432.245 | 0.1369386 | 3432.245 | 0.1349823 | 3432.245 | 0.1366425 | 3432.245 | 0.08208942
3432.727 | 0.1267614 | 3432.727 | 0.1356066 | 3432.727 | 0.1380968 | 3432.727 | 0.1365618 | 3432.727 | 0.134556 | 3432.727 | 0.1361987 | 3432.727 | 0.08178902
3433.209 | 0.1264208 | 3433.209 | 0.1352535 | 3433.209 | 0.1377157 | 3433.209 | 0.1361882 | 3433.209 | 0.1341343 | 3433.209 | 0.1357657 | 3433.209 | 0.08148069
3433.691 | 0.1260923 | 3433.691 | 0.1348974 | 3433.691 | 0.1373346 | 3433.691 | 0.1358189 | 3433.691 | 0.1337179 | 3433.691 | 0.1353343 | 3433.691 | 0.08118469
3434.174 | 0.1257545 | 3434.174 | 0.1345378 | 3434.174 | 0.1369603 | 3434.174 | 0.1354434 | 3434.174 | 0.1333059 | 3434.174 | 0.134894 | 3434.174 | 0.08088048
3434.656 | 0.1254149 | 3434.656 | 0.1341741 | 3434.656 | 0.13657 | 3434.656 | 0.1350783 | 3434.656 | 0.1328962 | 3434.656 | 0.1344641 | 3434.656 | 0.08058692
3435.138 | 0.1250812 | 3435.138 | 0.1337967 | 3435.138 | 0.1361819 | 3435.138 | 0.1347109 | 3435.138 | 0.1324768 | 3435.138 | 0.134034 | 3435.138 | 0.08029296
3435.62 | 0.1247324 | 3435.62 | 0.1334281 | 3435.62 | 0.1357762 | 3435.62 | 0.1343395 | 3435.62 | 0.1320669 | 3435.62 | 0.1335942 | 3435.62 | 0.07998887
3436.102 | 0.1243798 | 3436.102 | 0.1330616 | 3436.102 | 0.1353652 | 3436.102 | 0.1339643 | 3436.102 | 0.1316567 | 3436.102 | 0.1331664 | 3436.102 | 0.07969532
3436.584 | 0.1240355 | 3436.584 | 0.1327001 | 3436.584 | 0.1349622 | 3436.584 | 0.1335877 | 3436.584 | 0.1312468 | 3436.584 | 0.1327423 | 3436.584 | 0.07939335
3437.066 | 0.1236822 | 3437.066 | 0.1323448 | 3437.066 | 0.1345501 | 3437.066 | 0.1332125 | 3437.066 | 0.1308377 | 3437.066 | 0.1323127 | 3437.066 | 0.07910374
3437.548 | 0.1233417 | 3437.548 | 0.131984 | 3437.548 | 0.1341407 | 3437.548 | 0.1328405 | 3437.548 | 0.1304279 | 3437.548 | 0.1318966 | 3437.548 | 0.07881588
3438.031 | 0.1229934 | 3438.031 | 0.1316335 | 3438.031 | 0.1337443 | 3438.031 | 0.1324719 | 3438.031 | 0.1300052 | 3438.031 | 0.1314811 | 3438.031 | 0.07851863
3438.513 | 0.1226466 | 3438.513 | 0.1312788 | 3438.513 | 0.1333396 | 3438.513 | 0.1321051 | 3438.513 | 0.1295864 | 3438.513 | 0.1310519 | 3438.513 | 0.07822999
3438.995 | 0.1223095 | 3438.995 | 0.1309164 | 3438.995 | 0.132946 | 3438.995 | 0.1317378 | 3438.995 | 0.129161 | 3438.995 | 0.1306259 | 3438.995 | 0.07793904
3439.477 | 0.1219614 | 3439.477 | 0.1305454 | 3439.477 | 0.1325435 | 3439.477 | 0.1313683 | 3439.477 | 0.1287293 | 3439.477 | 0.1301817 | 3439.477 | 0.07763533
3439.959 | 0.1216228 | 3439.959 | 0.1301582 | 3439.959 | 0.132143 | 3439.959 | 0.1309864 | 3439.959 | 0.1282948 | 3439.959 | 0.1297412 | 3439.959 | 0.07734006
3440.441 | 0.1212755 | 3440.441 | 0.1297791 | 3440.441 | 0.1317562 | 3440.441 | 0.1306125 | 3440.441 | 0.1278619 | 3440.441 | 0.1292975 | 3440.441 | 0.0770344
3440.923 | 0.1209306 | 3440.923 | 0.1294022 | 3440.923 | 0.1313637 | 3440.923 | 0.1302377 | 3440.923 | 0.1274341 | 3440.923 | 0.1288444 | 3440.923 | 0.07673936
3441.406 | 0.1205982 | 3441.406 | 0.1290295 | 3441.406 | 0.1309849 | 3441.406 | 0.1298624 | 3441.406 | 0.1270026 | 3441.406 | 0.1284042 | 3441.406 | 0.07644455
3441.887 | 0.1202574 | 3441.887 | 0.1286509 | 3441.887 | 0.1305973 | 3441.887 | 0.1294864 | 3441.887 | 0.1265861 | 3441.887 | 0.1279677 | 3441.887 | 0.07613856
3442.37 | 0.1199155 | 3442.37 | 0.1282841 | 3442.37 | 0.1302077 | 3442.37 | 0.1291086 | 3442.37 | 0.1261713 | 3442.37 | 0.1275232 | 3442.37 | 0.07583946
3442.852 | 0.1195801 | 3442.852 | 0.1279167 | 3442.852 | 0.1298238 | 3442.852 | 0.1287284 | 3442.852 | 0.1257553 | 3442.852 | 0.1270891 | 3442.852 | 0.07553578
3443.334 | 0.1192298 | 3443.334 | 0.1275475 | 3443.334 | 0.1294246 | 3443.334 | 0.1283466 | 3443.334 | 0.1253364 | 3443.334 | 0.1266542 | 3443.334 | 0.07521729
3443.816 | 0.1188849 | 3443.816 | 0.1271769 | 3443.816 | 0.1290211 | 3443.816 | 0.1279644 | 3443.816 | 0.1249156 | 3443.816 | 0.126209 | 3443.816 | 0.07490521
3444.298 | 0.1185271 | 3444.298 | 0.1267965 | 3444.298 | 0.1286259 | 3444.298 | 0.1275836 | 3444.298 | 0.1244946 | 3444.298 | 0.1257749 | 3444.298 | 0.07458151
3444.78 | 0.1181687 | 3444.78 | 0.1264278 | 3444.78 | 0.1282212 | 3444.78 | 0.127205 | 3444.78 | 0.1240661 | 3444.78 | 0.1253338 | 3444.78 | 0.07426849
3445.262 | 0.1178214 | 3445.262 | 0.1260609 | 3445.262 | 0.1278283 | 3445.262 | 0.1268276 | 3445.262 | 0.1236503 | 3445.262 | 0.1249057 | 3445.262 | 0.07395741
3445.745 | 0.117466 | 3445.745 | 0.1256946 | 3445.745 | 0.127427 | 3445.745 | 0.1264392 | 3445.745 | 0.1232357 | 3445.745 | 0.1244792 | 3445.745 | 0.07363893
3446.227 | 0.1171227 | 3446.227 | 0.1253268 | 3446.227 | 0.1270263 | 3446.227 | 0.126057 | 3446.227 | 0.1228196 | 3446.227 | 0.1240411 | 3446.227 | 0.07333263
3446.709 | 0.1167712 | 3446.709 | 0.1249462 | 3446.709 | 0.126635 | 3446.709 | 0.1256697 | 3446.709 | 0.1223988 | 3446.709 | 0.1236086 | 3446.709 | 0.07301826
3447.191 | 0.116422 | 3447.191 | 0.1245729 | 3447.191 | 0.1262334 | 3447.191 | 0.1252778 | 3447.191 | 0.1219719 | 3447.191 | 0.1231693 | 3447.191 | 0.07271581
3447.673 | 0.1160856 | 3447.673 | 0.1241992 | 3447.673 | 0.1258422 | 3447.673 | 0.1248847 | 3447.673 | 0.1215402 | 3447.673 | 0.1227135 | 3447.673 | 0.07241576
3448.155 | 0.1157432 | 3448.155 | 0.1238276 | 3448.155 | 0.1254428 | 3448.155 | 0.1244942 | 3448.155 | 0.1210963 | 3448.155 | 0.1222635 | 3448.155 | 0.07210864
3448.637 | 0.1154042 | 3448.637 | 0.1234607 | 3448.637 | 0.1250458 | 3448.637 | 0.1241097 | 3448.637 | 0.1206637 | 3448.637 | 0.1218125 | 3448.637 | 0.0718142
3449.119 | 0.1150769 | 3449.119 | 0.1230883 | 3449.119 | 0.1246607 | 3449.119 | 0.1237312 | 3449.119 | 0.1202342 | 3449.119 | 0.1213531 | 3449.119 | 0.07152133
3449.602 | 0.1147381 | 3449.602 | 0.1227286 | 3449.602 | 0.1242653 | 3449.602 | 0.1233569 | 3449.602 | 0.119808 | 3449.602 | 0.1209073 | 3449.602 | 0.07121789
3450.084 | 0.1144042 | 3450.084 | 0.1223677 | 3450.084 | 0.1238672 | 3450.084 | 0.1229824 | 3450.084 | 0.1193835 | 3450.084 | 0.1204652 | 3450.084 | 0.07092157
3450.566 | 0.1140526 | 3450.566 | 0.1220029 | 3450.566 | 0.1234752 | 3450.566 | 0.1226039 | 3450.566 | 0.1189584 | 3450.566 | 0.1200168 | 3450.566 | 0.07061048
3451.048 | 0.1136934 | 3451.048 | 0.1216329 | 3451.048 | 0.1230696 | 3451.048 | 0.1222192 | 3451.048 | 0.1185316 | 3451.048 | 0.1195815 | 3451.048 | 0.0703041
3451.53 | 0.1133388 | 3451.53 | 0.1212488 | 3451.53 | 0.1226723 | 3451.53 | 0.1218191 | 3451.53 | 0.1180934 | 3451.53 | 0.1191394 | 3451.53 | 0.06999339
3452.012 | 0.1129734 | 3452.012 | 0.1208733 | 3452.012 | 0.1222664 | 3452.012 | 0.1214262 | 3452.012 | 0.1176655 | 3452.012 | 0.1187105 | 3452.012 | 0.06967002
3452.494 | 0.1126216 | 3452.494 | 0.1204992 | 3452.494 | 0.1218639 | 3452.494 | 0.1210337 | 3452.494 | 0.1172402 | 3452.494 | 0.1182848 | 3452.494 | 0.06935604
3452.976 | 0.1122664 | 3452.976 | 0.1201277 | 3452.976 | 0.1214751 | 3452.976 | 0.1206437 | 3452.976 | 0.1168186 | 3452.976 | 0.1178505 | 3452.976 | 0.06904313
3453.458 | 0.1119178 | 3453.458 | 0.119758 | 3453.458 | 0.1210779 | 3453.458 | 0.1202562 | 3453.458 | 0.1164001 | 3453.458 | 0.1174258 | 3453.458 | 0.06872198
3453.941 | 0.1115839 | 3453.941 | 0.1193782 | 3453.941 | 0.1206897 | 3453.941 | 0.1198696 | 3453.941 | 0.1159831 | 3453.941 | 0.1169977 | 3453.941 | 0.06841282
3454.423 | 0.1112409 | 3454.423 | 0.119007 | 3454.423 | 0.1202877 | 3454.423 | 0.1194822 | 3454.423 | 0.1155653 | 3454.423 | 0.1165548 | 3454.423 | 0.06809609
3454.905 | 0.1108957 | 3454.905 | 0.118634 | 3454.905 | 0.119881 | 3454.905 | 0.119093 | 3454.905 | 0.115135 | 3454.905 | 0.1161171 | 3454.905 | 0.067792
3455.387 | 0.1105557 | 3455.387 | 0.1182611 | 3455.387 | 0.1194803 | 3455.387 | 0.1187029 | 3455.387 | 0.114712 | 3455.387 | 0.1156768 | 3455.387 | 0.06749107
3455.869 | 0.1102009 | 3455.869 | 0.1178907 | 3455.869 | 0.119068 | 3455.869 | 0.118314 | 3455.869 | 0.1142875 | 3455.869 | 0.1152268 | 3455.869 | 0.06718352
3456.351 | 0.1098514 | 3456.351 | 0.1175151 | 3456.351 | 0.1186558 | 3456.351 | 0.1179285 | 3456.351 | 0.1138628 | 3456.351 | 0.1147901 | 3456.351 | 0.06688882
3456.833 | 0.109488 | 3456.833 | 0.1171538 | 3456.833 | 0.1182546 | 3456.833 | 0.1175469 | 3456.833 | 0.1134388 | 3456.833 | 0.114358 | 3456.833 | 0.06658565
3457.315 | 0.1091218 | 3457.315 | 0.1167944 | 3457.315 | 0.117844 | 3457.315 | 0.1171582 | 3457.315 | 0.1130154 | 3457.315 | 0.1139199 | 3457.315 | 0.06629224
3457.798 | 0.108763 | 3457.798 | 0.1164326 | 3457.798 | 0.1174428 | 3457.798 | 0.1167796 | 3457.798 | 0.1125915 | 3457.798 | 0.1134936 | 3457.798 | 0.06599714
3458.28 | 0.1083926 | 3458.28 | 0.1160649 | 3458.28 | 0.1170299 | 3458.28 | 0.1163983 | 3458.28 | 0.1121563 | 3458.28 | 0.1130568 | 3458.28 | 0.06569005
3458.762 | 0.1080219 | 3458.762 | 0.1156792 | 3458.762 | 0.1166157 | 3458.762 | 0.1160127 | 3458.762 | 0.1117292 | 3458.762 | 0.1126281 | 3458.762 | 0.06539155
3459.244 | 0.1076632 | 3459.244 | 0.1152965 | 3459.244 | 0.116212 | 3459.244 | 0.1156234 | 3459.244 | 0.1113015 | 3459.244 | 0.1121973 | 3459.244 | 0.0650934
3459.726 | 0.1072993 | 3459.726 | 0.1149096 | 3459.726 | 0.1158009 | 3459.726 | 0.1152325 | 3459.726 | 0.1108743 | 3459.726 | 0.1117558 | 3459.726 | 0.06478739
3460.208 | 0.1069519 | 3460.208 | 0.1145221 | 3460.208 | 0.1154036 | 3460.208 | 0.1148427 | 3460.208 | 0.1104496 | 3460.208 | 0.111325 | 3460.208 | 0.06449425
3460.69 | 0.1066014 | 3460.69 | 0.1141368 | 3460.69 | 0.1149997 | 3460.69 | 0.1144561 | 3460.69 | 0.1100278 | 3460.69 | 0.1108953 | 3460.69 | 0.06419315
3461.173 | 0.1062563 | 3461.173 | 0.113744 | 3461.173 | 0.1145967 | 3461.173 | 0.1140733 | 3461.173 | 0.1096086 | 3461.173 | 0.1104565 | 3461.173 | 0.06390289
3461.655 | 0.1059241 | 3461.655 | 0.1133631 | 3461.655 | 0.1142017 | 3461.655 | 0.1136926 | 3461.655 | 0.1091805 | 3461.655 | 0.1100272 | 3461.655 | 0.06361152
3462.137 | 0.1055812 | 3462.137 | 0.1129827 | 3462.137 | 0.1137919 | 3462.137 | 0.1133125 | 3462.137 | 0.1087622 | 3462.137 | 0.1095963 | 3462.137 | 0.06330813
3462.619 | 0.1052452 | 3462.619 | 0.112602 | 3462.619 | 0.1133768 | 3462.619 | 0.1129309 | 3462.619 | 0.1083427 | 3462.619 | 0.1091536 | 3462.619 | 0.06301287
3463.101 | 0.1048951 | 3463.101 | 0.1122217 | 3463.101 | 0.1129679 | 3463.101 | 0.112537 | 3463.101 | 0.1079221 | 3463.101 | 0.1087204 | 3463.101 | 0.06270728
3463.583 | 0.1045407 | 3463.583 | 0.1118327 | 3463.583 | 0.1125483 | 3463.583 | 0.1121502 | 3463.583 | 0.1075009 | 3463.583 | 0.1082881 | 3463.583 | 0.06241301
3464.065 | 0.104193 | 3464.065 | 0.1114567 | 3464.065 | 0.1121407 | 3464.065 | 0.1117608 | 3464.065 | 0.1070793 | 3464.065 | 0.1078481 | 3464.065 | 0.06212109
3464.547 | 0.103833 | 3464.547 | 0.1110833 | 3464.547 | 0.111727 | 3464.547 | 0.1113682 | 3464.547 | 0.1066572 | 3464.547 | 0.1074204 | 3464.547 | 0.0618211
3465.03 | 0.1034713 | 3465.03 | 0.1107119 | 3465.03 | 0.1113171 | 3465.03 | 0.1109718 | 3465.03 | 0.1062236 | 3465.03 | 0.1069836 | 3465.03 | 0.06153171
3465.512 | 0.1031183 | 3465.512 | 0.1103406 | 3465.512 | 0.1109199 | 3465.512 | 0.1105715 | 3465.512 | 0.1057978 | 3465.512 | 0.1065554 | 3465.512 | 0.06124088
3465.994 | 0.1027548 | 3465.994 | 0.1099581 | 3465.994 | 0.1105142 | 3465.994 | 0.1101676 | 3465.994 | 0.1053702 | 3465.994 | 0.1061241 | 3465.994 | 0.06093778
3466.476 | 0.1024014 | 3466.476 | 0.1095849 | 3466.476 | 0.1101192 | 3466.476 | 0.1097621 | 3466.476 | 0.1049425 | 3466.476 | 0.1056792 | 3466.476 | 0.06064267
3466.958 | 0.1020397 | 3466.958 | 0.1092132 | 3466.958 | 0.1097151 | 3466.958 | 0.1093578 | 3466.958 | 0.1045168 | 3466.958 | 0.1052423 | 3466.958 | 0.06033733
3467.44 | 0.1016806 | 3467.44 | 0.108845 | 3467.44 | 0.1093121 | 3467.44 | 0.1089579 | 3467.44 | 0.104096 | 3467.44 | 0.1048061 | 3467.44 | 0.06004377
3467.922 | 0.1013341 | 3467.922 | 0.1084821 | 3467.922 | 0.10892 | 3467.922 | 0.1085638 | 3467.922 | 0.1036807 | 3467.922 | 0.1043639 | 3467.922 | 0.05975391
3468.404 | 0.1009796 | 3468.404 | 0.1081135 | 3468.404 | 0.1085172 | 3468.404 | 0.1081751 | 3468.404 | 0.1032599 | 3468.404 | 0.1039374 | 3468.404 | 0.05945784
3468.886 | 0.1006352 | 3468.886 | 0.1077561 | 3468.886 | 0.1081114 | 3468.886 | 0.1077791 | 3468.886 | 0.1028506 | 3468.886 | 0.1035177 | 3468.886 | 0.05917429
3469.369 | 0.1002788 | 3469.369 | 0.1073956 | 3469.369 | 0.1077105 | 3469.369 | 0.1073928 | 3469.369 | 0.1024388 | 3469.369 | 0.1030937 | 3469.369 | 0.05889144
3469.851 | 0.0999189 | 3469.851 | 0.1070282 | 3469.851 | 0.1072942 | 3469.851 | 0.1070034 | 3469.851 | 0.1020219 | 3469.851 | 0.102684 | 3469.851 | 0.05859798
3470.333 | 0.0995654 | 3470.333 | 0.1066526 | 3470.333 | 0.1068842 | 3470.333 | 0.1066105 | 3470.333 | 0.1015992 | 3470.333 | 0.1022773 | 3470.333 | 0.0583136
3470.815 | 0.0991993 | 3470.815 | 0.1062602 | 3470.815 | 0.1064644 | 3470.815 | 0.1062155 | 3470.815 | 0.1011728 | 3470.815 | 0.1018624 | 3470.815 | 0.05801954
3471.297 | 0.0988318 | 3471.297 | 0.1058744 | 3471.297 | 0.1060492 | 3471.297 | 0.105821 | 3471.297 | 0.100746 | 3471.297 | 0.1014587 | 3471.297 | 0.05773765
3471.779 | 0.0984742 | 3471.779 | 0.105489 | 3471.779 | 0.1056509 | 3471.779 | 0.1054291 | 3471.779 | 0.1003123 | 3471.779 | 0.1010445 | 3471.779 | 0.05745938
3472.261 | 0.0981062 | 3472.261 | 0.1051061 | 3472.261 | 0.1052498 | 3472.261 | 0.1050405 | 3472.261 | 0.0998935 | 3472.261 | 0.1006379 | 3472.261 | 0.0571742
3472.743 | 0.0977475 | 3472.743 | 0.1047257 | 3472.743 | 0.1048631 | 3472.743 | 0.1046537 | 3472.743 | 0.0994796 | 3472.743 | 0.1002266 | 3472.743 | 0.05690109
3473.226 | 0.0973772 | 3473.226 | 0.1043357 | 3473.226 | 0.1044664 | 3473.226 | 0.1042668 | 3473.226 | 0.0990685 | 3473.226 | 0.0997985 | 3473.226 | 0.05661717
3473.708 | 0.0970055 | 3473.708 | 0.103954 | 3473.708 | 0.1040656 | 3473.708 | 0.1038777 | 3473.708 | 0.0986581 | 3473.708 | 0.0993732 | 3473.708 | 0.05634024
3474.19 | 0.09664463 | 3474.19 | 0.103569 | 3474.19 | 0.103669 | 3474.19 | 0.1034862 | 3474.19 | 0.0982466 | 3474.19 | 0.0989419 | 3474.19 | 0.05605924
3474.672 | 0.09627693 | 3474.672 | 0.1031812 | 3474.672 | 0.1032573 | 3474.672 | 0.1030839 | 3474.672 | 0.0978237 | 3474.672 | 0.0984979 | 3474.672 | 0.05576491
3475.154 | 0.09592535 | 3475.154 | 0.1027926 | 3475.154 | 0.1028432 | 3475.154 | 0.1026933 | 3475.154 | 0.0974103 | 3475.154 | 0.0980646 | 3475.154 | 0.05547911
3475.636 | 0.09557065 | 3475.636 | 0.1023956 | 3475.636 | 0.1024398 | 3475.636 | 0.1023063 | 3475.636 | 0.0969979 | 3475.636 | 0.0976348 | 3475.636 | 0.05519446
3476.118 | 0.09522208 | 3476.118 | 0.1020117 | 3476.118 | 0.1020289 | 3476.118 | 0.1019231 | 3476.118 | 0.0965868 | 3476.118 | 0.0971994 | 3476.118 | 0.05490237
3476.601 | 0.09488603 | 3476.601 | 0.1016308 | 3476.601 | 0.1016304 | 3476.601 | 0.1015421 | 3476.601 | 0.09617699 | 3476.601 | 0.0967772 | 3476.601 | 0.05462354
3477.083 | 0.09453858 | 3477.083 | 0.1012514 | 3477.083 | 0.101223 | 3477.083 | 0.1011601 | 3477.083 | 0.09576736 | 3477.083 | 0.0963462 | 3477.083 | 0.05433737
3477.565 | 0.09418627 | 3477.565 | 0.1008721 | 3477.565 | 0.1008151 | 3477.565 | 0.1007741 | 3477.565 | 0.09535692 | 3477.565 | 0.0959251 | 3477.565 | 0.05406279
3478.047 | 0.09383798 | 3478.047 | 0.1004821 | 3478.047 | 0.1004159 | 3478.047 | 0.1003832 | 3478.047 | 0.09493531 | 3478.047 | 0.0955037 | 3478.047 | 0.05378881
3478.529 | 0.09347459 | 3478.529 | 0.1001018 | 3478.529 | 0.1000056 | 3478.529 | 0.099988 | 3478.529 | 0.09452273 | 3478.529 | 0.0950741 | 3478.529 | 0.0535054
3479.011 | 0.09311895 | 3479.011 | 0.0997224 | 3479.011 | 0.0996056 | 3479.011 | 0.0995906 | 3479.011 | 0.09410994 | 3479.011 | 0.0946588 | 3479.011 | 0.05323241
3479.493 | 0.0927541 | 3479.493 | 0.0993449 | 3479.493 | 0.0991967 | 3479.493 | 0.0991936 | 3479.493 | 0.09369769 | 3479.493 | 0.0942499 | 3479.493 | 0.05296033
3479.975 | 0.09239199 | 3479.975 | 0.098969 | 3479.975 | 0.0987885 | 3479.975 | 0.0987982 | 3479.975 | 0.09328563 | 3479.975 | 0.09383688 | 3479.975 | 0.05267888
3480.458 | 0.09204285 | 3480.458 | 0.0985827 | 3480.458 | 0.0983893 | 3480.458 | 0.0983948 | 3480.458 | 0.09287316 | 3480.458 | 0.09343794 | 3480.458 | 0.05240785
3480.94 | 0.09168573 | 3480.94 | 0.0982033 | 3480.94 | 0.0979769 | 3480.94 | 0.0980021 | 3480.94 | 0.09245928 | 3480.94 | 0.09303926 | 3480.94 | 0.05212657
3481.422 | 0.09133872 | 3481.422 | 0.0978192 | 3481.422 | 0.09756 | 3481.422 | 0.0976095 | 3481.422 | 0.09203407 | 3481.422 | 0.09262722 | 3481.422 | 0.05185483
3481.904 | 0.09098115 | 3481.904 | 0.0974299 | 3481.904 | 0.0971491 | 3481.904 | 0.0972169 | 3481.904 | 0.09161833 | 3481.904 | 0.09222013 | 3481.904 | 0.05158272
3482.386 | 0.09062258 | 3482.386 | 0.097038 | 3482.386 | 0.096727 | 3482.386 | 0.0968256 | 3482.386 | 0.09120363 | 3482.386 | 0.09180803 | 3482.386 | 0.0513017
3482.868 | 0.0902734 | 3482.868 | 0.096637 | 3482.868 | 0.0963171 | 3482.868 | 0.0964373 | 3482.868 | 0.09079127 | 3482.868 | 0.09138303 | 3482.868 | 0.0510325
3483.35 | 0.08991398 | 3483.35 | 0.0962507 | 3483.35 | 0.0959027 | 3483.35 | 0.0960524 | 3483.35 | 0.09038191 | 3483.35 | 0.0909677 | 3483.35 | 0.05075618
3483.832 | 0.08955403 | 3483.832 | 0.0958709 | 3483.832 | 0.0954952 | 3483.832 | 0.0956701 | 3483.832 | 0.08997411 | 3483.832 | 0.09054328 | 3483.832 | 0.0504927
3484.314 | 0.08920249 | 3484.314 | 0.09549746 | 3484.314 | 0.0951039 | 3484.314 | 0.0952876 | 3484.314 | 0.08956605 | 3484.314 | 0.09012995 | 3484.314 | 0.05023144
3484.797 | 0.08883866 | 3484.797 | 0.09512819 | 3484.797 | 0.0947067 | 3484.797 | 0.0949014 | 3484.797 | 0.08914536 | 3484.797 | 0.08971618 | 3484.797 | 0.04996142
3485.279 | 0.08848243 | 3485.279 | 0.09475041 | 3485.279 | 0.0943209 | 3485.279 | 0.0945093 | 3485.279 | 0.08873142 | 3485.279 | 0.08929056 | 3485.279 | 0.04970221
3485.761 | 0.08811574 | 3485.761 | 0.09438145 | 3485.761 | 0.0939252 | 3485.761 | 0.0941112 | 3485.761 | 0.08831483 | 3485.761 | 0.08887223 | 3485.761 | 0.0494437
3486.243 | 0.08775089 | 3486.243 | 0.094011 | 3486.243 | 0.09352929 | 3486.243 | 0.0936994 | 3486.243 | 0.08789818 | 3486.243 | 0.08845198 | 3486.243 | 0.04917647
3486.725 | 0.08740087 | 3486.725 | 0.09363933 | 3486.725 | 0.09314379 | 3486.725 | 0.0932978 | 3486.725 | 0.08748385 | 3486.725 | 0.08802173 | 3486.725 | 0.04892103
3487.207 | 0.08704709 | 3487.207 | 0.09325741 | 3487.207 | 0.09274946 | 3487.207 | 0.0928997 | 3487.207 | 0.08707361 | 3487.207 | 0.08760388 | 3487.207 | 0.04865715
3487.689 | 0.08669866 | 3487.689 | 0.09288529 | 3487.689 | 0.09235555 | 3487.689 | 0.09250705 | 3487.689 | 0.086667 | 3487.689 | 0.08718995 | 3487.689 | 0.04840404
3488.171 | 0.08636308 | 3488.171 | 0.0925125 | 3488.171 | 0.09197038 | 3488.171 | 0.0921192 | 3488.171 | 0.0862522 | 3488.171 | 0.08677081 | 3488.171 | 0.04815
3488.654 | 0.08601638 | 3488.654 | 0.09213752 | 3488.654 | 0.09157157 | 3488.654 | 0.09173396 | 3488.654 | 0.0858465 | 3488.654 | 0.086366 | 3488.654 | 0.0478835
3489.136 | 0.0856752 | 3489.136 | 0.09175949 | 3489.136 | 0.0911777 | 3489.136 | 0.0913487 | 3489.136 | 0.08543819 | 3489.136 | 0.08596478 | 3489.136 | 0.04762431
3489.618 | 0.08531826 | 3489.618 | 0.09136836 | 3489.618 | 0.09076869 | 3489.618 | 0.09096242 | 3489.618 | 0.0850274 | 3489.618 | 0.08555676 | 3489.618 | 0.047363
3490.1 | 0.08495621 | 3490.1 | 0.0909857 | 3490.1 | 0.09035611 | 3490.1 | 0.09057538 | 3490.1 | 0.0846156 | 3490.1 | 0.08516183 | 3490.1 | 0.04709169
3490.582 | 0.08460135 | 3490.582 | 0.09060371 | 3490.582 | 0.08995237 | 3490.582 | 0.09018919 | 3490.582 | 0.0842053 | 3490.582 | 0.08475995 | 3490.582 | 0.04683279
3491.064 | 0.08423593 | 3491.064 | 0.0902243 | 3491.064 | 0.08953941 | 3491.064 | 0.08980536 | 3491.064 | 0.08379831 | 3491.064 | 0.08437004 | 3491.064 | 0.04656816
3491.546 | 0.08388158 | 3491.546 | 0.08984774 | 3491.546 | 0.08913821 | 3491.546 | 0.08942385 | 3491.546 | 0.0833852 | 3491.546 | 0.08397975 | 3491.546 | 0.04631804
3492.029 | 0.08351838 | 3492.029 | 0.08946312 | 3492.029 | 0.08872784 | 3492.029 | 0.08903312 | 3492.029 | 0.08298467 | 3492.029 | 0.08357626 | 3492.029 | 0.0460717
3492.511 | 0.08315532 | 3492.511 | 0.08908809 | 3492.511 | 0.08831714 | 3492.511 | 0.08865033 | 3492.511 | 0.08258516 | 3492.511 | 0.0831761 | 3492.511 | 0.04581684
3492.993 | 0.0828013 | 3492.993 | 0.08871074 | 3492.993 | 0.0879149 | 3492.993 | 0.08826277 | 3492.993 | 0.08218511 | 3492.993 | 0.08276753 | 3492.993 | 0.04557141
3493.475 | 0.08243593 | 3493.475 | 0.08832996 | 3493.475 | 0.0875016 | 3493.475 | 0.08786944 | 3493.475 | 0.0817844 | 3493.475 | 0.08234072 | 3493.475 | 0.04531342
3493.957 | 0.08207011 | 3493.957 | 0.08794662 | 3493.957 | 0.08708891 | 3493.957 | 0.08747146 | 3493.957 | 0.08138408 | 3493.957 | 0.08191854 | 3493.957 | 0.04506202
3494.439 | 0.08171531 | 3494.439 | 0.08755224 | 3494.439 | 0.08668905 | 3494.439 | 0.08707171 | 3494.439 | 0.08098563 | 3494.439 | 0.08149508 | 3494.439 | 0.04480672
3494.921 | 0.08135277 | 3494.921 | 0.08716867 | 3494.921 | 0.08628358 | 3494.921 | 0.08667357 | 3494.921 | 0.08057965 | 3494.921 | 0.08106481 | 3494.921 | 0.04453797
3495.403 | 0.08100273 | 3495.403 | 0.08678675 | 3495.403 | 0.08589208 | 3495.403 | 0.08627931 | 3495.403 | 0.0801854 | 3495.403 | 0.08065098 | 3495.403 | 0.04427586
3495.885 | 0.0806438 | 3495.885 | 0.08640644 | 3495.885 | 0.08549262 | 3495.885 | 0.08588949 | 3495.885 | 0.07979082 | 3495.885 | 0.08024486 | 3495.885 | 0.04401148
3496.368 | 0.08028446 | 3496.368 | 0.08602682 | 3496.368 | 0.0850921 | 3496.368 | 0.08550298 | 3496.368 | 0.07939368 | 3496.368 | 0.07983599 | 3496.368 | 0.04373626
3496.85 | 0.07993299 | 3496.85 | 0.08563713 | 3496.85 | 0.08469826 | 3496.85 | 0.08511752 | 3496.85 | 0.07899277 | 3496.85 | 0.07944298 | 3496.85 | 0.04347251
3497.332 | 0.07956908 | 3497.332 | 0.08525757 | 3497.332 | 0.08429042 | 3497.332 | 0.08473148 | 3497.332 | 0.07858877 | 3497.332 | 0.07904384 | 3497.332 | 0.04320262
3497.814 | 0.07921308 | 3497.814 | 0.08487942 | 3497.814 | 0.08389004 | 3497.814 | 0.08433363 | 3497.814 | 0.07818388 | 3497.814 | 0.07865756 | 3497.814 | 0.0429494
3498.296 | 0.07884679 | 3498.296 | 0.08450381 | 3498.296 | 0.08347979 | 3498.296 | 0.08394389 | 3498.296 | 0.07777067 | 3498.296 | 0.07827308 | 3498.296 | 0.04270355
3498.778 | 0.07848128 | 3498.778 | 0.08413125 | 3498.778 | 0.08307209 | 3498.778 | 0.08355232 | 3498.778 | 0.07737067 | 3498.778 | 0.0778794 | 3498.778 | 0.0424548
3499.26 | 0.07812718 | 3499.26 | 0.08375056 | 3499.26 | 0.08267821 | 3499.26 | 0.08315892 | 3499.26 | 0.07697393 | 3499.26 | 0.0774947 | 3499.26 | 0.04222022
3499.742 | 0.0777643 | 3499.742 | 0.08337919 | 3499.742 | 0.08227747 | 3499.742 | 0.08276328 | 3499.742 | 0.07657864 | 3499.742 | 0.07710752 | 3499.742 | 0.04197607
3500.225 | 0.07740187 | 3500.225 | 0.08300383 | 3500.225 | 0.08188784 | 3500.225 | 0.08236526 | 3500.225 | 0.0761823 | 3500.225 | 0.07670598 | 3500.225 | 0.041739
3500.707 | 0.0770497 | 3500.707 | 0.08262261 | 3500.707 | 0.0814871 | 3500.707 | 0.08196509 | 3500.707 | 0.07578343 | 3500.707 | 0.07630978 | 3500.707 | 0.04149701
3501.189 | 0.0766885 | 3501.189 | 0.08223517 | 3501.189 | 0.08108425 | 3501.189 | 0.0815645 | 3501.189 | 0.0753825 | 3501.189 | 0.07590992 | 3501.189 | 0.04124008
3501.671 | 0.07633935 | 3501.671 | 0.08183422 | 3501.671 | 0.08068912 | 3501.671 | 0.08116579 | 3501.671 | 0.07497136 | 3501.671 | 0.07549898 | 3501.671 | 0.04099063
3502.153 | 0.07598342 | 3502.153 | 0.08144315 | 3502.153 | 0.08028298 | 3502.153 | 0.0807714 | 3502.153 | 0.07457258 | 3502.153 | 0.07509945 | 3502.153 | 0.04074162
3502.635 | 0.07563054 | 3502.635 | 0.08105628 | 3502.635 | 0.07987715 | 3502.635 | 0.0803828 | 3502.635 | 0.07417794 | 3502.635 | 0.0746939 | 3502.635 | 0.04048566
3503.117 | 0.07528933 | 3503.117 | 0.08067583 | 3503.117 | 0.07948215 | 3503.117 | 0.07998938 | 3503.117 | 0.07378707 | 3503.117 | 0.07430269 | 3503.117 | 0.04024396
3503.6 | 0.07493697 | 3503.6 | 0.08030241 | 3503.6 | 0.07907808 | 3503.6 | 0.07960914 | 3503.6 | 0.07339803 | 3503.6 | 0.07391507 | 3503.6 | 0.03999619
3504.082 | 0.07459109 | 3504.082 | 0.07992452 | 3504.082 | 0.07868449 | 3504.082 | 0.07922911 | 3504.082 | 0.07300781 | 3504.082 | 0.07351924 | 3504.082 | 0.03976084
3504.564 | 0.07423047 | 3504.564 | 0.07956022 | 3504.564 | 0.0782812 | 3504.564 | 0.07884714 | 3504.564 | 0.07261454 | 3504.564 | 0.07313393 | 3504.564 | 0.03952672
3505.046 | 0.07386623 | 3505.046 | 0.07919779 | 3505.046 | 0.07787891 | 3505.046 | 0.0784621 | 3505.046 | 0.07220838 | 3505.046 | 0.07274814 | 3505.046 | 0.03928277
3505.528 | 0.07351122 | 3505.528 | 0.07883615 | 3505.528 | 0.07748864 | 3505.528 | 0.07807492 | 3505.528 | 0.07181138 | 3505.528 | 0.07235255 | 3505.528 | 0.03904912
3506.01 | 0.07314915 | 3506.01 | 0.07847492 | 3506.01 | 0.07709117 | 3506.01 | 0.07768677 | 3506.01 | 0.07141617 | 3506.01 | 0.0719674 | 3506.01 | 0.03881616
3506.492 | 0.07279221 | 3506.492 | 0.07810354 | 3506.492 | 0.07670591 | 3506.492 | 0.07729894 | 3506.492 | 0.0710253 | 3506.492 | 0.07158336 | 3506.492 | 0.03857391
3506.974 | 0.07245087 | 3506.974 | 0.07774074 | 3506.974 | 0.07631095 | 3506.974 | 0.0769114 | 3506.974 | 0.07063914 | 3506.974 | 0.07118947 | 3506.974 | 0.0383416
3507.457 | 0.07210287 | 3507.457 | 0.07737477 | 3507.457 | 0.07591309 | 3507.457 | 0.07652329 | 3507.457 | 0.070256 | 3507.457 | 0.0708046 | 3507.457 | 0.03809822
3507.939 | 0.07176529 | 3507.939 | 0.07700371 | 3507.939 | 0.07551993 | 3507.939 | 0.07613303 | 3507.939 | 0.06987298 | 3507.939 | 0.07041729 | 3507.939 | 0.03786259
3508.421 | 0.07141481 | 3508.421 | 0.07662732 | 3508.421 | 0.07511038 | 3508.421 | 0.07574069 | 3508.421 | 0.06947786 | 3508.421 | 0.07001759 | 3508.421 | 0.03762457
3508.903 | 0.07106034 | 3508.903 | 0.07623678 | 3508.903 | 0.0746965 | 3508.903 | 0.0753374 | 3508.903 | 0.0690895 | 3508.903 | 0.06962672 | 3508.903 | 0.0373755
3509.385 | 0.07071221 | 3509.385 | 0.07585512 | 3509.385 | 0.07429213 | 3509.385 | 0.07494604 | 3509.385 | 0.06869889 | 3509.385 | 0.06922747 | 3509.385 | 0.03713764
3509.867 | 0.07035241 | 3509.867 | 0.07547556 | 3509.867 | 0.07388206 | 3509.867 | 0.07455996 | 3509.867 | 0.06830815 | 3509.867 | 0.06884252 | 3509.867 | 0.03689323
3510.349 | 0.07000294 | 3510.349 | 0.07510102 | 3510.349 | 0.07348964 | 3510.349 | 0.07418117 | 3510.349 | 0.06791917 | 3510.349 | 0.06846367 | 3510.349 | 0.03666377
3510.831 | 0.06964454 | 3510.831 | 0.07473201 | 3510.831 | 0.07309586 | 3510.831 | 0.07380945 | 3510.831 | 0.06753267 | 3510.831 | 0.06808031 | 3510.831 | 0.0364388
3511.313 | 0.06928667 | 3511.313 | 0.07435744 | 3511.313 | 0.07270823 | 3511.313 | 0.07344263 | 3511.313 | 0.06713783 | 3511.313 | 0.06771033 | 3511.313 | 0.03620635
3511.796 | 0.06893811 | 3511.796 | 0.07399469 | 3511.796 | 0.07233262 | 3511.796 | 0.07307725 | 3511.796 | 0.06675312 | 3511.796 | 0.06734068 | 3511.796 | 0.03598394
3512.278 | 0.06857783 | 3512.278 | 0.07363159 | 3512.278 | 0.0719452 | 3512.278 | 0.07270957 | 3512.278 | 0.06636735 | 3512.278 | 0.06695917 | 3512.278 | 0.03575952
3512.76 | 0.0682164 | 3512.76 | 0.07326694 | 3512.76 | 0.07156324 | 3512.76 | 0.07233793 | 3512.76 | 0.0659806 | 3512.76 | 0.06658503 | 3512.76 | 0.03552226
3513.242 | 0.06786546 | 3513.242 | 0.07290128 | 3513.242 | 0.07116689 | 3513.242 | 0.07196222 | 3513.242 | 0.06559434 | 3513.242 | 0.0662097 | 3513.242 | 0.03529336
3513.724 | 0.06750784 | 3513.724 | 0.07252554 | 3513.724 | 0.070768 | 3513.724 | 0.07158365 | 3513.724 | 0.06521052 | 3513.724 | 0.06582487 | 3513.724 | 0.03505435
3514.206 | 0.06716539 | 3514.206 | 0.07216103 | 3514.206 | 0.07037914 | 3514.206 | 0.07120344 | 3514.206 | 0.06483061 | 3514.206 | 0.06545229 | 3514.206 | 0.03482723
3514.688 | 0.0668183 | 3514.688 | 0.07179727 | 3514.688 | 0.06998228 | 3514.688 | 0.07081216 | 3514.688 | 0.06444425 | 3514.688 | 0.06508171 | 3514.688 | 0.03460273
3515.17 | 0.06647489 | 3515.17 | 0.07143327 | 3515.17 | 0.06958764 | 3515.17 | 0.07042905 | 3515.17 | 0.06406989 | 3515.17 | 0.06470158 | 3515.17 | 0.03437078
3515.653 | 0.0661422 | 3515.653 | 0.07106709 | 3515.653 | 0.06920431 | 3515.653 | 0.0700431 | 3515.653 | 0.06369509 | 3515.653 | 0.06432929 | 3515.653 | 0.03415013
3516.135 | 0.06579747 | 3516.135 | 0.07068761 | 3516.135 | 0.06881078 | 3516.135 | 0.06965385 | 3516.135 | 0.06331821 | 3516.135 | 0.06394284 | 3516.135 | 0.03393025
3516.617 | 0.06544925 | 3516.617 | 0.07031525 | 3516.617 | 0.06842577 | 3516.617 | 0.06926198 | 3516.617 | 0.06293899 | 3516.617 | 0.06356151 | 3516.617 | 0.03370089
3517.099 | 0.065106357 | 3517.099 | 0.06994181 | 3517.099 | 0.06802943 | 3517.099 | 0.0688696 | 3517.099 | 0.06255918 | 3517.099 | 0.06317684 | 3517.099 | 0.03348322
3517.581 | 0.064756964 | 3517.581 | 0.06956969 | 3517.581 | 0.0676326 | 3517.581 | 0.06847956 | 3517.581 | 0.0621813 | 3517.581 | 0.06278092 | 3517.581 | 0.03325826
3518.063 | 0.064407701 | 3518.063 | 0.06920064 | 3518.063 | 0.06724603 | 3518.063 | 0.06809389 | 3518.063 | 0.06179726 | 3518.063 | 0.06239671 | 3518.063 | 0.03304738
3518.545 | 0.064058958 | 3518.545 | 0.0688246 | 3518.545 | 0.06685055 | 3518.545 | 0.06771313 | 3518.545 | 0.06142737 | 3518.545 | 0.06201558 | 3518.545 | 0.03283991
3519.028 | 0.063710304 | 3519.028 | 0.06846002 | 3519.028 | 0.06646607 | 3519.028 | 0.06733566 | 3519.028 | 0.06106041 | 3519.028 | 0.06162832 | 3519.028 | 0.03262499
3519.51 | 0.063359811 | 3519.51 | 0.06809436 | 3519.51 | 0.06607223 | 3519.51 | 0.06695924 | 3519.51 | 0.06069416 | 3519.51 | 0.06125429 | 3519.51 | 0.03242061
3519.992 | 0.063006147 | 3519.992 | 0.06772617 | 3519.992 | 0.06567873 | 3519.992 | 0.0665817 | 3519.992 | 0.06032686 | 3519.992 | 0.0608834 | 3519.992 | 0.03220508
3520.474 | 0.062649094 | 3520.474 | 0.06735485 | 3520.474 | 0.06529595 | 3520.474 | 0.06619228 | 3520.474 | 0.05995825 | 3520.474 | 0.06050588 | 3520.474 | 0.03199772
3520.956 | 0.062290261 | 3520.956 | 0.06697223 | 3520.956 | 0.06490483 | 3520.956 | 0.06581145 | 3520.956 | 0.05958927 | 3520.956 | 0.06014279 | 3520.956 | 0.03178897
3521.438 | 0.061932308 | 3521.438 | 0.06660075 | 3521.438 | 0.06451625 | 3521.438 | 0.06543098 | 3521.438 | 0.059212 | 3521.438 | 0.05978471 | 3521.438 | 0.03156968
3521.92 | 0.061577825 | 3521.92 | 0.06623256 | 3521.92 | 0.06414004 | 3521.92 | 0.06505191 | 3521.92 | 0.05884775 | 3521.92 | 0.05942126 | 3521.92 | 0.03136124
3522.402 | 0.061228142 | 3522.402 | 0.06586869 | 3522.402 | 0.06375547 | 3522.402 | 0.06467489 | 3522.402 | 0.05848584 | 3522.402 | 0.05907005 | 3522.402 | 0.03115377
3522.885 | 0.060882948 | 3522.885 | 0.06550784 | 3522.885 | 0.06338072 | 3522.885 | 0.06429895 | 3522.885 | 0.058124637 | 3522.885 | 0.0587075 | 3522.885 | 0.03093684
3523.367 | 0.060540435 | 3523.367 | 0.06513797 | 3523.367 | 0.062994 | 3523.367 | 0.06392261 | 3523.367 | 0.057759502 | 3523.367 | 0.05834971 | 3523.367 | 0.03072929
3523.849 | 0.060198181 | 3523.849 | 0.06477716 | 3523.849 | 0.0626048 | 3523.849 | 0.06354506 | 3523.849 | 0.057390257 | 3523.849 | 0.05798433 | 3523.849 | 0.03051056
3524.331 | 0.059854598 | 3524.331 | 0.06441489 | 3524.331 | 0.06222403 | 3524.331 | 0.06316635 | 3524.331 | 0.057016602 | 3524.331 | 0.05760182 | 3524.331 | 0.03030023
3524.813 | 0.059509385 | 3524.813 | 0.06405214 | 3524.813 | 0.06183336 | 3524.813 | 0.06278802 | 3524.813 | 0.056640377 | 3524.813 | 0.05722519 | 3524.813 | 0.03008918
3525.295 | 0.059163152 | 3525.295 | 0.0636905 | 3525.295 | 0.06145522 | 3525.295 | 0.0624117 | 3525.295 | 0.056264903 | 3525.295 | 0.0568492 | 3525.295 | 0.02986875
3525.777 | 0.058817249 | 3525.777 | 0.06332196 | 3525.777 | 0.06107062 | 3525.777 | 0.06203877 | 3525.777 | 0.055892818 | 3525.777 | 0.05646869 | 3525.777 | 0.02966008
3526.259 | 0.058472406 | 3526.259 | 0.06296611 | 3526.259 | 0.0606898 | 3526.259 | 0.06165854 | 3526.259 | 0.055525523 | 3526.259 | 0.05610596 | 3526.259 | 0.02944346
3526.741 | 0.058128632 | 3526.741 | 0.06261178 | 3526.741 | 0.06032095 | 3526.741 | 0.06128948 | 3526.741 | 0.055162278 | 3526.741 | 0.05575138 | 3526.741 | 0.02923857
3527.224 | 0.057785299 | 3527.224 | 0.06225635 | 3527.224 | 0.05994262 | 3527.224 | 0.06091936 | 3527.224 | 0.054801442 | 3527.224 | 0.05539237 | 3527.224 | 0.02903449
3527.706 | 0.057441315 | 3527.706 | 0.06189768 | 3527.706 | 0.05956373 | 3527.706 | 0.06054657 | 3527.706 | 0.054441048 | 3527.706 | 0.05504562 | 3527.706 | 0.02882042
3528.188 | 0.057096442 | 3528.188 | 0.06152499 | 3528.188 | 0.05919465 | 3528.188 | 0.06017107 | 3528.188 | 0.054080403 | 3528.188 | 0.05468844 | 3528.188 | 0.02861616
3528.67 | 0.056750819 | 3528.67 | 0.06115937 | 3528.67 | 0.05881672 | 3528.67 | 0.05979446 | 3528.67 | 0.053719918 | 3528.67 | 0.05433947 | 3528.67 | 0.02841208
3529.152 | 0.056405196 | 3529.152 | 0.0607931 | 3529.152 | 0.05845157 | 3529.152 | 0.05941891 | 3529.152 | 0.053360973 | 3529.152 | 0.05398868 | 3529.152 | 0.02819878
3529.634 | 0.056060243 | 3529.634 | 0.06042884 | 3529.634 | 0.05807955 | 3529.634 | 0.05904624 | 3529.634 | 0.053004628 | 3529.634 | 0.05362754 | 3529.634 | 0.02799702
3530.116 | 0.055715969 | 3530.116 | 0.06005781 | 3530.116 | 0.05770973 | 3530.116 | 0.05867658 | 3530.116 | 0.052650464 | 3530.116 | 0.05327654 | 3530.116 | 0.02778632
3530.598 | 0.055372166 | 3530.598 | 0.05970026 | 3530.598 | 0.05734947 | 3530.598 | 0.05830883 | 3530.598 | 0.052297119 | 3530.598 | 0.05292607 | 3530.598 | 0.02758642
3531.081 | 0.055028263 | 3531.081 | 0.05934503 | 3531.081 | 0.0569764 | 3531.081 | 0.0579412 | 3531.081 | 0.051942563 | 3531.081 | 0.05256503 | 3531.081 | 0.02738647
3531.563 | 0.054684739 | 3531.563 | 0.0589911 | 3531.563 | 0.05660943 | 3531.563 | 0.05757238 | 3531.563 | 0.051585328 | 3531.563 | 0.0522124 | 3531.563 | 0.02717666
3532.045 | 0.054343026 | 3532.045 | 0.05863796 | 3532.045 | 0.05622925 | 3532.045 | 0.05719266 | 3532.045 | 0.051225793 | 3532.045 | 0.05185743 | 3532.045 | 0.02697731
3532.527 | 0.054004703 | 3532.527 | 0.05827596 | 3532.527 | 0.05584865 | 3532.527 | 0.05682381 | 3532.527 | 0.050865709 | 3532.527 | 0.05149025 | 3532.527 | 0.02677953
3533.009 | 0.05367182 | 3533.009 | 0.05792597 | 3533.009 | 0.05548087 | 3533.009 | 0.05645791 | 3533.009 | 0.050507944 | 3533.009 | 0.05113218 | 3533.009 | 0.02657408
3533.491 | 0.053344627 | 3533.491 | 0.05757848 | 3533.491 | 0.05510804 | 3533.491 | 0.05609679 | 3533.491 | 0.050154539 | 3533.491 | 0.05077483 | 3533.491 | 0.02638083
3533.973 | 0.053021913 | 3533.973 | 0.05723238 | 3533.973 | 0.05474063 | 3533.973 | 0.05574059 | 3533.973 | 0.049806124 | 3533.973 | 0.05040981 | 3533.973 | 0.02617872
3534.456 | 0.05270083 | 3534.456 | 0.0568858 | 3534.456 | 0.05438667 | 3534.456 | 0.05538759 | 3534.456 | 0.049461249 | 3534.456 | 0.05005884 | 3534.456 | 0.02598599
3534.938 | 0.0523779165 | 3534.938 | 0.05652596 | 3534.938 | 0.05402308 | 3534.938 | 0.05503523 | 3534.938 | 0.049117314 | 3534.938 | 0.04970243 | 3534.938 | 0.02579069
3535.42 | 0.0520506833 | 3535.42 | 0.05617088 | 3535.42 | 0.05366727 | 3535.42 | 0.05468097 | 3535.42 | 0.048772059 | 3535.42 | 0.04936143 | 3535.42 | 0.02558213
3535.902 | 0.0517185801 | 3535.902 | 0.05581021 | 3535.902 | 0.05329787 | 3535.902 | 0.05432401 | 3535.902 | 0.048424384 | 3535.902 | 0.04902579 | 3535.902 | 0.0253807
3536.384 | 0.051383117 | 3536.384 | 0.05544532 | 3536.384 | 0.05292545 | 3536.384 | 0.05396456 | 3536.384 | 0.048075179 | 3536.384 | 0.04868557 | 3536.384 | 0.02516849
3536.866 | 0.05104683378 | 3536.866 | 0.05507894 | 3536.866 | 0.05256204 | 3536.866 | 0.05360409 | 3536.866 | 0.047726155 | 3536.866 | 0.04835968 | 3536.866 | 0.02496753
3537.348 | 0.0507123306 | 3537.348 | 0.05470413 | 3537.348 | 0.05218935 | 3537.348 | 0.05324446 | 3537.348 | 0.04737939 | 3537.348 | 0.04803627 | 3537.348 | 0.02476956
3537.83 | 0.0503810674 | 3537.83 | 0.05434269 | 3537.83 | 0.05182879 | 3537.83 | 0.05287594 | 3537.83 | 0.047035555 | 3537.83 | 0.04770267 | 3537.83 | 0.0245648
3538.313 | 0.0500524537 | 3538.313 | 0.05398548 | 3538.313 | 0.0514598 | 3538.313 | 0.05251878 | 3538.313 | 0.0466940693 | 3538.313 | 0.04737609 | 3538.313 | 0.02437254
3538.795 | 0.0497249605 | 3538.795 | 0.05363185 | 3538.795 | 0.05109163 | 3538.795 | 0.05216201 | 3538.795 | 0.0463534944 | 3538.795 | 0.04704418 | 3538.795 | 0.02418125
3539.277 | 0.049396897 | 3539.277 | 0.05328137 | 3539.277 | 0.05073338 | 3539.277 | 0.05180543 | 3539.277 | 0.0460127996 | 3539.277 | 0.04669626 | 3539.277 | 0.0239803
3539.759 | 0.049067534 | 3539.759 | 0.05292374 | 3539.759 | 0.05036497 | 3539.759 | 0.05144957 | 3539.759 | 0.0456720348 | 3539.759 | 0.04635313 | 3539.759 | 0.02378931
3540.241 | 0.048737671 | 3540.241 | 0.05257952 | 3540.241 | 0.04999725 | 3540.241 | 0.05109586 | 3540.241 | 0.04533259 | 3540.241 | 0.04600709 | 3540.241 | 0.0235895
3540.723 | 0.048408838 | 3540.723 | 0.05223936 | 3540.723 | 0.04964166 | 3540.723 | 0.05074553 | 3540.723 | 0.0449966852 | 3540.723 | 0.04565052 | 3540.723 | 0.02340224
3541.205 | 0.048083065 | 3541.205 | 0.05190375 | 3541.205 | 0.04927911 | 3541.205 | 0.05039914 | 3541.205 | 0.0446660903 | 3541.205 | 0.04530572 | 3541.205 | 0.02321814
3541.687 | 0.047761121 | 3541.687 | 0.051572 | 3541.687 | 0.0489299 | 3541.687 | 0.05005563 | 3541.687 | 0.044340656 | 3541.687 | 0.04495317 | 3541.687 | 0.02302679
3542.169 | 0.047442338 | 3542.169 | 0.05123275 | 3542.169 | 0.0485729 | 3542.169 | 0.04971319 | 3542.169 | 0.044018411 | 3542.169 | 0.04461297 | 3542.169 | 0.0228466
3542.652 | 0.047125054 | 3542.652 | 0.05090403 | 3542.652 | 0.04821695 | 3542.652 | 0.04936965 | 3542.652 | 0.043696405 | 3542.652 | 0.04427441 | 3542.652 | 0.02266548
3543.134 | 0.046806881 | 3543.134 | 0.05057433 | 3543.134 | 0.04787131 | 3543.134 | 0.04902395 | 3543.134 | 0.04337183 | 3543.134 | 0.0439275 | 3543.134 | 0.02247166
3543.616 | 0.046486138 | 3543.616 | 0.050241376 | 3543.616 | 0.04751609 | 3543.616 | 0.04866645 | 3543.616 | 0.043043525 | 3543.616 | 0.04359277 | 3543.616 | 0.02228442
3544.098 | 0.046162355 | 3544.098 | 0.049906867 | 3544.098 | 0.0471722 | 3544.098 | 0.04831898 | 3544.098 | 0.042712231 | 3544.098 | 0.04326144 | 3544.098 | 0.02208481
3544.58 | 0.045836022 | 3544.58 | 0.049571939 | 3544.58 | 0.04682084 | 3544.58 | 0.04797311 | 3544.58 | 0.042380276 | 3544.58 | 0.04292424 | 3544.58 | 0.02189438
3545.062 | 0.045508419 | 3545.062 | 0.04923721 | 3545.062 | 0.04647227 | 3545.062 | 0.04762976 | 3545.062 | 0.042050371 | 3545.062 | 0.04260061 | 3545.062 | 0.02170511
3545.544 | 0.045180705 | 3545.544 | 0.048902111 | 3545.544 | 0.0461362 | 3545.544 | 0.04728803 | 3545.544 | 0.041723866 | 3545.544 | 0.04227844 | 3545.544 | 0.02150803
3546.026 | 0.044853852 | 3546.026 | 0.048565613 | 3546.026 | 0.04579102 | 3546.026 | 0.04694551 | 3546.026 | 0.041400631 | 3546.026 | 0.04194482 | 3546.026 | 0.02132336
3546.509 | 0.044528398 | 3546.509 | 0.048226542 | 3546.509 | 0.04544538 | 3546.509 | 0.04659996 | 3546.509 | 0.041078906 | 3546.509 | 0.04161691 | 3546.509 | 0.02113063
3546.991 | 0.044204685 | 3546.991 | 0.047884393 | 3546.991 | 0.04510867 | 3546.991 | 0.04625061 | 3546.991 | 0.040756691 | 3546.991 | 0.04128377 | 3546.991 | 0.02094943
3547.473 | 0.043883662 | 3547.473 | 0.047540145 | 3547.473 | 0.04476181 | 3547.473 | 0.04589898 | 3547.473 | 0.040432706 | 3547.473 | 0.04093602 | 3547.473 | 0.0207699
3547.955 | 0.043566129 | 3547.955 | 0.047195886 | 3547.955 | 0.04442615 | 3547.955 | 0.0455484 | 3547.955 | 0.040107521 | 3547.955 | 0.04059683 | 3547.955 | 0.02058273
3548.437 | 0.043252926 | 3548.437 | 0.046853608 | 3548.437 | 0.04408347 | 3548.437 | 0.04520264 | 3548.437 | 0.039782736 | 3548.437 | 0.04024962 | 3548.437 | 0.02040893
3548.919 | 0.042943782 | 3548.919 | 0.046515089 | 3548.919 | 0.04374449 | 3548.919 | 0.04486427 | 3548.919 | 0.039460452 | 3548.919 | 0.03991771 | 3548.919 | 0.02023891
3549.401 | 0.042637739 | 3549.401 | 0.04617997 | 3549.401 | 0.043418 | 3549.401 | 0.04452322 | 3549.401 | 0.039141787 | 3549.401 | 0.03959225 | 3549.401 | 0.02006192
3549.884 | 0.042332586 | 3549.884 | 0.04584735 | 3549.884 | 0.04308218 | 3549.884 | 0.04419694 | 3549.884 | 0.038826371 | 3549.884 | 0.03926303 | 3549.884 | 0.01989661
3550.365 | 0.042026513 | 3550.365 | 0.045515503 | 3550.365 | 0.04275491 | 3550.365 | 0.04387176 | 3550.365 | 0.038512097 | 3550.365 | 0.03894857 | 3550.365 | 0.01972104
3550.848 | 0.041718249 | 3550.848 | 0.045184112 | 3550.848 | 0.04241513 | 3550.848 | 0.04354463 | 3550.848 | 0.038196992 | 3550.848 | 0.03863744 | 3550.848 | 0.01955398
3551.33 | 0.041408226 | 3551.33 | 0.044853144 | 3551.33 | 0.04207368 | 3551.33 | 0.04321447 | 3551.33 | 0.037879087 | 3551.33 | 0.03831825 | 3551.33 | 0.01938495
3551.812 | 0.041097803 | 3551.812 | 0.044524525 | 3551.812 | 0.04174233 | 3551.812 | 0.04288257 | 3551.812 | 0.037557822 | 3551.812 | 0.03801096 | 3551.812 | 0.01920494
3552.294 | 0.04078974 | 3552.294 | 0.044200176 | 3552.294 | 0.04140346 | 3552.294 | 0.04255164 | 3552.294 | 0.037234287 | 3552.294 | 0.0377055 | 3552.294 | 0.01903488
3552.776 | 0.040485596 | 3552.776 | 0.043881058 | 3552.776 | 0.04106814 | 3552.776 | 0.04222429 | 3552.776 | 0.036910452 | 3552.776 | 0.0373916 | 3552.776 | 0.0188561
3553.258 | 0.040186203 | 3553.258 | 0.043566539 | 3553.258 | 0.04074632 | 3553.258 | 0.04190128 | 3553.258 | 0.036588167 | 3553.258 | 0.03708773 | 3553.258 | 0.01868849
3553.74 | 0.03989024 | 3553.74 | 0.04325464 | 3553.74 | 0.04041574 | 3553.74 | 0.04158138 | 3553.74 | 0.036268683 | 3553.74 | 0.03677235 | 3553.74 | 0.0185212
3554.223 | 0.039595866 | 3554.223 | 0.04294252 | 3554.223 | 0.04009434 | 3554.223 | 0.04126161 | 3554.223 | 0.035952757 | 3554.223 | 0.03646358 | 3554.223 | 0.01834266
3554.705 | 0.039300263 | 3554.705 | 0.042628441 | 3554.705 | 0.03976039 | 3554.705 | 0.04093934 | 3554.705 | 0.035640002 | 3554.705 | 0.03615116 | 3554.705 | 0.0181721
3555.187 | 0.03900212 | 3555.187 | 0.042311892 | 3555.187 | 0.03942431 | 3555.187 | 0.04060344 | 3555.187 | 0.035330267 | 3555.187 | 0.03582622 | 3555.187 | 0.01799927
3555.669 | 0.038700697 | 3555.669 | 0.041994344 | 3555.669 | 0.03909759 | 3555.669 | 0.04027486 | 3555.669 | 0.035023493 | 3555.669 | 0.03551091 | 3555.669 | 0.0178152
3556.151 | 0.038396734 | 3556.151 | 0.041677325 | 3556.151 | 0.03876267 | 3556.151 | 0.0399462 | 3556.151 | 0.034720018 | 3556.151 | 0.03519837 | 3556.151 | 0.0176419
3556.633 | 0.03809147 | 3556.633 | 0.041363387 | 3556.633 | 0.03844121 | 3556.633 | 0.03962048 | 3556.633 | 0.03442131 | 3556.633 | 0.03488071 | 3556.633 | 0.01746065
3557.115 | 0.037785917 | 3557.115 | 0.041052558 | 3557.115 | 0.03811362 | 3557.115 | 0.0392994 | 3557.115 | 0.03412612 | 3557.115 | 0.03457889 | 3557.115 | 0.01729234
3557.597 | 0.03747992 | 3557.597 | 0.040744539 | 3557.597 | 0.03778867 | 3557.597 | 0.0389829 | 3557.597 | 0.03383343 | 3557.597 | 0.03428223 | 3557.597 | 0.01712682
3558.08 | 0.03717143 | 3558.08 | 0.040437279 | 3558.08 | 0.0374748 | 3558.08 | 0.03866928 | 3558.08 | 0.03353219 | 3558.08 | 0.0339792 | 3558.08 | 0.01695329
3558.562 | 0.03687363 | 3558.562 | 0.04012959 | 3558.562 | 0.03715068 | 3558.562 | 0.03835592 | 3558.562 | 0.03324122 | 3558.562 | 0.03368863 | 3558.562 | 0.01679116
3559.044 | 0.03656682 | 3559.044 | 0.0398205013 | 3559.044 | 0.036831265 | 3559.044 | 0.03804098 | 3559.044 | 0.03295035 | 3559.044 | 0.03339959 | 3559.044 | 0.016630049
3559.526 | 0.03627163 | 3559.526 | 0.0395105126 | 3559.526 | 0.036511848 | 3559.526 | 0.03772394 | 3559.526 | 0.03265957 | 3559.526 | 0.03310223 | 3559.526 | 0.016460745
3560.008 | 0.03596873 | 3560.008 | 0.039200494 | 3560.008 | 0.03619543 | 3560.008 | 0.03740562 | 3560.008 | 0.03236946 | 3560.008 | 0.03281675 | 3560.008 | 0.01630392
3560.49 | 0.03566879 | 3560.49 | 0.03889117533 | 3560.49 | 0.035883163 | 3560.49 | 0.03708747 | 3560.49 | 0.03208093 | 3560.49 | 0.0325225 | 3560.49 | 0.016140452
3560.972 | 0.03538195 | 3560.972 | 0.0385825167 | 3560.972 | 0.035575406 | 3560.972 | 0.03676069 | 3560.972 | 0.0317942 | 3560.972 | 0.03223815 | 3560.972 | 0.015989963
3561.454 | 0.03508804 | 3561.454 | 0.038274008 | 3561.454 | 0.035271168 | 3561.454 | 0.03644571 | 3561.454 | 0.03149948 | 3561.454 | 0.03195202 | 3561.454 | 0.015841538
3561.937 | 0.03480686 | 3561.937 | 0.0379646574 | 3561.937 | 0.034969351 | 3561.937 | 0.03613216 | 3561.937 | 0.03121651 | 3561.937 | 0.03165213 | 3561.937 | 0.015683617
3562.419 | 0.03451851 | 3562.419 | 0.037654399 | 3562.419 | 0.034668874 | 3562.419 | 0.03581954 | 3562.419 | 0.03093554 | 3562.419 | 0.03135874 | 3562.419 | 0.015535457
3562.901 | 0.03423338 | 3562.901 | 0.03734381 | 3562.901 | 0.034370017 | 3562.901 | 0.03550802 | 3562.901 | 0.03065696 | 3562.901 | 0.03106299 | 3562.901 | 0.01537672
3563.383 | 0.03396179 | 3563.383 | 0.037034401 | 3563.383 | 0.034073459 | 3563.383 | 0.03519821 | 3563.383 | 0.03038174 | 3563.383 | 0.03075799 | 3563.383 | 0.015228589
3563.865 | 0.03368401 | 3563.865 | 0.036727563 | 3563.865 | 0.033780132 | 3563.865 | 0.0348912 | 3563.865 | 0.03011032 | 3563.865 | 0.03046672 | 3563.865 | 0.015082212
3564.347 | 0.03340904 | 3564.347 | 0.036424004 | 3564.347 | 0.033489565 | 3564.347 | 0.03458787 | 3564.347 | 0.02984271 | 3564.347 | 0.03018129 | 3564.347 | 0.014928869
3564.829 | 0.03314549 | 3564.829 | 0.036122815 | 3564.829 | 0.033200128 | 3564.829 | 0.03428816 | 3564.829 | 0.02956764 | 3564.829 | 0.02989178 | 3564.829 | 0.014788456
3565.312 | 0.03287117 | 3565.312 | 0.035822515 | 3565.312 | 0.03290907 | 3565.312 | 0.03399097 | 3565.312 | 0.0293033 | 3565.312 | 0.02961673 | 3565.312 | 0.014649923
3565.793 | 0.03260437 | 3565.793 | 0.035521198 | 3565.793 | 0.032613533 | 3565.793 | 0.03369442 | 3565.793 | 0.02903743 | 3565.793 | 0.02934346 | 3565.793 | 0.014501043
3566.276 | 0.03232412 | 3566.276 | 0.035219268 | 3566.276 | 0.032312396 | 3566.276 | 0.03339672 | 3566.276 | 0.02876809 | 3566.276 | 0.02906011 | 3566.276 | 0.014359963
3566.758 | 0.03204109 | 3566.758 | 0.034917719 | 3566.758 | 0.032006369 | 3566.758 | 0.03308735 | 3566.758 | 0.02849431 | 3566.758 | 0.02878573 | 3566.758 | 0.014205708
3567.24 | 0.03176649 | 3567.24 | 0.03461986 | 3567.24 | 0.031698641 | 3567.24 | 0.03278637 | 3567.24 | 0.02821637 | 3567.24 | 0.02850136 | 3567.24 | 0.014058518
3567.722 | 0.03148222 | 3567.722 | 0.034328332 | 3567.722 | 0.031392964 | 3567.722 | 0.03248546 | 3567.722 | 0.02793523 | 3567.722 | 0.02822829 | 3567.722 | 0.013909743
3568.204 | 0.03120911 | 3568.204 | 0.034045033 | 3568.204 | 0.031092187 | 3568.204 | 0.03218612 | 3568.204 | 0.02764238 | 3568.204 | 0.02795746 | 3568.204 | 0.013751167
3568.686 | 0.03092757 | 3568.686 | 0.033769064 | 3568.686 | 0.030797119 | 3568.686 | 0.0318892 | 3568.686 | 0.02735909 | 3568.686 | 0.02767825 | 3568.686 | 0.01360407
3569.168 | 0.03064672 | 3569.168 | 0.033497676 | 3569.168 | 0.030506992 | 3569.168 | 0.03159509 | 3569.168 | 0.02707631 | 3569.168 | 0.02740907 | 3569.168 | 0.013459291
3569.651 | 0.03037655 | 3569.651 | 0.033227405 | 3569.651 | 0.030219515 | 3569.651 | 0.03130348 | 3569.651 | 0.02679536 | 3569.651 | 0.02713773 | 3569.651 | 0.013306658
3570.133 | 0.03009701 | 3570.133 | 0.032955496 | 3570.133 | 0.029932708 | 3570.133 | 0.03101422 | 3570.133 | 0.02651766 | 3570.133 | 0.02685321 | 3570.133 | 0.01316617
3570.615 | 0.02981948 | 3570.615 | 0.032680868 | 3570.615 | 0.02964553 | 3570.615 | 0.03072731 | 3570.615 | 0.02624459 | 3570.615 | 0.02657614 | 3570.615 | 0.013017957
3571.097 | 0.02955547 | 3571.097 | 0.032404169 | 3571.097 | 0.029358273 | 3571.097 | 0.03044284 | 3571.097 | 0.02597761 | 3571.097 | 0.02629908 | 3571.097 | 0.012882556
3571.579 | 0.02928632 | 3571.579 | 0.03212733 | 3571.579 | 0.029072036 | 3571.579 | 0.03016081 | 3571.579 | 0.02570724 | 3571.579 | 0.02601509 | 3571.579 | 0.012750634
3572.061 | 0.02903192 | 3572.061 | 0.031852302 | 3572.061 | 0.0287872385 | 3572.061 | 0.02988072 | 3572.061 | 0.02545291 | 3572.061 | 0.02574737 | 3572.061 | 0.012612658
3572.543 | 0.02877087 | 3572.543 | 0.031579413 | 3572.543 | 0.0285041912 | 3572.543 | 0.0295906 | 3572.543 | 0.0252025 | 3572.543 | 0.02548712 | 3572.543 | 0.012488154
3573.025 | 0.02851068 | 3573.025 | 0.031307724 | 3573.025 | 0.0282220139 | 3573.025 | 0.02930874 | 3573.025 | 0.02495381 | 3573.025 | 0.025225299 | 3573.025 | 0.012356214
3573.508 | 0.02825915 | 3573.508 | 0.031035484 | 3573.508 | 0.0279402468 | 3573.508 | 0.02902358 | 3573.508 | 0.02470485 | 3573.508 | 0.024973212 | 3573.508 | 0.012235224
3573.99 | 0.02799496 | 3573.99 | 0.030760725 | 3573.99 | 0.0276586695 | 3573.99 | 0.02873488 | 3573.99 | 0.02445467 | 3573.99 | 0.024723531 | 3573.99 | 0.012114181
3574.472 | 0.02772884 | 3574.472 | 0.030482637 | 3574.472 | 0.0273787322 | 3574.472 | 0.02844421 | 3574.472 | 0.02420412 | 3574.472 | 0.02447435 | 3574.472 | 0.011982344
3574.954 | 0.02747273 | 3574.954 | 0.030201718 | 3574.954 | 0.027102375 | 3574.954 | 0.02815452 | 3574.954 | 0.02394475 | 3574.954 | 0.024225059 | 3574.954 | 0.011859986
3575.436 | 0.02720952 | 3575.436 | 0.029919309 | 3575.436 | 0.026831728 | 3575.436 | 0.02786887 | 3575.436 | 0.02369852 | 3575.436 | 0.023975698 | 3575.436 | 0.011737305
3575.918 | 0.02696161 | 3575.918 | 0.029637371 | 3575.918 | 0.02656753 | 3575.918 | 0.02758947 | 3575.918 | 0.02345641 | 3575.918 | 0.023726727 | 3575.918 | 0.011604772
3576.4 | 0.02670953 | 3576.4 | 0.029356962 | 3576.4 | 0.026309383 | 3576.4 | 0.027317 | 3576.4 | 0.0232179 | 3576.4 | 0.023477536 | 3576.4 | 0.011481918
3576.882 | 0.02646288 | 3576.882 | 0.029079223 | 3576.882 | 0.026054526 | 3576.882 | 0.02705033 | 3576.882 | 0.02298137 | 3576.882 | 0.023227404 | 3576.882 | 0.011348341
3577.365 | 0.02623018 | 3577.365 | 0.028804393 | 3577.365 | 0.025800099 | 3577.365 | 0.02678743 | 3577.365 | 0.02274455 | 3577.365 | 0.022975018 | 3577.365 | 0.011223073
3577.847 | 0.0259896 | 3577.847 | 0.02852838 | 3577.847 | 0.025543761 | 3577.847 | 0.02652668 | 3577.847 | 0.02250606 | 3577.847 | 0.022719437 | 3577.847 | 0.011096583
3578.329 | 0.02576043 | 3578.329 | 0.02826381 | 3578.329 | 0.025284594 | 3578.329 | 0.02625722 | 3578.329 | 0.02225526 | 3578.329 | 0.022461236 | 3578.329 | 0.010959842
3578.811 | 0.02552183 | 3578.811 | 0.02800512 | 3578.811 | 0.025023277 | 3578.811 | 0.02599958 | 3578.811 | 0.02201287 | 3578.811 | 0.022202495 | 3578.811 | 0.010834687
3579.293 | 0.02528403 | 3579.293 | 0.02775275 | 3579.293 | 0.024761459 | 3579.293 | 0.02574428 | 3579.293 | 0.02177034 | 3579.293 | 0.021945614 | 3579.293 | 0.010713421
3579.775 | 0.02505644 | 3579.775 | 0.02750644 | 3579.775 | 0.024500552 | 3579.775 | 0.025492 | 3579.775 | 0.02152874 | 3579.775 | 0.021693243 | 3579.775 | 0.010587308
3580.257 | 0.02481778 | 3580.257 | 0.027254 | 3580.257 | 0.024241375 | 3580.257 | 0.02524197 | 3580.257 | 0.02128873 | 3580.257 | 0.021446521 | 3580.257 | 0.010475942
3580.74 | 0.02457698 | 3580.74 | 0.02701307 | 3580.74 | 0.023983828 | 3580.74 | 0.02499311 | 3580.74 | 0.02105027 | 3580.74 | 0.021205635 | 3580.74 | 0.010357619
3581.221 | 0.02434273 | 3581.221 | 0.02677098 | 3581.221 | 0.02372729 | 3581.221 | 0.02474359 | 3581.221 | 0.02081336 | 3581.221 | 0.020968879 | 3581.221 | 0.010249067
3581.704 | 0.02409552 | 3581.704 | 0.02652642 | 3581.704 | 0.023471773 | 3581.704 | 0.02449245 | 3581.704 | 0.02056837 | 3581.704 | 0.020735183 | 3581.704 | 0.010137786
3582.186 | 0.02385732 | 3582.186 | 0.02627982 | 3582.186 | 0.023218306 | 3582.186 | 0.02424016 | 3582.186 | 0.02033651 | 3582.186 | 0.020503212 | 3582.186 | 0.010011877
3582.668 | 0.02361092 | 3582.668 | 0.02602333 | 3582.668 | 0.022968269 | 3582.668 | 0.02398791 | 3582.668 | 0.02010978 | 3582.668 | 0.020272781 | 3582.668 | 0.009891414
3583.15 | 0.02336976 | 3583.15 | 0.02577873 | 3583.15 | 0.022723651 | 3583.15 | 0.02373749 | 3583.15 | 0.01988986 | 3583.15 | 0.02004421 | 3583.15 | 0.009757965
3583.632 | 0.02314613 | 3583.632 | 0.02553777 | 3583.632 | 0.022485164 | 3583.632 | 0.02349002 | 3583.632 | 0.01967807 | 3583.632 | 0.019818328 | 3583.632 | 0.00963423
3584.114 | 0.02292005 | 3584.114 | 0.02530003 | 3584.114 | 0.022252387 | 3584.114 | 0.0232352 | 3584.114 | 0.01947445 | 3584.114 | 0.019595217 | 3584.114 | 0.009513006
3584.596 | 0.02271014 | 3584.596 | 0.02506393 | 3584.596 | 0.022023459 | 3584.596 | 0.02299166 | 3584.596 | 0.01926787 | 3584.596 | 0.019374716 | 3584.596 | 0.009386919
3585.079 | 0.02249336 | 3585.079 | 0.02481714 | 3585.079 | 0.021796182 | 3585.079 | 0.02274735 | 3585.079 | 0.01907633 | 3585.079 | 0.01915611 | 3585.079 | 0.009277195
3585.561 | 0.02227618 | 3585.561 | 0.02457822 | 3585.561 | 0.021568305 | 3585.561 | 0.02250115 | 3585.561 | 0.01888772 | 3585.561 | 0.018938489 | 3585.561 | 0.00917476
3586.043 | 0.02206657 | 3586.043 | 0.02433708 | 3586.043 | 0.021339018 | 3586.043 | 0.02225344 | 3586.043 | 0.0186997 | 3586.043 | 0.018721388 | 3586.043 | 0.009068942
3586.525 | 0.02184321 | 3586.525 | 0.02409577 | 3586.525 | 0.0211086 | 3586.525 | 0.02200602 | 3586.525 | 0.0185098 | 3586.525 | 0.018505007 | 3586.525 | 0.008978707
3587.007 | 0.02161635 | 3587.007 | 0.02385671 | 3587.007 | 0.020877723 | 3587.007 | 0.02176203 | 3587.007 | 0.01831555 | 3587.007 | 0.018289556 | 3587.007 | 0.008881589
3587.489 | 0.02139679 | 3587.489 | 0.02361282 | 3587.489 | 0.02064507 | 3587.489 | 0.02152407 | 3587.489 | 0.01811482 | 3587.489 | 0.018075104 | 3587.489 | 0.008794731
3587.971 | 0.02116558 | 3587.971 | 0.02338486 | 3587.971 | 0.02042115 | 3587.971 | 0.02129322 | 3587.971 | 0.01789557 | 3587.971 | 0.017861233 | 3587.971 | 0.008704611
3588.453 | 0.0209434 | 3588.453 | 0.02316231 | 3588.453 | 0.02018699 | 3588.453 | 0.02106857 | 3588.453 | 0.01767737 | 3588.453 | 0.017647742 | 3588.453 | 0.008598541
3588.936 | 0.02071093 | 3588.936 | 0.02294332 | 3588.936 | 0.01995194 | 3588.936 | 0.02084793 | 3588.936 | 0.01745198 | 3588.936 | 0.017434166 | 3588.936 | 0.0084955977
3589.418 | 0.02047929 | 3589.418 | 0.02272653 | 3589.418 | 0.01972616 | 3589.418 | 0.02062876 | 3589.418 | 0.017223 | 3589.418 | 0.0172210348 | 3589.418 | 0.0083766159
3589.9 | 0.02026014 | 3589.9 | 0.02250078 | 3589.9 | 0.01949072 | 3589.9 | 0.02039918 | 3589.9 | 0.01699562 | 3589.9 | 0.0170095936 | 3589.9 | 0.0082642553
3590.382 | 0.02003545 | 3590.382 | 0.0222861 | 3590.382 | 0.01926723 | 3590.382 | 0.02017845 | 3590.382 | 0.01677489 | 3590.382 | 0.0168015525 | 3590.382 | 0.0081525319
3590.864 | 0.01982713 | 3590.864 | 0.02207268 | 3590.864 | 0.01903746 | 3590.864 | 0.01995665 | 3590.864 | 0.01656459 | 3590.864 | 0.01659787143 | 3590.864 | 0.0080348605
3591.346 | 0.01961632 | 3591.346 | 0.02186067 | 3591.346 | 0.01881243 | 3591.346 | 0.01973451 | 3591.346 | 0.01635563 | 3591.346 | 0.0163986503 | 3591.346 | 0.0079335576
3591.828 | 0.01941265 | 3591.828 | 0.02164926 | 3591.828 | 0.0186022 | 3591.828 | 0.01951206 | 3591.828 | 0.01616635 | 3591.828 | 0.0162021292 | 3591.828 | 0.00783865121
3592.31 | 0.01922481 | 3592.31 | 0.02142714 | 3592.31 | 0.01838588 | 3592.31 | 0.019289309 | 3592.31 | 0.01598295 | 3592.31 | 0.0160060181 | 3592.31 | 0.00773847962
3592.792 | 0.01903066 | 3592.792 | 0.02121298 | 3592.792 | 0.01817262 | 3592.792 | 0.019064784 | 3592.792 | 0.01580092 | 3592.792 | 0.015807597 | 3592.792 | 0.007649959
3593.275 | 0.01883809 | 3593.275 | 0.02099697 | 3593.275 | 0.0179715 | 3593.275 | 0.01883978 | 3593.275 | 0.01561705 | 3593.275 | 0.015605291 | 3593.275 | 0.0075506707
3593.757 | 0.01865573 | 3593.757 | 0.02078018 | 3593.757 | 0.01776316 | 3593.757 | 0.018614856 | 3593.757 | 0.01542991 | 3593.757 | 0.01539889 | 3593.757 | 0.0074584635
3594.239 | 0.01846303 | 3594.239 | 0.02056511 | 3594.239 | 0.0175676 | 3594.239 | 0.018392232 | 3594.239 | 0.01524049 | 3594.239 | 0.015190188 | 3594.239 | 0.0073639024
3594.721 | 0.01827961 | 3594.721 | 0.02034433 | 3594.721 | 0.01736542 | 3594.721 | 0.018173498 | 3594.721 | 0.01504047 | 3594.721 | 0.014981777 | 3594.721 | 0.0072575517
3595.203 | 0.01808543 | 3595.203 | 0.02013905 | 3595.203 | 0.01716592 | 3595.203 | 0.017960533 | 3595.203 | 0.01485182 | 3595.203 | 0.014776236 | 3595.203 | 0.0071610337
3595.685 | 0.01788944 | 3595.685 | 0.01993889 | 3595.685 | 0.01697777 | 3595.685 | 0.017753869 | 3595.685 | 0.01466542 | 3595.685 | 0.014575035 | 3595.685 | 0.0070646462
3596.167 | 0.0177005 | 3596.167 | 0.01974137 | 3596.167 | 0.01677926 | 3596.167 | 0.017552755 | 3596.167 | 0.01448097 | 3596.167 | 0.014378984 | 3596.167 | 0.0069584551
3596.65 | 0.01749781 | 3596.65 | 0.01954391 | 3596.65 | 0.01658926 | 3596.65 | 0.017356031 | 3596.65 | 0.0142975 | 3596.65 | 0.014187758 | 3596.65 | 0.006861436
3597.132 | 0.01730115 | 3597.132 | 0.01933453 | 3597.132 | 0.01638784 | 3597.132 | 0.017161786 | 3597.132 | 0.01411465 | 3597.132 | 0.014001087 | 3597.132 | 0.006753688
3597.614 | 0.01709225 | 3597.614 | 0.0191331 | 3597.614 | 0.01618655 | 3597.614 | 0.016968802 | 3597.614 | 0.01393289 | 3597.614 | 0.013818565 | 3597.614 | 0.006655906
3598.096 | 0.01688337 | 3598.096 | 0.01893145 | 3598.096 | 0.01599756 | 3598.096 | 0.016776338 | 3598.096 | 0.01374364 | 3598.096 | 0.013640514 | 3598.096 | 0.0065606
3598.578 | 0.0166883 | 3598.578 | 0.01873181 | 3598.578 | 0.01580308 | 3598.578 | 0.016583674 | 3598.578 | 0.01356829 | 3598.578 | 0.013466343 | 3598.578 | 0.006460442
3599.06 | 0.01648949 | 3599.06 | 0.01853667 | 3599.06 | 0.01561327 | 3599.06 | 0.016390469 | 3599.06 | 0.01339781 | 3599.06 | 0.013295542 | 3599.06 | 0.006377838
3599.542 | 0.01629876 | 3599.542 | 0.01833642 | 3599.542 | 0.01543722 | 3599.542 | 0.016196245 | 3599.542 | 0.013231968 | 3599.542 | 0.013125821 | 3599.542 | 0.006293475
3600.024 | 0.01612585 | 3600.024 | 0.0181503 | 3600.024 | 0.01525261 | 3600.024 | 0.016001071 | 3600.024 | 0.013069398 | 3600.024 | 0.01295531 | 3600.024 | 0.006226293
3600.507 | 0.0159491 | 3600.507 | 0.01796577 | 3600.507 | 0.01507702 | 3600.507 | 0.015805247 | 3600.507 | 0.012908604 | 3600.507 | 0.012781624 | 3600.507 | 0.006163351
3600.989 | 0.01578589 | 3600.989 | 0.01778142 | 3600.989 | 0.01488945 | 3600.989 | 0.015610132 | 3600.989 | 0.012748538 | 3600.989 | 0.012604302 | 3600.989 | 0.006091151
3601.471 | 0.01561399 | 3601.471 | 0.01759596 | 3601.471 | 0.01470031 | 3601.471 | 0.015418018 | 3601.471 | 0.012578994 | 3601.471 | 0.012424121 | 3601.471 | 0.006026526
3601.953 | 0.01544156 | 3601.953 | 0.01740059 | 3601.953 | 0.01452136 | 3601.953 | 0.015230824 | 3601.953 | 0.012420649 | 3601.953 | 0.01224297 | 3601.953 | 0.005958059
3602.435 | 0.01527789 | 3602.435 | 0.01721682 | 3602.435 | 0.01433466 | 3602.435 | 0.01504964 | 3602.435 | 0.01226438 | 3602.435 | 0.012063149 | 3602.435 | 0.005875194
3602.917 | 0.01510295 | 3602.917 | 0.01703697 | 3602.917 | 0.01416159 | 3602.917 | 0.014874505 | 3602.917 | 0.012110453 | 3602.917 | 0.011885978 | 3602.917 | 0.005798526
3603.399 | 0.01492727 | 3603.399 | 0.01686166 | 3603.399 | 0.01398215 | 3603.399 | 0.014703331 | 3603.399 | 0.011957853 | 3603.399 | 0.011711347 | 3603.399 | 0.005708189
3603.881 | 0.01476162 | 3603.881 | 0.01669029 | 3603.881 | 0.01380537 | 3603.881 | 0.014533557 | 3603.881 | 0.011804993 | 3603.881 | 0.011538406 | 3603.881 | 0.005624779
3604.364 | 0.0145869 | 3604.364 | 0.0165108 | 3604.364 | 0.01364015 | 3604.364 | 0.014362633 | 3604.364 | 0.011650421 | 3604.364 | 0.01136568 | 3604.364 | 0.005538463
3604.846 | 0.01442373 | 3604.846 | 0.01634122 | 3604.846 | 0.01346622 | 3604.846 | 0.014189138 | 3604.846 | 0.011483501 | 3604.846 | 0.011192718 | 3604.846 | 0.00544
3605.328 | 0.01425286 | 3605.328 | 0.01616961 | 3605.328 | 0.01329432 | 3605.328 | 0.014012964 | 3605.328 | 0.011325278 | 3605.328 | 0.011020317 | 3605.328 | 0.005351037
3605.81 | 0.01408444 | 3605.81 | 0.01599533 | 3605.81 | 0.01313602 | 3605.81 | 0.01383579 | 3605.81 | 0.01116808 | 3605.81 | 0.010850496 | 3605.81 | 0.005265261
3606.292 | 0.01392784 | 3606.292 | 0.01581886 | 3606.292 | 0.01297249 | 3606.292 | 0.013659296 | 3606.292 | 0.011014197 | 3606.292 | 0.010685463 | 3606.292 | 0.005175597
3606.774 | 0.01376183 | 3606.774 | 0.01563095 | 3606.774 | 0.01282325 | 3606.774 | 0.013484671 | 3606.774 | 0.010865137 | 3606.774 | 0.010526209 | 3606.774 | 0.005105264
3607.256 | 0.01360461 | 3607.256 | 0.01545263 | 3607.256 | 0.01266644 | 3607.256 | 0.0133117569 | 3607.256 | 0.010720728 | 3607.256 | 0.010371674 | 3607.256 | 0.005034586
3607.738 | 0.013434828 | 3607.738 | 0.01527485 | 3607.738 | 0.0125088 | 3607.738 | 0.0131396526 | 3607.738 | 0.010579214 | 3607.738 | 0.010219281 | 3607.738 | 0.004981748
3608.22 | 0.013262179 | 3608.22 | 0.01509809 | 3608.22 | 0.012357301 | 3608.22 | 0.0129670583 | 3608.22 | 0.010428138 | 3608.22 | 0.010065572 | 3608.22 | 0.004931881
3608.703 | 0.01309738 | 3608.703 | 0.01492351 | 3608.703 | 0.012190501 | 3608.703 | 0.0127937045 | 3608.703 | 0.010286154 | 3608.703 | 0.009908103 | 3608.703 | 0.004869922
3609.185 | 0.012923074 | 3609.185 | 0.01474229 | 3609.185 | 0.012029523 | 3609.185 | 0.0126204102 | 3609.185 | 0.010142794 | 3609.185 | 0.009743902 | 3609.185 | 0.004811501
3609.667 | 0.012752307 | 3609.667 | 0.01457627 | 3609.667 | 0.011857013 | 3609.667 | 0.0124495259 | 3609.667 | 0.009999805 | 3609.667 | 0.009584382 | 3609.667 | 0.004734977
3610.149 | 0.012597341 | 3610.149 | 0.0144162 | 3610.149 | 0.011686357 | 3610.149 | 0.0122831016 | 3610.149 | 0.009859403 | 3610.149 | 0.009427209 | 3610.149 | 0.004661277
3610.631 | 0.012439316 | 3610.631 | 0.01426263 | 3610.631 | 0.011530156 | 3610.631 | 0.012122587 | 3610.631 | 0.009723296 | 3610.631 | 0.009265957 | 3610.631 | 0.004583721
3611.113 | 0.012297246 | 3611.113 | 0.0141137 | 3611.113 | 0.011368675 | 3611.113 | 0.011967403 | 3611.113 | 0.009591647 | 3611.113 | 0.009122273 | 3611.113 | 0.004496023
3611.595 | 0.012148792 | 3611.595 | 0.01395691 | 3611.595 | 0.011210692 | 3611.595 | 0.011815289 | 3611.595 | 0.009453143 | 3611.595 | 0.008975777 | 3611.595 | 0.004420907
3612.078 | 0.012001078 | 3612.078 | 0.01380915 | 3612.078 | 0.011063972 | 3612.078 | 0.011663385 | 3612.078 | 0.009325266 | 3612.078 | 0.008843359 | 3612.078 | 0.004349259
3612.56 | 0.011862181 | 3612.56 | 0.01365823 | 3612.56 | 0.010907197 | 3612.56 | 0.011508971 | 3612.56 | 0.009195805 | 3612.56 | 0.008710833 | 3612.56 | 0.004270681
3613.042 | 0.011711323 | 3613.042 | 0.01350338 | 3613.042 | 0.010759962 | 3613.042 | 0.011350836 | 3613.042 | 0.00906379 | 3613.042 | 0.008564424 | 3613.042 | 0.004203271
3613.524 | 0.011569352 | 3613.524 | 0.01334545 | 3613.524 | 0.01060355 | 3613.524 | 0.011189142 | 3613.524 | 0.008929559 | 3613.524 | 0.008422151 | 3613.524 | 0.004125287
3614.006 | 0.011418562 | 3614.006 | 0.01317652 | 3614.006 | 0.010450017 | 3614.006 | 0.011025418 | 3614.006 | 0.008795255 | 3614.006 | 0.00827412 | 3614.006 | 0.004055648
3614.488 | 0.011270907 | 3614.488 | 0.01301903 | 3614.488 | 0.010310606 | 3614.488 | 0.010861893 | 3614.488 | 0.008662955 | 3614.488 | 0.008112191 | 3614.488 | 0.00398475
3614.97 | 0.011138236 | 3614.97 | 0.012864601 | 3614.97 | 0.010165884 | 3614.97 | 0.010700489 | 3614.97 | 0.008524327 | 3614.97 | 0.007958824 | 3614.97 | 0.003903247
3615.452 | 0.011001081 | 3615.452 | 0.012714213 | 3615.452 | 0.01003487 | 3615.452 | 0.010542175 | 3615.452 | 0.008400103 | 3615.452 | 0.007806744 | 3615.452 | 0.003832616
3615.935 | 0.010868664 | 3615.935 | 0.012567793 | 3615.935 | 0.009896112 | 3615.935 | 0.010387982 | 3615.935 | 0.008280012 | 3615.935 | 0.007648003 | 3615.935 | 0.003754035
3616.417 | 0.010749767 | 3616.417 | 0.012415674 | 3616.417 | 0.009758428 | 3616.417 | 0.01023814 | 3616.417 | 0.008163414 | 3616.417 | 0.007504442 | 3616.417 | 0.003688683
3616.899 | 0.010622705 | 3616.899 | 0.012277819 | 3616.899 | 0.009631616 | 3616.899 | 0.010092841 | 3616.899 | 0.008049804 | 3616.899 | 0.007367332 | 3616.899 | 0.003627868
3617.381 | 0.010505692 | 3617.381 | 0.012144627 | 3617.381 | 0.009496483 | 3617.381 | 0.009952218 | 3617.381 | 0.00793918 | 3617.381 | 0.00722801 | 3617.381 | 0.003562308
3617.863 | 0.010376914 | 3617.863 | 0.012015722 | 3617.863 | 0.009364203 | 3617.863 | 0.00981569 | 3617.863 | 0.007831339 | 3617.863 | 0.007107238 | 3617.863 | 0.003512361
3618.345 | 0.010245463 | 3618.345 | 0.011890187 | 3618.345 | 0.009245073 | 3618.345 | 0.009682067 | 3618.345 | 0.00771611 | 3618.345 | 0.006984974 | 3618.345 | 0.003467565
3618.827 | 0.010120302 | 3618.827 | 0.011755079 | 3618.827 | 0.009118992 | 3618.827 | 0.009548978 | 3618.827 | 0.007612025 | 3618.827 | 0.0068796 | 3618.827 | 0.003415757
3619.309 | 0.009981469 | 3619.309 | 0.011627596 | 3619.309 | 0.009004075 | 3619.309 | 0.009414395 | 3619.309 | 0.007506814 | 3619.309 | 0.006778528 | 3619.309 | 0.003373762
3619.792 | 0.009850041 | 3619.792 | 0.011494464 | 3619.792 | 0.008878878 | 3619.792 | 0.009277095 | 3619.792 | 0.007398678 | 3619.792 | 0.006668366 | 3619.792 | 0.00331811
3620.274 | 0.009707934 | 3620.274 | 0.011354881 | 3620.274 | 0.008752494 | 3620.274 | 0.00913669 | 3620.274 | 0.007286053 | 3620.274 | 0.006565998 | 3620.274 | 0.003266087
3620.756 | 0.009567297 | 3620.756 | 0.011199733 | 3620.756 | 0.008635027 | 3620.756 | 0.008995304 | 3620.756 | 0.007169245 | 3620.756 | 0.006459348 | 3620.756 | 0.003206389
3621.238 | 0.00944004 | 3621.238 | 0.011052531 | 3621.238 | 0.008507683 | 3621.238 | 0.008855134 | 3621.238 | 0.007040088 | 3621.238 | 0.006338152 | 3621.238 | 0.003130623
3621.72 | 0.009307097 | 3621.72 | 0.010907087 | 3621.72 | 0.00839157 | 3621.72 | 0.008718538 | 3621.72 | 0.006920749 | 3621.72 | 0.006222751 | 3621.72 | 0.003061602
3622.202 | 0.009177862 | 3622.202 | 0.010766968 | 3622.202 | 0.008266987 | 3622.202 | 0.008586829 | 3622.202 | 0.006803525 | 3622.202 | 0.006104251 | 3622.202 | 0.002993025
3622.684 | 0.009060554 | 3622.684 | 0.010633584 | 3622.684 | 0.008143463 | 3622.684 | 0.008459396 | 3622.684 | 0.006689612 | 3622.684 | 0.00597316 | 3622.684 | 0.002917408
3623.167 | 0.00893286 | 3623.167 | 0.010496286 | 3623.167 | 0.008029391 | 3623.167 | 0.008334876 | 3623.167 | 0.006579105 | 3623.167 | 0.005849612 | 3623.167 | 0.00285573
3623.648 | 0.008813108 | 3623.648 | 0.010372545 | 3623.648 | 0.007904136 | 3623.648 | 0.008210997 | 3623.648 | 0.00647127 | 3623.648 | 0.005722909 | 3623.648 | 0.002786812
3624.131 | 0.008680127 | 3624.131 | 0.010249598 | 3624.131 | 0.007777799 | 3624.131 | 0.008087025 | 3624.131 | 0.006365473 | 3624.131 | 0.005582919 | 3624.131 | 0.002729051
3624.613 | 0.008545193 | 3624.613 | 0.010125159 | 3624.613 | 0.007662822 | 3624.613 | 0.007962608 | 3624.613 | 0.006252044 | 3624.613 | 0.005450049 | 3624.613 | 0.002669932
3625.095 | 0.008420313 | 3625.095 | 0.009999127 | 3625.095 | 0.007542514 | 3625.095 | 0.007839154 | 3625.095 | 0.006152743 | 3625.095 | 0.005306472 | 3625.095 | 0.002599914
3625.577 | 0.008288599 | 3625.577 | 0.009862849 | 3625.577 | 0.00744048 | 3625.577 | 0.007715686 | 3625.577 | 0.0060599216 | 3625.577 | 0.005175694 | 3625.577 | 0.002541412
3626.059 | 0.008162451 | 3626.059 | 0.009739146 | 3626.059 | 0.007338415 | 3626.059 | 0.007599608 | 3626.059 | 0.005976597 | 3626.059 | 0.005051784 | 3626.059 | 0.00247916
3626.541 | 0.008053537 | 3626.541 | 0.00962077 | 3626.541 | 0.007245543 | 3626.541 | 0.007487714 | 3626.541 | 0.0059041556 | 3626.541 | 0.004928737 | 3626.541 | 0.002439128
3627.023 | 0.007942116 | 3627.023 | 0.009509694 | 3627.023 | 0.007168049 | 3627.023 | 0.00737933 | 3627.023 | 0.0058416936 | 3627.023 | 0.004829578 | 3627.023 | 0.002415782
3627.506 | 0.007846611 | 3627.506 | 0.009405779 | 3627.506 | 0.007080019 | 3627.506 | 0.0072724 | 3627.506 | 0.00578592 | 3627.506 | 0.004744128 | 3627.506 | 0.002400324
3627.988 | 0.007744547 | 3627.988 | 0.00929734 | 3627.988 | 0.006995312 | 3627.988 | 0.007164809 | 3627.988 | 0.0057208267 | 3627.988 | 0.004659976 | 3627.988 | 0.002408869
3628.47 | 0.007642651 | 3628.47 | 0.009200817 | 3628.47 | 0.006889965 | 3628.47 | 0.007055011 | 3628.47 | 0.0056595815 | 3628.47 | 0.004591215 | 3628.47 | 0.002422178
3628.952 | 0.00754782 | 3628.952 | 0.009102922 | 3628.952 | 0.006773753 | 3628.952 | 0.006942135 | 3628.952 | 0.0055868831 | 3628.952 | 0.004521377 | 3628.952 | 0.002419321
3629.434 | 0.007438122 | 3629.434 | 0.009001009 | 3629.434 | 0.006659755 | 3629.434 | 0.006826353 | 3629.434 | 0.0055007175 | 3629.434 | 0.004434166 | 3629.434 | 0.002411028
3629.916 | 0.007332328 | 3629.916 | 0.00889391 | 3629.916 | 0.006532912 | 3629.916 | 0.00669797 | 3629.916 | 0.00540285201 | 3629.916 | 0.004346524 | 3629.916 | 0.002372963
3630.398 | 0.007211276 | 3630.398 | 0.00877193 | 3630.398 | 0.006407758 | 3630.398 | 0.006577424 | 3630.398 | 0.00529723905 | 3630.398 | 0.004237895 | 3630.398 | 0.002326765
3630.88 | 0.007085671 | 3630.88 | 0.008655743 | 3630.88 | 0.006297256 | 3630.88 | 0.006455287 | 3630.88 | 0.0051889859 | 3630.88 | 0.004130783 | 3630.88 | 0.002268377
3631.363 | 0.006968017 | 3631.363 | 0.008536258 | 3631.363 | 0.006182432 | 3631.363 | 0.006332365 | 3631.363 | 0.0050724984 | 3631.363 | 0.004018657 | 3631.363 | 0.002194852
3631.845 | 0.006840579 | 3631.845 | 0.008414817 | 3631.845 | 0.006083415 | 3631.845 | 0.006210704 | 3631.845 | 0.0049707203 | 3631.845 | 0.003895546 | 3631.845 | 0.002132777
3632.327 | 0.006715955 | 3632.327 | 0.008292091 | 3632.327 | 0.005979767 | 3632.327 | 0.006092947 | 3632.327 | 0.0048752356 | 3632.327 | 0.003785109 | 3632.327 | 0.002076715
3632.809 | 0.006605904 | 3632.809 | 0.008159953 | 3632.809 | 0.005880683 | 3632.809 | 0.005982103 | 3632.809 | 0.0047856089 | 3632.809 | 0.003680269 | 3632.809 | 0.002018686
3633.291 | 0.006491653 | 3633.291 | 0.008039574 | 3633.291 | 0.005795794 | 3633.291 | 0.005880677 | 3633.291 | 0.00470124 | 3633.291 | 0.003572116 | 3633.291 | 0.001977413
3633.773 | 0.006392798 | 3633.773 | 0.007923256 | 3633.773 | 0.005703568 | 3633.773 | 0.005788995 | 3633.773 | 0.0046203396 | 3633.773 | 0.00348121 | 3633.773 | 0.001930808
3634.255 | 0.006287971 | 3634.255 | 0.007812533 | 3634.255 | 0.00562234 | 3634.255 | 0.005705442 | 3634.255 | 0.004541252 | 3634.255 | 0.003396117 | 3634.255 | 0.001895318
3634.737 | 0.006185207 | 3634.737 | 0.007708868 | 3634.737 | 0.005529784 | 3634.737 | 0.005626835 | 3634.737 | 0.004452853 | 3634.737 | 0.0033053366 | 3634.737 | 0.001858695
3635.219 | 0.006093275 | 3635.219 | 0.007602756 | 3635.219 | 0.00543394 | 3635.219 | 0.005549559 | 3635.219 | 0.00437501 | 3635.219 | 0.0032268422 | 3635.219 | 0.001809507
3635.702 | 0.005991611 | 3635.702 | 0.007514224 | 3635.702 | 0.0053436167 | 3635.702 | 0.005460906 | 3635.702 | 0.004298217 | 3635.702 | 0.00314947 | 3635.702 | 0.001768339
3636.184 | 0.0059011753 | 3636.184 | 0.007431829 | 3636.184 | 0.005239714 | 3636.184 | 0.005379974 | 3636.184 | 0.004223729 | 3636.184 | 0.0030620579 | 3636.184 | 0.001716399
3636.666 | 0.0058031971 | 3636.666 | 0.0073538 | 3636.666 | 0.0051343924 | 3636.666 | 0.005297199 | 3636.666 | 0.00415194 | 3636.666 | 0.0029842413 | 3636.666 | 0.0016759
3637.148 | 0.0057090348 | 3637.148 | 0.007277299 | 3637.148 | 0.0050406391 | 3637.148 | 0.005214487 | 3637.148 | 0.004083376 | 3637.148 | 0.0028955228 | 3637.148 | 0.001638633
3637.63 | 0.0056286523 | 3637.63 | 0.007189624 | 3637.63 | 0.0049413711 | 3637.63 | 0.005132773 | 3637.63 | 0.004017112 | 3637.63 | 0.0028158701 | 3637.63 | 0.001595475
3638.112 | 0.0055413167 | 3638.112 | 0.007107809 | 3638.112 | 0.0048587067 | 3638.112 | 0.005052189 | 3638.112 | 0.00394176 | 3638.112 | 0.0027350519 | 3638.112 | 0.001566196
3638.594 | 0.0054549031 | 3638.594 | 0.007020657 | 3638.594 | 0.004773071 | 3638.594 | 0.004971499 | 3638.594 | 0.003875736 | 3638.594 | 0.00264330098 | 3638.594 | 0.001540079
3639.076 | 0.0053772225 | 3639.076 | 0.006928006 | 3639.076 | 0.00469402775 | 3639.076 | 0.004888336 | 3639.076 | 0.00380782 | 3639.076 | 0.0025612144 | 3639.076 | 0.001505431
3639.559 | 0.0052866844 | 3639.559 | 0.006830961 | 3639.559 | 0.0046298822 | 3639.559 | 0.004800965 | 3639.559 | 0.003737619 | 3639.559 | 0.002479786 | 3639.559 | 0.001480886
3640.041 | 0.0052030922 | 3640.041 | 0.006722421 | 3640.041 | 0.0045592065 | 3640.041 | 0.004708524 | 3640.041 | 0.003665991 | 3640.041 | 0.0023903067 | 3640.041 | 0.001445239
3640.523 | 0.00510668032 | 3640.523 | 0.006624818 | 3640.523 | 0.004499945 | 3640.523 | 0.004611849 | 3640.523 | 0.003594221 | 3640.523 | 0.0023139003 | 3640.523 | 0.001417906
3641.005 | 0.0049989746 | 3641.005 | 0.00653018 | 3641.005 | 0.0044310705 | 3641.005 | 0.004512612 | 3641.005 | 0.003524156 | 3641.005 | 0.0022402339 | 3641.005 | 0.001388431
3641.487 | 0.0048809035 | 3641.487 | 0.006439138 | 3641.487 | 0.0043610598 | 3641.487 | 0.004403347 | 3641.487 | 0.003447144 | 3641.487 | 0.0021583458 | 3641.487 | 0.001346945
3641.969 | 0.0047632617 | 3641.969 | 0.006350956 | 3641.969 | 0.0042986233 | 3641.969 | 0.004305985 | 3641.969 | 0.003383743 | 3641.969 | 0.0020856546 | 3641.969 | 0.001312961
3642.451 | 0.0046565122 | 3642.451 | 0.006254237 | 3642.451 | 0.0042231009 | 3642.451 | 0.004211558 | 3642.451 | 0.003324148 | 3642.451 | 0.0020100775 | 3642.451 | 0.00126648
3642.934 | 0.0045407869 | 3642.934 | 0.006167283 | 3642.934 | 0.0041542302 | 3642.934 | 0.004120163 | 3642.934 | 0.003267864 | 3642.934 | 0.0019194011 | 3642.934 | 0.001227147
3643.416 | 0.004436647 | 3643.416 | 0.006079496 | 3643.416 | 0.0040729397 | 3643.416 | 0.004031697 | 3643.416 | 0.003214164 | 3643.416 | 0.001833398 | 3643.416 | 0.001185318
3643.898 | 0.0043251829 | 3643.898 | 0.005990711 | 3643.898 | 0.003991281 | 3643.898 | 0.003945825 | 3643.898 | 0.003162684 | 3643.898 | 0.001733295 | 3643.898 | 0.00113184
3644.38 | 0.0042176157 | 3644.38 | 0.005902756 | 3644.38 | 0.003921899 | 3644.38 | 0.003862479 | 3644.38 | 0.00311303 | 3644.38 | 0.00164207 | 3644.38 | 0.001088275
3644.862 | 0.004125331 | 3644.862 | 0.0058067586 | 3644.862 | 0.003847368 | 3644.862 | 0.003781857 | 3644.862 | 0.003054968 | 3644.862 | 0.001553421 | 3644.862 | 0.001046733
3645.344 | 0.00402882 | 3645.344 | 0.0057241783 | 3645.344 | 0.003779503 | 3645.344 | 0.003704155 | 3645.344 | 0.003008203 | 3645.344 | 0.001461144 | 3645.344 | 0.00099939
3645.826 | 0.003947981 | 3645.826 | 0.0056456427 | 3645.826 | 0.003728497 | 3645.826 | 0.003629172 | 3645.826 | 0.002962767 | 3645.826 | 0.001387974 | 3645.826 | 0.000967772
3646.308 | 0.00386172 | 3646.308 | 0.0055710162 | 3646.308 | 0.003673091 | 3646.308 | 0.003556674 | 3646.308 | 0.002918528 | 3646.308 | 0.001326214 | 3646.308 | 0.000933403
3646.791 | 0.003778944 | 3646.791 | 0.0054997321 | 3646.791 | 0.003631333 | 3646.791 | 0.003486293 | 3646.791 | 0.002876109 | 3646.791 | 0.001266089 | 3646.791 | 0.000916443
3647.273 | 0.003708033 | 3647.273 | 0.0054213236 | 3647.273 | 0.003580285 | 3647.273 | 0.003407994 | 3647.273 | 0.002836069 | 3647.273 | 0.00122746 | 3647.273 | 0.000907215
3647.755 | 0.003627698 | 3647.755 | 0.0053554573 | 3647.755 | 0.003527667 | 3647.755 | 0.0033425409 | 3647.755 | 0.002798931 | 3647.755 | 0.00119854 | 3647.755 | 0.000895198
3648.237 | 0.00355718 | 3648.237 | 0.0052926951 | 3648.237 | 0.003481798 | 3648.237 | 0.0032810595 | 3648.237 | 0.002754104 | 3648.237 | 0.001167049 | 3648.237 | 0.00090039
3648.719 | 0.003475389 | 3648.719 | 0.0052327698 | 3648.719 | 0.003421393 | 3648.719 | 0.003223614 | 3648.719 | 0.002719943 | 3648.719 | 0.001149324 | 3648.719 | 0.000911915
3649.201 | 0.003400348 | 3649.201 | 0.00517514946 | 3649.201 | 0.00336563 | 3649.201 | 0.0031700027 | 3649.201 | 0.00268323 | 3649.201 | 0.001130549 | 3649.201 | 0.000918376
3649.683 | 0.003309978 | 3649.683 | 0.00510787812 | 3649.683 | 0.003294415 | 3649.683 | 0.0031179009 | 3649.683 | 0.002640288 | 3649.683 | 0.001094855 | 3649.683 | 0.000936493
3650.165 | 0.003212536 | 3650.165 | 0.005048637 | 3650.165 | 0.00321808 | 3650.165 | 0.0030642221 | 3650.165 | 0.002588198 | 3650.165 | 0.001057366 | 3650.165 | 0.000941362
3650.647 | 0.003116641 | 3650.647 | 0.0049848111 | 3650.647 | 0.003148014 | 3650.647 | 0.0030061146 | 3650.647 | 0.002526045 | 3650.647 | 0.000994428 | 3650.647 | 0.000947661
3651.13 | 0.003003388 | 3651.13 | 0.0049152778 | 3651.13 | 0.003066625 | 3651.13 | 0.0029421884 | 3651.13 | 0.002455706 | 3651.13 | 0.000925722 | 3651.13 | 0.000940517
3651.612 | 0.002895254 | 3651.612 | 0.0048401403 | 3651.612 | 0.002987603 | 3651.612 | 0.0028727125 | 3651.612 | 0.002371389 | 3651.612 | 0.000843859 | 3651.612 | 0.00090711
3652.094 | 0.002776426 | 3652.094 | 0.004751322 | 3652.094 | 0.002924307 | 3652.094 | 0.0027997789 | 3652.094 | 0.002298408 | 3652.094 | 0.00074422 | 3652.094 | 0.000867965
3652.576 | 0.002661156 | 3652.576 | 0.0046712738 | 3652.576 | 0.002859266 | 3652.576 | 0.00272653825 | 3652.576 | 0.002231847 | 3652.576 | 0.000653428 | 3652.576 | 0.000806398
3653.058 | 0.002563161 | 3653.058 | 0.0045931718 | 3653.058 | 0.002813926 | 3653.058 | 0.00264623773 | 3653.058 | 0.002175439 | 3653.058 | 0.000568233 | 3653.058 | 0.000748969
3653.54 | 0.002464675 | 3653.54 | 0.0045195277 | 3653.54 | 0.002767489 | 3653.54 | 0.0025810946 | 3653.54 | 0.002131178 | 3653.54 | 0.000483731 | 3653.54 | 0.000692721
3654.022 | 0.002386514 | 3654.022 | 0.0044520573 | 3654.022 | 0.002727549 | 3654.022 | 0.0025222977 | 3654.022 | 0.002098566 | 3654.022 | 0.000422942 | 3654.022 | 0.000635214
3654.504 | 0.002307224 | 3654.504 | 0.004380823 | 3654.504 | 0.002701273 | 3654.504 | 0.0024697106 | 3654.504 | 0.002065566 | 3654.504 | 0.000375725 | 3654.504 | 0.000601759
3654.987 | 0.002234333 | 3654.987 | 0.004325522 | 3654.987 | 0.002665237 | 3654.987 | 0.0024223368 | 3654.987 | 0.002048733 | 3654.987 | 0.000329212 | 3654.987 | 0.000585176
3655.469 | 0.002174677 | 3655.469 | 0.00427384 | 3655.469 | 0.002637237 | 3655.469 | 0.0023781212 | 3655.469 | 0.002033806 | 3655.469 | 0.000298168 | 3655.469 | 0.000573772
3655.951 | 0.002104868 | 3655.951 | 0.004223792 | 3655.951 | 0.002596025 | 3655.951 | 0.0023348449 | 3655.951 | 0.002016721 | 3655.951 | 0.000266969 | 3655.951 | 0.000583038
3656.433 | 0.002042769 | 3656.433 | 0.004172536 | 3656.433 | 0.002551964 | 3656.433 | 0.0022903236 | 3656.433 | 0.001994334 | 3656.433 | 0.000220484 | 3656.433 | 0.000586001
3656.915 | 0.001967327 | 3656.915 | 0.004108687 | 3656.915 | 0.002515679 | 3656.915 | 0.0022426392 | 3656.915 | 0.001964878 | 3656.915 | 0.000176351 | 3656.915 | 0.000596175
3657.397 | 0.001898545 | 3657.397 | 0.004051388 | 3657.397 | 0.002467896 | 3657.397 | 0.0021905034 | 3657.397 | 0.001927734 | 3657.397 | 0.000114178 | 3657.397 | 0.000598341
3657.879 | 0.001817048 | 3657.879 | 0.003990971 | 3657.879 | 0.002418976 | 3657.879 | 0.0021333234 | 3657.879 | 0.001873625 | 3657.879 | 5.6335e-05 | 3657.879 | 0.000580877
3658.362 | 0.001733661 | 3658.362 | 0.00392846 | 3658.362 | 0.002378757 | 3658.362 | 0.0020715983 | 3658.362 | 0.001824749 | 3658.362 | -4.183e-06 | 3658.362 | 0.000563429
3658.844 | 0.001659402 | 3658.844 | 0.003865408 | 3658.844 | 0.002327369 | 3658.844 | 0.00199705 | 3658.844 | 0.00177353 | 3658.844 | -7.3697e-05 | 3658.844 | 0.000538301
3659.326 | 0.001574733 | 3659.326 | 0.003792871 | 3659.326 | 0.002284847 | 3659.326 | 0.001932423 | 3659.326 | 0.001722916 | 3659.326 | -0.000129384 | 3659.326 | 0.000498316
3659.808 | 0.001500376 | 3659.808 | 0.003731507 | 3659.808 | 0.002231716 | 3659.808 | 0.00187112 | 3659.808 | 0.001676014 | 3659.808 | -0.00017911 | 3659.808 | 0.000466943
3660.29 | 0.001416725 | 3660.29 | 0.00367145 | 3660.29 | 0.002178635 | 3660.29 | 0.001816114 | 3660.29 | 0.001634688 | 3660.29 | -0.000232224 | 3660.29 | 0.000427067
3660.772 | 0.001334403 | 3660.772 | 0.003612201 | 3660.772 | 0.002136127 | 3660.772 | 0.00176905 | 3660.772 | 0.00159998 | 3660.772 | -0.000268892 | 3660.772 | 0.000401408
3661.254 | 0.00126387 | 3661.254 | 0.003553169 | 3661.254 | 0.002084423 | 3661.254 | 0.001730026 | 3661.254 | 0.00156153 | 3661.254 | -0.000300628 | 3661.254 | 0.000381878
3661.736 | 0.00118578 | 3661.736 | 0.003484847 | 3661.736 | 0.002043325 | 3661.736 | 0.001696757 | 3661.736 | 0.001537403 | 3661.736 | -0.000339401 | 3661.736 | 0.000359221
3662.219 | 0.001120592 | 3662.219 | 0.003427894 | 3662.219 | 0.001993029 | 3662.219 | 0.001666073 | 3662.219 | 0.001515704 | 3662.219 | -0.000367608 | 3662.219 | 0.000352882
3662.701 | 0.001048239 | 3662.701 | 0.003374516 | 3662.701 | 0.001943929 | 3662.701 | 0.001634506 | 3662.701 | 0.001494337 | 3662.701 | -0.000407449 | 3662.701 | 0.000341663
3663.183 | 0.000978424 | 3663.183 | 0.003326687 | 3663.183 | 0.001906779 | 3663.183 | 0.001599515 | 3663.183 | 0.001472029 | 3663.183 | -0.000440462 | 3663.183 | 0.000342648
3663.665 | 0.000920063 | 3663.665 | 0.003285588 | 3663.665 | 0.001862463 | 3663.665 | 0.001559848 | 3663.665 | 0.001447766 | 3663.665 | -0.000477336 | 3663.665 | 0.000343375
3664.147 | 0.000851844 | 3664.147 | 0.003240922 | 3664.147 | 0.001822028 | 3664.147 | 0.001515804 | 3664.147 | 0.001421744 | 3664.147 | -0.000528233 | 3664.147 | 0.000330442
3664.629 | 0.000792324 | 3664.629 | 0.003210676 | 3664.629 | 0.001795113 | 3664.629 | 0.001458902 | 3664.629 | 0.001383965 | 3664.629 | -0.00057243 | 3664.629 | 0.000321487
3665.111 | 0.000720554 | 3665.111 | 0.00318169 | 3665.111 | 0.00176106 | 3665.111 | 0.001410827 | 3665.111 | 0.001354887 | 3665.111 | -0.000618678 | 3665.111 | 0.000304858
3665.593 | 0.000656599 | 3665.593 | 0.003150539 | 3665.593 | 0.001738458 | 3665.593 | 0.001363789 | 3665.593 | 0.001325523 | 3665.593 | -0.000675405 | 3665.593 | 0.000270429
3666.075 | 0.00058151 | 3666.075 | 0.003105086 | 3666.075 | 0.00170652 | 3666.075 | 0.001319401 | 3666.075 | 0.001297506 | 3666.075 | -0.000720481 | 3666.075 | 0.00023953
3666.558 | 0.00050758 | 3666.558 | 0.003065432 | 3666.558 | 0.00167528 | 3666.558 | 0.001279378 | 3666.558 | 0.001272991 | 3666.558 | -0.00076148 | 3666.558 | 0.00019585
3667.04 | 0.000447497 | 3667.04 | 0.003023717 | 3667.04 | 0.001625948 | 3667.04 | 0.001245529 | 3667.04 | 0.001255244 | 3667.04 | -0.000805983 | 3667.04 | 0.00016415
3667.522 | 0.000384008 | 3667.522 | 0.002984283 | 3667.522 | 0.001570915 | 3667.522 | 0.001219698 | 3667.522 | 0.001247069 | 3667.522 | -0.000831403 | 3667.522 | 0.00014091
3668.004 | 0.000338619 | 3668.004 | 0.002951306 | 3668.004 | 0.001522308 | 3668.004 | 0.001202541 | 3668.004 | 0.001240326 | 3668.004 | -0.000846174 | 3668.004 | 0.0001221
3668.486 | 0.000291555 | 3668.486 | 0.002917971 | 3668.486 | 0.001481076 | 3668.486 | 0.001193922 | 3668.486 | 0.001253837 | 3668.486 | -0.000859806 | 3668.486 | 0.00013204
3668.968 | 0.000250162 | 3668.968 | 0.002904341 | 3668.968 | 0.001445806 | 3668.968 | 0.00119127 | 3668.968 | 0.001273487 | 3668.968 | -0.000855314 | 3668.968 | 0.00015003
3669.45 | 0.000220671 | 3669.45 | 0.00289716 | 3669.45 | 0.001413062 | 3669.45 | 0.001190137 | 3669.45 | 0.001291602 | 3669.45 | -0.000858235 | 3669.45 | 0.00019045
3669.932 | 0.000178336 | 3669.932 | 0.002890704 | 3669.932 | 0.001378584 | 3669.932 | 0.001184822 | 3669.932 | 0.001299662 | 3669.932 | -0.000856753 | 3669.932 | 0.00023195
3670.415 | 0.000139458 | 3670.415 | 0.002879255 | 3670.415 | 0.001338511 | 3670.415 | 0.001160418 | 3670.415 | 0.001291009 | 3670.415 | -0.000869052 | 3670.415 | 0.00025191
3670.897 | 8.2728e-05 | 3670.897 | 0.002848411 | 3670.897 | 0.001292091 | 3670.897 | 0.001134426 | 3670.897 | 0.001263329 | 3670.897 | -0.000910692 | 3670.897 | 0.00026007
3671.379 | 1.9527e-05 | 3671.379 | 0.002818143 | 3671.379 | 0.001241257 | 3671.379 | 0.001097838 | 3671.379 | 0.001210286 | 3671.379 | -0.000961927 | 3671.379 | 0.00024307
3671.861 | -3.625e-05 | 3671.861 | 0.00278118 | 3671.861 | 0.001190265 | 3671.861 | 0.001054576 | 3671.861 | 0.001160044 | 3671.861 | -0.001028166 | 3671.861 | 0.00019502
3672.343 | -9.9597e-05 | 3672.343 | 0.002742946 | 3672.343 | 0.001143992 | 3672.343 | 0.001009978 | 3672.343 | 0.001113274 | 3672.343 | -0.001109781 | 3672.343 | 0.00014736
3672.825 | -0.000145606 | 3672.825 | 0.002709157 | 3672.825 | 0.001105904 | 3672.825 | 0.000969835 | 3672.825 | 0.001080609 | 3672.825 | -0.001175093 | 3672.825 | 9.446e-05
3673.307 | -0.000190552 | 3673.307 | 0.002674934 | 3673.307 | 0.001077307 | 3673.307 | 0.000938424 | 3673.307 | 0.00107036 | 3673.307 | -0.001221647 | 3673.307 | 7.121e-05
3673.79 | -0.000212575 | 3673.79 | 0.002662901 | 3673.79 | 0.001056564 | 3673.79 | 0.000918374 | 3673.79 | 0.00108614 | 3673.79 | -0.001250235 | 3673.79 | 7.827e-05
3674.271 | -0.000233638 | 3674.271 | 0.002662987 | 3674.271 | 0.001038962 | 3674.271 | 0.000909285 | 3674.271 | 0.001125533 | 3674.271 | -0.001236877 | 3674.271 | 0.00010865
3674.754 | -0.000249173 | 3674.754 | 0.002670726 | 3674.754 | 0.00101832 | 3674.754 | 0.000907734 | 3674.754 | 0.00116869 | 3674.754 | -0.001196513 | 3674.754 | 0.0001743
3675.236 | -0.000256768 | 3675.236 | 0.002679187 | 3675.236 | 0.000988682 | 3675.236 | 0.000908488 | 3675.236 | 0.001221229 | 3675.236 | -0.001152089 | 3675.236 | 0.00024878
3675.718 | -0.000284205 | 3675.718 | 0.002671052 | 3675.718 | 0.000947271 | 3675.718 | 0.000905823 | 3675.718 | 0.001258862 | 3675.718 | -0.001100836 | 3675.718 | 0.00030227
3676.2 | -0.000316029 | 3676.2 | 0.002661723 | 3676.2 | 0.000894351 | 3676.2 | 0.000886351 | 3676.2 | 0.001272194 | 3676.2 | -0.001077403 | 3676.2 | 0.00034007
3676.682 | -0.000372332 | 3676.682 | 0.002640123 | 3676.682 | 0.000834081 | 3676.682 | 0.000869254 | 3676.682 | 0.001260119 | 3676.682 | -0.001068885 | 3676.682 | 0.00033735
3677.164 | -0.000439449 | 3677.164 | 0.002609832 | 3677.164 | 0.000771203 | 3677.164 | 0.000846768 | 3677.164 | 0.001228351 | 3677.164 | -0.001083513 | 3677.164 | 0.00031965
3677.646 | -0.000501817 | 3677.646 | 0.002575776 | 3677.646 | 0.000710395 | 3677.646 | 0.000822118 | 3677.646 | 0.001186223 | 3677.646 | -0.001123992 | 3677.646 | 0.00028759
3678.129 | -0.000573584 | 3678.129 | 0.002533796 | 3678.129 | 0.000654497 | 3678.129 | 0.000798791 | 3678.129 | 0.001133684 | 3678.129 | -0.00116028 | 3678.129 | 0.0002438
3678.611 | -0.000630602 | 3678.611 | 0.002507926 | 3678.611 | 0.00060413 | 3678.611 | 0.000779316 | 3678.611 | 0.001098229 | 3678.611 | -0.001193879 | 3678.611 | 0.00021699
3679.093 | -0.000691109 | 3679.093 | 0.002490362 | 3679.093 | 0.00055867 | 3679.093 | 0.000764941 | 3679.093 | 0.001073572 | 3679.093 | -0.001229234 | 3679.093 | 0.00019193
3679.575 | -0.000744944 | 3679.575 | 0.002480708 | 3679.575 | 0.000516451 | 3679.575 | 0.00075537 | 3679.575 | 0.001059675 | 3679.575 | -0.001245303 | 3679.575 | 0.00018803
3680.057 | -0.000783939 | 3680.057 | 0.002476764 | 3680.057 | 0.00047515 | 3680.057 | 0.000749351 | 3680.057 | 0.001053798 | 3680.057 | -0.001254017 | 3680.057 | 0.00019163
3680.539 | -0.000829923 | 3680.539 | 0.002465117 | 3680.539 | 0.000433657 | 3680.539 | 0.000745109 | 3680.539 | 0.001051672 | 3680.539 | -0.001268873 | 3680.539 | 0.00018812
3681.021 | -0.000864204 | 3681.021 | 0.002463112 | 3681.021 | 0.000391091 | 3681.021 | 0.000741527 | 3681.021 | 0.001049807 | 3681.021 | -0.001272909 | 3681.021 | 0.00019386
3681.503 | -0.000906881 | 3681.503 | 0.002459307 | 3681.503 | 0.000348201 | 3681.503 | 0.00073785 | 3681.503 | 0.001036512 | 3681.503 | -0.001278446 | 3681.503 | 0.00019688
3681.986 | -0.000937367 | 3681.986 | 0.002423406 | 3681.986 | 0.000306165 | 3681.986 | 0.000723879 | 3681.986 | 0.001031494 | 3681.986 | -0.001295938 | 3681.986 | 0.00018664
3682.468 | -0.000975074 | 3682.468 | 0.002386098 | 3682.468 | 0.000276289 | 3682.468 | 0.000719516 | 3682.468 | 0.001025826 | 3682.468 | -0.001306269 | 3682.468 | 0.00018271
3682.95 | -0.001009905 | 3682.95 | 0.002347908 | 3682.95 | 0.000239257 | 3682.95 | 0.000715025 | 3682.95 | 0.001020324 | 3682.95 | -0.001330025 | 3682.95 | 0.00016423
3683.432 | -0.001032709 | 3683.432 | 0.002309033 | 3683.432 | 0.000205167 | 3683.432 | 0.000709716 | 3683.432 | 0.001015477 | 3683.432 | -0.001348607 | 3683.432 | 0.00014947
3683.914 | -0.001064924 | 3683.914 | 0.002268884 | 3683.914 | 0.000173071 | 3683.914 | 0.00070326 | 3683.914 | 0.001010893 | 3683.914 | -0.001373061 | 3683.914 | 0.00012755
3684.396 | -0.00108743 | 3684.396 | 0.002217034 | 3684.396 | 0.000142578 | 3684.396 | 0.000695231 | 3684.396 | 0.001006246 | 3684.396 | -0.001412534 | 3684.396 | 8.929e-05
3684.878 | -0.001119737 | 3684.878 | 0.002173615 | 3684.878 | 0.000112739 | 3684.878 | 0.000686121 | 3684.878 | 0.000991798 | 3684.878 | -0.001443696 | 3684.878 | 5.842e-05
3685.36 | -0.001150183 | 3685.36 | 0.002130005 | 3685.36 | 8.3915e-05 | 3685.36 | 0.00067754 | 3685.36 | 0.000989501 | 3685.36 | -0.0014709 | 3685.36 | 3.127e-05
3685.843 | -0.001165732 | 3685.843 | 0.002088593 | 3685.843 | 5.7148e-05 | 3685.843 | 0.000671426 | 3685.843 | 0.000992545 | 3685.843 | -0.001496614 | 3685.843 | 6.18e-06
3686.325 | -0.001183612 | 3686.325 | 0.002052132 | 3686.325 | 3.3843e-05 | 3686.325 | 0.000670763 | 3686.325 | 0.001004152 | 3686.325 | -0.001493954 | 3686.325 | 9.86e-06
3686.807 | -0.00118278 | 3686.807 | 0.002022815 | 3686.807 | 1.5174e-05 | 3686.807 | 0.000677456 | 3686.807 | 0.001026731 | 3686.807 | -0.0014695 | 3686.807 | 2.613e-05
3687.289 | -0.001184379 | 3687.289 | 0.002000607 | 3687.289 | 1.499e-06 | 3687.289 | 0.000692126 | 3687.289 | 0.001060214 | 3687.289 | -0.00143508 | 3687.289 | 7.305e-05
3687.771 | -0.001182682 | 3687.771 | 0.00198351 | 3687.771 | -8.487e-06 | 3687.771 | 0.000703625 | 3687.771 | 0.001101021 | 3687.771 | -0.001378163 | 3687.771 | 0.00013302
3688.253 | -0.001172943 | 3688.253 | 0.001957756 | 3688.253 | -1.6842e-05 | 3688.253 | 0.000728701 | 3688.253 | 0.001133587 | 3688.253 | -0.001330037 | 3688.253 | 0.00018574
3688.735 | -0.001179795 | 3688.735 | 0.001939481 | 3688.735 | -2.5784e-05 | 3688.735 | 0.000753811 | 3688.735 | 0.001171531 | 3688.735 | -0.001281307 | 3688.735 | 0.00024129
3689.218 | -0.001184868 | 3689.218 | 0.001916458 | 3689.218 | -3.7043e-05 | 3689.218 | 0.000775769 | 3689.218 | 0.001200684 | 3689.218 | -0.001248958 | 3689.218 | 0.00027376
3689.699 | -0.001207085 | 3689.699 | 0.001889376 | 3689.699 | -5.1075e-05 | 3689.699 | 0.000793099 | 3689.699 | 0.001219518 | 3689.699 | -0.001243642 | 3689.699 | 0.00030271
3690.182 | -0.00122328 | 3690.182 | 0.001860134 | 3690.182 | -6.6967e-05 | 3690.182 | 0.000805868 | 3690.182 | 0.001229498 | 3690.182 | -0.001241931 | 3690.182 | 0.00032109
3690.664 | -0.001250453 | 3690.664 | 0.001831942 | 3690.664 | -8.374e-05 | 3690.664 | 0.000815355 | 3690.664 | 0.001233294 | 3690.664 | -0.001247788 | 3690.664 | 0.0003234
3691.146 | -0.001276417 | 3691.146 | 0.001806863 | 3691.146 | -0.00010074 | 3691.146 | 0.000822809 | 3691.146 | 0.001233999 | 3691.146 | -0.001266415 | 3691.146 | 0.00033206
3691.628 | -0.001291271 | 3691.628 | 0.001785484 | 3691.628 | -0.000118457 | 3691.628 | 0.000799345 | 3691.628 | 0.001223796 | 3691.628 | -0.001274745 | 3691.628 | 0.00033741
3692.11 | -0.001316156 | 3692.11 | 0.001766856 | 3692.11 | -0.000137381 | 3692.11 | 0.000775882 | 3692.11 | 0.001223724 | 3692.11 | -0.001282615 | 3692.11 | 0.0003277
3692.592 | -0.001332735 | 3692.592 | 0.001739178 | 3692.592 | -0.000159141 | 3692.592 | 0.000752552 | 3692.592 | 0.001224436 | 3692.592 | -0.001300448 | 3692.592 | 0.00032165
3693.074 | -0.001361367 | 3693.074 | 0.001720748 | 3693.074 | -0.000184327 | 3693.074 | 0.000729584 | 3693.074 | 0.001226679 | 3693.074 | -0.001308768 | 3693.074 | 0.00029872
3693.557 | -0.001391171 | 3693.557 | 0.001701305 | 3693.557 | -0.000212708 | 3693.557 | 0.000707733 | 3693.557 | 0.001231721 | 3693.557 | -0.001316465 | 3693.557 | 0.00028179
3694.039 | -0.001410288 | 3694.039 | 0.001681436 | 3694.039 | -0.000243142 | 3694.039 | 0.000677457 | 3694.039 | 0.001240638 | 3694.039 | -0.001331713 | 3694.039 | 0.00026502
3694.521 | -0.00143673 | 3694.521 | 0.001661896 | 3694.521 | -0.000274454 | 3694.521 | 0.000659348 | 3694.521 | 0.001244272 | 3694.521 | -0.00133197 | 3694.521 | 0.00024326
3695.003 | -0.001449486 | 3695.003 | 0.001643567 | 3695.003 | -0.000304753 | 3695.003 | 0.000643339 | 3695.003 | 0.001261844 | 3695.003 | -0.001336031 | 3695.003 | 0.00023955
3695.485 | -0.001468884 | 3695.485 | 0.001625993 | 3695.485 | -0.000333094 | 3695.485 | 0.000628741 | 3695.485 | 0.001281791 | 3695.485 | -0.001323863 | 3695.485 | 0.0002442
3695.967 | -0.001486879 | 3695.967 | 0.001607273 | 3695.967 | -0.000359149 | 3695.967 | 0.000613947 | 3695.967 | 0.001301023 | 3695.967 | -0.001307848 | 3695.967 | 0.00024432
3696.449 | -0.001495263 | 3696.449 | 0.001575085 | 3696.449 | -0.000382921 | 3696.449 | 0.000597677 | 3696.449 | 0.001316742 | 3696.449 | -0.001300953 | 3696.449 | 0.00025553
3696.931 | -0.001515213 | 3696.931 | 0.001548089 | 3696.931 | -0.000404572 | 3696.931 | 0.000578981 | 3696.931 | 0.001327874 | 3696.931 | -0.001285752 | 3696.931 | 0.00025377
3697.414 | -0.001526497 | 3697.414 | 0.001515989 | 3697.414 | -0.000424103 | 3697.414 | 0.00054776 | 3697.414 | 0.001335396 | 3697.414 | -0.001272996 | 3697.414 | 0.00025781
3697.896 | -0.001547585 | 3697.896 | 0.001480392 | 3697.896 | -0.000440959 | 3697.896 | 0.000525425 | 3697.896 | 0.001332236 | 3697.896 | -0.001271412 | 3697.896 | 0.00025914
3698.378 | -0.001556227 | 3698.378 | 0.001444143 | 3698.378 | -0.000454652 | 3698.378 | 0.000503779 | 3698.378 | 0.001342299 | 3698.378 | -0.001258393 | 3698.378 | 0.00024238
3698.86 | -0.001571154 | 3698.86 | 0.001410481 | 3698.86 | -0.000464987 | 3698.86 | 0.000485152 | 3698.86 | 0.001359159 | 3698.86 | -0.001241626 | 3698.86 | 0.00023266
3699.342 | -0.00158256 | 3699.342 | 0.001381401 | 3699.342 | -0.000472323 | 3699.342 | 0.000470789 | 3699.342 | 0.001384671 | 3699.342 | -0.001229351 | 3699.342 | 0.00023395
3699.824 | -0.0015825 | 3699.824 | 0.001357458 | 3699.824 | -0.000477734 | 3699.824 | 0.000461017 | 3699.824 | 0.001417825 | 3699.824 | -0.001202219 | 3699.824 | 0.00024694
3700.306 | -0.001593547 | 3700.306 | 0.001327932 | 3700.306 | -0.000482788 | 3700.306 | 0.000455114 | 3700.306 | 0.001455663 | 3700.306 | -0.001172153 | 3700.306 | 0.00026938
3700.788 | -0.0015987 | 3700.788 | 0.001311088 | 3700.788 | -0.000488492 | 3700.788 | 0.000451081 | 3700.788 | 0.00149399 | 3700.788 | -0.001152349 | 3700.788 | 0.00029584
3701.271 | -0.001619229 | 3701.271 | 0.001295456 | 3701.271 | -0.000495925 | 3701.271 | 0.000436883 | 3701.271 | 0.001518901 | 3701.271 | -0.001125217 | 3701.271 | 0.00032032
3701.753 | -0.001645003 | 3701.753 | 0.001280314 | 3701.753 | -0.000504694 | 3701.753 | 0.000430785 | 3701.753 | 0.001547502 | 3701.753 | -0.001112615 | 3701.753 | 0.00033741
3702.235 | -0.001664782 | 3702.235 | 0.001266056 | 3702.235 | -0.000514833 | 3702.235 | 0.000421898 | 3702.235 | 0.001568753 | 3702.235 | -0.001094706 | 3702.235 | 0.000345
3702.717 | -0.001696026 | 3702.717 | 0.001253531 | 3702.717 | -0.000525426 | 3702.717 | 0.00040993 | 3702.717 | 0.001583304 | 3702.717 | -0.001081326 | 3702.717 | 0.00034287
3703.199 | -0.001717626 | 3703.199 | 0.001243493 | 3703.199 | -0.000536835 | 3703.199 | 0.000395471 | 3703.199 | 0.001582262 | 3703.199 | -0.001081694 | 3703.199 | 0.00033244
3703.681 | -0.001748702 | 3703.681 | 0.001235612 | 3703.681 | -0.000549515 | 3703.681 | 0.000379012 | 3703.681 | 0.001557123 | 3703.681 | -0.001075612 | 3703.681 | 0.00031587
3704.163 | -0.001778929 | 3704.163 | 0.001229431 | 3704.163 | -0.000563922 | 3704.163 | 0.000361471 | 3704.163 | 0.001529384 | 3704.163 | -0.001072396 | 3704.163 | 0.00029506
3704.646 | -0.001798243 | 3704.646 | 0.00121299 | 3704.646 | -0.000580121 | 3704.646 | 0.000333014 | 3704.646 | 0.001490152 | 3704.646 | -0.001081915 | 3704.646 | 0.0002709
3705.128 | -0.001826219 | 3705.128 | 0.001205339 | 3705.128 | -0.000597721 | 3705.128 | 0.000314164 | 3705.128 | 0.001461343 | 3705.128 | -0.00108241 | 3705.128 | 0.00024406
3705.61 | -0.001841653 | 3705.61 | 0.001195104 | 3705.61 | -0.000615515 | 3705.61 | 0.000294954 | 3705.61 | 0.001434423 | 3705.61 | -0.001082804 | 3705.61 | 0.0002149
3706.092 | -0.001863406 | 3706.092 | 0.001182549 | 3706.092 | -0.000631908 | 3706.092 | 0.000275449 | 3706.092 | 0.001410853 | 3706.092 | -0.001090852 | 3706.092 | 0.00018422
3706.574 | -0.001870696 | 3706.574 | 0.001167967 | 3706.574 | -0.000635856 | 3706.574 | 0.00025552 | 3706.574 | 0.001381608 | 3706.574 | -0.001085477 | 3706.574 | 0.00015347
3707.056 | -0.001883917 | 3707.056 | 0.001152044 | 3707.056 | -0.000647164 | 3707.056 | 0.000235657 | 3707.056 | 0.001367011 | 3707.056 | -0.001076258 | 3707.056 | 0.00012412
3707.538 | -0.001894043 | 3707.538 | 0.001135959 | 3707.538 | -0.000656517 | 3707.538 | 0.000215894 | 3707.538 | 0.001356869 | 3707.538 | -0.001073716 | 3707.538 | 9.787e-05
3708.02 | -0.001892346 | 3708.02 | 0.001120561 | 3708.02 | -0.000665217 | 3708.02 | 0.000187442 | 3708.02 | 0.001340661 | 3708.02 | -0.001058144 | 3708.02 | 7.618e-05
3708.502 | -0.001899313 | 3708.502 | 0.001096897 | 3708.502 | -0.000674536 | 3708.502 | 0.000171711 | 3708.502 | 0.00133845 | 3708.502 | -0.001050063 | 3708.502 | 6.058e-05
3708.985 | -0.001894295 | 3708.985 | 0.001086534 | 3708.985 | -0.000684833 | 3708.985 | 0.000160503 | 3708.985 | 0.001340855 | 3708.985 | -0.001027944 | 3708.985 | 5.293e-05
3709.467 | -0.001895207 | 3709.467 | 0.001080682 | 3709.467 | -0.000695847 | 3709.467 | 0.000155325 | 3709.467 | 0.001339145 | 3709.467 | -0.00099954 | 3709.467 | 5.493e-05
3709.949 | -0.001889867 | 3709.949 | 0.001080388 | 3709.949 | -0.000706403 | 3709.949 | 0.000156832 | 3709.949 | 0.001353416 | 3709.949 | -0.000971854 | 3709.949 | 6.827e-05
3710.431 | -0.001867201 | 3710.431 | 0.001085291 | 3710.431 | -0.000715396 | 3710.431 | 0.000164337 | 3710.431 | 0.001373018 | 3710.431 | -0.000923519 | 3710.431 | 9.3e-05
3710.913 | -0.001848837 | 3710.913 | 0.00109402 | 3710.913 | -0.000722466 | 3710.913 | 0.000175512 | 3710.913 | 0.001384605 | 3710.913 | -0.000885802 | 3710.913 | 0.00012758
3711.395 | -0.001818941 | 3711.395 | 0.001103173 | 3711.395 | -0.000727647 | 3711.395 | 0.000176426 | 3711.395 | 0.001403007 | 3711.395 | -0.00085323 | 3711.395 | 0.0001572
3711.877 | -0.00180419 | 3711.877 | 0.001108796 | 3711.877 | -0.000732176 | 3711.877 | 0.000183243 | 3711.877 | 0.001412662 | 3711.877 | -0.000822838 | 3711.877 | 0.00019514
3712.359 | -0.001800673 | 3712.359 | 0.001097554 | 3712.359 | -0.00073677 | 3712.359 | 0.00018298 | 3712.359 | 0.001399671 | 3712.359 | -0.000801924 | 3712.359 | 0.00022421
3712.842 | -0.001801712 | 3712.842 | 0.001087649 | 3712.842 | -0.000741852 | 3712.842 | 0.000174427 | 3712.842 | 0.001383318 | 3712.842 | -0.000795865 | 3712.842 | 0.00023868
3713.324 | -0.001827307 | 3713.324 | 0.001069473 | 3713.324 | -0.000746902 | 3713.324 | 0.000158237 | 3713.324 | 0.001356432 | 3713.324 | -0.000806387 | 3713.324 | 0.00023606
3713.806 | -0.001854035 | 3713.806 | 0.001045153 | 3713.806 | -0.000750649 | 3713.806 | 0.000137132 | 3713.806 | 0.001314184 | 3713.806 | -0.000831503 | 3713.806 | 0.00021759
3714.288 | -0.001895903 | 3714.288 | 0.00101799 | 3714.288 | -0.000752245 | 3714.288 | 0.000114161 | 3714.288 | 0.001282522 | 3714.288 | -0.000866845 | 3714.288 | 0.00018717
3714.77 | -0.001926857 | 3714.77 | 0.000990928 | 3714.77 | -0.000751561 | 3714.77 | 8.2436e-05 | 3714.77 | 0.001256195 | 3714.77 | -0.000906744 | 3714.77 | 0.00015039
3715.252 | -0.001962012 | 3715.252 | 0.000966416 | 3715.252 | -0.000749834 | 3715.252 | 6.4316e-05 | 3715.252 | 0.001227343 | 3715.252 | -0.000936509 | 3715.252 | 0.0001127
3715.734 | -0.001988507 | 3715.734 | 0.000945827 | 3715.734 | -0.000748726 | 3715.734 | 5.0915e-05 | 3715.734 | 0.001216066 | 3715.734 | -0.000972429 | 3715.734 | 7.851e-05
3716.217 | -0.00199605 | 3716.217 | 0.000919226 | 3716.217 | -0.000750388 | 3716.217 | 4.2265e-05 | 3716.217 | 0.001209728 | 3716.217 | -0.001002647 | 3716.217 | 4.994e-05
3716.698 | -0.002006204 | 3716.698 | 0.000906057 | 3716.698 | -0.000756318 | 3716.698 | 3.7711e-05 | 3716.698 | 0.001195243 | 3716.698 | -0.001026969 | 3716.698 | 2.798e-05
3717.181 | -0.002001347 | 3717.181 | 0.000895698 | 3717.181 | -0.000766905 | 3717.181 | 3.6008e-05 | 3717.181 | 0.001189978 | 3717.181 | -0.001045723 | 3717.181 | 1.165e-05
3717.663 | -0.002004439 | 3717.663 | 0.000887431 | 3717.663 | -0.000781305 | 3717.663 | 3.5614e-05 | 3717.663 | 0.001182568 | 3717.663 | -0.001059885 | 3717.663 | 0
3718.145 | -0.002007303 | 3718.145 | 0.000880569 | 3718.145 | -0.000798147 | 3718.145 | 3.4926e-05 | 3718.145 | 0.001163468 | 3718.145 | -0.001070043 | 3718.145 | -7.98e-06
3718.627 | -0.002000915 | 3718.627 | 0.000874916 | 3718.627 | -0.00081577 | 3718.627 | 2.2993e-05 | 3718.627 | 0.001154564 | 3718.627 | -0.001076913 | 3718.627 | -1.276e-05
3719.109 | -0.002005276 | 3719.109 | 0.000869819 | 3719.109 | -0.000833263 | 3719.109 | 1.8832e-05 | 3719.109 | 0.001147967 | 3719.109 | -0.001080689 | 3719.109 | -1.463e-05
3719.591 | -0.001999702 | 3719.591 | 0.00086495 | 3719.591 | -0.000850623 | 3719.591 | 1.2345e-05 | 3719.591 | 0.00113527 | 3719.591 | -0.001081764 | 3719.591 | -1.327e-05
3720.073 | -0.00200351 | 3720.073 | 0.000859853 | 3720.073 | -0.00086844 | 3720.073 | 3.631e-06 | 3720.073 | 0.00113696 | 3720.073 | -0.001080852 | 3720.073 | -9.82e-06
3720.556 | -0.002006309 | 3720.556 | 0.000844037 | 3720.556 | -0.000887265 | 3720.556 | -6.755e-06 | 3720.556 | 0.001141932 | 3720.556 | -0.00107854 | 3720.556 | -4.78e-06
3721.038 | -0.001997936 | 3721.038 | 0.000837437 | 3721.038 | -0.00090723 | 3721.038 | -1.8024e-05 | 3721.038 | 0.001138171 | 3721.038 | -0.001076099 | 3721.038 | 1.9e-07
3721.52 | -0.00199927 | 3721.52 | 0.000829694 | 3721.52 | -0.000927682 | 3721.52 | -2.9589e-05 | 3721.52 | 0.001143143 | 3721.52 | -0.001074438 | 3721.52 | 3.9e-06
3722.002 | -0.00199093 | 3722.002 | 0.000820741 | 3722.002 | -0.000947156 | 3722.002 | -5.1087e-05 | 3722.002 | 0.001144574 | 3722.002 | -0.001064634 | 3722.002 | 5.26e-06
3722.484 | -0.001994412 | 3722.484 | 0.000810646 | 3722.484 | -0.000964448 | 3722.484 | -6.2421e-05 | 3722.484 | 0.001131031 | 3722.484 | -0.001067336 | 3722.484 | 4.55e-06
3722.966 | -0.001990562 | 3722.966 | 0.000799407 | 3722.966 | -0.000978157 | 3722.966 | -7.3297e-05 | 3722.966 | 0.001122582 | 3722.966 | -0.001072252 | 3722.966 | 2.51e-06
3723.448 | -0.001999609 | 3723.448 | 0.000787712 | 3723.448 | -0.00098786 | 3723.448 | -8.3386e-05 | 3723.448 | 0.001110753 | 3723.448 | -0.001078372 | 3723.448 | 9e-07
3723.93 | -0.002010641 | 3723.93 | 0.000776604 | 3723.93 | -0.000993396 | 3723.93 | -9.1935e-05 | 3723.93 | 0.001088015 | 3723.93 | -0.001083548 | 3723.93 | 1.48e-06
3724.413 | -0.002012583 | 3724.413 | 0.000757718 | 3724.413 | -0.000995642 | 3724.413 | -9.8191e-05 | 3724.413 | 0.001077617 | 3724.413 | -0.001084916 | 3724.413 | 5.74e-06
3724.895 | -0.002023224 | 3724.895 | 0.000752524 | 3724.895 | -0.000995186 | 3724.895 | -0.000101401 | 3724.895 | 0.001071475 | 3724.895 | -0.001080618 | 3724.895 | 1.394e-05
3725.377 | -0.002021587 | 3725.377 | 0.000751577 | 3725.377 | -0.0009932 | 3725.377 | -0.000111598 | 3725.377 | 0.001070305 | 3725.377 | -0.00106968 | 3725.377 | 2.472e-05
3725.859 | -0.002027509 | 3725.859 | 0.0007537 | 3725.859 | -0.000991083 | 3725.859 | -0.000110091 | 3725.859 | 0.001062384 | 3725.859 | -0.001054313 | 3725.859 | 3.505e-05
3726.341 | -0.002032487 | 3726.341 | 0.000756706 | 3726.341 | -0.000989911 | 3726.341 | -0.000108552 | 3726.341 | 0.001064529 | 3726.341 | -0.001039109 | 3726.341 | 4.009e-05
3726.823 | -0.002029482 | 3726.823 | 0.000756738 | 3726.823 | -0.000990823 | 3726.823 | -0.000109829 | 3726.823 | 0.00106258 | 3726.823 | -0.001030742 | 3726.823 | 3.521e-05
3727.305 | -0.002041229 | 3727.305 | 0.000750368 | 3727.305 | -0.00099434 | 3727.305 | -0.000115037 | 3727.305 | 0.001043611 | 3727.305 | -0.001035039 | 3727.305 | 1.71e-05
3727.787 | -0.002049448 | 3727.787 | 0.000735211 | 3727.787 | -0.001000396 | 3727.787 | -0.00012483 | 3727.787 | 0.001027137 | 3727.787 | -0.001055257 | 3727.787 | -1.489e-05
3728.27 | -0.002073849 | 3728.27 | 0.000701724 | 3728.27 | -0.001007852 | 3728.27 | -0.000137047 | 3728.27 | 0.001005888 | 3728.27 | -0.001090775 | 3728.27 | -5.756e-05
3728.752 | -0.002101957 | 3728.752 | 0.00067249 | 3728.752 | -0.001015081 | 3728.752 | -0.000158904 | 3728.752 | 0.00097451 | 3728.752 | -0.001126446 | 3728.752 | -0.00010494
3729.234 | -0.002119381 | 3729.234 | 0.000641854 | 3729.234 | -0.001020421 | 3729.234 | -0.000166437 | 3729.234 | 0.000958558 | 3729.234 | -0.001174521 | 3729.234 | -0.00014873
3729.716 | -0.002141467 | 3729.716 | 0.000614258 | 3729.716 | -0.001022863 | 3729.716 | -0.000167321 | 3729.716 | 0.000952385 | 3729.716 | -0.001216732 | 3729.716 | -0.00018174
3730.198 | -0.002144511 | 3730.198 | 0.000592932 | 3730.198 | -0.001022407 | 3730.198 | -0.000160869 | 3730.198 | 0.000947193 | 3730.198 | -0.001246215 | 3730.198 | -0.00019849
3730.68 | -0.002147145 | 3730.68 | 0.000578988 | 3730.68 | -0.001009769 | 3730.68 | -0.000149209 | 3730.68 | 0.000960611 | 3730.68 | -0.001260664 | 3730.68 | -0.00019875
3731.162 | -0.002131258 | 3731.162 | 0.000571184 | 3731.162 | -0.001006904 | 3731.162 | -0.000136402 | 3731.162 | 0.000977408 | 3731.162 | -0.001261575 | 3731.162 | -0.00018616
3731.645 | -0.002120297 | 3731.645 | 0.000566645 | 3731.645 | -0.001004885 | 3731.645 | -0.000127755 | 3731.645 | 0.000981476 | 3731.645 | -0.00125409 | 3731.645 | -0.00016838
3732.126 | -0.002108911 | 3732.126 | 0.000552563 | 3732.126 | -0.001004104 | 3732.126 | -0.00013674 | 3732.126 | 0.00098856 | 3732.126 | -0.001243872 | 3732.126 | -0.00015244
3732.609 | -0.002090259 | 3732.609 | 0.000547926 | 3732.609 | -0.00100329 | 3732.609 | -0.00014447 | 3732.609 | 0.00098791 | 3732.609 | -0.001234565 | 3732.609 | -0.00014282
3733.091 | -0.002085087 | 3733.091 | 0.000543942 | 3733.091 | -0.001000652 | 3733.091 | -0.000158619 | 3733.091 | 0.000972744 | 3733.091 | -0.001225876 | 3733.091 | -0.00013802
3733.573 | -0.002071606 | 3733.573 | 0.000543681 | 3733.573 | -0.000994206 | 3733.573 | -0.000175126 | 3733.573 | 0.000968162 | 3733.573 | -0.001214421 | 3733.573 | -0.00013318
3734.055 | -0.002067508 | 3734.055 | 0.00055031 | 3734.055 | -0.000983363 | 3734.055 | -0.000188554 | 3734.055 | 0.000968455 | 3734.055 | -0.001196391 | 3734.055 | -0.00012114
3734.537 | -0.00206035 | 3734.537 | 0.000565494 | 3734.537 | -0.000969361 | 3734.537 | -0.000195727 | 3734.537 | 0.000965765 | 3734.537 | -0.001169671 | 3734.537 | -9.742e-05
3735.019 | -0.00204007 | 3735.019 | 0.000587667 | 3735.019 | -0.000955359 | 3735.019 | -0.00019517 | 3735.019 | 0.00097808 | 3735.019 | -0.001136406 | 3735.019 | -6.24e-05
3735.501 | -0.002028977 | 3735.501 | 0.000612716 | 3735.501 | -0.000944906 | 3735.501 | -0.000188784 | 3735.501 | 0.000990914 | 3735.501 | -0.001103107 | 3735.501 | -2.25e-05
3735.984 | -0.002011169 | 3735.984 | 0.000634826 | 3735.984 | -0.000940836 | 3735.984 | -0.00018981 | 3735.984 | 0.000989135 | 3735.984 | -0.001067813 | 3735.984 | 1.246e-05
3736.466 | -0.002010291 | 3736.466 | 0.000638903 | 3736.466 | -0.000944483 | 3736.466 | -0.000182179 | 3736.466 | 0.000989395 | 3736.466 | -0.001057135 | 3736.466 | 3.279e-05
3736.948 | -0.002018489 | 3736.948 | 0.000642332 | 3736.948 | -0.000954773 | 3736.948 | -0.000178248 | 3736.948 | 0.000981401 | 3736.948 | -0.001063418 | 3736.948 | 3.376e-05
3737.43 | -0.002025308 | 3737.43 | 0.000635441 | 3737.43 | -0.000969785 | 3737.43 | -0.000179067 | 3737.43 | 0.000957593 | 3737.43 | -0.001083992 | 3737.43 | 1.575e-05
3737.912 | -0.002048828 | 3737.912 | 0.000620483 | 3737.912 | -0.000987628 | 3737.912 | -0.00018434 | 3737.912 | 0.000940664 | 3737.912 | -0.001113289 | 3737.912 | -1.624e-05
3738.394 | -0.002066087 | 3738.394 | 0.00060043 | 3738.394 | -0.001007523 | 3738.394 | -0.000193314 | 3738.394 | 0.00092247 | 3738.394 | -0.001146457 | 3738.394 | -5.633e-05
3738.876 | -0.002094839 | 3738.876 | 0.000577275 | 3738.876 | -0.001029597 | 3738.876 | -0.000205628 | 3738.876 | 0.000892424 | 3738.876 | -0.001180696 | 3738.876 | -0.0001001
3739.358 | -0.002113949 | 3739.358 | 0.000551412 | 3739.358 | -0.00105421 | 3739.358 | -0.000231806 | 3739.358 | 0.00086887 | 3739.358 | -0.001216592 | 3739.358 | -0.00014689
3739.841 | -0.002143121 | 3739.841 | 0.000523036 | 3739.841 | -0.001081198 | 3739.841 | -0.000251979 | 3739.841 | 0.000840153 | 3739.841 | -0.001256488 | 3739.841 | -0.00019762
3740.323 | -0.002171835 | 3740.323 | 0.000482507 | 3740.323 | -0.001108054 | 3740.323 | -0.000275917 | 3740.323 | 0.000797052 | 3740.323 | -0.001302205 | 3740.323 | -0.00025308
3740.805 | -0.002188858 | 3740.805 | 0.000451719 | 3740.805 | -0.001131133 | 3740.805 | -0.000301588 | 3740.805 | 0.000763597 | 3740.805 | -0.001351625 | 3740.805 | -0.0003105
3741.287 | -0.002211131 | 3741.287 | 0.000424785 | 3741.287 | -0.001145358 | 3741.287 | -0.000325293 | 3741.287 | 0.000736965 | 3741.287 | -0.001398438 | 3741.287 | -0.00036188
3741.769 | -0.002214429 | 3741.769 | 0.000407875 | 3741.769 | -0.001146139 | 3741.769 | -0.00034186 | 3741.769 | 0.000715858 | 3741.769 | -0.001431518 | 3741.769 | -0.00039439
3742.251 | -0.00221417 | 3742.251 | 0.000407026 | 3742.251 | -0.00113058 | 3742.251 | -0.000346248 | 3742.251 | 0.000727518 | 3742.251 | -0.001438642 | 3742.251 | -0.00039391
3742.733 | -0.002198595 | 3742.733 | 0.000426614 | 3742.733 | -0.001099786 | 3742.733 | -0.000344887 | 3742.733 | 0.000764121 | 3742.733 | -0.001400766 | 3742.733 | -0.00034943
3743.215 | -0.002159265 | 3743.215 | 0.000465888 | 3743.215 | -0.001059224 | 3743.215 | -0.000318562 | 3743.215 | 0.000810348 | 3743.215 | -0.001338047 | 3743.215 | -0.00026234
3743.698 | -0.002124731 | 3743.698 | 0.000516922 | 3743.698 | -0.001018625 | 3743.698 | -0.000283362 | 3743.698 | 0.000872528 | 3743.698 | -0.001253354 | 3743.698 | -0.00014867
3744.18 | -0.002086567 | 3744.18 | 0.000556198 | 3744.18 | -0.000988084 | 3744.18 | -0.000249371 | 3744.18 | 0.000922824 | 3744.18 | -0.001170273 | 3744.18 | -3.877e-05
3744.662 | -0.002075575 | 3744.662 | 0.000589378 | 3744.662 | -0.000974669 | 3744.662 | -0.000227102 | 3744.662 | 0.000936901 | 3744.662 | -0.001113412 | 3744.662 | 3.647e-05
3745.144 | -0.002076925 | 3745.144 | 0.000597053 | 3745.144 | -0.000979195 | 3745.144 | -0.000222975 | 3745.144 | 0.000929753 | 3745.144 | -0.00109769 | 3745.144 | 5.817e-05
3745.626 | -0.002107755 | 3745.626 | 0.000578633 | 3745.626 | -0.000997299 | 3745.626 | -0.000236927 | 3745.626 | 0.000897194 | 3745.626 | -0.001123274 | 3745.626 | 2.643e-05
3746.108 | -0.002149899 | 3746.108 | 0.000539576 | 3746.108 | -0.001021881 | 3746.108 | -0.000273715 | 3746.108 | 0.000851222 | 3746.108 | -0.001177758 | 3746.108 | -4.303e-05
3746.59 | -0.002182721 | 3746.59 | 0.000489714 | 3746.59 | -0.001047016 | 3746.59 | -0.000305871 | 3746.59 | 0.000794896 | 3746.59 | -0.001242942 | 3746.59 | -0.00012659
3747.073 | -0.002216663 | 3747.073 | 0.000439369 | 3747.073 | -0.001068111 | 3747.073 | -0.000335962 | 3747.073 | 0.000758936 | 3747.073 | -0.001301608 | 3747.073 | -0.00020181
3747.554 | -0.002225454 | 3747.554 | 0.000397124 | 3747.554 | -0.00108364 | 3747.554 | -0.000358423 | 3747.554 | 0.000739903 | 3747.554 | -0.001341071 | 3747.554 | -0.00025182
3748.037 | -0.002226754 | 3748.037 | 0.000369736 | 3748.037 | -0.001092983 | 3748.037 | -0.000370046 | 3748.037 | 0.00072948 | 3748.037 | -0.001355809 | 3748.037 | -0.00026927
3748.519 | -0.00221271 | 3748.519 | 0.000350107 | 3748.519 | -0.001097247 | 3748.519 | -0.000370438 | 3748.519 | 0.000745266 | 3748.519 | -0.001347156 | 3748.519 | -0.00025559
3749.001 | -0.002178814 | 3749.001 | 0.000357908 | 3749.001 | -0.00109715 | 3749.001 | -0.000361697 | 3749.001 | 0.000772065 | 3749.001 | -0.001322561 | 3749.001 | -0.00022101
3749.483 | -0.002152089 | 3749.483 | 0.000380041 | 3749.483 | -0.001093439 | 3749.483 | -0.000356702 | 3749.483 | 0.00079429 | 3749.483 | -0.001281033 | 3749.483 | -0.000178
3749.965 | -0.002118027 | 3749.965 | 0.000411576 | 3749.965 | -0.001086309 | 3749.965 | -0.000338791 | 3749.965 | 0.00082655 | 3749.965 | -0.001250285 | 3749.965 | -0.00013718
3750.447 | -0.002099981 | 3750.447 | 0.000446999 | 3750.447 | -0.001076771 | 3750.447 | -0.000319768 | 3750.447 | 0.000855368 | 3750.447 | -0.001223374 | 3750.447 | -0.00010332
3750.929 | -0.002088502 | 3750.929 | 0.00048151 | 3750.929 | -0.001066386 | 3750.929 | -0.000301136 | 3750.929 | 0.00086808 | 3750.929 | -0.001200856 | 3750.929 | -7.692e-05
3751.412 | -0.002073559 | 3751.412 | 0.000510669 | 3751.412 | -0.001057824 | 3751.412 | -0.000284075 | 3751.412 | 0.000882117 | 3751.412 | -0.00118198 | 3751.412 | -5.594e-05
3751.894 | -0.00207525 | 3751.894 | 0.000530425 | 3751.894 | -0.001054178 | 3751.894 | -0.000269994 | 3751.894 | 0.000885171 | 3751.894 | -0.001167791 | 3751.894 | -4.016e-05
3752.376 | -0.002074355 | 3752.376 | 0.000527969 | 3752.376 | -0.001057726 | 3752.376 | -0.00026161 | 3752.376 | 0.000865163 | 3752.376 | -0.001161249 | 3752.376 | -3.183e-05
3752.858 | -0.002091622 | 3752.858 | 0.00052196 | 3752.858 | -0.001068763 | 3752.858 | -0.000261184 | 3752.858 | 0.000842028 | 3752.858 | -0.001166164 | 3752.858 | -3.506e-05
3753.34 | -0.002107212 | 3753.34 | 0.000503118 | 3753.34 | -0.001086277 | 3753.34 | -0.000279338 | 3753.34 | 0.000808012 | 3753.34 | -0.001184486 | 3753.34 | -5.256e-05
3753.822 | -0.002139237 | 3753.822 | 0.000474449 | 3753.822 | -0.001107078 | 3753.822 | -0.000295385 | 3753.822 | 0.0007575 | 3753.822 | -0.001214978 | 3753.822 | -8.386e-05
3754.304 | -0.002173861 | 3754.304 | 0.000440427 | 3754.304 | -0.001128138 | 3754.304 | -0.00031631 | 3754.304 | 0.000715823 | 3754.304 | -0.001252465 | 3754.304 | -0.00012437
3754.786 | -0.002196824 | 3754.786 | 0.000405983 | 3754.786 | -0.001146692 | 3754.786 | -0.00033851 | 3754.786 | 0.000678307 | 3754.786 | -0.001290436 | 3754.786 | -0.00016767
3755.269 | -0.002224162 | 3755.269 | 0.000375492 | 3755.269 | -0.001151144 | 3755.269 | -0.000357698 | 3755.269 | 0.000638524 | 3755.269 | -0.001322125 | 3755.269 | -0.0002061
3755.751 | -0.00223321 | 3755.751 | 0.000351434 | 3755.751 | -0.001161201 | 3755.751 | -0.000371023 | 3755.751 | 0.000618324 | 3755.751 | -0.001343044 | 3755.751 | -0.00023456
3756.233 | -0.002243968 | 3756.233 | 0.000324786 | 3756.233 | -0.001168068 | 3756.233 | -0.000376949 | 3756.233 | 0.000607282 | 3756.233 | -0.00134199 | 3756.233 | -0.00025069
3756.715 | -0.002247901 | 3756.715 | 0.000314537 | 3756.715 | -0.001172495 | 3756.715 | -0.000385869 | 3756.715 | 0.000593775 | 3756.715 | -0.001341242 | 3756.715 | -0.0002553
3757.197 | -0.002237576 | 3757.197 | 0.000308433 | 3757.197 | -0.001175814 | 3757.197 | -0.000379713 | 3757.197 | 0.000596275 | 3757.197 | -0.001334573 | 3757.197 | -0.00025095
3757.679 | -0.002235593 | 3757.679 | 0.000304125 | 3757.679 | -0.001178353 | 3757.679 | -0.000371332 | 3757.679 | 0.000602705 | 3757.679 | -0.001325952 | 3757.679 | -0.00024056
3758.161 | -0.002222863 | 3758.161 | 0.000300012 | 3758.161 | -0.001180435 | 3758.161 | -0.00036259 | 3758.161 | 0.000602091 | 3758.161 | -0.001317298 | 3758.161 | -0.00022575
3758.643 | -0.00221971 | 3758.643 | 0.000295475 | 3758.643 | -0.00118216 | 3758.643 | -0.000355386 | 3758.643 | 0.000613523 | 3758.643 | -0.001309165 | 3758.643 | -0.00020736
3759.125 | -0.0022162 | 3759.125 | 0.000290384 | 3759.125 | -0.001184146 | 3759.125 | -0.000350246 | 3759.125 | 0.000625085 | 3759.125 | -0.001300966 | 3759.125 | -0.00018616
3759.608 | -0.002203047 | 3759.608 | 0.000285064 | 3759.608 | -0.0011874 | 3759.608 | -0.000347855 | 3759.608 | 0.000624471 | 3759.608 | -0.00129306 | 3759.608 | -0.00016461
3760.09 | -0.0022023 | 3760.09 | 0.00026945 | 3760.09 | -0.001193096 | 3760.09 | -0.000358477 | 3760.09 | 0.000628564 | 3760.09 | -0.001286749 | 3760.09 | -0.00014634
3760.572 | -0.002196558 | 3760.572 | 0.000262889 | 3760.572 | -0.001202045 | 3760.572 | -0.000362668 | 3760.572 | 0.000625186 | 3760.572 | -0.001285381 | 3760.572 | -0.0001364
3761.054 | -0.002207998 | 3761.054 | 0.000255122 | 3761.054 | -0.001213924 | 3761.054 | -0.000370134 | 3761.054 | 0.000603851 | 3761.054 | -0.001291108 | 3761.054 | -0.00013773
3761.536 | -0.002216525 | 3761.536 | 0.00024631 | 3761.536 | -0.001226811 | 3761.536 | -0.000380317 | 3761.536 | 0.000586573 | 3761.536 | -0.001305163 | 3761.536 | -0.0001508
3762.018 | -0.00223947 | 3762.018 | 0.000237629 | 3762.018 | -0.00123833 | 3762.018 | -0.000391776 | 3762.018 | 0.00056738 | 3762.018 | -0.001325139 | 3762.018 | -0.00017154
3762.5 | -0.002262121 | 3762.5 | 0.000231102 | 3762.5 | -0.001245555 | 3762.5 | -0.000402581 | 3762.5 | 0.000541207 | 3762.5 | -0.001346967 | 3762.5 | -0.00019445
3762.982 | -0.002268922 | 3762.982 | 0.000228654 | 3762.982 | -0.001247182 | 3762.982 | -0.000410799 | 3762.982 | 0.000532244 | 3762.982 | -0.001365282 | 3762.982 | -0.00021255
3763.465 | -0.002275941 | 3763.465 | 0.000231461 | 3763.465 | -0.001242463 | 3763.465 | -0.00042512 | 3763.465 | 0.000532407 | 3763.465 | -0.001366244 | 3763.465 | -0.00022188
3763.947 | -0.002262074 | 3763.947 | 0.000238738 | 3763.947 | -0.00123371 | 3763.947 | -0.000425415 | 3763.947 | 0.00053098 | 3763.947 | -0.001368229 | 3763.947 | -0.00022201
3764.429 | -0.002249855 | 3764.429 | 0.000238072 | 3764.429 | -0.001223849 | 3764.429 | -0.000423418 | 3764.429 | 0.000544067 | 3764.429 | -0.001363609 | 3764.429 | -0.00021723
3764.911 | -0.002234874 | 3764.911 | 0.000245938 | 3764.911 | -0.001217048 | 3764.911 | -0.000421126 | 3764.911 | 0.000557057 | 3764.911 | -0.001357071 | 3764.911 | -0.00021391
3765.393 | -0.002213272 | 3765.393 | 0.000248451 | 3765.393 | -0.001215714 | 3765.393 | -0.0004207 | 3765.393 | 0.000555533 | 3765.393 | -0.001353395 | 3765.393 | -0.00021823
3765.875 | -0.002209307 | 3765.875 | 0.000243588 | 3765.875 | -0.001220595 | 3765.875 | -0.000423418 | 3765.875 | 0.000557579 | 3765.875 | -0.0013559 | 3765.875 | -0.00023262
3766.357 | -0.002203727 | 3766.357 | 0.000231676 | 3766.357 | -0.00123 | 3766.357 | -0.000428721 | 3766.357 | 0.000553714 | 3766.357 | -0.001363967 | 3766.357 | -0.00025559
3766.84 | -0.002214062 | 3766.84 | 0.000215195 | 3766.84 | -0.001240478 | 3766.84 | -0.000445269 | 3766.84 | 0.000546959 | 3766.84 | -0.001374149 | 3766.84 | -0.00028124
3767.322 | -0.002225436 | 3767.322 | 0.000197899 | 3767.322 | -0.001248158 | 3767.322 | -0.000450999 | 3767.322 | 0.00053053 | 3767.322 | -0.001381467 | 3767.322 | -0.00030292
3767.804 | -0.002223593 | 3767.804 | 0.000183638 | 3767.804 | -0.001249688 | 3767.804 | -0.000454076 | 3767.804 | 0.00052712 | 3767.804 | -0.001380947 | 3767.804 | -0.00031444
3768.286 | -0.002225899 | 3768.286 | 0.000164697 | 3768.286 | -0.001243993 | 3768.286 | -0.000453912 | 3768.286 | 0.000527671 | 3768.286 | -0.001370896 | 3768.286 | -0.0003135
3768.768 | -0.00221278 | 3768.768 | 0.000161858 | 3768.768 | -0.001231985 | 3768.768 | -0.000450638 | 3768.768 | 0.000521602 | 3768.768 | -0.001352094 | 3768.768 | -0.00030118
3769.25 | -0.00220706 | 3769.25 | 0.000163783 | 3769.25 | -0.001216625 | 3769.25 | -0.000445727 | 3769.25 | 0.000526408 | 3769.25 | -0.001328802 | 3769.25 | -0.00028182
3769.732 | -0.002192771 | 3769.732 | 0.000168221 | 3769.732 | -0.00120198 | 3769.732 | -0.000440227 | 3769.732 | 0.00053011 | 3769.732 | -0.001306225 | 3769.732 | -0.00026105
3770.214 | -0.002192999 | 3770.214 | 0.000172561 | 3770.214 | -0.001191631 | 3770.214 | -0.000435251 | 3770.214 | 0.000520922 | 3770.214 | -0.001279925 | 3770.214 | -0.00024369
3770.697 | -0.002199141 | 3770.697 | 0.000175367 | 3770.697 | -0.001187954 | 3770.697 | -0.000440897 | 3770.697 | 0.000518389 | 3770.697 | -0.001272637 | 3770.697 | -0.0002324
3771.179 | -0.002199831 | 3771.179 | 0.000175988 | 3771.179 | -0.001191046 | 3771.179 | -0.000437132 | 3771.179 | 0.000513095 | 3771.179 | -0.001275337 | 3771.179 | -0.00022798
3771.661 | -0.002212733 | 3771.661 | 0.000174911 | 3771.661 | -0.0011998 | 3771.661 | -0.000433399 | 3771.661 | 0.000495821 | 3771.661 | -0.001286171 | 3771.661 | -0.00022972
3772.143 | -0.002214886 | 3772.143 | 0.000162594 | 3772.143 | -0.001211646 | 3772.143 | -0.00043006 | 3772.143 | 0.000487442 | 3772.143 | -0.001302439 | 3772.143 | -0.00023649
3772.625 | -0.00222418 | 3772.625 | 0.000159853 | 3772.625 | -0.001224273 | 3772.625 | -0.000427572 | 3772.625 | 0.000478414 | 3772.625 | -0.001320787 | 3772.625 | -0.00024724
3773.107 | -0.002229801 | 3773.107 | 0.000156525 | 3773.107 | -0.001235076 | 3773.107 | -0.000426884 | 3773.107 | 0.000459062 | 3773.107 | -0.001338515 | 3773.107 | -0.00026124
3773.589 | -0.002222172 | 3773.589 | 0.000152576 | 3773.589 | -0.001243082 | 3773.589 | -0.00042875 | 3773.589 | 0.000449677 | 3773.589 | -0.001353511 | 3773.589 | -0.00027773
3774.071 | -0.002221945 | 3774.071 | 0.000147355 | 3774.071 | -0.001247345 | 3774.071 | -0.000443432 | 3774.071 | 0.000440813 | 3774.071 | -0.001364799 | 3774.071 | -0.00029582
3774.553 | -0.002210255 | 3774.553 | 0.000140992 | 3774.553 | -0.001248321 | 3774.553 | -0.000450504 | 3774.553 | 0.000423507 | 3774.553 | -0.00137228 | 3774.553 | -0.00031418
3775.036 | -0.002207883 | 3775.036 | 0.000134107 | 3775.036 | -0.001246336 | 3775.036 | -0.000459049 | 3775.036 | 0.000418571 | 3775.036 | -0.001376835 | 3775.036 | -0.0003315
3775.518 | -0.002205219 | 3775.518 | 0.000127483 | 3775.518 | -0.001242106 | 3775.518 | -0.000467495 | 3775.518 | 0.000417369 | 3775.518 | -0.001379827 | 3775.518 | -0.00034679
3776 | -0.002192035 | 3776 | 0.000112491 | 3776 | -0.001236248 | 3776 | -0.0004746 | 3776 | 0.000410357 | 3776 | -0.001382494 | 3776 | -0.00035901
3776.482 | -0.002188428 | 3776.482 | 0.000110402 | 3776.482 | -0.001229252 | 3776.482 | -0.000478888 | 3776.482 | 0.000417565 | 3776.482 | -0.001385064 | 3776.482 | -0.00036766
3776.964 | -0.002174106 | 3776.964 | 0.000112393 | 3776.964 | -0.001221148 | 3776.964 | -0.000479706 | 3776.964 | 0.000428249 | 3776.964 | -0.001377308 | 3776.964 | -0.00037201
3777.446 | -0.00216933 | 3777.446 | 0.00011869 | 3777.446 | -0.00121272 | 3777.446 | -0.000486531 | 3777.446 | 0.000431205 | 3777.446 | -0.001377406 | 3777.446 | -0.00037162
3777.928 | -0.002154228 | 3777.928 | 0.000129067 | 3777.928 | -0.001204161 | 3777.928 | -0.000480082 | 3777.928 | 0.000444455 | 3777.928 | -0.001374316 | 3777.928 | -0.00036643
3778.41 | -0.002149223 | 3778.41 | 0.000142054 | 3778.41 | -0.001196611 | 3778.41 | -0.000471308 | 3778.41 | 0.000455756 | 3778.41 | -0.001367257 | 3778.41 | -0.00035701
3778.893 | -0.002145323 | 3778.893 | 0.000155531 | 3778.893 | -0.00119085 | 3778.893 | -0.000462337 | 3778.893 | 0.000452868 | 3778.893 | -0.001357272 | 3778.893 | -0.00034547
3779.375 | -0.002133601 | 3779.375 | 0.000166691 | 3779.375 | -0.001177888 | 3779.375 | -0.000455626 | 3779.375 | 0.000454135 | 3779.375 | -0.001346928 | 3779.375 | -0.00033498
3779.857 | -0.002134869 | 3779.857 | 0.000172696 | 3779.857 | -0.001178474 | 3779.857 | -0.000453759 | 3779.857 | 0.000448905 | 3779.857 | -0.001339641 | 3779.857 | -0.00032918
3780.339 | -0.002129906 | 3780.339 | 0.000161847 | 3780.339 | -0.001182575 | 3780.339 | -0.000458048 | 3780.339 | 0.000427799 | 3780.339 | -0.00133834 | 3780.339 | -0.00033021
3780.821 | -0.002138062 | 3780.821 | 0.000153199 | 3780.821 | -0.001189409 | 3780.821 | -0.000478689 | 3780.821 | 0.000413381 | 3780.821 | -0.001343934 | 3780.821 | -0.00033872
3781.303 | -0.002148428 | 3781.303 | 0.000138025 | 3781.303 | -0.001197676 | 3781.303 | -0.000493716 | 3781.303 | 0.000398963 | 3781.303 | -0.001354507 | 3781.303 | -0.00035208
3781.785 | -0.002149184 | 3781.785 | 0.000118284 | 3781.785 | -0.001205681 | 3781.785 | -0.000510248 | 3781.785 | 0.00037802 | 3781.785 | -0.001366998 | 3781.785 | -0.0003665
3782.268 | -0.002158086 | 3782.268 | 9.7042e-05 | 3782.268 | -0.001211962 | 3782.268 | -0.000524357 | 3782.268 | 0.000373441 | 3782.268 | -0.001377145 | 3782.268 | -0.0003772
3782.75 | -0.002153708 | 3782.75 | 7.7204e-05 | 3782.75 | -0.001215379 | 3782.75 | -0.000532901 | 3782.75 | 0.000376591 | 3782.75 | -0.001381894 | 3782.75 | -0.00038146
3783.232 | -0.00215543 | 3783.232 | 6.1021e-05 | 3783.232 | -0.001215932 | 3783.232 | -0.000534047 | 3783.232 | 0.000376431 | 3783.232 | -0.001379813 | 3783.232 | -0.00037798
3783.714 | -0.002153773 | 3783.714 | 4.9569e-05 | 3783.714 | -0.001213947 | 3783.714 | -0.000527794 | 3783.714 | 0.000390393 | 3783.714 | -0.001362884 | 3783.714 | -0.00037904
3784.196 | -0.00214036 | 3784.196 | 3.262e-05 | 3784.196 | -0.001211311 | 3784.196 | -0.000526042 | 3784.196 | 0.000404682 | 3784.196 | -0.001353939 | 3784.196 | -0.00036875
3784.678 | -0.002137014 | 3784.678 | 2.926e-05 | 3784.678 | -0.001209489 | 3784.678 | -0.00051154 | 3784.678 | 0.000405756 | 3784.678 | -0.001346621 | 3784.678 | -0.00036147
3785.16 | -0.002125129 | 3785.16 | 2.8086e-05 | 3785.16 | -0.001210205 | 3785.16 | -0.000497233 | 3785.16 | 0.000411439 | 3785.16 | -0.001343368 | 3785.16 | -0.00036011
3785.642 | -0.002125422 | 3785.642 | 2.8053e-05 | 3785.642 | -0.001214305 | 3785.642 | -0.000485415 | 3785.642 | 0.000411634 | 3785.642 | -0.001344604 | 3785.642 | -0.0003654
3786.125 | -0.002117534 | 3786.125 | 2.8542e-05 | 3786.125 | -0.001222343 | 3786.125 | -0.000476935 | 3786.125 | 0.000407769 | 3786.125 | -0.001349028 | 3786.125 | -0.00037553
3786.607 | -0.002120621 | 3786.607 | 2.9684e-05 | 3786.607 | -0.0012337 | 3786.607 | -0.000471664 | 3786.607 | 0.000392314 | 3786.607 | -0.001354492 | 3786.607 | -0.00038801
3787.089 | -0.002124162 | 3787.089 | 3.1576e-05 | 3787.089 | -0.001247366 | 3787.089 | -0.000469208 | 3787.089 | 0.000387637 | 3787.089 | -0.001359437 | 3787.089 | -0.00040001
3787.571 | -0.002117639 | 3787.571 | 3.3958e-05 | 3787.571 | -0.001261749 | 3787.571 | -0.000479045 | 3787.571 | 0.000385039 | 3787.571 | -0.001363307 | 3787.571 | -0.0004103
3788.053 | -0.002121084 | 3788.053 | 2.6568e-05 | 3788.053 | -0.001275383 | 3788.053 | -0.000480715 | 3788.053 | 0.000374779 | 3788.053 | -0.001366495 | 3788.053 | -0.00041871
3788.535 | -0.00211469 | 3788.535 | 2.833e-05 | 3788.535 | -0.001286576 | 3788.535 | -0.000484349 | 3788.535 | 0.000375818 | 3788.535 | -0.001370301 | 3788.535 | -0.00042578
3789.017 | -0.002118491 | 3789.017 | 2.8688e-05 | 3789.017 | -0.001294384 | 3789.017 | -0.000489227 | 3789.017 | 0.000376923 | 3789.017 | -0.00137518 | 3789.017 | -0.00043165
3789.499 | -0.00212226 | 3789.499 | 2.7057e-05 | 3789.499 | -0.001298159 | 3789.499 | -0.000494694 | 3789.499 | 0.000366923 | 3789.499 | -0.001381034 | 3789.499 | -0.000436
3789.981 | -0.002115639 | 3789.981 | 2.3207e-05 | 3789.981 | -0.001297963 | 3789.981 | -0.000499605 | 3789.981 | 0.000365559 | 3789.981 | -0.001386986 | 3789.981 | -0.00043761
3790.464 | -0.002118953 | 3790.464 | 1.7335e-05 | 3790.464 | -0.001294124 | 3790.464 | -0.000503076 | 3790.464 | 0.000362863 | 3790.464 | -0.00139206 | 3790.464 | -0.00043581
3790.946 | -0.002112755 | 3790.946 | 9.93e-06 | 3790.946 | -0.001287682 | 3790.946 | -0.000504516 | 3790.946 | 0.000349454 | 3790.946 | -0.001385735 | 3790.946 | -0.00043055
3791.428 | -0.002118148 | 3791.428 | 1.415e-06 | 3791.428 | -0.001279288 | 3791.428 | -0.00051432 | 3791.428 | 0.000346012 | 3791.428 | -0.001388727 | 3791.428 | -0.00042358
3791.91 | -0.002126628 | 3791.91 | -7.556e-06 | 3791.91 | -0.001269884 | 3791.91 | -0.000513076 | 3791.91 | 0.000343219 | 3791.91 | -0.00139224 | 3791.91 | -0.00041755
3792.392 | -0.002128584 | 3792.392 | -2.6201e-05 | 3792.392 | -0.001259764 | 3792.392 | -0.000512159 | 3792.392 | 0.000331595 | 3792.392 | -0.001397216 | 3792.392 | -0.00041507
3792.874 | -0.002143626 | 3792.874 | -3.3443e-05 | 3792.874 | -0.001248897 | 3792.874 | -0.000511799 | 3792.874 | 0.000331498 | 3792.874 | -0.001403168 | 3792.874 | -0.0004172
3793.356 | -0.002149251 | 3793.356 | -3.8337e-05 | 3793.356 | -0.001236889 | 3793.356 | -0.000511962 | 3793.356 | 0.000333316 | 3793.356 | -0.001408372 | 3793.356 | -0.00042255
3793.838 | -0.002162701 | 3793.838 | -3.9576e-05 | 3793.838 | -0.001224068 | 3793.838 | -0.000511701 | 3793.838 | 0.000327602 | 3793.838 | -0.0014099 | 3793.838 | -0.00042784
3794.321 | -0.002161016 | 3794.321 | -3.6804e-05 | 3794.321 | -0.001210791 | 3794.321 | -0.000510064 | 3794.321 | 0.000333416 | 3794.321 | -0.00140525 | 3794.321 | -0.00042903
3794.803 | -0.002163095 | 3794.803 | -3.0247e-05 | 3794.803 | -0.001198587 | 3794.803 | -0.000516266 | 3794.803 | 0.000339911 | 3794.803 | -0.001393444 | 3794.803 | -0.0004232
3795.285 | -0.002159912 | 3795.285 | -2.2352e-05 | 3795.285 | -0.0011898 | 3795.285 | -0.000512042 | 3795.285 | 0.000334847 | 3795.285 | -0.001376791 | 3795.285 | -0.00041094
3795.767 | -0.002145201 | 3795.767 | -1.5925e-05 | 3795.767 | -0.001186643 | 3795.767 | -0.000509227 | 3795.767 | 0.000335496 | 3795.767 | -0.001360203 | 3795.767 | -0.00039588
3796.249 | -0.00214348 | 3796.249 | -2.4686e-05 | 3796.249 | -0.001190614 | 3796.249 | -0.00051142 | 3796.249 | 0.000329715 | 3796.249 | -0.00134999 | 3796.249 | -0.00038443
3796.731 | -0.0021391 | 3796.731 | -3.1177e-05 | 3796.731 | -0.001201516 | 3796.731 | -0.000520719 | 3796.731 | 0.000306921 | 3796.731 | -0.00135142 | 3796.731 | -0.00038282
3797.213 | -0.00215362 | 3797.213 | -4.5727e-05 | 3797.213 | -0.001217104 | 3797.213 | -0.000537775 | 3797.213 | 0.000288768 | 3797.213 | -0.00136635 | 3797.213 | -0.00039469
3797.696 | -0.002175481 | 3797.696 | -6.6539e-05 | 3797.696 | -0.00123409 | 3797.696 | -0.000560364 | 3797.696 | 0.000269188 | 3797.696 | -0.001382012 | 3797.696 | -0.00041826
3798.178 | -0.002190004 | 3798.178 | -8.9176e-05 | 3798.178 | -0.001247758 | 3798.178 | -0.0005939 | 3798.178 | 0.000243667 | 3798.178 | -0.001412161 | 3798.178 | -0.00044767
3798.66 | -0.002211051 | 3798.66 | -0.00010829 | 3798.66 | -0.001254428 | 3798.66 | -0.000612656 | 3798.66 | 0.00023792 | 3798.66 | -0.001437267 | 3798.66 | -0.00047325
3799.142 | -0.00221232 | 3799.142 | -0.000118205 | 3799.142 | -0.001251369 | 3799.142 | -0.000620905 | 3799.142 | 0.000246492 | 3799.142 | -0.001448388 | 3799.142 | -0.00048447
3799.624 | -0.002209689 | 3799.624 | -0.000115204 | 3799.624 | -0.001238874 | 3799.624 | -0.000614882 | 3799.624 | 0.000260813 | 3799.624 | -0.001438731 | 3799.624 | -0.00047347
3800.106 | -0.002192638 | 3800.106 | -0.000108733 | 3800.106 | -0.001219544 | 3800.106 | -0.000594358 | 3800.106 | 0.000297897 | 3800.106 | -0.001406925 | 3800.106 | -0.00043858
3800.588 | -0.002155485 | 3800.588 | -8.228e-05 | 3800.588 | -0.001198717 | 3800.588 | -0.000563522 | 3800.588 | 0.000340148 | 3800.588 | -0.001357717 | 3800.588 | -0.00038556
3801.07 | -0.002125991 | 3801.07 | -5.3052e-05 | 3801.07 | -0.001182542 | 3801.07 | -0.000530227 | 3801.07 | 0.000367305 | 3801.07 | -0.00130255 | 3801.07 | -0.00032811
3801.552 | -0.002093317 | 3801.552 | -2.9596e-05 | 3801.552 | -0.001176066 | 3801.552 | -0.000513315 | 3801.552 | 0.000389327 | 3801.552 | -0.001255249 | 3801.552 | -0.00028272
3802.035 | -0.002084416 | 3802.035 | -1.9157e-05 | 3802.035 | -0.001181273 | 3802.035 | -0.00050012 | 3802.035 | 0.000390041 | 3802.035 | -0.001227399 | 3802.035 | -0.00026337
3802.517 | -0.002081693 | 3802.517 | -2.4344e-05 | 3802.517 | -0.001196472 | 3802.517 | -0.000502936 | 3802.517 | 0.000359838 | 3802.517 | -0.001224861 | 3802.517 | -0.00027582
3802.999 | -0.002102646 | 3802.999 | -4.4016e-05 | 3802.999 | -0.001216941 | 3802.999 | -0.000520027 | 3802.999 | 0.00032411 | 3802.999 | -0.001245814 | 3802.999 | -0.00031682
3803.481 | -0.002131068 | 3803.481 | -7.2396e-05 | 3803.481 | -0.00122741 | 3803.481 | -0.000545498 | 3803.481 | 0.000282314 | 3803.481 | -0.001282576 | 3803.481 | -0.00037563
3803.963 | -0.002149293 | 3803.963 | -0.000112829 | 3803.963 | -0.001242639 | 3803.963 | -0.000572441 | 3803.963 | 0.000233832 | 3803.963 | -0.001323921 | 3803.963 | -0.00043771
3804.445 | -0.002169592 | 3804.445 | -0.000137912 | 3804.445 | -0.001249764 | 3804.445 | -0.000593458 | 3804.445 | 0.000207271 | 3804.445 | -0.001348042 | 3804.445 | -0.0004884
3804.927 | -0.002166575 | 3804.927 | -0.00015223 | 3804.927 | -0.001247617 | 3804.927 | -0.000613016 | 3804.927 | 0.000197108 | 3804.927 | -0.001365052 | 3804.927 | -0.00051581
3805.409 | -0.002158065 | 3805.409 | -0.000152882 | 3805.409 | -0.001238278 | 3805.409 | -0.000607909 | 3805.409 | 0.000194252 | 3805.409 | -0.001359881 | 3805.409 | -0.00051404
3805.892 | -0.00213598 | 3805.892 | -0.000141075 | 3805.892 | -0.001225424 | 3805.892 | -0.000588989 | 3805.892 | 0.000214448 | 3805.892 | -0.001334023 | 3805.892 | -0.00048547
3806.374 | -0.002096553 | 3806.374 | -0.000121505 | 3806.374 | -0.001214068 | 3806.374 | -0.000560147 | 3806.374 | 0.000240036 | 3806.374 | -0.001295379 | 3806.374 | -0.00043951
3806.856 | -0.002067871 | 3806.856 | -0.000100761 | 3806.856 | -0.001208113 | 3806.856 | -0.000528423 | 3806.856 | 0.000262216 | 3806.856 | -0.001256342 | 3806.856 | -0.00039101
3807.338 | -0.002037276 | 3807.338 | -8.5201e-05 | 3807.338 | -0.001209707 | 3807.338 | -0.000500559 | 3807.338 | 0.000264686 | 3807.338 | -0.001228656 | 3807.338 | -0.00035331
3807.82 | -0.002028861 | 3807.82 | -7.8449e-05 | 3807.82 | -0.001217744 | 3807.82 | -0.000481863 | 3807.82 | 0.000265206 | 3807.82 | -0.001219286 | 3807.82 | -0.00033485
3808.302 | -0.002032305 | 3808.302 | -9.0732e-05 | 3808.302 | -0.001229525 | 3808.302 | -0.000474398 | 3808.302 | 0.000255756 | 3808.302 | -0.001228526 | 3808.302 | -0.0003364
3808.784 | -0.002033805 | 3808.784 | -9.9083e-05 | 3808.784 | -0.001241597 | 3808.784 | -0.000487672 | 3808.784 | 0.00023085 | 3808.784 | -0.0012513 | 3808.784 | -0.00035311
3809.267 | -0.002048747 | 3809.267 | -0.000109847 | 3809.267 | -0.001251587 | 3809.267 | -0.000499329 | 3809.267 | 0.000215002 | 3809.267 | -0.001279765 | 3809.267 | -0.00037708
3809.749 | -0.002053268 | 3809.749 | -0.000119828 | 3809.749 | -0.001258355 | 3809.749 | -0.000516846 | 3809.749 | 0.000201137 | 3809.749 | -0.001307838 | 3809.749 | -0.00040217
3810.231 | -0.002065903 | 3810.231 | -0.000127689 | 3810.231 | -0.001262877 | 3810.231 | -0.000537604 | 3810.231 | 0.000179643 | 3810.231 | -0.001332071 | 3810.231 | -0.0004252
3810.713 | -0.002067271 | 3810.713 | -0.000133788 | 3810.713 | -0.001266587 | 3810.713 | -0.000560489 | 3810.713 | 0.000168668 | 3810.713 | -0.001353538 | 3810.713 | -0.00044732
3811.195 | -0.002079939 | 3811.195 | -0.000140279 | 3811.195 | -0.001271337 | 3811.195 | -0.000583897 | 3811.195 | 0.000156361 | 3811.195 | -0.001366078 | 3811.195 | -0.00047131
3811.677 | -0.002095983 | 3811.677 | -0.000148825 | 3811.677 | -0.001277682 | 3811.677 | -0.000606976 | 3811.677 | 0.000131426 | 3811.677 | -0.001393689 | 3811.677 | -0.00050059
3812.159 | -0.00210599 | 3812.159 | -0.000170044 | 3812.159 | -0.001284743 | 3812.159 | -0.000637534 | 3812.159 | 0.000115062 | 3812.159 | -0.001427381 | 3812.159 | -0.00053515
3812.641 | -0.002127295 | 3812.641 | -0.000182209 | 3812.641 | -0.001290078 | 3812.641 | -0.000653278 | 3812.641 | 0.000101134 | 3812.641 | -0.001463963 | 3812.641 | -0.00057117
3813.124 | -0.002135058 | 3813.124 | -0.00019232 | 3813.124 | -0.001291054 | 3813.124 | -0.000661003 | 3813.124 | 8.4544e-05 | 3813.124 | -0.001495958 | 3813.124 | -0.00060044
3813.606 | -0.002143372 | 3813.606 | -0.000195972 | 3813.606 | -0.001285393 | 3813.606 | -0.000657893 | 3813.606 | 8.9868e-05 | 3813.606 | -0.00151345 | 3813.606 | -0.00061353
3814.088 | -0.002137656 | 3814.088 | -0.000190167 | 3814.088 | -0.001272704 | 3814.088 | -0.000642836 | 3814.088 | 0.000109316 | 3814.088 | -0.001508053 | 3814.088 | -0.0006026
3814.57 | -0.002106677 | 3814.57 | -0.00017461 | 3814.57 | -0.001255068 | 3814.57 | -0.000617598 | 3814.57 | 0.00013042 | 3814.57 | -0.001476449 | 3814.57 | -0.00056652
3815.052 | -0.002074363 | 3815.052 | -0.00015266 | 3815.052 | -0.001236911 | 3815.052 | -0.0005864 | 3815.052 | 0.000166235 | 3815.052 | -0.001423608 | 3815.052 | -0.00051187
3815.534 | -0.002028928 | 3815.534 | -0.000131003 | 3815.534 | -0.001223472 | 3815.534 | -0.000566444 | 3815.534 | 0.000197442 | 3815.534 | -0.001362533 | 3815.534 | -0.00045312
3816.016 | -0.002000377 | 3816.016 | -0.000127336 | 3816.016 | -0.001218656 | 3816.016 | -0.000544344 | 3816.016 | 0.000205401 | 3816.016 | -0.001309678 | 3816.016 | -0.00040736
3816.498 | -0.001986149 | 3816.498 | -0.000127075 | 3816.498 | -0.001223374 | 3816.498 | -0.000534653 | 3816.498 | 0.00020566 | 3816.498 | -0.001278776 | 3816.498 | -0.00038808
3816.98 | -0.001978683 | 3816.98 | -0.000141361 | 3816.98 | -0.001234959 | 3816.98 | -0.000537599 | 3816.98 | 0.000190008 | 3816.98 | -0.001275523 | 3816.98 | -0.0003993
3817.463 | -0.00199499 | 3817.463 | -0.000166639 | 3817.463 | -0.001248496 | 3817.463 | -0.000549877 | 3817.463 | 0.000155068 | 3817.463 | -0.001296505 | 3817.463 | -0.00043571
3817.945 | -0.002008084 | 3817.945 | -0.000195993 | 3817.945 | -0.001258712 | 3817.945 | -0.000565887 | 3817.945 | 0.000129739 | 3817.945 | -0.001330626 | 3817.945 | -0.00048431
3818.427 | -0.002029748 | 3818.427 | -0.000221202 | 3818.427 | -0.001260762 | 3818.427 | -0.000579671 | 3818.427 | 0.000112596 | 3818.427 | -0.001354062 | 3818.427 | -0.00052932
3818.909 | -0.002032902 | 3818.909 | -0.000234801 | 3818.909 | -0.001252628 | 3818.909 | -0.000595957 | 3818.909 | 9.9804e-05 | 3818.909 | -0.00137312 | 3818.909 | -0.00055601
3819.391 | -0.002033097 | 3819.391 | -0.000231866 | 3819.391 | -0.001234471 | 3819.391 | -0.000592454 | 3819.391 | 0.000113343 | 3819.391 | -0.001369087 | 3819.391 | -0.00055495
3819.873 | -0.002020137 | 3819.873 | -0.000221582 | 3819.873 | -0.001209903 | 3819.873 | -0.000579358 | 3819.873 | 0.000140489 | 3819.873 | -0.001340044 | 3819.873 | -0.00052406
3820.355 | -0.001988278 | 3820.355 | -0.000188251 | 3820.355 | -0.001184161 | 3820.355 | -0.000560237 | 3820.355 | 0.000164489 | 3820.355 | -0.00129236 | 3820.355 | -0.00047096
3820.837 | -0.001964437 | 3820.837 | -0.000149991 | 3820.837 | -0.001163853 | 3820.837 | -0.000540429 | 3820.837 | 0.000196349 | 3820.837 | -0.001239205 | 3820.837 | -0.00040959
3821.32 | -0.001936474 | 3821.32 | -0.000116949 | 3821.32 | -0.001153243 | 3821.32 | -0.00052576 | 3821.32 | 0.000217524 | 3821.32 | -0.001195512 | 3821.32 | -0.00035679
3821.802 | -0.001929977 | 3821.802 | -9.7115e-05 | 3821.802 | -0.001154414 | 3821.802 | -0.000519866 | 3821.802 | 0.000213208 | 3821.802 | -0.001173159 | 3821.802 | -0.00032476
3822.284 | -0.001936344 | 3822.284 | -9.4277e-05 | 3822.284 | -0.001165806 | 3822.284 | -0.000533959 | 3822.284 | 0.000203237 | 3822.284 | -0.001176315 | 3822.284 | -0.00031918
3822.766 | -0.00194382 | 3822.766 | -0.000107325 | 3822.766 | -0.001184031 | 3822.766 | -0.000545943 | 3822.766 | 0.000181737 | 3822.766 | -0.001201466 | 3822.766 | -0.0003364
3823.248 | -0.001967402 | 3823.248 | -0.000131334 | 3823.248 | -0.001204208 | 3823.248 | -0.000562314 | 3823.248 | 0.000144522 | 3823.248 | -0.001239856 | 3823.248 | -0.00036798
3823.73 | -0.001982118 | 3823.73 | -0.000159875 | 3823.73 | -0.001222529 | 3823.73 | -0.000578979 | 3823.73 | 0.000118348 | 3823.73 | -0.001280064 | 3823.73 | -0.00040314
3824.212 | -0.002003197 | 3824.212 | -0.00019662 | 3824.212 | -0.001235739 | 3824.212 | -0.000592599 | 3824.212 | 9.789e-05 | 3824.212 | -0.001312234 | 3824.212 | -0.00043326
3824.695 | -0.002017714 | 3824.695 | -0.00021671 | 3824.695 | -0.001242866 | 3824.695 | -0.000600948 | 3824.695 | 7.6331e-05 | 3824.695 | -0.001330221 | 3824.695 | -0.00045248
3825.177 | -0.002014794 | 3825.177 | -0.000227962 | 3825.177 | -0.001243777 | 3825.177 | -0.000603992 | 3825.177 | 7.3636e-05 | 3825.177 | -0.001322595 | 3825.177 | -0.00046002
3825.659 | -0.002016028 | 3825.659 | -0.00023106 | 3825.659 | -0.001240426 | 3825.659 | -0.000602585 | 3825.659 | 7.8019e-05 | 3825.659 | -0.001313 | 3825.659 | -0.00045886
3826.141 | -0.002004047 | 3826.141 | -0.000228516 | 3826.141 | -0.001235122 | 3826.141 | -0.000609147 | 3826.141 | 7.5877e-05 | 3826.141 | -0.001298721 | 3826.141 | -0.00045412
3826.623 | -0.002002163 | 3826.623 | -0.000224407 | 3826.623 | -0.001230208 | 3826.623 | -0.000605709 | 3826.623 | 8.3345e-05 | 3826.623 | -0.001287791 | 3826.623 | -0.00045112
3827.105 | -0.001992813 | 3827.105 | -0.000221993 | 3827.105 | -0.001227442 | 3827.105 | -0.000604138 | 3827.105 | 8.7436e-05 | 3827.105 | -0.001286361 | 3827.105 | -0.00045338
3827.587 | -0.00199684 | 3827.587 | -0.000223233 | 3827.587 | -0.001227637 | 3827.587 | -0.000604531 | 3827.587 | 8.708e-05 | 3827.587 | -0.001296347 | 3827.587 | -0.00046128
3828.069 | -0.0020034 | 3828.069 | -0.000237929 | 3828.069 | -0.001220208 | 3828.069 | -0.000606397 | 3828.069 | 7.3183e-05 | 3828.069 | -0.001315765 | 3828.069 | -0.00047318
3828.552 | -0.002000545 | 3828.552 | -0.000244549 | 3828.552 | -0.001224112 | 3828.552 | -0.000608132 | 3828.552 | 6.776e-05 | 3828.552 | -0.001339444 | 3828.552 | -0.00048556
3829.034 | -0.002005708 | 3829.034 | -0.000250745 | 3829.034 | -0.001227823 | 3829.034 | -0.000608165 | 3829.034 | 6.3247e-05 | 3829.034 | -0.001361168 | 3829.034 | -0.00049566
3829.516 | -0.001997234 | 3829.516 | -0.000254333 | 3829.516 | -0.001230556 | 3829.516 | -0.000615873 | 3829.516 | 5.2013e-05 | 3829.516 | -0.001375934 | 3829.516 | -0.00050146
3829.998 | -0.001994539 | 3829.998 | -0.000253746 | 3829.998 | -0.001231597 | 3829.998 | -0.000611257 | 3829.998 | 5.5228e-05 | 3829.998 | -0.001381039 | 3829.998 | -0.00050301
3830.48 | -0.001988304 | 3830.48 | -0.000248985 | 3830.48 | -0.001231369 | 3830.48 | -0.000605495 | 3830.48 | 6.2274e-05 | 3830.48 | -0.001377137 | 3830.48 | -0.00050191
3830.962 | -0.001970737 | 3830.962 | -0.000240766 | 3830.962 | -0.001230458 | 3830.962 | -0.000600223 | 3830.962 | 6.1561e-05 | 3830.962 | -0.001367576 | 3830.962 | -0.00050053
3831.444 | -0.001964307 | 3831.444 | -0.000231178 | 3831.444 | -0.001229644 | 3831.444 | -0.000597408 | 3831.444 | 7.0393e-05 | 3831.444 | -0.001356713 | 3831.444 | -0.00050146
3831.926 | -0.001951156 | 3831.926 | -0.000232373 | 3831.926 | -0.001229644 | 3831.926 | -0.000598324 | 3831.926 | 7.6174e-05 | 3831.926 | -0.001338842 | 3831.926 | -0.00050668
3832.408 | -0.001952878 | 3832.408 | -0.000226372 | 3832.408 | -0.001230263 | 3832.408 | -0.000603432 | 3832.408 | 6.6921e-05 | 3832.408 | -0.001336956 | 3832.408 | -0.00051691
3832.891 | -0.00195947 | 3832.891 | -0.000224774 | 3832.891 | -0.001231174 | 3832.891 | -0.000622337 | 3832.891 | 6.231e-05 | 3832.891 | -0.001342095 | 3832.891 | -0.00053238
3833.373 | -0.001960285 | 3833.373 | -0.000228198 | 3833.373 | -0.00123163 | 3833.373 | -0.000633763 | 3833.373 | 5.3217e-05 | 3833.373 | -0.00135338 | 3833.373 | -0.00055166
3833.855 | -0.001973112 | 3833.855 | -0.000236156 | 3833.855 | -0.001230524 | 3833.855 | -0.000645549 | 3833.855 | 3.2436e-05 | 3833.855 | -0.001368471 | 3833.855 | -0.00057233
3834.337 | -0.001975452 | 3834.337 | -0.000246755 | 3834.337 | -0.001227074 | 3834.337 | -0.000655141 | 3834.337 | 2.3636e-05 | 3834.337 | -0.001383755 | 3834.337 | -0.00059061
3834.819 | -0.001984382 | 3834.819 | -0.000257484 | 3834.819 | -0.001220306 | 3834.819 | -0.000660411 | 3834.819 | 2.0649e-05 | 3834.819 | -0.001395397 | 3834.819 | -0.00060205
3835.301 | -0.001977239 | 3835.301 | -0.000265018 | 3835.301 | -0.001210316 | 3835.301 | -0.000659069 | 3835.301 | 1.6851e-05 | 3835.301 | -0.001399299 | 3835.301 | -0.00060215
3835.783 | -0.001972108 | 3835.783 | -0.000266192 | 3835.783 | -0.001197201 | 3835.783 | -0.000650132 | 3835.783 | 3.3931e-05 | 3835.783 | -0.001392275 | 3835.783 | -0.00058735
3836.265 | -0.001958502 | 3836.265 | -0.000269637 | 3836.265 | -0.001181808 | 3836.265 | -0.000643894 | 3836.265 | 6.0885e-05 | 3836.265 | -0.001372763 | 3836.265 | -0.00055672
3836.748 | -0.001928368 | 3836.748 | -0.000255418 | 3836.748 | -0.001165992 | 3836.748 | -0.000622777 | 3836.748 | 8.3718e-05 | 3836.748 | -0.001342192 | 3836.748 | -0.00051375
3837.23 | -0.001905279 | 3837.23 | -0.000236502 | 3837.23 | -0.0011519 | 3837.23 | -0.00060048 | 3837.23 | 0.000116553 | 3837.23 | -0.001304073 | 3837.23 | -0.00046531
3837.712 | -0.00187394 | 3837.712 | -0.00021739 | 3837.712 | -0.001141323 | 3837.712 | -0.000581555 | 3837.712 | 0.000143155 | 3837.712 | -0.001264943 | 3837.712 | -0.00042087
3838.194 | -0.001858936 | 3838.194 | -0.000202778 | 3838.194 | -0.001136245 | 3838.194 | -0.000569571 | 3838.194 | 0.000148422 | 3838.194 | -0.001231242 | 3838.194 | -0.00038878
3838.676 | -0.001852798 | 3838.676 | -0.000195634 | 3838.676 | -0.001136962 | 3838.676 | -0.000566198 | 3838.676 | 0.000150858 | 3838.676 | -0.001198047 | 3838.676 | -0.00037437
3839.158 | -0.00184598 | 3839.158 | -0.000196874 | 3839.158 | -0.001143015 | 3839.158 | -0.00057075 | 3839.158 | 0.000142217 | 3839.158 | -0.001187278 | 3839.158 | -0.00037766
3839.64 | -0.001856243 | 3839.64 | -0.000204571 | 3839.64 | -0.001152974 | 3839.64 | -0.000590671 | 3839.64 | 0.000116432 | 3839.64 | -0.001187733 | 3839.64 | -0.00039453
3840.123 | -0.001860598 | 3840.123 | -0.000225759 | 3840.123 | -0.001165439 | 3840.123 | -0.000602197 | 3840.123 | 9.8437e-05 | 3840.123 | -0.001195932 | 3840.123 | -0.00041829
3840.604 | -0.001875279 | 3840.604 | -0.000237174 | 3840.604 | -0.001178587 | 3840.604 | -0.000612216 | 3840.604 | 8.223e-05 | 3840.604 | -0.001207806 | 3840.604 | -0.00044239
3841.087 | -0.001887749 | 3841.087 | -0.00024611 | 3841.087 | -0.001191474 | 3841.087 | -0.000618404 | 3841.087 | 5.9758e-05 | 3841.087 | -0.00121942 | 3841.087 | -0.00046151
3841.569 | -0.001886518 | 3841.569 | -0.000251818 | 3841.569 | -0.001203124 | 3841.569 | -0.000620139 | 3841.569 | 5.1314e-05 | 3841.569 | -0.001228724 | 3841.569 | -0.00047347
3842.051 | -0.001891843 | 3842.051 | -0.000254264 | 3842.051 | -0.00121318 | 3842.051 | -0.00061824 | 3842.051 | 4.5241e-05 | 3842.051 | -0.001234872 | 3842.051 | -0.00047812
3842.533 | -0.001884701 | 3842.533 | -0.00025446 | 3842.533 | -0.001221509 | 3842.533 | -0.000614311 | 3842.533 | 2.9396e-05 | 3842.533 | -0.001238581 | 3842.533 | -0.00047737
3843.015 | -0.001886844 | 3843.015 | -0.00025371 | 3843.015 | -0.001228017 | 3843.015 | -0.000610153 | 3843.015 | 2.2511e-05 | 3843.015 | -0.001240858 | 3843.015 | -0.00047354
3843.497 | -0.001879832 | 3843.497 | -0.000252894 | 3843.497 | -0.001232541 | 3843.497 | -0.000617141 | 3843.497 | 1.3613e-05 | 3843.497 | -0.00124294 | 3843.497 | -0.00046896
3843.979 | -0.001884898 | 3843.979 | -0.000262177 | 3843.979 | -0.001235144 | 3843.979 | -0.00061606 | 3843.979 | -6.39e-06 | 3843.979 | -0.0012459 | 3843.979 | -0.00046518
3844.462 | -0.001892659 | 3844.462 | -0.000261753 | 3844.462 | -0.001235795 | 3844.462 | -0.000616977 | 3844.462 | -1.5969e-05 | 3844.462 | -0.001250552 | 3844.462 | -0.00046331
3844.944 | -0.001893213 | 3844.944 | -0.000261818 | 3844.944 | -0.001234883 | 3844.944 | -0.000619498 | 3844.944 | -2.3764e-05 | 3844.944 | -0.001257512 | 3844.944 | -0.00046396
3845.426 | -0.001906006 | 3845.426 | -0.000262731 | 3845.426 | -0.001232704 | 3845.426 | -0.000623231 | 3845.426 | -3.8764e-05 | 3845.426 | -0.001267532 | 3845.426 | -0.00046796
3845.908 | -0.001910163 | 3845.908 | -0.000265112 | 3845.908 | -0.0012301 | 3845.908 | -0.000627618 | 3845.908 | -4.0615e-05 | 3845.908 | -0.001270998 | 3845.908 | -0.00047566
3846.39 | -0.00192432 | 3846.39 | -0.000269645 | 3846.39 | -0.001227725 | 3846.39 | -0.000632497 | 3846.39 | -4.0258e-05 | 3846.39 | -0.001288302 | 3846.39 | -0.00048753
3846.872 | -0.001937211 | 3846.872 | -0.000276755 | 3846.872 | -0.001226553 | 3846.872 | -0.000647408 | 3846.872 | -4.9316e-05 | 3846.872 | -0.001309215 | 3846.872 | -0.00050362
3847.354 | -0.00193786 | 3847.354 | -0.000286408 | 3847.354 | -0.001227107 | 3847.354 | -0.000652515 | 3847.354 | -4.9608e-05 | 3847.354 | -0.001333478 | 3847.354 | -0.00052422
3847.836 | -0.001946366 | 3847.836 | -0.000308637 | 3847.836 | -0.001230003 | 3847.836 | -0.000658245 | 3847.836 | -5.2855e-05 | 3847.836 | -0.001360405 | 3847.836 | -0.0005495
3848.319 | -0.001943217 | 3848.319 | -0.00032354 | 3848.319 | -0.00123534 | 3848.319 | -0.000665251 | 3848.319 | -6.0714e-05 | 3848.319 | -0.001389705 | 3848.319 | -0.00058019
3848.801 | -0.001950132 | 3848.801 | -0.000341052 | 3848.801 | -0.001242726 | 3848.801 | -0.00067432 | 3848.801 | -8.3345e-05 | 3848.801 | -0.001420954 | 3848.801 | -0.00061685
3849.283 | -0.001958151 | 3849.283 | -0.000361138 | 3849.283 | -0.001250795 | 3849.283 | -0.000685549 | 3849.283 | -9.958e-05 | 3849.283 | -0.001452883 | 3849.283 | -0.00065827
3849.765 | -0.001957176 | 3849.765 | -0.000382984 | 3849.765 | -0.00125727 | 3849.765 | -0.000697989 | 3849.765 | -0.000115815 | 3849.765 | -0.001482697 | 3849.765 | -0.00070126
3850.247 | -0.00196513 | 3850.247 | -0.000404699 | 3850.247 | -0.001258994 | 3850.247 | -0.000719545 | 3850.247 | -0.000137145 | 3850.247 | -0.001505551 | 3850.247 | -0.00073952
3850.729 | -0.001957662 | 3850.729 | -0.000422207 | 3850.729 | -0.001252389 | 3850.729 | -0.000725699 | 3850.729 | -0.000136951 | 3850.729 | -0.001513777 | 3850.729 | -0.00076285
3851.211 | -0.001948669 | 3851.211 | -0.000430325 | 3851.211 | -0.001234428 | 3851.211 | -0.000721509 | 3851.211 | -0.000119028 | 3851.211 | -0.001498887 | 3851.211 | -0.00075963
3851.693 | -0.00191247 | 3851.693 | -0.000423446 | 3851.693 | -0.001203808 | 3851.693 | -0.000702064 | 3851.693 | -8.961e-05 | 3851.693 | -0.001453794 | 3851.693 | -0.00071941
3852.176 | -0.001866852 | 3852.176 | -0.000408276 | 3852.176 | -0.001152282 | 3852.176 | -0.000665953 | 3852.176 | -2.9825e-05 | 3852.176 | -0.001376308 | 3852.176 | -0.00063877
3852.658 | -0.001805708 | 3852.658 | -0.000365791 | 3852.658 | -0.001105578 | 3852.658 | -0.000616021 | 3852.658 | 4.2213e-05 | 3852.658 | -0.001263665 | 3852.658 | -0.00052448
3853.14 | -0.001729098 | 3853.14 | -0.000312996 | 3853.14 | -0.001062123 | 3853.14 | -0.000560452 | 3853.14 | 0.000103386 | 3853.14 | -0.001151921 | 3853.14 | -0.00039588
3853.622 | -0.001671022 | 3853.622 | -0.00026101 | 3853.622 | -0.001030515 | 3853.622 | -0.000520672 | 3853.622 | 0.000158584 | 3853.622 | -0.001052743 | 3853.622 | -0.0002785
3854.104 | -0.001623501 | 3854.104 | -0.000221152 | 3854.104 | -0.00101567 | 3854.104 | -0.00048638 | 3854.104 | 0.000187763 | 3854.104 | -0.000984203 | 3854.104 | -0.00019523
3854.586 | -0.001612358 | 3854.586 | -0.000200373 | 3854.586 | -0.001017656 | 3854.586 | -0.000472393 | 3854.586 | 0.000178769 | 3854.586 | -0.000954681 | 3854.586 | -0.00015734
3855.068 | -0.001625256 | 3855.068 | -0.000199754 | 3855.068 | -0.00103224 | 3855.068 | -0.000477405 | 3855.068 | 0.000156545 | 3855.068 | -0.000961647 | 3855.068 | -0.00016351
3855.551 | -0.001645597 | 3855.551 | -0.000215313 | 3855.551 | -0.00105366 | 3855.551 | -0.000496141 | 3855.551 | 0.000120383 | 3855.551 | -0.000995074 | 3855.551 | -0.00020261
3856.032 | -0.001684413 | 3856.032 | -0.000250723 | 3856.032 | -0.001075893 | 3856.032 | -0.000521982 | 3856.032 | 6.9644e-05 | 3856.032 | -0.001042459 | 3856.032 | -0.00027056
3856.515 | -0.001713844 | 3856.515 | -0.00027949 | 3856.515 | -0.001095358 | 3856.515 | -0.000548805 | 3856.515 | 3.1507e-05 | 3856.515 | -0.001092639 | 3856.515 | -0.00033421
3856.997 | -0.001748366 | 3856.997 | -0.000306494 | 3856.997 | -0.00111033 | 3856.997 | -0.000582646 | 3856.997 | 1.95e-07 | 3856.997 | -0.001138451 | 3856.997 | -0.00039414
3857.479 | -0.00177506 | 3857.479 | -0.000328149 | 3857.479 | -0.001121071 | 3857.479 | -0.000601377 | 3857.479 | -3.3061e-05 | 3857.479 | -0.001176062 | 3857.479 | -0.00044519
3857.961 | -0.001783051 | 3857.961 | -0.000343215 | 3857.961 | -0.001128849 | 3857.961 | -0.000615 | 3857.961 | -4.904e-05 | 3857.961 | -0.00120521 | 3857.961 | -0.0004856
3858.443 | -0.001793311 | 3858.443 | -0.000351628 | 3858.443 | -0.001135489 | 3858.443 | -0.000624135 | 3858.443 | -5.9433e-05 | 3858.443 | -0.001226843 | 3858.443 | -0.00051578
3858.925 | -0.001787111 | 3858.925 | -0.000354335 | 3858.925 | -0.001142323 | 3858.925 | -0.000629964 | 3858.925 | -7.648e-05 | 3858.925 | -0.001242815 | 3858.925 | -0.00053729
3859.407 | -0.001786397 | 3859.407 | -0.000352736 | 3859.407 | -0.001149841 | 3859.407 | -0.000633238 | 3859.407 | -8.1351e-05 | 3859.407 | -0.001243939 | 3859.407 | -0.00055164
3859.89 | -0.001772857 | 3859.89 | -0.000358563 | 3859.89 | -0.001157619 | 3859.89 | -0.000634875 | 3859.89 | -8.5509e-05 | 3859.89 | -0.001250901 | 3859.89 | -0.0005605
3860.372 | -0.001769058 | 3860.372 | -0.000353834 | 3860.372 | -0.001164779 | 3860.372 | -0.000635236 | 3860.372 | -9.9795e-05 | 3860.372 | -0.001253958 | 3860.372 | -0.00056534
3860.854 | -0.001766622 | 3860.854 | -0.000350312 | 3860.854 | -0.001169921 | 3860.854 | -0.000645006 | 3860.854 | -0.000104244 | 3860.854 | -0.001253763 | 3860.854 | -0.00056801
3861.336 | -0.001757175 | 3861.336 | -0.000349106 | 3861.336 | -0.001172167 | 3861.336 | -0.000644646 | 3861.336 | -0.000108758 | 3861.336 | -0.001250868 | 3861.336 | -0.00056963
3861.818 | -0.001760811 | 3861.818 | -0.000350214 | 3861.818 | -0.001170279 | 3861.818 | -0.000644581 | 3861.818 | -0.000121908 | 3861.818 | -0.001246119 | 3861.818 | -0.00057024
3862.3 | -0.001756201 | 3862.3 | -0.000351943 | 3862.3 | -0.001164128 | 3862.3 | -0.000644482 | 3862.3 | -0.000121714 | 3862.3 | -0.001239028 | 3862.3 | -0.00056837
3862.782 | -0.001760455 | 3862.782 | -0.00035191 | 3862.782 | -0.001154105 | 3862.782 | -0.00064386 | 3862.782 | -0.000115771 | 3862.782 | -0.001228911 | 3862.782 | -0.00056173
3863.264 | -0.001760715 | 3863.264 | -0.000347279 | 3863.264 | -0.001141282 | 3863.264 | -0.000641568 | 3863.264 | -0.000112683 | 3863.264 | -0.001214762 | 3863.264 | -0.00054783
3863.747 | -0.001745454 | 3863.747 | -0.000336616 | 3863.747 | -0.001128068 | 3863.747 | -0.000637475 | 3863.747 | -9.3229e-05 | 3863.747 | -0.001196967 | 3863.747 | -0.00052678
3864.229 | -0.001735453 | 3864.229 | -0.00033106 | 3864.229 | -0.00111749 | 3864.229 | -0.000642138 | 3864.229 | -7.1209e-05 | 3864.229 | -0.001178067 | 3864.229 | -0.00050201
3864.711 | -0.001714282 | 3864.711 | -0.000314623 | 3864.711 | -0.001112217 | 3864.711 | -0.000637325 | 3864.711 | -6.2274e-05 | 3864.711 | -0.001163394 | 3864.711 | -0.00048034
3865.193 | -0.001706911 | 3865.193 | -0.000302295 | 3865.193 | -0.001114138 | 3865.193 | -0.000635229 | 3865.193 | -5.2075e-05 | 3865.193 | -0.001158254 | 3865.193 | -0.00046941
3865.675 | -0.001707139 | 3865.675 | -0.000298968 | 3865.675 | -0.00112247 | 3865.675 | -0.000637325 | 3865.675 | -5.4219e-05 | 3865.675 | -0.001166485 | 3865.675 | -0.00047431
3866.157 | -0.001705906 | 3866.157 | -0.000306143 | 3866.157 | -0.00113487 | 3866.157 | -0.000643317 | 3866.157 | -7.7828e-05 | 3866.157 | -0.001177826 | 3866.157 | -0.00049476
3866.639 | -0.001720227 | 3866.639 | -0.000322059 | 3866.639 | -0.00114688 | 3866.639 | -0.000651208 | 3866.639 | -9.8127e-05 | 3866.639 | -0.001207168 | 3866.639 | -0.00052455
3867.121 | -0.001724384 | 3867.121 | -0.000341007 | 3867.121 | -0.001154397 | 3867.121 | -0.000657691 | 3867.121 | -0.000117354 | 3867.121 | -0.001235924 | 3867.121 | -0.0005526
3867.604 | -0.001731463 | 3867.604 | -0.000356105 | 3867.604 | -0.001154072 | 3867.604 | -0.000669493 | 3867.604 | -0.000127747 | 3867.604 | -0.001253976 | 3867.604 | -0.00056718
3868.086 | -0.001716202 | 3868.086 | -0.000370736 | 3868.086 | -0.001145252 | 3868.086 | -0.000664123 | 3868.086 | -0.000134044 | 3868.086 | -0.001253553 | 3868.086 | -0.00055931
3868.568 | -0.001697369 | 3868.568 | -0.00036154 | 3868.568 | -0.001130118 | 3868.568 | -0.000652367 | 3868.568 | -0.00011589 | 3868.568 | -0.001232476 | 3868.568 | -0.00052761
3869.05 | -0.001668858 | 3869.05 | -0.000340147 | 3869.05 | -0.001113487 | 3869.05 | -0.000636748 | 3869.05 | -8.8088e-05 | 3869.05 | -0.001195231 | 3869.05 | -0.00047934
3869.532 | -0.001628461 | 3869.532 | -0.00031223 | 3869.532 | -0.001100761 | 3869.532 | -0.000622274 | 3869.532 | -6.9342e-05 | 3869.532 | -0.001152776 | 3869.532 | -0.00042917
3870.014 | -0.00160537 | 3870.014 | -0.000285876 | 3870.014 | -0.001095813 | 3870.014 | -0.000613301 | 3870.014 | -4.8487e-05 | 3870.014 | -0.00111715 | 3870.014 | -0.00039237
3870.496 | -0.001585464 | 3870.496 | -0.000267643 | 3870.496 | -0.001099133 | 3870.496 | -0.000612155 | 3870.496 | -4.0464e-05 | 3870.496 | -0.001097368 | 3870.496 | -0.00037924
3870.979 | -0.001590011 | 3870.979 | -0.000259945 | 3870.979 | -0.001107693 | 3870.979 | -0.000627918 | 3870.979 | -5.4167e-05 | 3870.979 | -0.001095318 | 3870.979 | -0.0003904
3871.46 | -0.001605081 | 3871.46 | -0.000261054 | 3871.46 | -0.001116416 | 3871.46 | -0.000637481 | 3871.46 | -6.4465e-05 | 3871.46 | -0.001106218 | 3871.46 | -0.00041778
3871.943 | -0.001615054 | 3871.943 | -0.00027673 | 3871.943 | -0.00112081 | 3871.943 | -0.000646846 | 3871.943 | -7.4014e-05 | 3871.943 | -0.00112151 | 3871.943 | -0.00044861
3872.425 | -0.001634052 | 3872.425 | -0.000282177 | 3872.425 | -0.001118109 | 3872.425 | -0.000653002 | 3872.425 | -8.7003e-05 | 3872.425 | -0.001132735 | 3872.425 | -0.00047099
3872.907 | -0.001638535 | 3872.907 | -0.000284526 | 3872.907 | -0.001108344 | 3872.907 | -0.000654639 | 3872.907 | -8.1026e-05 | 3872.907 | -0.001134622 | 3872.907 | -0.00047744
3873.389 | -0.001647693 | 3873.389 | -0.00028371 | 3873.389 | -0.001094251 | 3873.389 | -0.000652315 | 3873.389 | -6.8131e-05 | 3873.389 | -0.001116651 | 3873.389 | -0.00046777
3873.871 | -0.001653375 | 3873.871 | -0.000282177 | 3873.871 | -0.001079961 | 3873.871 | -0.000648025 | 3873.871 | -6.3577e-05 | 3873.871 | -0.001102302 | 3873.871 | -0.00044771
3874.353 | -0.00164818 | 3874.353 | -0.000283612 | 3874.353 | -0.00106922 | 3874.353 | -0.000654194 | 3874.353 | -5.3507e-05 | 3874.353 | -0.001087661 | 3874.353 | -0.00042694
3874.835 | -0.001654318 | 3874.835 | -0.000290951 | 3874.835 | -0.001064337 | 3874.835 | -0.000652262 | 3874.835 | -5.2792e-05 | 3874.835 | -0.001078453 | 3874.835 | -0.00041439
3875.318 | -0.001652306 | 3875.318 | -0.000305269 | 3875.318 | -0.00106489 | 3875.318 | -0.000652589 | 3875.318 | -7.2863e-05 | 3875.318 | -0.001077509 | 3875.318 | -0.00041507
3875.8 | -0.001661008 | 3875.8 | -0.000335295 | 3875.8 | -0.00106909 | 3875.8 | -0.00065439 | 3875.8 | -9.1118e-05 | 3875.8 | -0.001084504 | 3875.8 | -0.00042881
3876.282 | -0.001658379 | 3876.282 | -0.000357799 | 3876.282 | -0.001063647 | 3876.282 | -0.000656748 | 3876.282 | -0.000113467 | 3876.282 | -0.001096771 | 3876.282 | -0.00045113
3876.764 | -0.001662437 | 3876.764 | -0.000379322 | 3876.764 | -0.001066706 | 3876.764 | -0.000658222 | 3876.764 | -0.000144125 | 3876.764 | -0.001110241 | 3876.764 | -0.00047567
3877.246 | -0.001661723 | 3877.246 | -0.000396084 | 3877.246 | -0.001066869 | 3877.246 | -0.000658385 | 3877.246 | -0.000158513 | 3877.246 | -0.001121368 | 3877.246 | -0.00049579
3877.728 | -0.001645781 | 3877.728 | -0.000405411 | 3877.728 | -0.001064428 | 3877.728 | -0.000666191 | 3877.728 | -0.00016384 | 3877.728 | -0.00112716 | 3877.728 | -0.00050666
3878.21 | -0.001634839 | 3878.21 | -0.000405802 | 3878.21 | -0.001060554 | 3878.21 | -0.000661639 | 3878.21 | -0.000169131 | 3878.21 | -0.001126249 | 3878.21 | -0.0005062
3878.692 | -0.001610064 | 3878.692 | -0.000397095 | 3878.692 | -0.001056843 | 3878.692 | -0.00065401 | 3878.692 | -0.000155522 | 3878.692 | -0.00111818 | 3878.692 | -0.00049453
3879.175 | -0.001593211 | 3879.175 | -0.000380333 | 3879.175 | -0.001054956 | 3879.175 | -0.000643988 | 3879.175 | -0.000136098 | 3879.175 | -0.001104124 | 3879.175 | -0.00047457
3879.657 | -0.001577331 | 3879.657 | -0.000358222 | 3879.657 | -0.00105603 | 3879.657 | -0.00063233 | 3879.657 | -0.000125375 | 3879.657 | -0.001086847 | 3879.657 | -0.00045119
3880.139 | -0.001555608 | 3880.139 | -0.0003451 | 3880.139 | -0.001060294 | 3880.139 | -0.000621065 | 3880.139 | -0.000107768 | 3880.139 | -0.001060578 | 3880.139 | -0.00043042
3880.621 | -0.001551613 | 3880.621 | -0.000325726 | 3880.621 | -0.001067423 | 3880.621 | -0.000612714 | 3880.621 | -9.7178e-05 | 3880.621 | -0.0010501 | 3880.621 | -0.00041839
3881.103 | -0.001547297 | 3881.103 | -0.000314408 | 3881.103 | -0.001076374 | 3881.103 | -0.000609635 | 3881.103 | -0.000105294 | 3881.103 | -0.001049905 | 3881.103 | -0.00041907
3881.585 | -0.001562754 | 3881.585 | -0.000313691 | 3881.585 | -0.001085358 | 3881.585 | -0.000622255 | 3881.585 | -0.000111498 | 3881.585 | -0.001061391 | 3881.585 | -0.00043349
3882.067 | -0.001584934 | 3882.067 | -0.000323573 | 3882.067 | -0.001091932 | 3882.067 | -0.000629427 | 3882.067 | -0.000122154 | 3882.067 | -0.001082867 | 3882.067 | -0.00045848
3882.549 | -0.001598475 | 3882.549 | -0.00034099 | 3882.549 | -0.001093918 | 3882.549 | -0.000637451 | 3882.549 | -0.000141671 | 3882.549 | -0.001108472 | 3882.549 | -0.00048712
3883.031 | -0.001616593 | 3883.031 | -0.000360624 | 3883.031 | -0.001089133 | 3883.031 | -0.000642101 | 3883.031 | -0.000144594 | 3883.031 | -0.001130238 | 3883.031 | -0.00051024
3883.514 | -0.001613541 | 3883.514 | -0.000376571 | 3883.514 | -0.001076895 | 3883.514 | -0.000638924 | 3883.514 | -0.000136474 | 3883.514 | -0.001139315 | 3883.514 | -0.00051881
3883.996 | -0.001605976 | 3883.996 | -0.000394072 | 3883.996 | -0.001057755 | 3883.996 | -0.000626185 | 3883.996 | -0.000126008 | 3883.996 | -0.001130173 | 3883.996 | -0.00050708
3884.478 | -0.001575585 | 3884.478 | -0.000391007 | 3884.478 | -0.001034676 | 3884.478 | -0.000604668 | 3884.478 | -9.6576e-05 | 3884.478 | -0.001101965 | 3884.478 | -0.00047512
3884.96 | -0.001548082 | 3884.96 | -0.000379331 | 3884.96 | -0.001011432 | 3884.96 | -0.000589056 | 3884.96 | -6.4769e-05 | 3884.96 | -0.001060546 | 3884.96 | -0.00043013
3885.442 | -0.001522071 | 3885.442 | -0.000364199 | 3885.442 | -0.000992452 | 3885.442 | -0.000565473 | 3885.442 | -4.9264e-05 | 3885.442 | -0.001016713 | 3885.442 | -0.00038443
3885.924 | -0.001496061 | 3885.924 | -0.000352066 | 3885.924 | -0.000980504 | 3885.924 | -0.000550208 | 3885.924 | -3.7176e-05 | 3885.924 | -0.000982738 | 3885.924 | -0.00035156
3886.406 | -0.001494599 | 3886.406 | -0.000347696 | 3886.406 | -0.000976109 | 3886.406 | -0.000546343 | 3886.406 | -4.153e-05 | 3886.406 | -0.000967376 | 3886.406 | -0.00034073
3886.888 | -0.001497199 | 3886.888 | -0.000352621 | 3886.888 | -0.000977183 | 3886.888 | -0.000553648 | 3886.888 | -7.0279e-05 | 3886.888 | -0.000963332 | 3886.888 | -0.00035427
3887.371 | -0.001519379 | 3887.371 | -0.000364623 | 3887.371 | -0.000980732 | 3887.371 | -0.000568584 | 3887.371 | -9.7407e-05 | 3887.371 | -0.000986569 | 3887.371 | -0.00038679
3887.853 | -0.001544123 | 3887.853 | -0.000388777 | 3887.853 | -0.00098363 | 3887.853 | -0.000586566 | 3887.853 | -0.000125542 | 3887.853 | -0.001019307 | 3887.853 | -0.00042862
3888.335 | -0.001555132 | 3888.335 | -0.000399734 | 3888.335 | -0.000983792 | 3888.335 | -0.000612615 | 3888.335 | -0.000147535 | 3888.335 | -0.001051587 | 3888.335 | -0.00046815
3888.817 | -0.001567763 | 3888.817 | -0.000402996 | 3888.817 | -0.000980504 | 3888.817 | -0.000623947 | 3888.817 | -0.000168678 | 3888.817 | -0.001075437 | 3888.817 | -0.00049608
3889.299 | -0.001560392 | 3889.299 | -0.000396539 | 3889.299 | -0.000974676 | 3889.299 | -0.000628696 | 3889.299 | -0.00016767 | 3889.299 | -0.001085654 | 3889.299 | -0.00050675
3889.781 | -0.001554158 | 3889.781 | -0.000380982 | 3889.781 | -0.000968133 | 3889.781 | -0.000627517 | 3889.781 | -0.000156041 | 3889.781 | -0.001081001 | 3889.781 | -0.00049966
3890.263 | -0.001532079 | 3890.263 | -0.000359522 | 3890.263 | -0.000962467 | 3890.263 | -0.000621851 | 3890.263 | -0.000147881 | 3890.263 | -0.001064049 | 3890.263 | -0.00047899
3890.746 | -0.00151776 | 3890.746 | -0.000336854 | 3890.746 | -0.000958853 | 3890.746 | -0.000613794 | 3890.746 | -0.000128194 | 3890.746 | -0.001039807 | 3890.746 | -0.00045164
3891.228 | -0.001504674 | 3891.228 | -0.000316958 | 3891.228 | -0.000957714 | 3891.228 | -0.000605049 | 3891.228 | -0.000111949 | 3891.228 | -0.001014394 | 3891.228 | -0.00042504
3891.71 | -0.001484705 | 3891.71 | -0.000312606 | 3891.71 | -0.000958625 | 3891.71 | -0.00060732 | 3891.71 | -0.000112235 | 3891.71 | -0.000993175 | 3891.71 | -0.00040533
3892.192 | -0.00147886 | 3892.192 | -0.000304842 | 3892.192 | -0.000961002 | 3892.192 | -0.000601424 | 3892.192 | -0.000110382 | 3892.192 | -0.00097954 | 3892.192 | -0.0003952
3892.674 | -0.001466911 | 3892.674 | -0.00030282 | 3892.674 | -0.000964779 | 3892.674 | -0.000597952 | 3892.674 | -0.000115939 | 3892.674 | -0.000975374 | 3892.674 | -0.0003953
3893.156 | -0.0014686 | 3893.156 | -0.000304842 | 3893.156 | -0.000969663 | 3893.156 | -0.000597035 | 3893.156 | -0.000137278 | 3893.156 | -0.000980353 | 3893.156 | -0.00040388
3893.638 | -0.001473113 | 3893.638 | -0.000309605 | 3893.638 | -0.00097549 | 3893.638 | -0.000598116 | 3893.638 | -0.000151994 | 3893.638 | -0.000982981 | 3893.638 | -0.00041933
3894.12 | -0.001469803 | 3894.12 | -0.0003159 | 3894.12 | -0.000981904 | 3894.12 | -0.000600474 | 3894.12 | -0.000167524 | 3894.12 | -0.001000977 | 3894.12 | -0.00043891
3894.603 | -0.001477693 | 3894.603 | -0.000322913 | 3894.603 | -0.00098783 | 3894.603 | -0.000602833 | 3894.603 | -0.000191623 | 3894.603 | -0.001021217 | 3894.603 | -0.000461
3895.085 | -0.00147539 | 3895.085 | -0.000330187 | 3895.085 | -0.000992029 | 3895.085 | -0.000613782 | 3895.085 | -0.000202245 | 3895.085 | -0.00104048 | 3895.085 | -0.00048312
3895.567 | -0.001481851 | 3895.567 | -0.000336972 | 3895.567 | -0.000993006 | 3895.567 | -0.000612767 | 3895.567 | -0.000208222 | 3895.567 | -0.001055871 | 3895.567 | -0.0005034
3896.049 | -0.001485553 | 3896.049 | -0.000352353 | 3896.049 | -0.000990304 | 3896.049 | -0.000608836 | 3896.049 | -0.00021884 | 3896.049 | -0.001065274 | 3896.049 | -0.00051946
3896.531 | -0.001476008 | 3896.531 | -0.000355126 | 3896.531 | -0.00098389 | 3896.531 | -0.000602548 | 3896.531 | -0.000214519 | 3896.531 | -0.001067747 | 3896.531 | -0.00052939
3897.013 | -0.001472436 | 3897.013 | -0.000354115 | 3897.013 | -0.000975002 | 3897.013 | -0.000594588 | 3897.013 | -0.000206464 | 3897.013 | -0.001063062 | 3897.013 | -0.00053155
3897.495 | -0.00145513 | 3897.495 | -0.000348342 | 3897.495 | -0.00096517 | 3897.495 | -0.00058617 | 3897.495 | -0.000205547 | 3897.495 | -0.001052585 | 3897.495 | -0.00052545
3897.977 | -0.001444122 | 3897.977 | -0.0003381 | 3897.977 | -0.000955923 | 3897.977 | -0.000577981 | 3897.977 | -0.000193366 | 3897.977 | -0.001037975 | 3897.977 | -0.00051156
3898.459 | -0.001420126 | 3898.459 | -0.000324433 | 3898.459 | -0.000948174 | 3898.459 | -0.000570807 | 3898.459 | -0.00018076 | 3898.459 | -0.001021217 | 3898.459 | -0.00049221
3898.942 | -0.001404182 | 3898.942 | -0.000309232 | 3898.942 | -0.00094202 | 3898.942 | -0.00057455 | 3898.942 | -0.000178544 | 3898.942 | -0.00100397 | 3898.942 | -0.00046999
3899.424 | -0.001387587 | 3899.424 | -0.00029514 | 3899.424 | -0.000936485 | 3899.424 | -0.000569342 | 3899.424 | -0.000166718 | 3899.424 | -0.000987894 | 3899.424 | -0.00044842
3899.906 | -0.001361609 | 3899.906 | -0.000294472 | 3899.906 | -0.000930331 | 3899.906 | -0.000564821 | 3899.906 | -0.000154989 | 3899.906 | -0.000973672 | 3899.906 | -0.00043013
3900.388 | -0.001347709 | 3900.388 | -0.000288405 | 3900.388 | -0.000922711 | 3900.388 | -0.00056089 | 3900.388 | -0.000153065 | 3900.388 | -0.000961729 | 3900.388 | -0.00041652
3900.87 | -0.001326535 | 3900.87 | -0.000286611 | 3900.87 | -0.000903171 | 3900.87 | -0.000557058 | 3900.87 | -0.000140166 | 3900.87 | -0.000941282 | 3900.87 | -0.00040714
3901.352 | -0.001317962 | 3901.352 | -0.000287491 | 3901.352 | -0.0008921 | 3901.352 | -0.000552701 | 3901.352 | -0.000125642 | 3901.352 | -0.00093116 | 3901.352 | -0.00040014
3901.834 | -0.001311173 | 3901.834 | -0.000288372 | 3901.834 | -0.000880735 | 3901.834 | -0.000546902 | 3901.834 | -0.000119037 | 3901.834 | -0.000919541 | 3901.834 | -0.00039224
3902.317 | -0.001294677 | 3902.317 | -0.000286937 | 3902.317 | -0.000869957 | 3902.317 | -0.000549237 | 3902.317 | -0.000100644 | 3902.317 | -0.000904569 | 3902.317 | -0.00038088
3902.799 | -0.001287856 | 3902.799 | -0.000281587 | 3902.799 | -0.000861262 | 3902.799 | -0.00053895 | 3902.799 | -8.1471e-05 | 3902.799 | -0.000885593 | 3902.799 | -0.00036456
3903.281 | -0.001270321 | 3903.281 | -0.000272909 | 3903.281 | -0.000854944 | 3903.281 | -0.000526959 | 3903.281 | -7.3402e-05 | 3903.281 | -0.000863588 | 3903.281 | -0.00034415
3903.763 | -0.00126311 | 3903.763 | -0.000272926 | 3903.763 | -0.000851232 | 3903.763 | -0.000514215 | 3903.763 | -5.8614e-05 | 3903.763 | -0.000840736 | 3903.763 | -0.00032231
3904.245 | -0.00125788 | 3904.245 | -0.000264411 | 3904.245 | -0.000849408 | 3904.245 | -0.000502715 | 3904.245 | -4.932e-05 | 3904.245 | -0.000821204 | 3904.245 | -0.00030347
3904.727 | -0.001246451 | 3904.727 | -0.000260039 | 3904.727 | -0.000848757 | 3904.727 | -0.000493639 | 3904.727 | -5.6525e-05 | 3904.727 | -0.000807987 | 3904.727 | -0.00029127
3905.209 | -0.001249342 | 3905.209 | -0.000261148 | 3905.209 | -0.00084817 | 3905.209 | -0.000487905 | 3905.209 | -5.9872e-05 | 3905.209 | -0.000803982 | 3905.209 | -0.00028834
3905.691 | -0.001246163 | 3905.691 | -0.000267249 | 3905.691 | -0.000847324 | 3905.691 | -0.000494891 | 3905.691 | -6.7802e-05 | 3905.691 | -0.000808703 | 3905.691 | -0.00029443
3906.174 | -0.001255031 | 3906.174 | -0.000276123 | 3906.174 | -0.000845891 | 3906.174 | -0.000493875 | 3906.174 | -8.7942e-05 | 3906.174 | -0.00082039 | 3906.174 | -0.00030785
3906.656 | -0.001253702 | 3906.656 | -0.000285421 | 3906.656 | -0.000844262 | 3906.656 | -0.000492958 | 3906.656 | -9.8017e-05 | 3906.656 | -0.000835495 | 3906.656 | -0.00032498
3907.138 | -0.001260459 | 3907.138 | -0.000292663 | 3907.138 | -0.000842797 | 3907.138 | -0.000491877 | 3907.138 | -0.000105914 | 3907.138 | -0.00085047 | 3907.138 | -0.0003426
3907.62 | -0.001264259 | 3907.62 | -0.000296284 | 3907.62 | -0.000842113 | 3907.62 | -0.000490369 | 3907.62 | -0.000121049 | 3907.62 | -0.000852416 | 3907.62 | -0.00035802
3908.102 | -0.001255525 | 3908.102 | -0.000306512 | 3908.102 | -0.000842471 | 3908.102 | -0.000489681 | 3908.102 | -0.000123388 | 3908.102 | -0.000860131 | 3908.102 | -0.00037001
3908.584 | -0.001255525 | 3908.584 | -0.000304295 | 3908.584 | -0.000843709 | 3908.584 | -0.000490435 | 3908.584 | -0.000123811 | 3908.584 | -0.000863647 | 3908.584 | -0.00037837
3909.066 | -0.001245591 | 3909.066 | -0.000301391 | 3909.066 | -0.000845076 | 3909.066 | -0.000503613 | 3909.066 | -0.000122999 | 3909.066 | -0.000864428 | 3909.066 | -0.00038417
3909.548 | -0.001246857 | 3909.548 | -0.000299401 | 3909.548 | -0.0008455 | 3909.548 | -0.00050879 | 3909.548 | -0.000131958 | 3909.548 | -0.000863647 | 3909.548 | -0.00038775
3910.031 | -0.001249456 | 3910.031 | -0.000299173 | 3910.031 | -0.000843807 | 3910.031 | -0.000514819 | 3910.031 | -0.000131114 | 3910.031 | -0.000862475 | 3910.031 | -0.00039021
3910.513 | -0.001243158 | 3910.513 | -0.00030113 | 3910.513 | -0.000839736 | 3910.513 | -0.000520094 | 3910.513 | -0.000131016 | 3910.513 | -0.000861531 | 3910.513 | -0.00039182
3910.995 | -0.001247055 | 3910.995 | -0.000304979 | 3910.995 | -0.00083306 | 3910.995 | -0.000523305 | 3910.995 | -0.000142121 | 3910.995 | -0.000860457 | 3910.995 | -0.00039304
3911.477 | -0.001240758 | 3911.477 | -0.000310101 | 3911.477 | -0.00082482 | 3911.477 | -0.00052373 | 3911.477 | -0.000144721 | 3911.477 | -0.00085922 | 3911.477 | -0.00039433
3911.959 | -0.001243909 | 3911.959 | -0.00032581 | 3911.959 | -0.000815831 | 3911.959 | -0.000521994 | 3911.959 | -0.000149076 | 3911.959 | -0.000858015 | 3911.959 | -0.0003963
3912.441 | -0.001246442 | 3912.441 | -0.00033116 | 3912.441 | -0.00080733 | 3912.441 | -0.000528816 | 3912.441 | -0.0001646 | 3912.441 | -0.000856583 | 3912.441 | -0.00039933
3912.923 | -0.001238261 | 3912.923 | -0.000335433 | 3912.923 | -0.000799742 | 3912.923 | -0.000525278 | 3912.923 | -0.000169897 | 3912.923 | -0.000855053 | 3912.923 | -0.00040295
3913.406 | -0.001238812 | 3913.406 | -0.000337619 | 3913.406 | -0.00079313 | 3913.406 | -0.000521444 | 3913.406 | -0.000173082 | 3913.406 | -0.000853132 | 3913.406 | -0.00040588
3913.887 | -0.001227189 | 3913.887 | -0.000336804 | 3913.887 | -0.000786746 | 3913.887 | -0.000516628 | 3913.887 | -0.000181814 | 3913.887 | -0.000850073 | 3913.887 | -0.00040669
3914.37 | -0.001222285 | 3914.37 | -0.000332595 | 3914.37 | -0.000780037 | 3914.37 | -0.000509419 | 3914.37 | -0.000174762 | 3914.37 | -0.000834897 | 3914.37 | -0.00040311
3914.852 | -0.001203386 | 3914.852 | -0.000324766 | 3914.852 | -0.000772675 | 3914.852 | -0.000498705 | 3914.852 | -0.000161601 | 3914.852 | -0.000827215 | 3914.852 | -0.0003945
3915.334 | -0.00119075 | 3915.334 | -0.000314392 | 3915.334 | -0.000764988 | 3915.334 | -0.000483927 | 3915.334 | -0.000153792 | 3915.334 | -0.000816733 | 3915.334 | -0.00038095
3915.816 | -0.00117555 | 3915.816 | -0.000312615 | 3915.816 | -0.000757953 | 3915.816 | -0.000465905 | 3915.816 | -0.000134032 | 3915.816 | -0.000804199 | 3915.816 | -0.0003644
3916.298 | -0.001149959 | 3916.298 | -0.000301099 | 3916.298 | -0.000753002 | 3916.298 | -0.000456374 | 3916.298 | -0.000115083 | 3916.298 | -0.000790884 | 3916.298 | -0.00034744
3916.78 | -0.001135634 | 3916.78 | -0.000290626 | 3916.78 | -0.000750819 | 3916.78 | -0.000437793 | 3916.78 | -0.000109353 | 3916.78 | -0.000777959 | 3916.78 | -0.00033269
3917.262 | -0.001114232 | 3917.262 | -0.000281524 | 3917.262 | -0.000751536 | 3917.262 | -0.000421964 | 3917.262 | -9.7813e-05 | 3917.262 | -0.000766109 | 3917.262 | -0.00032173
3917.745 | -0.001106013 | 3917.745 | -0.000273269 | 3917.745 | -0.000753947 | 3917.745 | -0.000410199 | 3917.745 | -9.0045e-05 | 3917.745 | -0.000755235 | 3917.745 | -0.0003145
3918.227 | -0.001100817 | 3918.227 | -0.00026495 | 3918.227 | -0.000756063 | 3918.227 | -0.00040253 | 3918.227 | -9.491e-05 | 3918.227 | -0.000744816 | 3918.227 | -0.00031008
3918.709 | -0.001087665 | 3918.709 | -0.000256271 | 3918.709 | -0.000755608 | 3918.709 | -0.000398662 | 3918.709 | -9.1106e-05 | 3918.709 | -0.000734885 | 3918.709 | -0.00030689
3919.191 | -0.001086204 | 3919.191 | -0.000247298 | 3919.191 | -0.000750624 | 3919.191 | -0.000398367 | 3919.191 | -8.8018e-05 | 3919.191 | -0.000726061 | 3919.191 | -0.00030418
3919.673 | -0.001076041 | 3919.673 | -0.000249499 | 3919.673 | -0.000740037 | 3919.673 | -0.000411546 | 3919.673 | -9.5776e-05 | 3919.673 | -0.00071981 | 3919.673 | -0.00030192
3920.155 | -0.001077178 | 3920.155 | -0.000243985 | 3920.155 | -0.000724108 | 3920.155 | -0.000418036 | 3920.155 | -9.4963e-05 | 3920.155 | -0.000717596 | 3920.155 | -0.00030111
3920.637 | -0.001079516 | 3920.637 | -0.000241962 | 3920.637 | -0.000703943 | 3920.637 | -0.000427769 | 3920.637 | -9.5743e-05 | 3920.637 | -0.000720852 | 3920.637 | -0.00030285
3921.119 | -0.001072603 | 3921.119 | -0.000243039 | 3921.119 | -0.000681595 | 3921.119 | -0.000439698 | 3921.119 | -0.000107466 | 3921.119 | -0.000719285 | 3921.119 | -0.00030747
3921.602 | -0.001075201 | 3921.602 | -0.000246237 | 3921.602 | -0.000659245 | 3921.602 | -0.00045225 | 3921.602 | -0.000108733 | 3921.602 | -0.000730844 | 3921.602 | -0.00031421
3922.084 | -0.001066469 | 3922.084 | -0.000249467 | 3922.084 | -0.000639241 | 3922.084 | -0.000462704 | 3922.084 | -0.000107726 | 3922.084 | -0.000742174 | 3922.084 | -0.00032095
3922.566 | -0.001065299 | 3922.566 | -0.000250837 | 3922.566 | -0.000623406 | 3922.566 | -0.000468734 | 3922.566 | -0.000113143 | 3922.566 | -0.000749565 | 3922.566 | -0.00032524
3923.048 | -0.001052148 | 3923.048 | -0.000249369 | 3923.048 | -0.000613077 | 3923.048 | -0.000478635 | 3923.048 | -0.000104756 | 3923.048 | -0.000750053 | 3923.048 | -0.0003254
3923.53 | -0.001047568 | 3923.53 | -0.00024516 | 3923.53 | -0.000608743 | 3923.53 | -0.000471917 | 3923.53 | -9.3672e-05 | 3923.53 | -0.000742793 | 3923.53 | -0.0003206
3924.012 | -0.00104341 | 3924.012 | -0.000249711 | 3924.012 | -0.000610079 | 3924.012 | -0.000459595 | 3924.012 | -9.2066e-05 | 3924.012 | -0.000728857 | 3924.012 | -0.00031186
3924.494 | -0.001030876 | 3924.494 | -0.00024524 | 3924.494 | -0.000615684 | 3924.494 | -0.000443865 | 3924.494 | -8.1956e-05 | 3924.494 | -0.000711308 | 3924.494 | -0.00030147
3924.976 | -0.001030258 | 3924.976 | -0.000242924 | 3924.976 | -0.000613471 | 3924.976 | -0.000426921 | 3924.976 | -7.4739e-05 | 3924.976 | -0.00069379 | 3924.976 | -0.00029202
3925.458 | -0.001020941 | 3925.458 | -0.000243707 | 3925.458 | -0.000621161 | 3925.458 | -0.000410993 | 3925.458 | -8.048e-05 | 3925.458 | -0.000679299 | 3925.458 | -0.00028582
3925.941 | -0.001021168 | 3925.941 | -0.000246643 | 3925.941 | -0.000627058 | 3925.941 | -0.000397325 | 3925.941 | -7.8171e-05 | 3925.941 | -0.00066927 | 3925.941 | -0.00028411
3926.423 | -0.001019154 | 3926.423 | -0.000250429 | 3926.423 | -0.000629567 | 3926.423 | -0.000396575 | 3926.423 | -7.5994e-05 | 3926.423 | -0.000663669 | 3926.423 | -0.00028669
3926.905 | -0.001003923 | 3926.905 | -0.000253039 | 3926.905 | -0.000628654 | 3926.905 | -0.000388643 | 3926.905 | -8.2385e-05 | 3926.905 | -0.000661031 | 3926.905 | -0.00029289
3927.387 | -0.000995542 | 3927.387 | -0.00025317 | 3927.387 | -0.000624549 | 3927.387 | -0.000383759 | 3927.387 | -7.6793e-05 | 3927.387 | -0.000659696 | 3927.387 | -0.0003016
3927.869 | -0.000975536 | 3927.869 | -0.00026007 | 3927.869 | -0.000618619 | 3927.869 | -0.000381202 | 3927.869 | -6.9283e-05 | 3927.869 | -0.000657709 | 3927.869 | -0.0003116
3928.351 | -0.000965854 | 3928.351 | -0.000254 | 3928.351 | -0.000611777 | 3928.351 | -0.000380907 | 3928.351 | -7.0862e-05 | 3928.351 | -0.000644095 | 3928.351 | -0.00033156
3928.833 | -0.000958284 | 3928.833 | -0.000245288 | 3928.833 | -0.00060526 | 3928.833 | -0.000382022 | 3928.833 | -6.2475e-05 | 3928.833 | -0.000638038 | 3928.833 | -0.00034018
3929.315 | -0.000943768 | 3929.315 | -0.000234585 | 3929.315 | -0.00059946 | 3929.315 | -0.000383398 | 3929.315 | -5.4704e-05 | 3929.315 | -0.000629603 | 3929.315 | -0.00034553
3929.798 | -0.000942209 | 3929.798 | -0.000222381 | 3929.798 | -0.000594638 | 3929.798 | -0.000393464 | 3929.798 | -4.7323e-05 | 3929.798 | -0.000618628 | 3929.798 | -0.00034589
3930.28 | -0.000932437 | 3930.28 | -0.000209001 | 3930.28 | -0.000590923 | 3930.28 | -0.000390842 | 3930.28 | -5.0007e-05 | 3930.28 | -0.000605471 | 3930.28 | -0.00033998
3930.762 | -0.000933249 | 3930.762 | -0.000195099 | 3930.762 | -0.000588414 | 3930.762 | -0.000384548 | 3930.762 | -4.2237e-05 | 3930.762 | -0.00059062 | 3930.762 | -0.00032747
3931.244 | -0.000923574 | 3931.244 | -0.00018149 | 3931.244 | -0.000587208 | 3931.244 | -0.000374911 | 3931.244 | -3.4075e-05 | 3931.244 | -0.000575475 | 3931.244 | -0.0003095
3931.726 | -0.000923216 | 3931.726 | -0.000179513 | 3931.726 | -0.000587599 | 3931.726 | -0.000362815 | 3931.726 | -3.6044e-05 | 3931.726 | -0.000561632 | 3931.726 | -0.00028866
3932.208 | -0.000922502 | 3932.208 | -0.000170733 | 3932.208 | -0.000589392 | 3932.208 | -0.000350392 | 3932.208 | -2.9378e-05 | 3932.208 | -0.00055108 | 3932.208 | -0.00026862
3932.69 | -0.000912209 | 3932.69 | -0.000166099 | 3932.69 | -0.000592096 | 3932.69 | -0.000339311 | 3932.69 | -2.5151e-05 | 3932.69 | -0.000545738 | 3932.69 | -0.00025249
3933.173 | -0.000912437 | 3933.173 | -0.000166262 | 3933.173 | -0.000594833 | 3933.173 | -0.000331116 | 3933.173 | -3.4305e-05 | 3933.173 | -0.000546552 | 3933.173 | -0.00024265
3933.655 | -0.000903379 | 3933.655 | -0.000170537 | 3933.655 | -0.00059656 | 3933.655 | -0.000336034 | 3933.655 | -3.6744e-05 | 3933.655 | -0.00055349 | 3933.655 | -0.00023946
3934.137 | -0.000904224 | 3934.137 | -0.000177946 | 3934.137 | -0.000596365 | 3934.137 | -0.000334002 | 3934.137 | -4.2077e-05 | 3934.137 | -0.000565346 | 3934.137 | -0.00024194
3934.619 | -0.000904321 | 3934.619 | -0.00018666 | 3934.619 | -0.000593921 | 3934.619 | -0.000333641 | 3934.619 | -5.9296e-05 | 3934.619 | -0.000579775 | 3934.619 | -0.00024785
3935.101 | -0.000892859 | 3935.101 | -0.000195308 | 3935.101 | -0.000589196 | 3935.101 | -0.000334199 | 3935.101 | -6.7002e-05 | 3935.101 | -0.000584593 | 3935.101 | -0.00025485
3935.583 | -0.000889902 | 3935.583 | -0.000212782 | 3935.583 | -0.00058281 | 3935.583 | -0.000334526 | 3935.583 | -7.4285e-05 | 3935.583 | -0.000597328 | 3935.583 | -0.00026133
3936.065 | -0.000875549 | 3936.065 | -0.000218264 | 3936.065 | -0.000575576 | 3936.065 | -0.000334395 | 3936.065 | -8.9975e-05 | 3936.065 | -0.000606512 | 3936.065 | -0.00026659
3936.547 | -0.000870382 | 3936.547 | -0.000221626 | 3936.547 | -0.000568471 | 3936.547 | -0.000333707 | 3936.547 | -9.3714e-05 | 3936.547 | -0.000611559 | 3936.547 | -0.00027082
3937.03 | -0.000865152 | 3937.03 | -0.000222931 | 3937.03 | -0.000562052 | 3937.03 | -0.00034292 | 3937.03 | -9.5502e-05 | 3937.03 | -0.00061283 | 3937.03 | -0.00027527
3937.512 | -0.000850279 | 3937.512 | -0.000222246 | 3937.512 | -0.000556545 | 3937.512 | -0.0003421 | 3937.512 | -0.000105665 | 3937.512 | -0.000611364 | 3937.512 | -0.0002804
3937.994 | -0.000846087 | 3937.994 | -0.000219701 | 3937.994 | -0.000551559 | 3937.994 | -0.00034174 | 3937.994 | -0.000104495 | 3937.994 | -0.000608498 | 3937.994 | -0.00028692
3938.476 | -0.000833098 | 3938.476 | -0.000215425 | 3938.476 | -0.000546964 | 3938.476 | -0.000341379 | 3938.476 | -0.000102543 | 3938.476 | -0.000604948 | 3938.476 | -0.00029437
3938.958 | -0.000830628 | 3938.958 | -0.000209649 | 3938.958 | -0.000541945 | 3938.958 | -0.000340789 | 3938.958 | -0.000110007 | 3938.958 | -0.000601236 | 3938.958 | -0.00030166
3939.44 | -0.000818289 | 3939.44 | -0.00020273 | 3939.44 | -0.000536112 | 3939.44 | -0.000339248 | 3939.44 | -0.000106464 | 3939.44 | -0.000596253 | 3939.44 | -0.00030727
3939.922 | -0.000815137 | 3939.922 | -0.000205224 | 3939.922 | -0.000529105 | 3939.922 | -0.000336429 | 3939.922 | -0.000101327 | 3939.922 | -0.000589088 | 3939.922 | -0.00030953
3940.404 | -0.000810296 | 3940.404 | -0.000197522 | 3940.404 | -0.000520697 | 3940.404 | -0.000341347 | 3940.404 | -0.000103718 | 3940.404 | -0.000577819 | 3940.404 | -0.00030702
3940.886 | -0.000792757 | 3940.886 | -0.000190276 | 3940.886 | -0.000511116 | 3940.886 | -0.00033407 | 3940.886 | -9.328e-05 | 3940.886 | -0.000562218 | 3940.886 | -0.00029937
3941.369 | -0.000782295 | 3941.369 | -0.000183716 | 3941.369 | -0.000501404 | 3941.369 | -0.00032466 | 3941.369 | -8.0339e-05 | 3941.369 | -0.000542415 | 3941.369 | -0.00028682
3941.851 | -0.000759297 | 3941.851 | -0.000178005 | 3941.851 | -0.00049218 | 3941.851 | -0.000314267 | 3941.851 | -7.6421e-05 | 3941.851 | -0.000510526 | 3941.851 | -0.00027098
3942.333 | -0.000745681 | 3942.333 | -0.000172946 | 3942.333 | -0.000485108 | 3942.333 | -0.000304005 | 3942.333 | -6.3673e-05 | 3942.333 | -0.000489874 | 3942.333 | -0.00025433
3942.815 | -0.000733755 | 3942.815 | -0.000168213 | 3942.815 | -0.000481164 | 3942.815 | -0.000296004 | 3942.815 | -5.4406e-05 | 3942.815 | -0.000474042 | 3942.815 | -0.00023946
3943.297 | -0.000715923 | 3943.297 | -0.000163448 | 3943.297 | -0.000481132 | 3943.297 | -0.000291152 | 3943.297 | -6.0243e-05 | 3943.297 | -0.000465735 | 3943.297 | -0.00022913
3943.779 | -0.000713811 | 3943.779 | -0.000168323 | 3943.779 | -0.000484684 | 3943.779 | -0.000300234 | 3943.779 | -6.1511e-05 | 3943.779 | -0.000465735 | 3943.779 | -0.00022471
3944.261 | -0.000707548 | 3944.261 | -0.000162285 | 3944.261 | -0.000490909 | 3944.261 | -0.000302431 | 3944.261 | -6.6487e-05 | 3944.261 | -0.000472609 | 3944.261 | -0.00022626
3944.743 | -0.00071564 | 3944.743 | -0.000155398 | 3944.743 | -0.000497721 | 3944.743 | -0.000306431 | 3944.743 | -8.2731e-05 | 3944.743 | -0.000483098 | 3944.743 | -0.00023278
3945.226 | -0.000725648 | 3945.226 | -0.000147662 | 3945.226 | -0.000503294 | 3945.226 | -0.000309972 | 3945.226 | -8.7121e-05 | 3945.226 | -0.000492903 | 3945.226 | -0.00024165
3945.708 | -0.000724455 | 3945.708 | -0.000139501 | 3945.708 | -0.000505478 | 3945.708 | -0.000311349 | 3945.708 | -8.7316e-05 | 3945.708 | -0.000498604 | 3945.708 | -0.00025017
3946.19 | -0.000729914 | 3946.19 | -0.000131537 | 3946.19 | -0.000503425 | 3946.19 | -0.000308923 | 3946.19 | -9.2535e-05 | 3946.19 | -0.000498148 | 3946.19 | -0.00025601
3946.672 | -0.000720921 | 3946.672 | -0.00012429 | 3946.672 | -0.000496711 | 3946.672 | -0.000302726 | 3946.672 | -8.356e-05 | 3946.672 | -0.000492089 | 3946.672 | -0.00025772
3947.154 | -0.000717964 | 3947.154 | -0.000118284 | 3947.154 | -0.000486379 | 3947.154 | -0.000303677 | 3947.154 | -7.2113e-05 | 3947.154 | -0.000482219 | 3947.154 | -0.00025511
3947.636 | -0.000702473 | 3947.636 | -0.000123289 | 3947.636 | -0.000473896 | 3947.636 | -0.000293151 | 3947.636 | -7.0535e-05 | 3947.636 | -0.000471827 | 3947.636 | -0.00024936
3948.118 | -0.000696493 | 3948.118 | -0.000119209 | 3948.118 | -0.000461575 | 3948.118 | -0.000283216 | 3948.118 | -6.0355e-05 | 3948.118 | -0.000463325 | 3948.118 | -0.00024204
3948.601 | -0.00069162 | 3948.601 | -0.000115487 | 3948.601 | -0.000451275 | 3948.601 | -0.000275444 | 3948.601 | -5.2127e-05 | 3948.601 | -0.000448405 | 3948.601 | -0.00023504
3949.083 | -0.000679019 | 3949.083 | -0.000112125 | 3949.083 | -0.000434822 | 3949.083 | -0.000270526 | 3949.083 | -4.559e-05 | 3949.083 | -0.000446516 | 3949.083 | -0.00022949
3949.565 | -0.000678662 | 3949.565 | -0.000109154 | 3949.565 | -0.000433029 | 3949.565 | -0.000268788 | 3949.565 | -4.9736e-05 | 3949.565 | -0.000446516 | 3949.565 | -0.00022591
3950.047 | -0.000669994 | 3950.047 | -0.000107522 | 3950.047 | -0.00043619 | 3950.047 | -0.000269378 | 3950.047 | -4.3751e-05 | 3950.047 | -0.00044606 | 3950.047 | -0.00022374
3950.529 | -0.000672529 | 3950.529 | -0.000108338 | 3950.529 | -0.000443329 | 3950.529 | -0.000271641 | 3950.529 | -3.7246e-05 | 3950.529 | -0.000444171 | 3950.529 | -0.00022216
3951.011 | -0.000675486 | 3951.011 | -0.000112517 | 3951.011 | -0.000452553 | 3951.011 | -0.000284166 | 3951.011 | -4.0774e-05 | 3951.011 | -0.000440164 | 3951.011 | -0.00021965
3951.493 | -0.000668216 | 3951.493 | -0.000120058 | 3951.493 | -0.000461549 | 3951.493 | -0.000285805 | 3951.493 | -3.5082e-05 | 3951.493 | -0.000434658 | 3951.493 | -0.00021552
3951.975 | -0.000670296 | 3951.975 | -0.000140471 | 3951.975 | -0.000467774 | 3951.975 | -0.000285641 | 3951.975 | -3.0983e-05 | 3951.975 | -0.000428435 | 3951.975 | -0.00020893
3952.458 | -0.00066075 | 3952.458 | -0.000151602 | 3952.458 | -0.000469241 | 3952.458 | -0.000283018 | 3952.458 | -3.8772e-05 | 3952.458 | -0.000422734 | 3952.458 | -0.00020019
3952.94 | -0.000659386 | 3952.94 | -0.000161395 | 3952.94 | -0.000465134 | 3952.94 | -0.000277607 | 3952.94 | -3.8674e-05 | 3952.94 | -0.000418075 | 3952.94 | -0.00019015
3953.422 | -0.000655421 | 3953.422 | -0.000167303 | 3953.422 | -0.000455356 | 3953.422 | -0.000270263 | 3953.422 | -3.9845e-05 | 3953.422 | -0.000414589 | 3953.422 | -0.00017992
3953.904 | -0.000639182 | 3953.904 | -0.000168119 | 3953.904 | -0.000441829 | 3953.904 | -0.000261704 | 3953.904 | -5.1829e-05 | 3953.904 | -0.000412015 | 3953.904 | -0.00017105
3954.386 | -0.000631123 | 3954.386 | -0.000163419 | 3954.386 | -0.00042677 | 3954.386 | -0.000263374 | 3954.386 | -5.3781e-05 | 3954.386 | -0.000409963 | 3954.386 | -0.00016489
3954.868 | -0.000612641 | 3954.868 | -0.000154083 | 3954.868 | -0.000412558 | 3954.868 | -0.000256029 | 3954.868 | -5.5082e-05 | 3954.868 | -0.000408301 | 3954.868 | -0.00016224
3955.35 | -0.000604874 | 3955.35 | -0.00014194 | 3955.35 | -0.000401214 | 3955.35 | -0.000250454 | 3955.35 | -6.5147e-05 | 3955.35 | -0.000407161 | 3955.35 | -0.00016308
3955.832 | -0.000588862 | 3955.832 | -0.000138752 | 3955.832 | -0.000393423 | 3955.832 | -0.000246059 | 3955.832 | -6.3521e-05 | 3955.832 | -0.000396346 | 3955.832 | -0.00016682
3956.314 | -0.000585157 | 3956.314 | -0.000126347 | 3956.314 | -0.000388566 | 3956.314 | -0.000242058 | 3956.314 | -5.9455e-05 | 3956.314 | -0.000395694 | 3956.314 | -0.00017211
3956.797 | -0.000583142 | 3956.797 | -0.000115639 | 3956.797 | -0.00038573 | 3956.797 | -0.000237008 | 3956.797 | -6.2982e-05 | 3956.797 | -0.000394684 | 3956.797 | -0.00017741
3957.279 | -0.000571874 | 3957.279 | -0.000106955 | 3957.279 | -0.000383219 | 3957.279 | -0.000229858 | 3957.279 | -5.4753e-05 | 3957.279 | -0.000392534 | 3957.279 | -0.00018154
3957.761 | -0.000570347 | 3957.761 | -0.000100164 | 3957.761 | -0.000379861 | 3957.761 | -0.000230053 | 3957.761 | -4.545e-05 | 3957.761 | -0.000388527 | 3957.761 | -0.0001838
3958.243 | -0.000557552 | 3958.243 | -9.4909e-05 | 3958.243 | -0.000374515 | 3958.243 | -0.000218082 | 3958.243 | -4.683e-05 | 3958.243 | -0.000382466 | 3958.243 | -0.00018402
3958.725 | -0.000553294 | 3958.725 | -9.0697e-05 | 3958.725 | -0.000367115 | 3958.725 | -0.00020516 | 3958.725 | -4.0259e-05 | 3958.725 | -0.000374093 | 3958.725 | -0.0001826
3959.207 | -0.000547802 | 3959.207 | -8.7204e-05 | 3959.207 | -0.000357758 | 3959.207 | -0.000192761 | 3959.207 | -3.6551e-05 | 3959.207 | -0.000364546 | 3959.207 | -0.00018018
3959.689 | -0.000531692 | 3959.689 | -9.42e-05 | 3959.689 | -0.000347065 | 3959.689 | -0.000182266 | 3959.689 | -4.5802e-05 | 3959.689 | -0.000354348 | 3959.689 | -0.00017715
3960.171 | -0.000525875 | 3960.171 | -9.1555e-05 | 3960.171 | -0.000335589 | 3960.171 | -0.000174525 | 3960.171 | -4.6974e-05 | 3960.171 | -0.000344898 | 3960.171 | -0.00017408
3960.654 | -0.000510674 | 3960.654 | -8.8943e-05 | 3960.654 | -0.000324341 | 3960.654 | -0.000169605 | 3960.654 | -4.847e-05 | 3960.654 | -0.000336524 | 3960.654 | -0.00017076
3961.136 | -0.000506351 | 3961.136 | -8.6364e-05 | 3961.136 | -0.000314005 | 3961.136 | -0.000177375 | 3961.136 | -5.8828e-05 | 3961.136 | -0.000329877 | 3961.136 | -0.00016753
3961.618 | -0.000502971 | 3961.618 | -8.385e-05 | 3961.618 | -0.000305756 | 3961.618 | -0.000177014 | 3961.618 | -5.7071e-05 | 3961.618 | -0.000324891 | 3961.618 | -0.00016443
3962.1 | -0.000490209 | 3962.1 | -8.1598e-05 | 3962.1 | -0.000300017 | 3962.1 | -0.000177965 | 3962.1 | -5.3102e-05 | 3962.1 | -0.000321405 | 3962.1 | -0.00016188
3962.582 | -0.000488226 | 3962.582 | -7.9736e-05 | 3962.582 | -0.000297377 | 3962.582 | -0.000179441 | 3962.582 | -5.7604e-05 | 3962.582 | -0.000309156 | 3962.582 | -0.00015995
3963.064 | -0.000476828 | 3963.064 | -7.8561e-05 | 3963.064 | -0.000297442 | 3963.064 | -0.000181179 | 3963.064 | -5.1489e-05 | 3963.064 | -0.000307885 | 3963.064 | -0.00015879
3963.546 | -0.000476146 | 3963.546 | -8.7843e-05 | 3963.546 | -0.000299105 | 3963.546 | -0.000182623 | 3963.546 | -4.5764e-05 | 3963.546 | -0.00030707 | 3963.546 | -0.00015769
3964.029 | -0.000466016 | 3964.029 | -8.7418e-05 | 3964.029 | -0.000301093 | 3964.029 | -0.000183443 | 3964.029 | -5.0591e-05 | 3964.029 | -0.000306419 | 3964.029 | -0.00015591
3964.51 | -0.000466471 | 3964.51 | -8.6668e-05 | 3964.51 | -0.000301648 | 3964.51 | -0.000193115 | 3964.51 | -4.6004e-05 | 3964.51 | -0.000305441 | 3964.51 | -0.0001522
3964.993 | -0.000466861 | 3964.993 | -8.5068e-05 | 3964.993 | -0.000299724 | 3964.993 | -0.000191639 | 3964.993 | -4.1483e-05 | 3964.993 | -0.000303616 | 3964.993 | -0.00014578
3965.475 | -0.000457055 | 3965.475 | -8.226e-05 | 3965.475 | -0.000294898 | 3965.475 | -0.000188785 | 3965.475 | -4.6862e-05 | 3965.475 | -0.000300618 | 3965.475 | -0.00013671
3965.957 | -0.000456503 | 3965.957 | -7.8244e-05 | 3965.957 | -0.000287203 | 3965.957 | -0.00018498 | 3965.957 | -4.2015e-05 | 3965.957 | -0.000296186 | 3965.957 | -0.00012613
3966.439 | -0.000444748 | 3966.439 | -7.3412e-05 | 3966.439 | -0.000277714 | 3966.439 | -0.000180617 | 3966.439 | -3.7103e-05 | 3966.439 | -0.000290223 | 3966.439 | -0.00011548
3966.921 | -0.000441433 | 3966.921 | -6.8449e-05 | 3966.921 | -0.00026741 | 3966.921 | -0.000176353 | 3966.921 | -4.2581e-05 | 3966.921 | -0.000282891 | 3966.921 | -0.00010738
3967.403 | -0.000436395 | 3967.403 | -6.4302e-05 | 3967.403 | -0.0002574 | 3967.403 | -0.000172318 | 3967.403 | -3.8546e-05 | 3967.403 | -0.000274483 | 3967.403 | -0.00010321
3967.885 | -0.00041944 | 3967.885 | -7.1853e-05 | 3967.885 | -0.000248073 | 3967.885 | -0.000178612 | 3967.885 | -3.4578e-05 | 3967.885 | -0.000265521 | 3967.885 | -0.00010379
3968.368 | -0.000410858 | 3968.368 | -7.1918e-05 | 3968.368 | -0.000239823 | 3968.368 | -0.000175004 | 3968.368 | -4.0674e-05 | 3968.368 | -0.000256004 | 3968.368 | -0.00010854
3968.85 | -0.000391106 | 3968.85 | -7.4661e-05 | 3968.85 | -0.000232779 | 3968.85 | -0.000171395 | 3968.85 | -3.5858e-05 | 3968.85 | -0.000246748 | 3968.85 | -0.00011609
3969.332 | -0.000381258 | 3969.332 | -7.9885e-05 | 3969.332 | -0.000227138 | 3969.332 | -0.000167557 | 3969.332 | -3.0165e-05 | 3969.332 | -0.000227818 | 3969.332 | -0.00012435
3969.814 | -0.000372156 | 3969.814 | -8.6905e-05 | 3969.814 | -0.000222735 | 3969.814 | -0.000163654 | 3969.814 | -2.3429e-05 | 3969.814 | -0.000220257 | 3969.814 | -0.00013142
3970.296 | -0.000355069 | 3970.296 | -9.461e-05 | 3970.296 | -0.000219734 | 3970.296 | -0.000159455 | 3970.296 | -2.6207e-05 | 3970.296 | -0.000214391 | 3970.296 | -0.000136
3970.778 | -0.00035042 | 3970.778 | -0.000101565 | 3970.778 | -0.000217843 | 3970.778 | -0.000154993 | 3970.778 | -1.8853e-05 | 3970.778 | -0.000210512 | 3970.778 | -0.00013794
3971.26 | -0.000338795 | 3971.26 | -0.000106266 | 3971.26 | -0.000216636 | 3971.26 | -0.000149876 | 3971.26 | -1.1468e-05 | 3971.26 | -0.00020885 | 3971.26 | -0.00013758
3971.742 | -0.000339738 | 3971.742 | -0.000117376 | 3971.742 | -0.000214778 | 3971.742 | -0.00015384 | 3971.742 | -1.4049e-05 | 3971.742 | -0.000209437 | 3971.742 | -0.00013636
3972.225 | -0.000332566 | 3972.225 | -0.000114405 | 3972.225 | -0.000211517 | 3972.225 | -0.000146295 | 3972.225 | -6.467e-06 | 3972.225 | -0.000211425 | 3972.225 | -0.00013529
3972.707 | -0.000336272 | 3972.707 | -0.000107484 | 3972.707 | -0.000205809 | 3972.707 | -0.000137306 | 3972.707 | 1.342e-06 | 3972.707 | -0.000214651 | 3972.707 | -0.00013536
3973.189 | -0.000340075 | 3973.189 | -9.7362e-05 | 3973.189 | -0.000197656 | 3973.189 | -0.000127267 | 3973.189 | -5.56e-07 | 3973.189 | -0.000218008 | 3973.189 | -0.00013652
3973.671 | -0.000333228 | 3973.671 | -8.5706e-05 | 3973.671 | -0.000177513 | 3973.671 | -0.000117031 | 3973.671 | 7.221e-06 | 3973.671 | -0.000220909 | 3973.671 | -0.00013849
3974.153 | -0.000335471 | 3974.153 | -7.3821e-05 | 3974.153 | -0.000166587 | 3974.153 | -0.000107746 | 3974.153 | 1.4217e-05 | 3974.153 | -0.000222474 | 3974.153 | -0.00014029
3974.635 | -0.000326674 | 3974.635 | -6.3045e-05 | 3974.635 | -0.000156183 | 3974.635 | -0.000100529 | 3974.635 | 1.0335e-05 | 3974.635 | -0.000222082 | 3974.635 | -0.00014104
3975.117 | -0.000326804 | 3975.117 | -5.387e-05 | 3975.117 | -0.00014767 | 3975.117 | -0.000105804 | 3975.117 | 1.5704e-05 | 3975.117 | -0.000219312 | 3975.117 | -0.0001401
3975.599 | -0.000325633 | 3975.599 | -5.6359e-05 | 3975.599 | -0.000141799 | 3975.599 | -0.000103704 | 3975.599 | 2.1432e-05 | 3975.599 | -0.00021413 | 3975.599 | -0.00013746
3976.082 | -0.000313228 | 3976.082 | -4.9828e-05 | 3976.082 | -0.000138733 | 3976.082 | -0.000103442 | 3976.082 | 1.8331e-05 | 3976.082 | -0.000196699 | 3976.082 | -0.00013342
3976.564 | -0.000309133 | 3976.564 | -4.3591e-05 | 3976.564 | -0.000137917 | 3976.564 | -0.000104262 | 3976.564 | 2.7117e-05 | 3976.564 | -0.00018754 | 3976.564 | -0.0001289
3977.046 | -0.000293672 | 3977.046 | -3.7126e-05 | 3977.046 | -0.0001387 | 3977.046 | -0.000104983 | 3977.046 | 3.7662e-05 | 3977.046 | -0.000177697 | 3977.046 | -0.00012471
3977.528 | -0.000286878 | 3977.528 | -3.0235e-05 | 3977.528 | -0.000139809 | 3977.528 | -0.00010518 | 3977.528 | 3.8857e-05 | 3977.528 | -0.000167918 | 3977.528 | -0.00012174
3978.01 | -0.000279303 | 3978.01 | -2.3051e-05 | 3978.01 | -0.000140233 | 3978.01 | -0.000104098 | 3978.01 | 4.8751e-05 | 3978.01 | -0.000158856 | 3978.01 | -0.00011996
3978.492 | -0.000261533 | 3978.492 | -1.6095e-05 | 3978.492 | -0.000139255 | 3978.492 | -0.000111801 | 3978.492 | 5.5455e-05 | 3978.492 | -0.00015087 | 3978.492 | -0.00011903
3978.974 | -0.000254316 | 3978.974 | -9.661e-06 | 3978.974 | -0.000136254 | 3978.974 | -0.000107766 | 3978.974 | 4.7766e-05 | 3978.974 | -0.000143568 | 3978.974 | -0.00011774
3979.457 | -0.000238334 | 3979.457 | -1.411e-05 | 3979.457 | -0.000131003 | 3979.457 | -0.00010186 | 3979.457 | 4.5227e-05 | 3979.457 | -0.000136821 | 3979.457 | -0.00011502
3979.938 | -0.000234173 | 3979.938 | -9.505e-06 | 3979.938 | -0.000124023 | 3979.938 | -9.3657e-05 | 3979.938 | 3.9076e-05 | 3979.938 | -0.000129943 | 3979.938 | -0.00010973
3980.421 | -0.000222255 | 3980.421 | -5.684e-06 | 3980.421 | -0.000115966 | 3980.421 | -8.3289e-05 | 3980.421 | 2.1233e-05 | 3980.421 | -0.000123064 | 3980.421 | -0.0001015
3980.903 | -0.000223003 | 3980.903 | -2.483e-06 | 3980.903 | -0.000107909 | 3980.903 | -7.0885e-05 | 3980.903 | 1.4105e-05 | 3980.903 | -0.000116121 | 3980.903 | -9.062e-05
3981.385 | -0.000226286 | 3981.385 | 1.95e-07 | 3981.385 | -0.000100928 | 3981.385 | -5.7366e-05 | 3981.385 | 9.549e-06 | 3981.385 | -0.000110057 | 3981.385 | -7.762e-05
3981.867 | -0.000221651 | 3981.867 | 2.383e-06 | 3981.867 | -9.597e-05 | 3981.867 | -5.3617e-05 | 3981.867 | -1.329e-06 | 3981.867 | -0.000105004 | 3981.867 | -6.383e-05
3982.349 | -0.000228152 | 3982.349 | 4.146e-06 | 3982.349 | -9.3295e-05 | 3982.349 | -4.1147e-05 | 3982.349 | 1.827e-06 | 3982.349 | -0.000101288 | 3982.349 | -5.054e-05
3982.831 | -0.000224654 | 3982.831 | 5.322e-06 | 3982.831 | -9.261e-05 | 3982.831 | -3.0482e-05 | 3982.831 | 8.011e-06 | 3982.831 | -9.8615e-05 | 3982.831 | -3.856e-05
3983.313 | -0.000229823 | 3983.313 | 5.91e-06 | 3983.313 | -9.3295e-05 | 3983.313 | -2.2278e-05 | 3983.313 | 6.212e-06 | 3983.313 | -8.6561e-05 | 3983.313 | -2.875e-05
3983.796 | -0.000232619 | 3983.796 | -4.417e-06 | 3983.796 | -9.4404e-05 | 3983.796 | -1.6239e-05 | 3983.796 | 1.4967e-05 | 3983.796 | -8.4213e-05 | 3983.796 | -2.132e-05
3984.278 | -0.000222424 | 3984.278 | -5.494e-06 | 3984.278 | -9.5383e-05 | 3984.278 | -1.2137e-05 | 3984.278 | 2.3104e-05 | 3984.278 | -8.1573e-05 | 3984.278 | -1.667e-05
3984.76 | -0.000219628 | 3984.76 | -7.356e-06 | 3984.76 | -9.5774e-05 | 3984.76 | -8.888e-06 | 3984.76 | 1.9515e-05 | 3984.76 | -7.8769e-05 | 3984.76 | -1.493e-05
3985.242 | -0.00020485 | 3985.242 | -9.511e-06 | 3985.242 | -9.5513e-05 | 3985.242 | -1.6197e-05 | 3985.242 | 2.3974e-05 | 3985.242 | -7.6487e-05 | 3985.242 | -1.587e-05
3985.724 | -0.00019916 | 3985.724 | -1.1144e-05 | 3985.724 | -9.4698e-05 | 3985.724 | -1.3309e-05 | 3985.724 | 2.622e-05 | 3985.724 | -7.5607e-05 | 3985.724 | -1.9e-05
3986.206 | -0.000193406 | 3986.206 | -1.1438e-05 | 3986.206 | -9.2969e-05 | 3986.206 | -1.0552e-05 | 3986.206 | 1.6871e-05 | 3986.206 | -7.6585e-05 | 3986.206 | -2.355e-05
3986.688 | -0.000178075 | 3986.688 | -9.25e-06 | 3986.688 | -8.9968e-05 | 3986.688 | -7.828e-06 | 3986.688 | 1.6871e-05 | 3986.688 | -7.9193e-05 | 3986.688 | -2.813e-05
3987.17 | -0.000173262 | 3987.17 | -3.992e-06 | 3987.17 | -8.5172e-05 | 3987.17 | -5.826e-06 | 3987.17 | 1.7229e-05 | 3987.17 | -8.2584e-05 | 3987.17 | -3.13e-05
3987.653 | -0.000158484 | 3987.653 | -5.892e-06 | 3987.653 | -7.7996e-05 | 3987.653 | -4.743e-06 | 3987.653 | 8.661e-06 | 3987.653 | -8.5126e-05 | 3987.653 | -3.191e-05
3988.135 | -0.000153282 | 3988.135 | 4.527e-06 | 3988.135 | -6.8307e-05 | 3988.135 | -5.465e-06 | 3988.135 | 1.1493e-05 | 3988.135 | -8.5713e-05 | 3988.135 | -2.93e-05
3988.617 | -0.000137657 | 3988.617 | 1.5533e-05 | 3988.617 | -5.7085e-05 | 3988.617 | -8.222e-06 | 3988.617 | 1.5985e-05 | 3988.617 | -8.3007e-05 | 3988.617 | -2.345e-05
3989.099 | -0.000131773 | 3989.099 | 2.5234e-05 | 3989.099 | -4.5373e-05 | 3989.099 | -2.367e-05 | 3989.099 | 1.1388e-05 | 3989.099 | -7.7041e-05 | 3989.099 | -1.558e-05
3989.581 | -0.000126018 | 3989.581 | 3.2452e-05 | 3989.581 | -3.4835e-05 | 3989.581 | -3.1218e-05 | 3989.581 | 1.7116e-05 | 3989.581 | -6.8076e-05 | 3989.581 | -6.89e-06
3990.063 | -0.000110946 | 3990.063 | 3.6111e-05 | 3990.063 | -2.6711e-05 | 3990.063 | -4.0341e-05 | 3990.063 | 2.278e-05 | 3990.063 | -4.7219e-05 | 3990.063 | 1.18e-06
3990.545 | -0.000106622 | 3990.545 | 3.6568e-05 | 3990.545 | -2.1622e-05 | 3990.545 | -4.9629e-05 | 3990.545 | 2.8411e-05 | 3990.545 | -3.5645e-05 | 3990.545 | 7.54e-06
3991.027 | -9.2883e-05 | 3991.027 | 3.4935e-05 | 3991.027 | -1.9729e-05 | 3991.027 | -5.7767e-05 | 3991.027 | 2.4173e-05 | 3991.027 | -2.4396e-05 | 3991.027 | 1.132e-05
3991.51 | -8.8819e-05 | 3991.51 | 2.2485e-05 | 3991.51 | -1.9893e-05 | 3991.51 | -6.3083e-05 | 3991.51 | 3.0325e-05 | 3991.51 | -1.4061e-05 | 3991.51 | 1.267e-05
3991.992 | -8.3682e-05 | 3991.992 | 2.0591e-05 | 3991.992 | -2.11e-05 | 3991.992 | -6.4856e-05 | 3991.992 | 3.6737e-05 | 3991.992 | -5.126e-06 | 3991.992 | 1.196e-05
3992.474 | -6.7114e-05 | 3992.474 | 2.0003e-05 | 3992.474 | -2.247e-05 | 3992.474 | -7.2755e-05 | 3992.474 | 3.302e-05 | 3992.474 | 2.177e-06 | 3992.474 | 9.61e-06
3992.956 | -5.879e-05 | 3992.956 | 2.0689e-05 | 3992.956 | -2.3351e-05 | 3992.956 | -6.7373e-05 | 3992.956 | 3.8163e-05 | 3992.956 | 7.427e-06 | 3992.956 | 5.83e-06
3993.438 | -3.9393e-05 | 3993.438 | 2.2191e-05 | 3993.438 | -2.3808e-05 | 3993.438 | -5.9727e-05 | 3993.438 | 4.106e-05 | 3993.438 | 1.0688e-05 | 3993.438 | 1.34e-06
3993.92 | -2.9801e-05 | 3993.92 | 2.3824e-05 | 3993.92 | -2.4264e-05 | 3993.92 | -5.1096e-05 | 3993.92 | 3.0962e-05 | 3993.92 | 1.1666e-05 | 3993.92 | -3.63e-06
3994.402 | -2.1087e-05 | 3994.402 | 2.5131e-05 | 3994.402 | -2.4982e-05 | 3994.402 | -4.2268e-05 | 3994.402 | 2.7968e-05 | 3994.402 | 1.0818e-05 | 3994.402 | -8.31e-06
3994.885 | -4.29e-06 | 3994.885 | 2.5915e-05 | 3994.885 | -2.5504e-05 | 3994.885 | -3.3932e-05 | 3994.885 | 2.2759e-05 | 3994.885 | 8.242e-06 | 3994.885 | -1.254e-05
3995.367 | -2.26e-07 | 3995.367 | 2.6176e-05 | 3995.367 | -2.5798e-05 | 3995.367 | -2.5826e-05 | 3995.367 | 6.835e-06 | 3995.367 | 5.047e-06 | 3995.367 | -1.558e-05
3995.849 | 1.088e-05 | 3995.849 | 1.6176e-05 | 3995.849 | -2.4982e-05 | 3995.849 | -2.818e-05 | 3995.849 | 1.366e-06 | 3995.849 | 1.59e-06 | 3995.849 | -1.722e-05
3996.331 | 8.896e-06 | 3996.331 | 1.5719e-05 | 3996.331 | -2.2829e-05 | 3996.331 | -2.0696e-05 | 3996.331 | -2.572e-06 | 3996.331 | -1.67e-06 | 3996.331 | -1.774e-05
3996.813 | 1.4182e-05 | 3996.813 | 1.5e-05 | 3996.813 | -1.9175e-05 | 3996.813 | -1.3837e-05 | 3996.813 | -1.4656e-05 | 3996.813 | 5.362e-06 | 3996.813 | -1.729e-05
3997.295 | 7.288e-06 | 3997.295 | 1.3824e-05 | 3997.295 | -1.4411e-05 | 3997.295 | -7.732e-06 | 3997.295 | -1.5242e-05 | 3997.295 | 2.721e-06 | 3997.295 | -1.638e-05
3997.777 | -8.09e-07 | 3997.777 | 1.2224e-05 | 3997.777 | 4.83e-07 | 3997.777 | -2.743e-06 | 3997.777 | -1.433e-05 | 3997.777 | 1.13e-07 | 3997.777 | -1.522e-05
3998.259 | 9.65e-07 | 3998.259 | 1.0395e-05 | 3998.259 | 4.496e-06 | 3998.259 | 8.34e-07 | 3998.259 | -2.2084e-05 | 3998.259 | -2.17e-06 | 3998.259 | -1.344e-05
3998.741 | -6.189e-06 | 3998.741 | 8.664e-06 | 3998.741 | 7.041e-06 | 3998.741 | 3.263e-06 | 3998.741 | -1.795e-05 | 3998.741 | -4.126e-06 | 3998.741 | -1.099e-05
3999.224 | -1.391e-06 | 3999.224 | 7.324e-06 | 3999.224 | 7.661e-06 | 3999.224 | -5.063e-06 | 3999.224 | -1.1407e-05 | 3999.224 | -4.713e-06 | 3999.224 | -7.08e-06
3999.706 | -4.025e-06 | 3999.706 | -3.133e-06 | 3999.706 | 6.584e-06 | 3999.706 | -3.455e-06 | 3999.706 | -1.187e-05 | 3999.706 | -3.604e-06 | 3999.706 | -1.69e-06
4000.188 | -4.318e-06 | 4000.188 | -3.035e-06 | 4000.188 | 3.941e-06 | 4000.188 | -1.813e-06 | 4000.188 | -8.5e-08 | 4000.188 | -1.8e-07 | 4000.188 | 4.96e-06

## Fig. A.6
Figure A.6. Images of the bottom side (left) and top side (right) of the films BZ-1 (102.75 kDa, AG/(AG+P):0.585), CZ-1 (80.36 kDa, AG/(AG+P): 0.900) and AZ-1 (67.77 kDa, AG/(AG+P): 0.732). AG: arabinogalactan, P: pectin.

## Fig. A.7
Figure A.7. FTIR spectra of the films BZ-1 (102.75 kDa, AG/(AG+P):0.585), CZ-1 (80.36 kDa, AG/(AG+P): 0.900) and AZ-1 (67.77 kDa, AG/(AG+P): 0.732). AG: arabinogalactan, P: pectin.
| BZ-1 |  | CZ-1 |  | AZ-1
| Wavelength (cm-1) | Absorbance | Wavelength (cm-1) | Absorbance | Wavelength (cm-1) | Absorbance
| 399.6813 | 0.0066799 | 399.6813 | 0.0047403 | 399.6813 | 0.0034323
| 400.1635 | 0.0069134 | 400.1635 | 0.0044967 | 400.1635 | 0.0039768
| 400.6456 | 0.0075696 | 400.6456 | 0.0049596 | 400.6456 | 0.0051127
| 401.1277 | 0.0084976 | 401.1277 | 0.0059225 | 401.1277 | 0.0066892
| 401.6098 | 0.0093475 | 401.6098 | 0.0069856 | 401.6098 | 0.0083444
| 402.0919 | 0.0097833 | 402.0919 | 0.0076963 | 402.0919 | 0.0097155
| 402.5741 | 0.0096897 | 402.5741 | 0.0078543 | 402.5741 | 0.0106153
| 403.0562 | 0.0092093 | 403.0562 | 0.0075311 | 403.0562 | 0.0111769
| 403.5383 | 0.0087017 | 403.5383 | 0.0070563 | 403.5383 | 0.0117345
| 404.0204 | 0.0084929 | 404.0204 | 0.0067852 | 404.0204 | 0.0126284
| 404.5026 | 0.0086984 | 404.5026 | 0.0068563 | 404.5026 | 0.0139701
| 404.9847 | 0.0091616 | 404.9847 | 0.0071782 | 404.9847 | 0.0156103
| 405.4668 | 0.0095079 | 405.4668 | 0.0074175 | 405.4668 | 0.0171794
| 405.9489 | 0.0094025 | 405.9489 | 0.0072691 | 405.9489 | 0.0182988
| 406.4311 | 0.0087081 | 406.4311 | 0.0065744 | 406.4311 | 0.0188148
| 406.9132 | 0.0075785 | 406.9132 | 0.0054873 | 406.9132 | 0.0188619
| 407.3953 | 0.0063625 | 407.3953 | 0.0043152 | 407.3953 | 0.0188415
| 407.8774 | 0.0054123 | 407.8774 | 0.0034075 | 407.8774 | 0.0191653
| 408.3596 | 0.0048641 | 408.3596 | 0.0028952 | 408.3596 | 0.02005
| 408.8417 | 0.0046284 | 408.8417 | 0.0026846 | 408.8417 | 0.0214176
| 409.3238 | 0.0044262 | 409.3238 | 0.002502 | 409.3238 | 0.0229116
| 409.8059 | 0.0039788 | 409.8059 | 0.002032 | 409.8059 | 0.0241335
| 410.2881 | 0.0031923 | 410.2881 | 0.0011724 | 410.2881 | 0.0248251
| 410.7702 | 0.0021906 | 410.7702 | 2.57e-05 | 410.7702 | 0.0250005
| 411.2523 | 0.0012963 | 411.2523 | -0.0010836 | 411.2523 | 0.0249301
| 411.7344 | 0.0008134 | 411.7344 | -0.0018703 | 411.7344 | 0.024923
| 412.2166 | 0.0008717 | 412.2166 | -0.0021732 | 412.2166 | 0.025203
| 412.6987 | 0.0013575 | 412.6987 | -0.0021135 | 412.6987 | 0.0257589
| 413.1808 | 0.0019848 | 413.1808 | -0.0019638 | 413.1808 | 0.026393
| 413.663 | 0.0024128 | 413.663 | -0.0020252 | 413.663 | 0.0268303
| 414.1451 | 0.002474 | 414.1451 | -0.0024773 | 414.1451 | 0.0269489
| 414.6272 | 0.0022142 | 414.6272 | -0.0032262 | 414.6272 | 0.0268365
| 415.1093 | 0.0018528 | 415.1093 | -0.0040311 | 415.1093 | 0.0267658
| 415.5915 | 0.0016465 | 415.5915 | -0.0045717 | 415.5915 | 0.0270484
| 416.0736 | 0.0017059 | 416.0736 | -0.0046812 | 416.0736 | 0.0278413
| 416.5557 | 0.0019867 | 416.5557 | -0.0043543 | 416.5557 | 0.0291027
| 417.0378 | 0.0022845 | 417.0378 | -0.0038085 | 417.0378 | 0.0305684
| 417.52 | 0.0023722 | 417.52 | -0.003297 | 417.52 | 0.0318767
| 418.0021 | 0.0021484 | 418.0021 | -0.0030419 | 418.0021 | 0.0327574
| 418.4842 | 0.001739 | 418.4842 | -0.0030548 | 418.4842 | 0.0331342
| 418.9663 | 0.0014091 | 418.9663 | -0.0031677 | 418.9663 | 0.0332107
| 419.4485 | 0.0014578 | 419.4485 | -0.003181 | 419.4485 | 0.0332993
| 419.9306 | 0.0020056 | 419.9306 | -0.0029427 | 419.9306 | 0.0336461
| 420.4127 | 0.0029378 | 420.4127 | -0.0025073 | 420.4127 | 0.0343126
| 420.8948 | 0.0039898 | 420.8948 | -0.0020119 | 420.8948 | 0.0351521
| 421.377 | 0.0048608 | 421.377 | -0.0016395 | 421.377 | 0.0359804
| 421.8591 | 0.0054185 | 421.8591 | -0.0014274 | 421.8591 | 0.0366719
| 422.3412 | 0.0057133 | 422.3412 | -0.0013049 | 422.3412 | 0.0372482
| 422.8233 | 0.0059341 | 422.8233 | -0.001075 | 422.8233 | 0.0378181
| 423.3055 | 0.0062844 | 423.3055 | -0.0005586 | 423.3055 | 0.0385377
| 423.7876 | 0.0068689 | 423.7876 | 0.0002694 | 423.7876 | 0.039464
| 424.2697 | 0.0075979 | 424.2697 | 0.0013004 | 424.2697 | 0.0405085
| 424.7518 | 0.0082884 | 424.7518 | 0.0022687 | 424.7518 | 0.0414808
| 425.2339 | 0.0087428 | 425.2339 | 0.00295 | 425.2339 | 0.0421491
| 425.7161 | 0.0088771 | 425.7161 | 0.0032124 | 425.7161 | 0.0424229
| 426.1982 | 0.008784 | 426.1982 | 0.0031509 | 426.1982 | 0.0423618
| 426.6803 | 0.0086471 | 426.6803 | 0.0029642 | 426.6803 | 0.0421515
| 427.1624 | 0.0086828 | 427.1624 | 0.0029143 | 427.1624 | 0.0420035
| 427.6446 | 0.008988 | 427.6446 | 0.003127 | 427.6446 | 0.0420097
| 428.1267 | 0.0095 | 428.1267 | 0.0035946 | 428.1267 | 0.042152
| 428.6088 | 0.0100353 | 428.6088 | 0.0041753 | 428.6088 | 0.0422933
| 429.0909 | 0.0104074 | 429.0909 | 0.0046537 | 429.0909 | 0.0422841
| 429.5731 | 0.010503 | 429.5731 | 0.0049249 | 429.5731 | 0.0420746
| 430.0552 | 0.0103968 | 430.0552 | 0.0049788 | 430.0552 | 0.0417188
| 430.5373 | 0.0102774 | 430.5373 | 0.0049617 | 430.5373 | 0.0414058
| 431.0194 | 0.0103535 | 431.0194 | 0.0050117 | 431.0194 | 0.0413204
| 431.5016 | 0.0107512 | 431.5016 | 0.0052417 | 431.5016 | 0.0415646
| 431.9837 | 0.0114141 | 431.9837 | 0.0056036 | 431.9837 | 0.0420696
| 432.4658 | 0.0121858 | 432.4658 | 0.0059903 | 432.4658 | 0.0426834
| 432.9479 | 0.0128624 | 432.9479 | 0.0062378 | 432.9479 | 0.0432207
| 433.4301 | 0.013308 | 433.4301 | 0.0062883 | 433.4301 | 0.0435712
| 433.9122 | 0.0135196 | 433.9122 | 0.0062098 | 433.9122 | 0.0437605
| 434.3943 | 0.013622 | 434.3943 | 0.0061434 | 434.3943 | 0.0438884
| 434.8764 | 0.0137504 | 434.8764 | 0.0062898 | 434.8764 | 0.0441035
| 435.3586 | 0.014016 | 435.3586 | 0.0067306 | 435.3586 | 0.0444751
| 435.8407 | 0.0144108 | 435.8407 | 0.0074496 | 435.8407 | 0.0449546
| 436.3228 | 0.0148306 | 436.3228 | 0.0082671 | 436.3228 | 0.0454118
| 436.8049 | 0.0151572 | 436.8049 | 0.0089962 | 436.8049 | 0.0456788
| 437.287 | 0.0153046 | 437.287 | 0.0094666 | 437.287 | 0.0456997
| 437.7692 | 0.0153258 | 437.7692 | 0.0096611 | 437.7692 | 0.0455333
| 438.2513 | 0.0153505 | 438.2513 | 0.0096839 | 438.2513 | 0.0453308
| 438.7334 | 0.0155185 | 438.7334 | 0.0096633 | 438.7334 | 0.0452585
| 439.2155 | 0.0158996 | 439.2155 | 0.0097399 | 439.2155 | 0.0453723
| 439.6977 | 0.0164646 | 439.6977 | 0.0099306 | 439.6977 | 0.0456374
| 440.1798 | 0.0170676 | 440.1798 | 0.0102121 | 440.1798 | 0.0459203
| 440.6619 | 0.017581 | 440.6619 | 0.0104894 | 440.6619 | 0.0460897
| 441.144 | 0.0179371 | 441.144 | 0.01074 | 441.144 | 0.0460649
| 441.6262 | 0.01818 | 441.6262 | 0.010972 | 441.6262 | 0.0459188
| 442.1083 | 0.0184498 | 442.1083 | 0.0112857 | 442.1083 | 0.0458074
| 442.5904 | 0.0188633 | 442.5904 | 0.0117375 | 442.5904 | 0.0458891
| 443.0725 | 0.0194859 | 443.0725 | 0.0123459 | 443.0725 | 0.0462443
| 443.5547 | 0.0202498 | 443.5547 | 0.0130329 | 443.5547 | 0.0467897
| 444.0368 | 0.0209951 | 444.0368 | 0.0136286 | 444.0368 | 0.0473687
| 444.5189 | 0.021553 | 444.5189 | 0.0140169 | 444.5189 | 0.0477991
| 445.001 | 0.0218503 | 445.001 | 0.0141327 | 445.001 | 0.0479825
| 445.4832 | 0.021917 | 445.4832 | 0.0140733 | 445.4832 | 0.047959
| 445.9653 | 0.02192 | 445.9653 | 0.0139822 | 445.9653 | 0.0478434
| 446.4474 | 0.0220399 | 446.4474 | 0.014045 | 446.4474 | 0.047797
| 446.9295 | 0.0223887 | 446.9295 | 0.0143241 | 446.9295 | 0.0479003
| 447.4117 | 0.0229697 | 447.4117 | 0.0147863 | 447.4117 | 0.0481154
| 447.8938 | 0.023649 | 447.8938 | 0.0153011 | 447.8938 | 0.0483243
| 448.3759 | 0.0242872 | 448.3759 | 0.0156863 | 448.3759 | 0.0483684
| 448.858 | 0.0247827 | 448.858 | 0.0158695 | 448.858 | 0.0482003
| 449.3402 | 0.0251317 | 449.3402 | 0.0158566 | 449.3402 | 0.0478867
| 449.8223 | 0.0254168 | 449.8223 | 0.0157943 | 449.8223 | 0.0476023
| 450.3044 | 0.0257539 | 450.3044 | 0.0158188 | 450.3044 | 0.0475054
| 450.7865 | 0.0261802 | 450.7865 | 0.0160511 | 450.7865 | 0.0477078
| 451.2687 | 0.0266774 | 451.2687 | 0.0164661 | 451.2687 | 0.0481832
| 451.7508 | 0.0271495 | 451.7508 | 0.0169851 | 451.7508 | 0.0487959
| 452.2329 | 0.0274983 | 452.2329 | 0.0174553 | 452.2329 | 0.0493807
| 452.715 | 0.0277039 | 452.715 | 0.0178002 | 452.715 | 0.0497971
| 453.1972 | 0.0278172 | 453.1972 | 0.0180372 | 453.1972 | 0.0500417
| 453.6793 | 0.0279866 | 453.6793 | 0.018237 | 453.6793 | 0.0502023
| 454.1614 | 0.0283431 | 454.1614 | 0.0185318 | 454.1614 | 0.0503966
| 454.6436 | 0.0289348 | 454.6436 | 0.0189637 | 454.6436 | 0.0507064
| 455.1257 | 0.0296934 | 455.1257 | 0.0195244 | 455.1257 | 0.051092
| 455.6078 | 0.0304751 | 455.6078 | 0.0200907 | 455.6078 | 0.0514697
| 456.0899 | 0.0310995 | 456.0899 | 0.0205664 | 456.0899 | 0.0517338
| 456.5721 | 0.0314953 | 456.5721 | 0.0208772 | 456.5721 | 0.0518441
| 457.0542 | 0.0317095 | 457.0542 | 0.0210967 | 457.0542 | 0.0518744
| 457.5363 | 0.0318942 | 457.5363 | 0.0213524 | 457.5363 | 0.0519518
| 458.0184 | 0.0322328 | 458.0184 | 0.0218222 | 458.0184 | 0.0522343
| 458.5005 | 0.0328021 | 458.5005 | 0.0226171 | 458.5005 | 0.0527864
| 458.9827 | 0.0335814 | 458.9827 | 0.0236977 | 458.9827 | 0.0535564
| 459.4648 | 0.0344376 | 459.4648 | 0.0249591 | 459.4648 | 0.0543693
| 459.9469 | 0.0352144 | 459.9469 | 0.0262193 | 459.9469 | 0.0550712
| 460.429 | 0.0358251 | 460.429 | 0.0273823 | 460.429 | 0.0555808
| 460.9112 | 0.0363095 | 460.9112 | 0.028409 | 460.9112 | 0.0559421
| 461.3933 | 0.0367747 | 461.3933 | 0.0293912 | 461.3933 | 0.056311
| 461.8754 | 0.0373825 | 461.8754 | 0.0304163 | 461.8754 | 0.0568351
| 462.3575 | 0.0382239 | 462.3575 | 0.0315673 | 462.3575 | 0.0576271
| 462.8397 | 0.0392794 | 462.8397 | 0.0328477 | 462.8397 | 0.0586671
| 463.3218 | 0.0404401 | 463.3218 | 0.0341556 | 463.3218 | 0.0598281
| 463.8039 | 0.0415349 | 463.8039 | 0.0354064 | 463.8039 | 0.0609517
| 464.286 | 0.0424728 | 464.286 | 0.0365168 | 464.286 | 0.0618981
| 464.7682 | 0.0432542 | 464.7682 | 0.0375247 | 464.7682 | 0.0626599
| 465.2503 | 0.0439706 | 465.2503 | 0.0384972 | 465.2503 | 0.0633183
| 465.7324 | 0.0447442 | 465.7324 | 0.0395549 | 465.7324 | 0.0639923
| 466.2145 | 0.0456609 | 466.2145 | 0.0407281 | 466.2145 | 0.0647758
| 466.6967 | 0.0466892 | 466.6967 | 0.0419994 | 466.6967 | 0.0656491
| 467.1788 | 0.0477486 | 467.1788 | 0.0432381 | 467.1788 | 0.0665488
| 467.6609 | 0.0487295 | 467.6609 | 0.0443297 | 467.6609 | 0.0673818
| 468.143 | 0.0495737 | 468.143 | 0.0452155 | 468.143 | 0.068114
| 468.6252 | 0.0503238 | 468.6252 | 0.0459001 | 468.6252 | 0.0687652
| 469.1073 | 0.051063 | 469.1073 | 0.0465063 | 469.1073 | 0.0694499
| 469.5894 | 0.05191 | 469.5894 | 0.0471344 | 469.5894 | 0.0702722
| 470.0715 | 0.0529089 | 470.0715 | 0.0478753 | 470.0715 | 0.0712685
| 470.5536 | 0.0540036 | 470.5536 | 0.0486915 | 470.5536 | 0.0723819
| 471.0358 | 0.0550607 | 471.0358 | 0.0495141 | 471.0358 | 0.0734493
| 471.5179 | 0.0559494 | 471.5179 | 0.0502189 | 471.5179 | 0.0743292
| 472 | 0.0565807 | 472 | 0.0507639 | 472 | 0.0749451
| 472.4821 | 0.0570089 | 472.4821 | 0.0511947 | 472.4821 | 0.0753376
| 472.9643 | 0.0573681 | 472.9643 | 0.0515974 | 472.9643 | 0.0756539
| 473.4464 | 0.0578051 | 473.4464 | 0.0521045 | 473.4464 | 0.0760297
| 473.9285 | 0.0584056 | 473.9285 | 0.0527471 | 473.9285 | 0.0765672
| 474.4106 | 0.0591117 | 474.4106 | 0.0535018 | 474.4106 | 0.0772501
| 474.8928 | 0.0598055 | 474.8928 | 0.0542334 | 474.8928 | 0.0779714
| 475.3749 | 0.0603384 | 475.3749 | 0.0548368 | 475.3749 | 0.0786103
| 475.857 | 0.0606248 | 475.857 | 0.0552254 | 475.857 | 0.0790675
| 476.3391 | 0.060686 | 476.3391 | 0.0554468 | 476.3391 | 0.0793655
| 476.8213 | 0.0606456 | 476.8213 | 0.0555829 | 476.8213 | 0.0795974
| 477.3034 | 0.0606267 | 477.3034 | 0.0557606 | 477.3034 | 0.0798844
| 477.7855 | 0.0607347 | 477.7855 | 0.0560543 | 477.7855 | 0.0802671
| 478.2676 | 0.0609687 | 478.2676 | 0.0564193 | 478.2676 | 0.0807293
| 478.7498 | 0.0612422 | 478.7498 | 0.0567769 | 478.7498 | 0.0811734
| 479.2319 | 0.0614463 | 479.2319 | 0.0569924 | 479.2319 | 0.0814887
| 479.714 | 0.0614803 | 479.714 | 0.0570206 | 479.714 | 0.0816295
| 480.1961 | 0.0613539 | 480.1961 | 0.0568647 | 480.1961 | 0.0816073
| 480.6783 | 0.06114 | 480.6783 | 0.0566397 | 480.6783 | 0.0815322
| 481.1604 | 0.0609331 | 481.1604 | 0.0564414 | 481.1604 | 0.0815112
| 481.6425 | 0.0608004 | 481.6425 | 0.0563516 | 481.6425 | 0.0815936
| 482.1246 | 0.0607065 | 482.1246 | 0.0563728 | 482.1246 | 0.0817497
| 482.6068 | 0.0605869 | 482.6068 | 0.0564081 | 482.6068 | 0.0818493
| 483.0889 | 0.0603573 | 483.0889 | 0.0563811 | 483.0889 | 0.0817871
| 483.571 | 0.0599801 | 483.571 | 0.0562121 | 483.571 | 0.0815089
| 484.0531 | 0.0594936 | 484.0531 | 0.0559315 | 484.0531 | 0.0810563
| 484.5353 | 0.0590003 | 484.5353 | 0.0555884 | 484.5353 | 0.0805563
| 485.0174 | 0.0585736 | 485.0174 | 0.055282 | 485.0174 | 0.080115
| 485.4995 | 0.058259 | 485.4995 | 0.0550315 | 485.4995 | 0.0798113
| 485.9816 | 0.0580097 | 485.9816 | 0.0548286 | 485.9816 | 0.0796196
| 486.4638 | 0.0577193 | 486.4638 | 0.0545778 | 486.4638 | 0.0794496
| 486.9459 | 0.0572917 | 486.9459 | 0.054213 | 486.9459 | 0.0791641
| 487.428 | 0.0566607 | 487.428 | 0.0537196 | 487.428 | 0.078709
| 487.9101 | 0.0558787 | 487.9101 | 0.0531243 | 487.9101 | 0.0781067
| 488.3923 | 0.055054 | 488.3923 | 0.052544 | 488.3923 | 0.0774546
| 488.8744 | 0.0543029 | 488.8744 | 0.0520487 | 488.8744 | 0.0768765
| 489.3565 | 0.0536875 | 489.3565 | 0.0516917 | 489.3565 | 0.0764243
| 489.8386 | 0.0531957 | 489.8386 | 0.0514041 | 489.8386 | 0.0761005
| 490.3208 | 0.0527196 | 490.3208 | 0.0510994 | 490.3208 | 0.0758304
| 490.8029 | 0.0521694 | 490.8029 | 0.0506503 | 490.8029 | 0.0755217
| 491.285 | 0.0514957 | 491.285 | 0.0500185 | 491.285 | 0.0751306
| 491.7671 | 0.0507297 | 491.7671 | 0.0492542 | 491.7671 | 0.0746518
| 492.2493 | 0.0499763 | 492.2493 | 0.0484454 | 492.2493 | 0.0741668
| 492.7314 | 0.0493197 | 492.7314 | 0.0477307 | 492.7314 | 0.0737543
| 493.2135 | 0.0488233 | 493.2135 | 0.0471583 | 493.2135 | 0.0734481
| 493.6956 | 0.04846 | 493.6956 | 0.0467321 | 493.6956 | 0.0732221
| 494.1778 | 0.0481372 | 494.1778 | 0.046345 | 494.1778 | 0.0729698
| 494.6599 | 0.0477486 | 494.6599 | 0.0459098 | 494.6599 | 0.0726129
| 495.142 | 0.0472433 | 495.142 | 0.0453388 | 495.142 | 0.0721171
| 495.6241 | 0.0466185 | 495.6241 | 0.0446602 | 495.6241 | 0.071524
| 496.1063 | 0.0459666 | 496.1063 | 0.0439303 | 496.1063 | 0.0709448
| 496.5884 | 0.0453881 | 496.5884 | 0.0432613 | 496.5884 | 0.0704643
| 497.0705 | 0.044946 | 497.0705 | 0.0427374 | 497.0705 | 0.0701493
| 497.5526 | 0.0446433 | 497.5526 | 0.0423497 | 497.5526 | 0.0699786
| 498.0348 | 0.0443923 | 498.0348 | 0.0420689 | 498.0348 | 0.0698821
| 498.5169 | 0.0441179 | 498.5169 | 0.0417999 | 498.5169 | 0.0697488
| 498.999 | 0.0437682 | 498.999 | 0.0415079 | 498.999 | 0.0695415
| 499.4811 | 0.0433553 | 499.4811 | 0.0411675 | 499.4811 | 0.069283
| 499.9633 | 0.0429456 | 499.9633 | 0.0408422 | 499.9633 | 0.0690534
| 500.4454 | 0.0426309 | 500.4454 | 0.0405716 | 500.4454 | 0.0689499
| 500.9275 | 0.0424377 | 500.9275 | 0.0404149 | 500.9275 | 0.0689962
| 501.4096 | 0.0423613 | 501.4096 | 0.0403459 | 501.4096 | 0.0691741
| 501.8918 | 0.0423339 | 501.8918 | 0.0403307 | 501.8918 | 0.0693984
| 502.3739 | 0.0422741 | 502.3739 | 0.0403283 | 502.3739 | 0.0695738
| 502.856 | 0.0421458 | 502.856 | 0.0402962 | 502.856 | 0.0696606
| 503.3381 | 0.0419435 | 503.3381 | 0.0402787 | 503.3381 | 0.0696604
| 503.8203 | 0.0417424 | 503.8203 | 0.0403124 | 503.8203 | 0.0696631
| 504.3024 | 0.0416173 | 504.3024 | 0.0404695 | 504.3024 | 0.0697568
| 504.7845 | 0.041608 | 504.7845 | 0.0407435 | 504.7845 | 0.0699871
| 505.2666 | 0.0416968 | 505.2666 | 0.0411121 | 505.2666 | 0.0703405
| 505.7487 | 0.0418303 | 505.7487 | 0.0414762 | 505.7487 | 0.0707171
| 506.2309 | 0.0419183 | 506.2309 | 0.0417695 | 506.2309 | 0.071036
| 506.713 | 0.041938 | 506.713 | 0.0419716 | 506.713 | 0.0712476
| 507.1951 | 0.041917 | 507.1951 | 0.0420971 | 507.1951 | 0.0713819
| 507.6772 | 0.0419297 | 507.6772 | 0.0422492 | 507.6772 | 0.0714982
| 508.1594 | 0.0420653 | 508.1594 | 0.0424971 | 508.1594 | 0.0716992
| 508.6415 | 0.0423425 | 508.6415 | 0.0429078 | 508.6415 | 0.0720408
| 509.1236 | 0.0427453 | 509.1236 | 0.0434434 | 509.1236 | 0.072512
| 509.6057 | 0.0431965 | 509.6057 | 0.0440517 | 509.6057 | 0.073057
| 510.0879 | 0.0436104 | 510.0879 | 0.0446257 | 510.0879 | 0.0735744
| 510.57 | 0.0439401 | 510.57 | 0.0451306 | 510.57 | 0.074028
| 511.0521 | 0.0442152 | 511.0521 | 0.0455496 | 511.0521 | 0.0744327
| 511.5342 | 0.0444904 | 511.5342 | 0.045948 | 511.5342 | 0.0748561
| 512.0164 | 0.0448644 | 512.0164 | 0.0464081 | 512.0164 | 0.0753864
| 512.4985 | 0.0453914 | 512.4985 | 0.046956 | 512.4985 | 0.0760465
| 512.9806 | 0.0460601 | 512.9806 | 0.0476062 | 512.9806 | 0.0768237
| 513.4628 | 0.0468104 | 513.4628 | 0.0482866 | 513.4628 | 0.0776405
| 513.9449 | 0.0475292 | 513.9449 | 0.0489506 | 513.9449 | 0.0784032
| 514.427 | 0.048158 | 514.427 | 0.0495344 | 514.427 | 0.0790611
| 514.9091 | 0.0486848 | 514.9091 | 0.0500625 | 514.9091 | 0.0795951
| 515.3912 | 0.0491527 | 515.3912 | 0.0505599 | 515.3912 | 0.080074
| 515.8734 | 0.0496294 | 515.8734 | 0.0510932 | 515.8734 | 0.0805761
| 516.3555 | 0.0501762 | 516.3555 | 0.051704 | 516.3555 | 0.0811666
| 516.8376 | 0.050779 | 516.8376 | 0.0523593 | 516.8376 | 0.0818257
| 517.3198 | 0.0514107 | 517.3198 | 0.0530275 | 517.3198 | 0.0825164
| 517.8019 | 0.0520191 | 517.8019 | 0.0536318 | 517.8019 | 0.0831751
| 518.284 | 0.052574 | 518.284 | 0.0541663 | 518.284 | 0.0837667
| 518.7661 | 0.0531007 | 518.7661 | 0.0546335 | 518.7661 | 0.0843163
| 519.2482 | 0.0536337 | 519.2482 | 0.0551149 | 519.2482 | 0.0848631
| 519.7303 | 0.054245 | 519.7303 | 0.0556558 | 519.7303 | 0.0854843
| 520.2125 | 0.0549689 | 520.2125 | 0.0563079 | 520.2125 | 0.0862149
| 520.6946 | 0.0557896 | 520.6946 | 0.05703 | 520.6946 | 0.0870365
| 521.1768 | 0.0566511 | 521.1768 | 0.0577695 | 521.1768 | 0.0878979
| 521.6589 | 0.0574984 | 521.6589 | 0.0584662 | 521.6589 | 0.0887113
| 522.141 | 0.0582755 | 522.141 | 0.0590602 | 522.141 | 0.089455
| 522.6231 | 0.0590057 | 522.6231 | 0.0595816 | 522.6231 | 0.0901518
| 523.1052 | 0.0597426 | 523.1052 | 0.0600611 | 523.1052 | 0.0908695
| 523.5873 | 0.0605478 | 523.5873 | 0.0605761 | 523.5873 | 0.0916905
| 524.0695 | 0.0614626 | 524.0695 | 0.0611352 | 524.0695 | 0.0926302
| 524.5516 | 0.062448 | 524.5516 | 0.0617367 | 524.5516 | 0.0936711
| 525.0338 | 0.0634516 | 525.0338 | 0.0622992 | 525.0338 | 0.0947339
| 525.5159 | 0.0644005 | 525.5159 | 0.0627728 | 525.5159 | 0.0957322
| 525.998 | 0.0652509 | 525.998 | 0.0630988 | 525.998 | 0.0965835
| 526.4801 | 0.0660121 | 526.4801 | 0.0633022 | 526.4801 | 0.0972968
| 526.9622 | 0.066749 | 526.9622 | 0.0634526 | 526.9622 | 0.0979307
| 527.4443 | 0.067509 | 527.4443 | 0.0636023 | 527.4443 | 0.0985671
| 527.9265 | 0.0683432 | 527.9265 | 0.0638183 | 527.9265 | 0.0992801
| 528.4086 | 0.0692445 | 528.4086 | 0.0640818 | 528.4086 | 0.1000656
| 528.8907 | 0.0701644 | 528.8907 | 0.0643734 | 528.8907 | 0.1009042
| 529.3729 | 0.0710528 | 529.3729 | 0.0646227 | 529.3729 | 0.1017455
| 529.855 | 0.0718529 | 529.855 | 0.0648198 | 529.855 | 0.1025524
| 530.3371 | 0.0725801 | 530.3371 | 0.0649531 | 530.3371 | 0.1033283
| 530.8192 | 0.0732739 | 530.8192 | 0.0650721 | 530.8192 | 0.1040729
| 531.3013 | 0.0739761 | 531.3013 | 0.0652282 | 531.3013 | 0.1048144
| 531.7834 | 0.0746942 | 531.7834 | 0.0654137 | 531.7834 | 0.1055406
| 532.2656 | 0.075393 | 532.2656 | 0.0656152 | 532.2656 | 0.1061958
| 532.7477 | 0.0759646 | 532.7477 | 0.065744 | 532.7477 | 0.1067084
| 533.2299 | 0.0763225 | 533.2299 | 0.0657472 | 533.2299 | 0.1069833
| 533.712 | 0.0764002 | 533.712 | 0.0655602 | 533.712 | 0.1069994
| 534.1941 | 0.076185 | 534.1941 | 0.0652059 | 534.1941 | 0.1067819
| 534.6762 | 0.0757228 | 534.6762 | 0.0647086 | 534.6762 | 0.1064074
| 535.1583 | 0.0750489 | 535.1583 | 0.0641445 | 535.1583 | 0.1059233
| 535.6404 | 0.0742142 | 535.6404 | 0.0635319 | 535.6404 | 0.105371
| 536.1226 | 0.0732266 | 536.1226 | 0.0628838 | 536.1226 | 0.1047291
| 536.6047 | 0.0720685 | 536.6047 | 0.0621865 | 536.6047 | 0.1039393
| 537.0869 | 0.0707251 | 537.0869 | 0.0613953 | 537.0869 | 0.1029558
| 537.569 | 0.0692257 | 537.569 | 0.0605339 | 537.569 | 0.1017471
| 538.0511 | 0.0676166 | 538.0511 | 0.0596272 | 538.0511 | 0.1003743
| 538.5332 | 0.0660087 | 538.5332 | 0.058771 | 538.5332 | 0.0989391
| 539.0153 | 0.0645038 | 539.0153 | 0.0580217 | 539.0153 | 0.097554
| 539.4975 | 0.0631696 | 539.4975 | 0.0574459 | 539.4975 | 0.0963113
| 539.9796 | 0.0620304 | 539.9796 | 0.0570219 | 539.9796 | 0.0952189
| 540.4617 | 0.061035 | 540.4617 | 0.0567185 | 540.4617 | 0.0942666
| 540.9438 | 0.0601448 | 540.9438 | 0.0564898 | 540.9438 | 0.0934149
| 541.426 | 0.0593281 | 541.426 | 0.0562763 | 541.426 | 0.0926412
| 541.9081 | 0.058589 | 541.9081 | 0.0560931 | 541.9081 | 0.0919671
| 542.3902 | 0.0579636 | 542.3902 | 0.055944 | 542.3902 | 0.0914153
| 542.8723 | 0.0575049 | 542.8723 | 0.0558806 | 542.8723 | 0.0910392
| 543.3545 | 0.057214 | 543.3545 | 0.0558958 | 543.3545 | 0.0908537
| 543.8366 | 0.0570831 | 543.8366 | 0.0559901 | 543.8366 | 0.0908372
| 544.3187 | 0.0570614 | 544.3187 | 0.0560991 | 544.3187 | 0.0909027
| 544.8008 | 0.0570886 | 544.8008 | 0.0561974 | 544.8008 | 0.0909867
| 545.283 | 0.0571352 | 545.283 | 0.0562455 | 545.283 | 0.0910456
| 545.7651 | 0.0571793 | 545.7651 | 0.0562738 | 545.7651 | 0.0910827
| 546.2472 | 0.0572606 | 546.2472 | 0.0563438 | 546.2472 | 0.0911525
| 546.7293 | 0.0574162 | 546.7293 | 0.0564915 | 546.7293 | 0.0912884
| 547.2115 | 0.0576623 | 547.2115 | 0.0567688 | 547.2115 | 0.0915289
| 547.6936 | 0.0579778 | 547.6936 | 0.0571461 | 547.6936 | 0.0918557
| 548.1757 | 0.0583209 | 548.1757 | 0.0575996 | 548.1757 | 0.0922112
| 548.6578 | 0.0586153 | 548.6578 | 0.0580537 | 548.6578 | 0.092536
| 549.14 | 0.0588376 | 549.14 | 0.0584913 | 549.14 | 0.0927659
| 549.6221 | 0.058996 | 549.6221 | 0.0588887 | 549.6221 | 0.0929141
| 550.1042 | 0.0591325 | 550.1042 | 0.0592834 | 550.1042 | 0.0930278
| 550.5864 | 0.059309 | 550.5864 | 0.0597207 | 550.5864 | 0.0931703
| 551.0685 | 0.0595361 | 551.0685 | 0.0601987 | 551.0685 | 0.0933976
| 551.5506 | 0.0598181 | 551.5506 | 0.0607232 | 551.5506 | 0.0936949
| 552.0327 | 0.0601182 | 552.0327 | 0.0612334 | 552.0327 | 0.0940366
| 552.5148 | 0.0603923 | 552.5148 | 0.0617046 | 552.5148 | 0.0943696
| 552.9969 | 0.060618 | 552.9969 | 0.0620925 | 552.9969 | 0.0946641
| 553.4791 | 0.0608189 | 553.4791 | 0.0624275 | 553.4791 | 0.0948926
| 553.9612 | 0.0610176 | 553.9612 | 0.0627277 | 553.9612 | 0.0950918
| 554.4434 | 0.0612698 | 554.4434 | 0.0630556 | 554.4434 | 0.0953016
| 554.9255 | 0.0615949 | 554.9255 | 0.0634134 | 554.9255 | 0.0955506
| 555.4076 | 0.0619705 | 555.4076 | 0.0638002 | 555.4076 | 0.0958481
| 555.8897 | 0.06235 | 555.8897 | 0.0641887 | 555.8897 | 0.0961489
| 556.3718 | 0.0626501 | 556.3718 | 0.0645185 | 556.3718 | 0.0964297
| 556.8539 | 0.0628429 | 556.8539 | 0.0647914 | 556.8539 | 0.0966747
| 557.3361 | 0.0629359 | 557.3361 | 0.0650045 | 557.3361 | 0.0968954
| 557.8182 | 0.0629764 | 557.8182 | 0.0652213 | 557.8182 | 0.0971341
| 558.3004 | 0.0630263 | 558.3004 | 0.0654682 | 558.3004 | 0.0974009
| 558.7825 | 0.0631404 | 558.7825 | 0.0657875 | 558.7825 | 0.0977111
| 559.2646 | 0.0633054 | 559.2646 | 0.0661449 | 559.2646 | 0.0980332
| 559.7467 | 0.0635018 | 559.7467 | 0.0665074 | 559.7467 | 0.0983134
| 560.2288 | 0.0636861 | 560.2288 | 0.0668379 | 560.2288 | 0.0985105
| 560.7109 | 0.0638285 | 560.7109 | 0.0670927 | 560.7109 | 0.0985844
| 561.1931 | 0.0639417 | 561.1931 | 0.0673055 | 561.1931 | 0.0985681
| 561.6752 | 0.0640381 | 561.6752 | 0.0674992 | 561.6752 | 0.098516
| 562.1573 | 0.0641682 | 562.1573 | 0.0677414 | 562.1573 | 0.0984958
| 562.6395 | 0.0643523 | 562.6395 | 0.068036 | 562.6395 | 0.0985182
| 563.1216 | 0.0645748 | 563.1216 | 0.0683879 | 563.1216 | 0.0985823
| 563.6037 | 0.0647875 | 563.6037 | 0.0687296 | 563.6037 | 0.0986458
| 564.0858 | 0.0649439 | 564.0858 | 0.0690247 | 564.0858 | 0.0986608
| 564.5679 | 0.0649873 | 564.5679 | 0.0692159 | 564.5679 | 0.0986134
| 565.05 | 0.0649302 | 565.05 | 0.0693117 | 565.05 | 0.098497
| 565.5322 | 0.0648105 | 565.5322 | 0.0693514 | 565.5322 | 0.0983633
| 566.0143 | 0.0646799 | 566.0143 | 0.0693546 | 566.0143 | 0.0982538
| 566.4965 | 0.0645843 | 566.4965 | 0.0693651 | 566.4965 | 0.0981833
| 566.9786 | 0.064505 | 566.9786 | 0.069358 | 566.9786 | 0.0981354
| 567.4607 | 0.0644193 | 567.4607 | 0.0693249 | 567.4607 | 0.0980351
| 567.9428 | 0.064281 | 567.9428 | 0.0692149 | 567.9428 | 0.0978378
| 568.4249 | 0.0640586 | 568.4249 | 0.0690384 | 568.4249 | 0.0975225
| 568.907 | 0.0637539 | 568.907 | 0.068799 | 568.907 | 0.0971155
| 569.3892 | 0.0634124 | 569.3892 | 0.0685641 | 569.3892 | 0.0966917
| 569.8713 | 0.0630644 | 569.8713 | 0.0683605 | 569.8713 | 0.0963014
| 570.3535 | 0.0627588 | 570.3535 | 0.0682188 | 570.3535 | 0.0959979
| 570.8356 | 0.0625055 | 570.8356 | 0.0681296 | 570.8356 | 0.095777
| 571.3177 | 0.0622844 | 571.3177 | 0.0680227 | 571.3177 | 0.0955947
| 571.7998 | 0.0620722 | 571.7998 | 0.0678627 | 571.7998 | 0.095403
| 572.2819 | 0.0618258 | 572.2819 | 0.0675977 | 572.2819 | 0.0951445
| 572.764 | 0.0615585 | 572.764 | 0.0672555 | 572.764 | 0.0948313
| 573.2462 | 0.0612987 | 573.2462 | 0.066857 | 573.2462 | 0.0945026
| 573.7283 | 0.0610834 | 573.7283 | 0.0664743 | 573.7283 | 0.0942189
| 574.2104 | 0.0609362 | 574.2104 | 0.0661211 | 574.2104 | 0.0939948
| 574.6926 | 0.0608612 | 574.6926 | 0.065806 | 574.6926 | 0.0938373
| 575.1747 | 0.0608057 | 575.1747 | 0.0655054 | 575.1747 | 0.0937105
| 575.6568 | 0.0607359 | 575.6568 | 0.0651539 | 575.6568 | 0.0935664
| 576.1389 | 0.0606204 | 576.1389 | 0.0647401 | 576.1389 | 0.0933845
| 576.621 | 0.0604558 | 576.621 | 0.0642452 | 576.621 | 0.093148
| 577.1032 | 0.0602768 | 577.1032 | 0.0637206 | 577.1032 | 0.0929022
| 577.5853 | 0.0601005 | 577.5853 | 0.0631895 | 577.5853 | 0.0926912
| 578.0674 | 0.0599657 | 578.0674 | 0.0627042 | 578.0674 | 0.0925427
| 578.5496 | 0.0598783 | 578.5496 | 0.0622501 | 578.5496 | 0.0924595
| 579.0317 | 0.0598216 | 579.0317 | 0.0618279 | 579.0317 | 0.0923857
| 579.5138 | 0.0597697 | 579.5138 | 0.0613898 | 579.5138 | 0.0922859
| 579.9959 | 0.0597157 | 579.9959 | 0.0609308 | 579.9959 | 0.0921338
| 580.4781 | 0.0596424 | 580.4781 | 0.0604709 | 580.4781 | 0.0919368
| 580.9602 | 0.05958 | 580.9602 | 0.0600215 | 580.9602 | 0.0917432
| 581.4423 | 0.0595518 | 581.4423 | 0.0596379 | 581.4423 | 0.0915801
| 581.9244 | 0.0595668 | 581.9244 | 0.0593181 | 581.9244 | 0.091488
| 582.4066 | 0.0596217 | 582.4066 | 0.0590715 | 582.4066 | 0.0914645
| 582.8887 | 0.0596662 | 582.8887 | 0.0588429 | 582.8887 | 0.0914883
| 583.3708 | 0.0596806 | 583.3708 | 0.0586113 | 583.3708 | 0.0914982
| 583.8529 | 0.0596546 | 583.8529 | 0.058332 | 583.8529 | 0.0914794
| 584.3351 | 0.0596042 | 584.3351 | 0.0580191 | 584.3351 | 0.091437
| 584.8172 | 0.0595661 | 584.8172 | 0.0577125 | 584.8172 | 0.0914026
| 585.2993 | 0.0595866 | 585.2993 | 0.0574304 | 585.2993 | 0.0914232
| 585.7814 | 0.0596616 | 585.7814 | 0.0572196 | 585.7814 | 0.0914984
| 586.2635 | 0.0597865 | 586.2635 | 0.057062 | 586.2635 | 0.0916245
| 586.7457 | 0.0599221 | 586.7457 | 0.0569579 | 586.7457 | 0.0917624
| 587.2278 | 0.0600258 | 587.2278 | 0.0568615 | 587.2278 | 0.0918654
| 587.7099 | 0.0600826 | 587.7099 | 0.0567799 | 587.7099 | 0.0919166
| 588.1921 | 0.0600792 | 588.1921 | 0.0567036 | 588.1921 | 0.091902
| 588.6742 | 0.0600575 | 588.6742 | 0.0566817 | 588.6742 | 0.0918661
| 589.1563 | 0.0600562 | 589.1563 | 0.0567255 | 589.1563 | 0.09185
| 589.6384 | 0.060098 | 589.6384 | 0.0568591 | 589.6384 | 0.0918769
| 590.1205 | 0.0601778 | 590.1205 | 0.057078 | 590.1205 | 0.0919473
| 590.6027 | 0.0602767 | 590.6027 | 0.057326 | 590.6027 | 0.0920047
| 591.0848 | 0.0603404 | 591.0848 | 0.0575816 | 591.0848 | 0.0920174
| 591.5669 | 0.0603601 | 591.5669 | 0.0577992 | 591.5669 | 0.0919648
| 592.0491 | 0.0603454 | 592.0491 | 0.0580008 | 592.0491 | 0.0918718
| 592.5312 | 0.0603296 | 592.5312 | 0.0581916 | 592.5312 | 0.0917652
| 593.0133 | 0.060361 | 593.0133 | 0.0584239 | 593.0133 | 0.0917105
| 593.4954 | 0.0604422 | 593.4954 | 0.0586965 | 593.4954 | 0.0917458
| 593.9775 | 0.060577 | 593.9775 | 0.0590137 | 593.9775 | 0.091873
| 594.4597 | 0.0607356 | 594.4597 | 0.0593593 | 594.4597 | 0.092071
| 594.9418 | 0.0608812 | 594.9418 | 0.0596837 | 594.9418 | 0.0922737
| 595.424 | 0.0610012 | 595.424 | 0.0599901 | 595.424 | 0.0924557
| 595.9061 | 0.0610792 | 595.9061 | 0.0602657 | 595.9061 | 0.0926088
| 596.3882 | 0.0611516 | 596.3882 | 0.0605557 | 596.3882 | 0.0927533
| 596.8703 | 0.0612501 | 596.8703 | 0.0608663 | 596.8703 | 0.0929293
| 597.3524 | 0.0613922 | 597.3524 | 0.0612266 | 597.3524 | 0.0931374
| 597.8345 | 0.06157 | 597.8345 | 0.0615997 | 597.8345 | 0.093383
| 598.3167 | 0.0617643 | 598.3167 | 0.0619702 | 598.3167 | 0.093638
| 598.7988 | 0.0619225 | 598.7988 | 0.0622827 | 598.7988 | 0.0938679
| 599.2809 | 0.0620384 | 599.2809 | 0.0625337 | 599.2809 | 0.0940625
| 599.7631 | 0.0621238 | 599.7631 | 0.0627503 | 599.7631 | 0.094208
| 600.2452 | 0.062214 | 600.2452 | 0.0629536 | 600.2452 | 0.0943444
| 600.7273 | 0.0623586 | 600.7273 | 0.0632078 | 600.7273 | 0.0945071
| 601.2094 | 0.062561 | 601.2094 | 0.0635176 | 601.2094 | 0.0947258
| 601.6915 | 0.0628248 | 601.6915 | 0.0638939 | 601.6915 | 0.0949715
| 602.1736 | 0.0631182 | 602.1736 | 0.0642797 | 602.1736 | 0.0952208
| 602.6558 | 0.0634012 | 602.6558 | 0.0646484 | 602.6558 | 0.0954342
| 603.1379 | 0.0636465 | 603.1379 | 0.0649466 | 603.1379 | 0.0955878
| 603.6201 | 0.063863 | 603.6201 | 0.0651884 | 603.6201 | 0.0956958
| 604.1022 | 0.0640526 | 604.1022 | 0.0653728 | 604.1022 | 0.0957673
| 604.5843 | 0.0642538 | 604.5843 | 0.0655387 | 604.5843 | 0.0958468
| 605.0664 | 0.0644821 | 605.0664 | 0.0657137 | 605.0664 | 0.0959547
| 605.5485 | 0.0647283 | 605.5485 | 0.0658731 | 605.5485 | 0.0960834
| 606.0306 | 0.0649718 | 606.0306 | 0.0660109 | 606.0306 | 0.0962135
| 606.5128 | 0.0651569 | 606.5128 | 0.0660763 | 606.5128 | 0.0962906
| 606.9949 | 0.0652734 | 606.9949 | 0.0660706 | 606.9949 | 0.0963081
| 607.4771 | 0.0653289 | 607.4771 | 0.0659797 | 607.4771 | 0.0962783
| 607.9592 | 0.0653554 | 607.9592 | 0.065849 | 607.9592 | 0.096238
| 608.4413 | 0.0653935 | 608.4413 | 0.0656882 | 608.4413 | 0.0962376
| 608.9234 | 0.0654817 | 608.9234 | 0.0655237 | 608.9234 | 0.0962794
| 609.4055 | 0.0656027 | 609.4055 | 0.0653577 | 609.4055 | 0.0963627
| 609.8876 | 0.0657457 | 609.8876 | 0.0651442 | 609.8876 | 0.0964496
| 610.3698 | 0.0658801 | 610.3698 | 0.0648748 | 610.3698 | 0.0965033
| 610.8519 | 0.065984 | 610.8519 | 0.0645186 | 610.8519 | 0.0964734
| 611.334 | 0.0660672 | 611.334 | 0.0641119 | 611.334 | 0.0963703
| 611.8162 | 0.0661294 | 611.8162 | 0.0636734 | 611.8162 | 0.0962247
| 612.2983 | 0.0662082 | 612.2983 | 0.063266 | 612.2983 | 0.0960787
| 612.7804 | 0.066322 | 612.7804 | 0.0628968 | 612.7804 | 0.0959745
| 613.2625 | 0.0664701 | 613.2625 | 0.0625849 | 613.2625 | 0.0958985
| 613.7446 | 0.0666362 | 613.7446 | 0.0622845 | 613.7446 | 0.0958414
| 614.2268 | 0.0668102 | 614.2268 | 0.061971 | 614.2268 | 0.0957736
| 614.7089 | 0.066964 | 614.7089 | 0.0616316 | 614.7089 | 0.0956766
| 615.191 | 0.0671191 | 615.191 | 0.0612484 | 615.191 | 0.0955648
| 615.6732 | 0.0673004 | 615.6732 | 0.0608666 | 615.6732 | 0.095447
| 616.1553 | 0.0675316 | 616.1553 | 0.0605003 | 616.1553 | 0.0953706
| 616.6374 | 0.067827 | 616.6374 | 0.0601938 | 616.6374 | 0.0953622
| 617.1195 | 0.0681438 | 617.1195 | 0.0599282 | 617.1195 | 0.0954232
| 617.6016 | 0.0684492 | 617.6016 | 0.0597015 | 617.6016 | 0.0955398
| 618.0838 | 0.0686995 | 618.0838 | 0.0594634 | 618.0838 | 0.0956568
| 618.5659 | 0.0688714 | 618.5659 | 0.0592026 | 618.5659 | 0.0957573
| 619.048 | 0.068973 | 619.048 | 0.0589305 | 619.048 | 0.0958351
| 619.5302 | 0.069048 | 619.5302 | 0.0586492 | 619.5302 | 0.0959142
| 620.0123 | 0.0691175 | 620.0123 | 0.0584091 | 620.0123 | 0.0959943
| 620.4944 | 0.0692187 | 620.4944 | 0.05821 | 620.4944 | 0.0960955
| 620.9765 | 0.0693536 | 620.9765 | 0.0580713 | 620.9765 | 0.0962072
| 621.4587 | 0.0695013 | 621.4587 | 0.0579517 | 621.4587 | 0.0963018
| 621.9408 | 0.0696427 | 621.9408 | 0.0578415 | 621.9408 | 0.0963599
| 622.4229 | 0.0697386 | 622.4229 | 0.0576988 | 622.4229 | 0.0963471
| 622.905 | 0.0698013 | 622.905 | 0.057541 | 622.905 | 0.096284
| 623.3871 | 0.0698513 | 623.3871 | 0.0573642 | 623.3871 | 0.0962026
| 623.8693 | 0.0699138 | 623.8693 | 0.0572013 | 623.8693 | 0.0961394
| 624.3514 | 0.0700017 | 624.3514 | 0.0570779 | 624.3514 | 0.0961274
| 624.8335 | 0.0701163 | 624.8335 | 0.056971 | 624.8335 | 0.096144
| 625.3157 | 0.0702105 | 625.3157 | 0.0568807 | 625.3157 | 0.0961738
| 625.7978 | 0.070265 | 625.7978 | 0.0567611 | 625.7978 | 0.0961833
| 626.2799 | 0.0702643 | 626.2799 | 0.0566158 | 626.2799 | 0.0961492
| 626.762 | 0.0702171 | 626.762 | 0.0564264 | 626.762 | 0.096079
| 627.2441 | 0.0701612 | 627.2441 | 0.0562321 | 627.2441 | 0.0959708
| 627.7263 | 0.0701093 | 627.7263 | 0.0560373 | 627.7263 | 0.095858
| 628.2084 | 0.0700901 | 628.2084 | 0.055867 | 628.2084 | 0.0957551
| 628.6905 | 0.0700987 | 628.6905 | 0.0557284 | 628.6905 | 0.0956674
| 629.1727 | 0.07011 | 629.1727 | 0.0555828 | 629.1727 | 0.095556
| 629.6548 | 0.0700938 | 629.6548 | 0.0554275 | 629.6548 | 0.0954099
| 630.1369 | 0.0700429 | 630.1369 | 0.0552308 | 630.1369 | 0.0952239
| 630.619 | 0.069943 | 630.619 | 0.05502 | 630.619 | 0.0950142
| 631.1011 | 0.0698302 | 631.1011 | 0.0548 | 631.1011 | 0.094824
| 631.5833 | 0.0697361 | 631.5833 | 0.0546193 | 631.5833 | 0.0946658
| 632.0654 | 0.0696809 | 632.0654 | 0.0544758 | 632.0654 | 0.0945654
| 632.5475 | 0.0696723 | 632.5475 | 0.0543869 | 632.5475 | 0.09451
| 633.0297 | 0.0696673 | 633.0297 | 0.0543117 | 633.0297 | 0.0944662
| 633.5118 | 0.0696463 | 633.5118 | 0.0542336 | 633.5118 | 0.0944047
| 633.9939 | 0.0695882 | 633.9939 | 0.0541455 | 633.9939 | 0.094282
| 634.476 | 0.069491 | 634.476 | 0.0540294 | 634.476 | 0.0941097
| 634.9581 | 0.0693697 | 634.9581 | 0.0539246 | 634.9581 | 0.0939125
| 635.4402 | 0.0692524 | 635.4402 | 0.0538357 | 635.4402 | 0.0937214
| 635.9224 | 0.0691268 | 635.9224 | 0.0537972 | 635.9224 | 0.0935653
| 636.4045 | 0.0689916 | 636.4045 | 0.0537845 | 636.4045 | 0.0934184
| 636.8867 | 0.0688201 | 636.8867 | 0.0537951 | 636.8867 | 0.0932637
| 637.3688 | 0.0685851 | 637.3688 | 0.0537814 | 637.3688 | 0.0930672
| 637.8509 | 0.0682834 | 637.8509 | 0.0537453 | 637.8509 | 0.0928166
| 638.333 | 0.0679056 | 638.333 | 0.0536687 | 638.333 | 0.0924922
| 638.8151 | 0.0674903 | 638.8151 | 0.0535813 | 638.8151 | 0.0921259
| 639.2972 | 0.0670703 | 639.2972 | 0.0535188 | 639.2972 | 0.0917461
| 639.7794 | 0.0666652 | 639.7794 | 0.0534773 | 639.7794 | 0.0913717
| 640.2615 | 0.0662723 | 640.2615 | 0.0534737 | 640.2615 | 0.0910095
| 640.7437 | 0.065879 | 640.7437 | 0.053467 | 640.7437 | 0.090618
| 641.2258 | 0.0654371 | 641.2258 | 0.0534499 | 641.2258 | 0.0901802
| 641.7079 | 0.0649393 | 641.7079 | 0.0533846 | 641.7079 | 0.0896819
| 642.19 | 0.0643892 | 642.19 | 0.0532921 | 642.19 | 0.0891324
| 642.6721 | 0.0638095 | 642.6721 | 0.0531723 | 642.6721 | 0.0885723
| 643.1542 | 0.0632392 | 643.1542 | 0.0530615 | 643.1542 | 0.0880195
| 643.6364 | 0.0626788 | 643.6364 | 0.0529889 | 643.6364 | 0.0875113
| 644.1185 | 0.0621412 | 644.1185 | 0.0529364 | 644.1185 | 0.0870513
| 644.6006 | 0.061614 | 644.6006 | 0.0529093 | 644.6006 | 0.0866206
| 645.0828 | 0.0610818 | 645.0828 | 0.0528675 | 645.0828 | 0.0861999
| 645.5649 | 0.0605402 | 645.5649 | 0.0528197 | 645.5649 | 0.0857473
| 646.047 | 0.0600142 | 646.047 | 0.0527522 | 646.047 | 0.08527
| 646.5291 | 0.0595131 | 646.5291 | 0.052707 | 646.5291 | 0.0847866
| 647.0112 | 0.0590773 | 647.0112 | 0.0526902 | 647.0112 | 0.0843252
| 647.4934 | 0.0587225 | 647.4934 | 0.0527379 | 647.4934 | 0.0839194
| 647.9755 | 0.058441 | 647.9755 | 0.0528271 | 647.9755 | 0.0835559
| 648.4576 | 0.0582157 | 648.4576 | 0.0529476 | 648.4576 | 0.083235
| 648.9398 | 0.057996 | 648.9398 | 0.0530858 | 648.9398 | 0.0829394
| 649.4219 | 0.0577775 | 649.4219 | 0.0532102 | 649.4219 | 0.0826696
| 649.904 | 0.0575725 | 649.904 | 0.0533513 | 649.904 | 0.0824129
| 650.3861 | 0.0574157 | 650.3861 | 0.0535181 | 650.3861 | 0.0822027
| 650.8682 | 0.0573483 | 650.8682 | 0.0537631 | 650.8682 | 0.0820646
| 651.3504 | 0.0574086 | 651.3504 | 0.0540851 | 651.3504 | 0.082013
| 651.8325 | 0.0575772 | 651.8325 | 0.0544978 | 651.8325 | 0.0820501
| 652.3146 | 0.0578408 | 652.3146 | 0.0549521 | 652.3146 | 0.0821288
| 652.7968 | 0.0581655 | 652.7968 | 0.0554209 | 652.7968 | 0.0822259
| 653.2789 | 0.0585272 | 653.2789 | 0.0558881 | 653.2789 | 0.0823186
| 653.761 | 0.0589364 | 653.761 | 0.0563319 | 653.761 | 0.0824051
| 654.2431 | 0.0593963 | 654.2431 | 0.0567952 | 654.2431 | 0.082514
| 654.7252 | 0.0599492 | 654.7252 | 0.0572927 | 654.7252 | 0.0826502
| 655.2074 | 0.0606157 | 655.2074 | 0.0578729 | 655.2074 | 0.0828395
| 655.6895 | 0.0613897 | 655.6895 | 0.0585228 | 655.6895 | 0.0830763
| 656.1716 | 0.0622353 | 656.1716 | 0.0592458 | 656.1716 | 0.0833355
| 656.6537 | 0.0631103 | 656.6537 | 0.0599899 | 656.6537 | 0.083594
| 657.1359 | 0.0639444 | 657.1359 | 0.0607425 | 657.1359 | 0.0838081
| 657.618 | 0.064714 | 657.618 | 0.0614606 | 657.618 | 0.0839833
| 658.1001 | 0.0654055 | 658.1001 | 0.0621423 | 658.1001 | 0.084134
| 658.5822 | 0.0660164 | 658.5822 | 0.0627886 | 658.5822 | 0.0842899
| 659.0644 | 0.066554 | 659.0644 | 0.0633642 | 659.0644 | 0.0844427
| 659.5465 | 0.0669868 | 659.5465 | 0.0638627 | 659.5465 | 0.0845946
| 660.0286 | 0.0673065 | 660.0286 | 0.0642321 | 660.0286 | 0.084721
| 660.5107 | 0.0674981 | 660.5107 | 0.0644678 | 660.5107 | 0.0847931
| 660.9929 | 0.0675626 | 660.9929 | 0.0645448 | 660.9929 | 0.0848029
| 661.475 | 0.0675208 | 661.475 | 0.0645029 | 661.475 | 0.0847334
| 661.9571 | 0.0674208 | 661.9571 | 0.0643613 | 661.9571 | 0.0846185
| 662.4393 | 0.0672831 | 662.4393 | 0.0641748 | 662.4393 | 0.0844905
| 662.9214 | 0.0671484 | 662.9214 | 0.0639888 | 662.9214 | 0.0843775
| 663.4035 | 0.0670268 | 663.4035 | 0.0637997 | 663.4035 | 0.0842995
| 663.8856 | 0.06691 | 663.8856 | 0.0636239 | 663.8856 | 0.0842305
| 664.3677 | 0.0667899 | 664.3677 | 0.0634274 | 664.3677 | 0.0841636
| 664.8499 | 0.066629 | 664.8499 | 0.0632143 | 664.8499 | 0.0840821
| 665.332 | 0.0664247 | 665.332 | 0.0629523 | 665.332 | 0.0839743
| 665.8141 | 0.0661678 | 665.8141 | 0.0626515 | 665.8141 | 0.0838423
| 666.2963 | 0.0658444 | 666.2963 | 0.062279 | 666.2963 | 0.0836532
| 666.7784 | 0.065431 | 666.7784 | 0.0618356 | 666.7784 | 0.0833911
| 667.2605 | 0.0649094 | 667.2605 | 0.0612826 | 667.2605 | 0.0830157
| 667.7426 | 0.0642547 | 667.7426 | 0.0606348 | 667.7426 | 0.0825061
| 668.2247 | 0.0635277 | 668.2247 | 0.0599581 | 668.2247 | 0.0818616
| 668.7068 | 0.0628298 | 668.7068 | 0.0593251 | 668.7068 | 0.0811773
| 669.189 | 0.0622529 | 669.189 | 0.0588309 | 669.189 | 0.0805537
| 669.6711 | 0.0618393 | 669.6711 | 0.0584734 | 669.6711 | 0.0800486
| 670.1533 | 0.0615445 | 670.1533 | 0.0582414 | 670.1533 | 0.0796711
| 670.6354 | 0.0613262 | 670.6354 | 0.0580617 | 670.6354 | 0.0793641
| 671.1175 | 0.0611268 | 671.1175 | 0.0578976 | 671.1175 | 0.0790864
| 671.5996 | 0.060896 | 671.5996 | 0.05768 | 671.5996 | 0.0787891
| 672.0817 | 0.0606006 | 672.0817 | 0.0573952 | 672.0817 | 0.0784352
| 672.5638 | 0.0602411 | 672.5638 | 0.0570126 | 672.5638 | 0.0780202
| 673.046 | 0.0598142 | 673.046 | 0.0565577 | 673.046 | 0.0775333
| 673.5281 | 0.059364 | 673.5281 | 0.0560758 | 673.5281 | 0.0770129
| 674.0103 | 0.0589257 | 674.0103 | 0.0555861 | 674.0103 | 0.0764903
| 674.4924 | 0.0585174 | 674.4924 | 0.0551346 | 674.4924 | 0.0759857
| 674.9745 | 0.0581433 | 674.9745 | 0.0547048 | 674.9745 | 0.0755076
| 675.4566 | 0.0577585 | 675.4566 | 0.0543009 | 675.4566 | 0.0750185
| 675.9387 | 0.0573448 | 675.9387 | 0.0538806 | 675.9387 | 0.0745061
| 676.4208 | 0.0568864 | 676.4208 | 0.0534496 | 676.4208 | 0.0739589
| 676.903 | 0.0563892 | 676.903 | 0.0529899 | 676.903 | 0.0733906
| 677.3851 | 0.055876 | 677.3851 | 0.0525276 | 677.3851 | 0.072799
| 677.8672 | 0.0553841 | 677.8672 | 0.0520921 | 677.8672 | 0.0722132
| 678.3494 | 0.0549101 | 678.3494 | 0.0516743 | 678.3494 | 0.0716422
| 678.8315 | 0.0544624 | 678.8315 | 0.0512895 | 678.8315 | 0.0710797
| 679.3136 | 0.0540243 | 679.3136 | 0.0509007 | 679.3136 | 0.0705186
| 679.7957 | 0.0535771 | 679.7957 | 0.0505089 | 679.7957 | 0.0699232
| 680.2778 | 0.0531208 | 680.2778 | 0.0500834 | 680.2778 | 0.0692999
| 680.7599 | 0.0526426 | 680.7599 | 0.0496483 | 680.7599 | 0.0686603
| 681.2421 | 0.052171 | 681.2421 | 0.0491981 | 681.2421 | 0.0680269
| 681.7242 | 0.0517249 | 681.7242 | 0.0487683 | 681.7242 | 0.0674287
| 682.2064 | 0.0513115 | 682.2064 | 0.048345 | 682.2064 | 0.0668518
| 682.6885 | 0.0509202 | 682.6885 | 0.0479296 | 682.6885 | 0.0662932
| 683.1706 | 0.0505373 | 683.1706 | 0.0475129 | 683.1706 | 0.0657295
| 683.6527 | 0.0501172 | 683.6527 | 0.0470559 | 683.6527 | 0.0651378
| 684.1348 | 0.0496549 | 684.1348 | 0.04657 | 684.1348 | 0.0645186
| 684.6169 | 0.0491519 | 684.6169 | 0.0460429 | 684.6169 | 0.0638606
| 685.0991 | 0.0486228 | 685.0991 | 0.0455139 | 685.0991 | 0.0631961
| 685.5812 | 0.0480939 | 685.5812 | 0.0449844 | 685.5812 | 0.0625478
| 686.0634 | 0.0475523 | 686.0634 | 0.044487 | 686.0634 | 0.061938
| 686.5455 | 0.0470014 | 686.5455 | 0.0440004 | 686.5455 | 0.0613425
| 687.0276 | 0.0464244 | 687.0276 | 0.0435224 | 687.0276 | 0.0607554
| 687.5097 | 0.0458058 | 687.5097 | 0.0430499 | 687.5097 | 0.0601595
| 687.9918 | 0.0451426 | 687.9918 | 0.0425579 | 687.9918 | 0.0595474
| 688.474 | 0.04446 | 688.474 | 0.0420759 | 688.474 | 0.058936
| 688.9561 | 0.0437663 | 688.9561 | 0.041604 | 688.9561 | 0.0583252
| 689.4382 | 0.0431027 | 689.4382 | 0.0411851 | 689.4382 | 0.0577452
| 689.9203 | 0.0424909 | 689.9203 | 0.0408142 | 689.9203 | 0.0572094
| 690.4025 | 0.0419382 | 690.4025 | 0.040515 | 690.4025 | 0.0567185
| 690.8846 | 0.0414499 | 690.8846 | 0.0402611 | 690.8846 | 0.0562742
| 691.3667 | 0.0409972 | 691.3667 | 0.0400636 | 691.3667 | 0.055847
| 691.8488 | 0.0405874 | 691.8488 | 0.0398985 | 691.8488 | 0.0554455
| 692.331 | 0.0402271 | 692.331 | 0.0397806 | 692.331 | 0.0550784
| 692.8131 | 0.0399288 | 692.8131 | 0.0397311 | 692.8131 | 0.054762
| 693.2952 | 0.0397028 | 693.2952 | 0.0397402 | 693.2952 | 0.0545201
| 693.7773 | 0.0395589 | 693.7773 | 0.0398301 | 693.7773 | 0.0543365
| 694.2595 | 0.0394636 | 694.2595 | 0.0399715 | 694.2595 | 0.0542106
| 694.7416 | 0.0394041 | 694.7416 | 0.0401663 | 694.7416 | 0.0541223
| 695.2237 | 0.0393575 | 695.2237 | 0.0403752 | 695.2237 | 0.0540589
| 695.7058 | 0.039309 | 695.7058 | 0.0406051 | 695.7058 | 0.0539856
| 696.188 | 0.0392666 | 696.188 | 0.0408338 | 696.188 | 0.053909
| 696.6701 | 0.0392178 | 696.6701 | 0.0410763 | 696.6701 | 0.0538355
| 697.1522 | 0.039181 | 697.1522 | 0.0413485 | 697.1522 | 0.0537729
| 697.6343 | 0.039157 | 697.6343 | 0.0416292 | 697.6343 | 0.053734
| 698.1165 | 0.0391357 | 698.1165 | 0.0419253 | 698.1165 | 0.0536901
| 698.5986 | 0.039099 | 698.5986 | 0.0421943 | 698.5986 | 0.0536354
| 699.0807 | 0.0390394 | 699.0807 | 0.0424321 | 699.0807 | 0.0535518
| 699.5628 | 0.0389286 | 699.5628 | 0.0426009 | 699.5628 | 0.0534283
| 700.045 | 0.0387813 | 700.045 | 0.0427154 | 700.045 | 0.053273
| 700.5271 | 0.0386112 | 700.5271 | 0.0427614 | 700.5271 | 0.0530728
| 701.0092 | 0.0384317 | 701.0092 | 0.0427691 | 701.0092 | 0.0528455
| 701.4913 | 0.0382569 | 701.4913 | 0.0427248 | 701.4913 | 0.0525949
| 701.9734 | 0.0380569 | 701.9734 | 0.042636 | 701.9734 | 0.0523157
| 702.4556 | 0.0378209 | 702.4556 | 0.0425017 | 702.4556 | 0.0520083
| 702.9377 | 0.0375269 | 702.9377 | 0.0422889 | 702.9377 | 0.0516448
| 703.4199 | 0.0371599 | 703.4199 | 0.042009 | 703.4199 | 0.0512357
| 703.902 | 0.0367184 | 703.902 | 0.0416415 | 703.902 | 0.0507911
| 704.3841 | 0.0362212 | 704.3841 | 0.0412123 | 704.3841 | 0.0503369
| 704.8662 | 0.0356603 | 704.8662 | 0.0407067 | 704.8662 | 0.0498657
| 705.3483 | 0.0350517 | 705.3483 | 0.0401425 | 705.3483 | 0.04939
| 705.8304 | 0.0343919 | 705.8304 | 0.0394882 | 705.8304 | 0.0488998
| 706.3126 | 0.0336704 | 706.3126 | 0.0387462 | 706.3126 | 0.0483775
| 706.7947 | 0.0328873 | 706.7947 | 0.0378815 | 706.7947 | 0.0478167
| 707.2769 | 0.0320211 | 707.2769 | 0.0369008 | 707.2769 | 0.0471913
| 707.759 | 0.0310919 | 707.759 | 0.0358256 | 707.759 | 0.046518
| 708.2411 | 0.0301168 | 708.2411 | 0.0346593 | 708.2411 | 0.0458126
| 708.7232 | 0.0291121 | 708.7232 | 0.0334488 | 708.7232 | 0.0450907
| 709.2053 | 0.0280859 | 709.2053 | 0.0321952 | 709.2053 | 0.0443707
| 709.6874 | 0.0270447 | 709.6874 | 0.0309293 | 709.6874 | 0.043628
| 710.1696 | 0.0259602 | 710.1696 | 0.0296339 | 710.1696 | 0.0428607
| 710.6517 | 0.0248375 | 710.6517 | 0.02833 | 710.6517 | 0.042057
| 711.1339 | 0.0236832 | 711.1339 | 0.0270031 | 711.1339 | 0.0412135
| 711.616 | 0.0225173 | 711.616 | 0.0256754 | 711.616 | 0.0403483
| 712.0981 | 0.0213775 | 712.0981 | 0.0243728 | 712.0981 | 0.0394584
| 712.5802 | 0.0202692 | 712.5802 | 0.0230896 | 712.5802 | 0.0385717
| 713.0623 | 0.0192146 | 713.0623 | 0.0218515 | 713.0623 | 0.0377004
| 713.5444 | 0.0182108 | 713.5444 | 0.0206365 | 713.5444 | 0.036856
| 714.0266 | 0.017243 | 714.0266 | 0.0194572 | 714.0266 | 0.0360133
| 714.5087 | 0.0163044 | 714.5087 | 0.0182893 | 714.5087 | 0.0351761
| 714.9908 | 0.0153657 | 714.9908 | 0.0171559 | 714.9908 | 0.0343431
| 715.473 | 0.0144396 | 715.473 | 0.0160489 | 715.473 | 0.0335205
| 715.9551 | 0.0135389 | 715.9551 | 0.0150036 | 715.9551 | 0.0327288
| 716.4372 | 0.0126786 | 716.4372 | 0.0140116 | 716.4372 | 0.0319557
| 716.9193 | 0.0118668 | 716.9193 | 0.013085 | 716.9193 | 0.0312119
| 717.4014 | 0.011111 | 717.4014 | 0.012225 | 717.4014 | 0.0304892
| 717.8835 | 0.0103797 | 717.8835 | 0.011396 | 717.8835 | 0.029775
| 718.3657 | 0.0096683 | 718.3657 | 0.0106036 | 718.3657 | 0.0290693
| 718.8478 | 0.0089665 | 718.8478 | 0.0098207 | 718.8478 | 0.0283516
| 719.33 | 0.008273 | 719.33 | 0.0090704 | 719.33 | 0.0276408
| 719.8121 | 0.0076055 | 719.8121 | 0.0083429 | 719.8121 | 0.026953
| 720.2942 | 0.0069542 | 720.2942 | 0.0076688 | 720.2942 | 0.0263021
| 720.7763 | 0.0063375 | 720.7763 | 0.0070337 | 720.7763 | 0.0257038
| 721.2584 | 0.0057565 | 721.2584 | 0.0064443 | 721.2584 | 0.0251329
| 721.7405 | 0.0052078 | 721.7405 | 0.0059012 | 721.7405 | 0.0245873
| 722.2227 | 0.0046858 | 722.2227 | 0.0053741 | 722.2227 | 0.024055
| 722.7048 | 0.0041997 | 722.7048 | 0.0048773 | 722.7048 | 0.0235419
| 723.187 | 0.0037339 | 723.187 | 0.0043918 | 723.187 | 0.023032
| 723.6691 | 0.0033066 | 723.6691 | 0.0039425 | 723.6691 | 0.0225461
| 724.1512 | 0.002925 | 724.1512 | 0.0035151 | 724.1512 | 0.0220936
| 724.6333 | 0.0025903 | 724.6333 | 0.0031311 | 724.6333 | 0.0216776
| 725.1154 | 0.0023066 | 725.1154 | 0.0027672 | 725.1154 | 0.0213015
| 725.5975 | 0.0020424 | 725.5975 | 0.0024365 | 725.5975 | 0.0209326
| 726.0797 | 0.0017951 | 726.0797 | 0.0021133 | 726.0797 | 0.0205685
| 726.5618 | 0.0015571 | 726.5618 | 0.001806 | 726.5618 | 0.0202028
| 727.0439 | 0.0013264 | 727.0439 | 0.001528 | 727.0439 | 0.0198376
| 727.5261 | 0.0011059 | 727.5261 | 0.0012653 | 727.5261 | 0.0194925
| 728.0082 | 0.000909 | 728.0082 | 0.0010425 | 728.0082 | 0.0191567
| 728.4903 | 0.0007158 | 728.4903 | 0.0008391 | 728.4903 | 0.0188458
| 728.9724 | 0.0005323 | 728.9724 | 0.0006701 | 728.9724 | 0.0185563
| 729.4546 | 0.0003518 | 729.4546 | 0.0005082 | 729.4546 | 0.0182801
| 729.9367 | 0.00017 | 729.9367 | 0.0003685 | 729.9367 | 0.0180178
| 730.4188 | -1.6e-06 | 730.4188 | 0.0002315 | 730.4188 | 0.0177445
| 730.9009 | -0.0001748 | 730.9009 | 0.0001129 | 730.9009 | 0.0174725
| 731.3831 | -0.0003275 | 731.3831 | 3.02e-05 | 731.3831 | 0.017209
| 731.8652 | -0.0004493 | 731.8652 | -3.17e-05 | 731.8652 | 0.0169612
| 732.3473 | -0.0005356 | 732.3473 | -5.42e-05 | 732.3473 | 0.0167427
| 732.8294 | -0.0005895 | 732.8294 | -6.47e-05 | 732.8294 | 0.0165314
| 733.3116 | -0.0006091 | 733.3116 | -5.29e-05 | 733.3116 | 0.0163321
| 733.7937 | -0.000622 | 733.7937 | -4.57e-05 | 733.7937 | 0.0161405
| 734.2758 | -0.0006225 | 734.2758 | -2.2e-05 | 734.2758 | 0.0159687
| 734.7579 | -0.0006089 | 734.7579 | 5.4e-06 | 734.7579 | 0.0158049
| 735.2401 | -0.0005759 | 735.2401 | 6.83e-05 | 735.2401 | 0.0156713
| 735.7222 | -0.0005094 | 735.7222 | 8.58e-05 | 735.7222 | 0.0155774
| 736.2043 | -0.0004301 | 736.2043 | 0.0001206 | 736.2043 | 0.0155261
| 736.6864 | -0.0003349 | 736.6864 | 0.0001768 | 736.6864 | 0.01552
| 737.1686 | -0.0002532 | 737.1686 | 0.0002539 | 737.1686 | 0.0155261
| 737.6507 | -0.0001924 | 737.6507 | 0.0003524 | 737.6507 | 0.0155394
| 738.1328 | -0.0001237 | 738.1328 | 0.0004479 | 738.1328 | 0.0155502
| 738.6149 | -6.07e-05 | 738.6149 | 0.0005541 | 738.6149 | 0.0155559
| 739.097 | 1.72e-05 | 739.097 | 0.00068 | 739.097 | 0.0155707
| 739.5792 | 0.0001192 | 739.5792 | 0.0008443 | 739.5792 | 0.0155803
| 740.0613 | 0.0002586 | 740.0613 | 0.0010315 | 740.0613 | 0.0155984
| 740.5434 | 0.0004103 | 740.5434 | 0.0012487 | 740.5434 | 0.015624
| 741.0256 | 0.0005741 | 741.0256 | 0.0014976 | 741.0256 | 0.0156527
| 741.5077 | 0.000751 | 741.5077 | 0.0017501 | 741.5077 | 0.015692
| 741.9898 | 0.0009174 | 741.9898 | 0.0020115 | 741.9898 | 0.0157236
| 742.4719 | 0.0010879 | 742.4719 | 0.0022935 | 742.4719 | 0.0157653
| 742.954 | 0.0012833 | 742.954 | 0.0025822 | 742.954 | 0.0158287
| 743.4362 | 0.0014953 | 743.4362 | 0.0028939 | 743.4362 | 0.0159338
| 743.9183 | 0.0017411 | 743.9183 | 0.0032313 | 743.9183 | 0.0160645
| 744.4005 | 0.0020313 | 744.4005 | 0.003601 | 744.4005 | 0.0162271
| 744.8826 | 0.0023405 | 744.8826 | 0.0039756 | 744.8826 | 0.016412
| 745.3647 | 0.0026724 | 745.3647 | 0.0043578 | 745.3647 | 0.0166094
| 745.8468 | 0.0030239 | 745.8468 | 0.0047548 | 745.8468 | 0.0168238
| 746.3289 | 0.0034073 | 746.3289 | 0.0051494 | 746.3289 | 0.0170362
| 746.811 | 0.003809 | 746.811 | 0.0055588 | 746.811 | 0.0172629
| 747.2932 | 0.0042443 | 747.2932 | 0.00599 | 747.2932 | 0.0175105
| 747.7753 | 0.0047239 | 747.7753 | 0.0064553 | 747.7753 | 0.017782
| 748.2574 | 0.0052214 | 748.2574 | 0.0069304 | 748.2574 | 0.0180837
| 748.7396 | 0.0057359 | 748.7396 | 0.0074161 | 748.7396 | 0.0183883
| 749.2217 | 0.0062671 | 749.2217 | 0.0079125 | 749.2217 | 0.0186976
| 749.7038 | 0.0067896 | 749.7038 | 0.0083936 | 749.7038 | 0.0190084
| 750.1859 | 0.0073158 | 750.1859 | 0.0088694 | 750.1859 | 0.0193227
| 750.668 | 0.0078636 | 750.668 | 0.009344 | 750.668 | 0.0196572
| 751.1501 | 0.0084223 | 751.1501 | 0.0098311 | 751.1501 | 0.0199972
| 751.6323 | 0.0090065 | 751.6323 | 0.0103102 | 751.6323 | 0.020353
| 752.1144 | 0.0096239 | 752.1144 | 0.0107833 | 752.1144 | 0.0207174
| 752.5966 | 0.010247 | 752.5966 | 0.0112487 | 752.5966 | 0.0210881
| 753.0787 | 0.010877 | 753.0787 | 0.0116744 | 753.0787 | 0.0214325
| 753.5608 | 0.0115088 | 753.5608 | 0.0120643 | 753.5608 | 0.0217544
| 754.0429 | 0.012153 | 754.0429 | 0.0124299 | 754.0429 | 0.0220549
| 754.525 | 0.0127928 | 754.525 | 0.0127584 | 754.525 | 0.0223415
| 755.0071 | 0.0134394 | 755.0071 | 0.0130679 | 755.0071 | 0.0226329
| 755.4893 | 0.0140967 | 755.4893 | 0.0133611 | 755.4893 | 0.022913
| 755.9714 | 0.0147296 | 755.9714 | 0.0136435 | 755.9714 | 0.0231874
| 756.4536 | 0.0153268 | 756.4536 | 0.0138843 | 756.4536 | 0.0234447
| 756.9357 | 0.0158785 | 756.9357 | 0.0140815 | 756.9357 | 0.0236712
| 757.4178 | 0.0163532 | 757.4178 | 0.0142377 | 757.4178 | 0.0238667
| 757.8999 | 0.0167611 | 757.8999 | 0.0143331 | 757.8999 | 0.0240074
| 758.382 | 0.0171227 | 758.382 | 0.0143846 | 758.382 | 0.0241063
| 758.8641 | 0.017432 | 758.8641 | 0.0144007 | 758.8641 | 0.0241682
| 759.3463 | 0.0177087 | 759.3463 | 0.0143974 | 759.3463 | 0.0241961
| 759.8284 | 0.0179535 | 759.8284 | 0.0143541 | 759.8284 | 0.0241972
| 760.3105 | 0.0181694 | 760.3105 | 0.0142767 | 760.3105 | 0.0241452
| 760.7927 | 0.0183268 | 760.7927 | 0.0141714 | 760.7927 | 0.0240436
| 761.2748 | 0.0184304 | 761.2748 | 0.0140204 | 761.2748 | 0.0238913
| 761.7569 | 0.0184942 | 761.7569 | 0.0138442 | 761.7569 | 0.0237035
| 762.239 | 0.0185108 | 762.239 | 0.0136596 | 762.239 | 0.0234723
| 762.7211 | 0.0185068 | 762.7211 | 0.0134945 | 762.7211 | 0.0232203
| 763.2033 | 0.0185059 | 763.2033 | 0.0133417 | 763.2033 | 0.022957
| 763.6854 | 0.018494 | 763.6854 | 0.0132151 | 763.6854 | 0.0226838
| 764.1675 | 0.01848 | 764.1675 | 0.0131209 | 764.1675 | 0.022407
| 764.6497 | 0.0184692 | 764.6497 | 0.0130318 | 764.6497 | 0.0221001
| 765.1318 | 0.0184389 | 765.1318 | 0.0129532 | 765.1318 | 0.0217692
| 765.6139 | 0.018402 | 765.6139 | 0.0128948 | 765.6139 | 0.021416
| 766.096 | 0.0183769 | 766.096 | 0.0128417 | 766.096 | 0.0210462
| 766.5781 | 0.0183532 | 766.5781 | 0.0128105 | 766.5781 | 0.0206772
| 767.0603 | 0.0183469 | 767.0603 | 0.0128044 | 767.0603 | 0.0202935
| 767.5424 | 0.0183573 | 767.5424 | 0.0128315 | 767.5424 | 0.0199041
| 768.0245 | 0.0183879 | 768.0245 | 0.0128649 | 768.0245 | 0.0195044
| 768.5067 | 0.0184112 | 768.5067 | 0.012908 | 768.5067 | 0.019088
| 768.9888 | 0.0184335 | 768.9888 | 0.0129676 | 768.9888 | 0.0186616
| 769.4709 | 0.0184686 | 769.4709 | 0.0130271 | 769.4709 | 0.0182051
| 769.953 | 0.0185058 | 769.953 | 0.0131048 | 769.953 | 0.0177324
| 770.4352 | 0.0185673 | 770.4352 | 0.0132102 | 770.4352 | 0.0172473
| 770.9173 | 0.0186724 | 770.9173 | 0.0133601 | 770.9173 | 0.016762
| 771.3994 | 0.0188059 | 771.3994 | 0.0135364 | 771.3994 | 0.0162552
| 771.8815 | 0.0189789 | 771.8815 | 0.013748 | 771.8815 | 0.0157353
| 772.3636 | 0.019203 | 772.3636 | 0.0140059 | 772.3636 | 0.0152032
| 772.8458 | 0.0194656 | 772.8458 | 0.0142963 | 772.8458 | 0.0146645
| 773.3279 | 0.0197909 | 773.3279 | 0.0146428 | 773.3279 | 0.0141382
| 773.81 | 0.020198 | 773.81 | 0.0150633 | 773.81 | 0.0136152
| 774.2922 | 0.0207148 | 774.2922 | 0.0155843 | 774.2922 | 0.0131121
| 774.7743 | 0.0213322 | 774.7743 | 0.0161947 | 774.7743 | 0.012629
| 775.2564 | 0.0220608 | 775.2564 | 0.0169022 | 775.2564 | 0.0121588
| 775.7385 | 0.022903 | 775.7385 | 0.0177054 | 775.7385 | 0.0117022
| 776.2206 | 0.023827 | 776.2206 | 0.018569 | 776.2206 | 0.0112322
| 776.7028 | 0.0248351 | 776.7028 | 0.0194909 | 776.7028 | 0.0107591
| 777.1849 | 0.0259369 | 777.1849 | 0.020477 | 777.1849 | 0.0102904
| 777.667 | 0.0271196 | 777.667 | 0.021512 | 777.667 | 0.0098383
| 778.1492 | 0.028404 | 778.1492 | 0.0226159 | 778.1492 | 0.0094223
| 778.6313 | 0.0298089 | 778.6313 | 0.0237977 | 778.6313 | 0.0090258
| 779.1134 | 0.0313177 | 779.1134 | 0.0250719 | 779.1134 | 0.0086518
| 779.5955 | 0.0329379 | 779.5955 | 0.0264164 | 779.5955 | 0.0082871
| 780.0776 | 0.0346658 | 780.0776 | 0.0278374 | 780.0776 | 0.0079269
| 780.5598 | 0.0365118 | 780.5598 | 0.0293424 | 780.5598 | 0.0075413
| 781.0419 | 0.0384635 | 781.0419 | 0.0309151 | 781.0419 | 0.0071384
| 781.524 | 0.0405452 | 781.524 | 0.0325755 | 781.524 | 0.0067245
| 782.0062 | 0.0427831 | 782.0062 | 0.0343355 | 782.0062 | 0.0063095
| 782.4883 | 0.0451678 | 782.4883 | 0.0362141 | 782.4883 | 0.005913
| 782.9704 | 0.047711 | 782.9704 | 0.0381932 | 782.9704 | 0.0055196
| 783.4525 | 0.050415 | 783.4525 | 0.0402771 | 783.4525 | 0.0051393
| 783.9346 | 0.0532474 | 783.9346 | 0.0424664 | 783.9346 | 0.0047691
| 784.4167 | 0.0562084 | 784.4167 | 0.0447344 | 784.4167 | 0.0044062
| 784.8989 | 0.0593057 | 784.8989 | 0.0470914 | 784.8989 | 0.0040601
| 785.381 | 0.0625241 | 785.381 | 0.0495448 | 785.381 | 0.0037132
| 785.8632 | 0.0658798 | 785.8632 | 0.0521147 | 785.8632 | 0.0033784
| 786.3453 | 0.0693821 | 786.3453 | 0.0547865 | 786.3453 | 0.003058
| 786.8274 | 0.0729977 | 786.8274 | 0.0575658 | 786.8274 | 0.0027513
| 787.3095 | 0.0767099 | 787.3095 | 0.060446 | 787.3095 | 0.0024662
| 787.7916 | 0.0804859 | 787.7916 | 0.0633834 | 787.7916 | 0.00218
| 788.2737 | 0.0843054 | 788.2737 | 0.066364 | 788.2737 | 0.0019017
| 788.7559 | 0.0881295 | 788.7559 | 0.0693807 | 788.7559 | 0.0016321
| 789.238 | 0.0919609 | 789.238 | 0.0724043 | 789.238 | 0.0013832
| 789.7202 | 0.0958086 | 789.7202 | 0.07544 | 789.7202 | 0.0011356
| 790.2023 | 0.0996463 | 790.2023 | 0.0784803 | 790.2023 | 0.0008984
| 790.6844 | 0.1034644 | 790.6844 | 0.0815176 | 790.6844 | 0.0006684
| 791.1665 | 0.1072387 | 791.1665 | 0.0845041 | 791.1665 | 0.0004426
| 791.6486 | 0.1109077 | 791.6486 | 0.0874157 | 791.6486 | 0.0002302
| 792.1307 | 0.1144456 | 792.1307 | 0.0902319 | 792.1307 | 1.5e-05
| 792.6129 | 0.1178428 | 792.6129 | 0.0929125 | 792.6129 | -0.0001865
| 793.095 | 0.121078 | 793.095 | 0.0954599 | 793.095 | -0.0003665
| 793.5771 | 0.12417 | 793.5771 | 0.0978729 | 793.5771 | -0.00052
| 794.0593 | 0.1271235 | 794.0593 | 0.1001583 | 794.0593 | -0.0006365
| 794.5414 | 0.1299377 | 794.5414 | 0.102283 | 794.5414 | -0.0007406
| 795.0235 | 0.1325631 | 795.0235 | 0.104233 | 795.0235 | -0.0008286
| 795.5056 | 0.1349699 | 795.5056 | 0.1059906 | 795.5056 | -0.000906
| 795.9877 | 0.1371325 | 795.9877 | 0.1075147 | 795.9877 | -0.0009735
| 796.4698 | 0.1390118 | 796.4698 | 0.1088088 | 796.4698 | -0.0010175
| 796.952 | 0.1406185 | 796.952 | 0.1098815 | 796.952 | -0.0010522
| 797.4341 | 0.1419739 | 797.4341 | 0.1107589 | 797.4341 | -0.0010632
| 797.9163 | 0.143066 | 797.9163 | 0.111433 | 797.9163 | -0.0010506
| 798.3984 | 0.1438976 | 798.3984 | 0.1119136 | 798.3984 | -0.0010099
| 798.8805 | 0.1444553 | 798.8805 | 0.1121983 | 798.8805 | -0.0009701
| 799.3626 | 0.1446893 | 799.3626 | 0.1122512 | 799.3626 | -0.0009302
| 799.8447 | 0.1445896 | 799.8447 | 0.1120746 | 799.8447 | -0.0008958
| 800.3269 | 0.1441595 | 800.3269 | 0.1116883 | 800.3269 | -0.0008673
| 800.809 | 0.1434359 | 800.809 | 0.1110989 | 800.809 | -0.0008311
| 801.2911 | 0.1424406 | 801.2911 | 0.1103507 | 801.2911 | -0.0008026
| 801.7733 | 0.1412235 | 801.7733 | 0.1094729 | 801.7733 | -0.0007688
| 802.2554 | 0.1398196 | 802.2554 | 0.1084904 | 802.2554 | -0.00073
| 802.7375 | 0.1382169 | 802.7375 | 0.1073833 | 802.7375 | -0.0006889
| 803.2196 | 0.1364244 | 803.2196 | 0.1061542 | 803.2196 | -0.0006388
| 803.7017 | 0.1344554 | 803.7017 | 0.1048113 | 803.7017 | -0.0006006
| 804.1839 | 0.1323074 | 804.1839 | 0.1033455 | 804.1839 | -0.000563
| 804.666 | 0.130023 | 804.666 | 0.1017919 | 804.666 | -0.0005225
| 805.1481 | 0.1276505 | 805.1481 | 0.1001815 | 805.1481 | -0.0004769
| 805.6302 | 0.125202 | 805.6302 | 0.0985507 | 805.6302 | -0.0004168
| 806.1124 | 0.122705 | 806.1124 | 0.0968938 | 806.1124 | -0.0003666
| 806.5945 | 0.1201725 | 806.5945 | 0.0952231 | 806.5945 | -0.0003228
| 807.0766 | 0.1175824 | 807.0766 | 0.0935453 | 807.0766 | -0.0002919
| 807.5587 | 0.1149485 | 807.5587 | 0.0918416 | 807.5587 | -0.0002775
| 808.0409 | 0.112288 | 808.0409 | 0.0901329 | 808.0409 | -0.0002693
| 808.523 | 0.1096404 | 808.523 | 0.0884398 | 808.523 | -0.0002842
| 809.0051 | 0.1070174 | 809.0051 | 0.0867947 | 809.0051 | -0.0003083
| 809.4872 | 0.1044532 | 809.4872 | 0.0851928 | 809.4872 | -0.0003377
| 809.9694 | 0.1019678 | 809.9694 | 0.0836473 | 809.9694 | -0.0003609
| 810.4515 | 0.0995385 | 810.4515 | 0.0821612 | 810.4515 | -0.0003959
| 810.9336 | 0.097169 | 810.9336 | 0.0807041 | 810.9336 | -0.0004294
| 811.4158 | 0.0948694 | 811.4158 | 0.0792826 | 811.4158 | -0.0004551
| 811.8979 | 0.0926328 | 811.8979 | 0.0779148 | 811.8979 | -0.0004645
| 812.38 | 0.0904908 | 812.38 | 0.0765982 | 812.38 | -0.0004386
| 812.8621 | 0.0884757 | 812.8621 | 0.0753616 | 812.8621 | -0.000391
| 813.3442 | 0.0865788 | 813.3442 | 0.0742154 | 813.3442 | -0.0003097
| 813.8264 | 0.0848044 | 813.8264 | 0.0731647 | 813.8264 | -0.0001969
| 814.3085 | 0.0831319 | 814.3085 | 0.0721704 | 814.3085 | -5.74e-05
| 814.7906 | 0.081543 | 814.7906 | 0.0712157 | 814.7906 | 0.0001136
| 815.2728 | 0.0799939 | 815.2728 | 0.0702868 | 815.2728 | 0.0002936
| 815.7549 | 0.0784798 | 815.7549 | 0.0693485 | 815.7549 | 0.0004915
| 816.237 | 0.0770047 | 816.237 | 0.0684047 | 816.237 | 0.0007068
| 816.7191 | 0.0755429 | 816.7191 | 0.067452 | 816.7191 | 0.0009359
| 817.2012 | 0.0740894 | 817.2012 | 0.0664914 | 817.2012 | 0.0011809
| 817.6833 | 0.0726244 | 817.6833 | 0.0654823 | 817.6833 | 0.0014093
| 818.1655 | 0.0710852 | 818.1655 | 0.0644025 | 818.1655 | 0.0016169
| 818.6476 | 0.0694352 | 818.6476 | 0.063225 | 818.6476 | 0.0017915
| 819.1298 | 0.0676459 | 819.1298 | 0.0618964 | 819.1298 | 0.0019358
| 819.6119 | 0.0656756 | 819.6119 | 0.0604041 | 819.6119 | 0.0020282
| 820.094 | 0.0635309 | 820.094 | 0.0587366 | 820.094 | 0.0020818
| 820.5761 | 0.06122 | 820.5761 | 0.0569 | 820.5761 | 0.0021008
| 821.0582 | 0.0587657 | 821.0582 | 0.054871 | 821.0582 | 0.0020893
| 821.5403 | 0.0561576 | 821.5403 | 0.0526537 | 821.5403 | 0.0020588
| 822.0225 | 0.0534127 | 822.0225 | 0.0502513 | 822.0225 | 0.001931
| 822.5046 | 0.0505506 | 822.5046 | 0.0476435 | 822.5046 | 0.0017004
| 822.9868 | 0.0475694 | 822.9868 | 0.0448531 | 822.9868 | 0.0014458
| 823.4689 | 0.0445108 | 823.4689 | 0.0419111 | 823.4689 | 0.0012007
| 823.951 | 0.041428 | 823.951 | 0.0388746 | 823.951 | 0.0009612
| 824.4331 | 0.0383498 | 824.4331 | 0.0357784 | 824.4331 | 0.0007527
| 824.9152 | 0.0353329 | 824.9152 | 0.0326883 | 824.9152 | 0.0005979
| 825.3973 | 0.0324273 | 825.3973 | 0.0296628 | 825.3973 | 0.0004852
| 825.8795 | 0.0296446 | 825.8795 | 0.0267227 | 825.8795 | 0.0004426
| 826.3616 | 0.0270213 | 826.3616 | 0.0239126 | 826.3616 | 0.000458
| 826.8438 | 0.0245915 | 826.8438 | 0.0212738 | 826.8438 | 0.0005534
| 827.3259 | 0.0223571 | 827.3259 | 0.0188151 | 827.3259 | 0.0007525
| 827.808 | 0.0203453 | 827.808 | 0.0165704 | 827.808 | 0.0010481
| 828.2901 | 0.0185636 | 828.2901 | 0.0145536 | 828.2901 | 0.0014663
| 828.7722 | 0.0170148 | 828.7722 | 0.0127453 | 828.7722 | 0.0019826
| 829.2543 | 0.0156569 | 829.2543 | 0.0111001 | 829.2543 | 0.0025881
| 829.7365 | 0.0144642 | 829.7365 | 0.0096506 | 829.7365 | 0.0032619
| 830.2186 | 0.0134046 | 830.2186 | 0.0083425 | 830.2186 | 0.0039437
| 830.7007 | 0.0124155 | 830.7007 | 0.007162 | 830.7007 | 0.0046096
| 831.1829 | 0.0114687 | 831.1829 | 0.0060712 | 831.1829 | 0.0051975
| 831.665 | 0.010543 | 831.665 | 0.0050412 | 831.665 | 0.0056816
| 832.1471 | 0.0095941 | 832.1471 | 0.0040813 | 832.1471 | 0.0060443
| 832.6292 | 0.0086133 | 832.6292 | 0.003168 | 832.6292 | 0.006249
| 833.1113 | 0.0075995 | 833.1113 | 0.0023233 | 833.1113 | 0.0063103
| 833.5934 | 0.0065311 | 833.5934 | 0.0015448 | 833.5934 | 0.0062175
| 834.0756 | 0.0054309 | 834.0756 | 0.000836 | 834.0756 | 0.0060046
| 834.5577 | 0.0043273 | 834.5577 | 0.000237 | 834.5577 | 0.0057207
| 835.0399 | 0.0032724 | 835.0399 | -0.0002481 | 835.0399 | 0.0053946
| 835.522 | 0.0022953 | 835.522 | -0.0005748 | 835.522 | 0.0050988
| 836.0041 | 0.0014525 | 836.0041 | -0.0007341 | 836.0041 | 0.0048603
| 836.4862 | 0.0007892 | 836.4862 | -0.0007265 | 836.4862 | 0.0047246
| 836.9683 | 0.000304 | 836.9683 | -0.0005344 | 836.9683 | 0.0047227
| 837.4504 | 8.9e-06 | 837.4504 | -0.0001904 | 837.4504 | 0.0048423
| 837.9326 | -9.64e-05 | 837.9326 | 0.0003066 | 837.9326 | 0.0051015
| 838.4147 | -4.9e-05 | 838.4147 | 0.0009261 | 838.4147 | 0.0054749
| 838.8969 | 0.000144 | 838.8969 | 0.0016398 | 838.8969 | 0.0059665
| 839.379 | 0.0004767 | 839.379 | 0.0024522 | 839.379 | 0.0065805
| 839.8611 | 0.0009155 | 839.8611 | 0.0033287 | 839.8611 | 0.0072906
| 840.3432 | 0.0014564 | 840.3432 | 0.0042739 | 840.3432 | 0.0081072
| 840.8253 | 0.0020943 | 840.8253 | 0.005259 | 840.8253 | 0.0089963
| 841.3075 | 0.0027921 | 841.3075 | 0.006253 | 841.3075 | 0.0099503
| 841.7896 | 0.0035433 | 841.7896 | 0.0072561 | 841.7896 | 0.0109604
| 842.2717 | 0.0043345 | 842.2717 | 0.0082328 | 842.2717 | 0.0119895
| 842.7538 | 0.0051665 | 842.7538 | 0.0091946 | 842.7538 | 0.0130445
| 843.236 | 0.0060149 | 843.236 | 0.0101298 | 843.236 | 0.0140967
| 843.7181 | 0.0068857 | 843.7181 | 0.0110301 | 843.7181 | 0.0151483
| 844.2002 | 0.0077836 | 844.2002 | 0.0119157 | 844.2002 | 0.0162015
| 844.6823 | 0.0086791 | 844.6823 | 0.0127625 | 844.6823 | 0.0172247
| 845.1645 | 0.0095685 | 845.1645 | 0.0135812 | 845.1645 | 0.0182247
| 845.6466 | 0.0104472 | 845.6466 | 0.01435 | 845.6466 | 0.0191682
| 846.1287 | 0.0112838 | 846.1287 | 0.0150493 | 846.1287 | 0.0200551
| 846.6108 | 0.0120815 | 846.6108 | 0.0156944 | 846.6108 | 0.0208903
| 847.093 | 0.012849 | 847.093 | 0.0162656 | 847.093 | 0.0216531
| 847.5751 | 0.0135673 | 847.5751 | 0.0167872 | 847.5751 | 0.0223638
| 848.0572 | 0.0142458 | 848.0572 | 0.0172525 | 848.0572 | 0.0230002
| 848.5393 | 0.0148805 | 848.5393 | 0.0176523 | 848.5393 | 0.0235657
| 849.0215 | 0.0154738 | 849.0215 | 0.0180051 | 849.0215 | 0.0240608
| 849.5036 | 0.0159982 | 849.5036 | 0.0182895 | 849.5036 | 0.0244554
| 849.9857 | 0.0164597 | 849.9857 | 0.0185289 | 849.9857 | 0.0247648
| 850.4678 | 0.0168709 | 850.4678 | 0.0187226 | 850.4678 | 0.02497
| 850.95 | 0.0172199 | 850.95 | 0.018876 | 850.95 | 0.025089
| 851.4321 | 0.0175282 | 851.4321 | 0.0190255 | 851.4321 | 0.0251418
| 851.9142 | 0.017816 | 851.9142 | 0.0191646 | 851.9142 | 0.0251179
| 852.3964 | 0.0180699 | 852.3964 | 0.0193201 | 852.3964 | 0.0250423
| 852.8785 | 0.0183032 | 852.8785 | 0.0194825 | 852.8785 | 0.024898
| 853.3606 | 0.0185281 | 853.3606 | 0.0196395 | 853.3606 | 0.024698
| 853.8427 | 0.0187296 | 853.8427 | 0.0198098 | 853.8427 | 0.0244599
| 854.3248 | 0.0189272 | 854.3248 | 0.0199762 | 854.3248 | 0.0241775
| 854.8069 | 0.0191334 | 854.8069 | 0.0201658 | 854.8069 | 0.0238894
| 855.2891 | 0.0193699 | 855.2891 | 0.0203762 | 855.2891 | 0.0235938
| 855.7712 | 0.0196236 | 855.7712 | 0.0206023 | 855.7712 | 0.0233144
| 856.2534 | 0.019904 | 856.2534 | 0.0208624 | 856.2534 | 0.0230665
| 856.7355 | 0.0202138 | 856.7355 | 0.02113 | 856.7355 | 0.0228282
| 857.2176 | 0.0205223 | 857.2176 | 0.0214162 | 857.2176 | 0.0226128
| 857.6997 | 0.0208301 | 857.6997 | 0.0217039 | 857.6997 | 0.0223953
| 858.1818 | 0.0211411 | 858.1818 | 0.0219808 | 858.1818 | 0.0221842
| 858.6639 | 0.021434 | 858.6639 | 0.0222676 | 858.6639 | 0.0219926
| 859.1461 | 0.0217176 | 859.1461 | 0.0225454 | 859.1461 | 0.0218055
| 859.6282 | 0.0219987 | 859.6282 | 0.0228305 | 859.6282 | 0.021646
| 860.1104 | 0.0222493 | 860.1104 | 0.0231015 | 860.1104 | 0.0214917
| 860.5925 | 0.0224678 | 860.5925 | 0.0233304 | 860.5925 | 0.0213446
| 861.0746 | 0.0226524 | 861.0746 | 0.0235174 | 861.0746 | 0.0212035
| 861.5567 | 0.0227751 | 861.5567 | 0.0236259 | 861.5567 | 0.021038
| 862.0388 | 0.0228441 | 862.0388 | 0.0236668 | 862.0388 | 0.0208609
| 862.5209 | 0.0228626 | 862.5209 | 0.0236292 | 862.5209 | 0.0206499
| 863.0031 | 0.0228447 | 863.0031 | 0.0235063 | 863.0031 | 0.020415
| 863.4852 | 0.0227712 | 863.4852 | 0.0233215 | 863.4852 | 0.0201672
| 863.9673 | 0.0226474 | 863.9673 | 0.0230537 | 863.9673 | 0.019885
| 864.4495 | 0.0224736 | 864.4495 | 0.0227183 | 864.4495 | 0.0195839
| 864.9316 | 0.0222195 | 864.9316 | 0.0222993 | 864.9316 | 0.0192382
| 865.4137 | 0.021889 | 865.4137 | 0.0217847 | 865.4137 | 0.0188631
| 865.8958 | 0.0214927 | 865.8958 | 0.0211987 | 865.8958 | 0.0184354
| 866.3779 | 0.0210181 | 866.3779 | 0.0205312 | 866.3779 | 0.0179642
| 866.86 | 0.0204853 | 866.86 | 0.0198152 | 866.86 | 0.0174595
| 867.3422 | 0.019913 | 867.3422 | 0.0190506 | 867.3422 | 0.0169006
| 867.8243 | 0.0192858 | 867.8243 | 0.0182326 | 867.8243 | 0.0163051
| 868.3065 | 0.0186141 | 868.3065 | 0.0173813 | 868.3065 | 0.0156512
| 868.7886 | 0.0178975 | 868.7886 | 0.0164753 | 868.7886 | 0.0149489
| 869.2707 | 0.0171483 | 869.2707 | 0.0155363 | 869.2707 | 0.0142125
| 869.7528 | 0.0163537 | 869.7528 | 0.0145618 | 869.7528 | 0.0134306
| 870.2349 | 0.0155346 | 870.2349 | 0.0135548 | 870.2349 | 0.0126345
| 870.717 | 0.0147128 | 870.717 | 0.0125498 | 870.717 | 0.0118157
| 871.1992 | 0.0138766 | 871.1992 | 0.0115389 | 871.1992 | 0.0109929
| 871.6813 | 0.0130405 | 871.6813 | 0.0105487 | 871.6813 | 0.0101817
| 872.1635 | 0.0122151 | 872.1635 | 0.0095704 | 872.1635 | 0.0093661
| 872.6456 | 0.0113811 | 872.6456 | 0.0085929 | 872.6456 | 0.0085707
| 873.1277 | 0.0105526 | 873.1277 | 0.0076369 | 873.1277 | 0.0077832
| 873.6098 | 0.0097485 | 873.6098 | 0.0066977 | 873.6098 | 0.0070244
| 874.0919 | 0.008941 | 874.0919 | 0.0057752 | 874.0919 | 0.0063164
| 874.574 | 0.0080927 | 874.574 | 0.0049018 | 874.574 | 0.0056498
| 875.0562 | 0.0072919 | 875.0562 | 0.0040687 | 875.0562 | 0.0050513
| 875.5383 | 0.006542 | 875.5383 | 0.0033037 | 875.5383 | 0.004504
| 876.0204 | 0.0058423 | 876.0204 | 0.0026009 | 876.0204 | 0.0040186
| 876.5026 | 0.0051909 | 876.5026 | 0.0019531 | 876.5026 | 0.0036065
| 876.9847 | 0.0045887 | 876.9847 | 0.0013834 | 876.9847 | 0.0032528
| 877.4668 | 0.0040409 | 877.4668 | 0.0008779 | 877.4668 | 0.0029857
| 877.9489 | 0.003546 | 877.9489 | 0.000464 | 877.9489 | 0.0027957
| 878.431 | 0.0031326 | 878.431 | 0.0001386 | 878.431 | 0.0027013
| 878.9132 | 0.0027959 | 878.9132 | -0.0001045 | 878.9132 | 0.0027169
| 879.3953 | 0.0025357 | 879.3953 | -0.0002462 | 879.3953 | 0.0028207
| 879.8774 | 0.0023476 | 879.8774 | -0.0003111 | 879.8774 | 0.0030267
| 880.3596 | 0.0022254 | 880.3596 | -0.0002844 | 880.3596 | 0.0033067
| 880.8417 | 0.0021653 | 880.8417 | -0.0001795 | 880.8417 | 0.0036641
| 881.3238 | 0.0021672 | 881.3238 | -4.8e-06 | 881.3238 | 0.0041051
| 881.8059 | 0.0022356 | 881.8059 | 0.0002645 | 881.8059 | 0.0046088
| 882.2881 | 0.002376 | 882.2881 | 0.0006146 | 882.2881 | 0.0051951
| 882.7702 | 0.0025921 | 882.7702 | 0.0010688 | 882.7702 | 0.0058426
| 883.2523 | 0.0028829 | 883.2523 | 0.0016144 | 883.2523 | 0.0065566
| 883.7344 | 0.0032423 | 883.7344 | 0.0022326 | 883.7344 | 0.0073397
| 884.2166 | 0.0036606 | 884.2166 | 0.0029291 | 884.2166 | 0.008163
| 884.6987 | 0.0041278 | 884.6987 | 0.0036684 | 884.6987 | 0.0090391
| 885.1808 | 0.0046353 | 885.1808 | 0.0044557 | 885.1808 | 0.0099413
| 885.6629 | 0.0051763 | 885.6629 | 0.0052684 | 885.6629 | 0.0108749
| 886.1451 | 0.0057446 | 886.1451 | 0.0060854 | 886.1451 | 0.0118438
| 886.6272 | 0.0063326 | 886.6272 | 0.0069149 | 886.6272 | 0.0128189
| 887.1093 | 0.0069296 | 887.1093 | 0.0077223 | 887.1093 | 0.0138066
| 887.5914 | 0.0075119 | 887.5914 | 0.0085115 | 887.5914 | 0.0147706
| 888.0735 | 0.0080857 | 888.0735 | 0.0092563 | 888.0735 | 0.015704
| 888.5557 | 0.0086289 | 888.5557 | 0.0099335 | 888.5557 | 0.0166037
| 889.0378 | 0.0091339 | 889.0378 | 0.0105556 | 889.0378 | 0.0174417
| 889.5199 | 0.0095972 | 889.5199 | 0.0111004 | 889.5199 | 0.0182347
| 890.0021 | 0.0100178 | 890.0021 | 0.0115893 | 890.0021 | 0.0189622
| 890.4842 | 0.0103948 | 890.4842 | 0.0120135 | 890.4842 | 0.0196326
| 890.9663 | 0.0107258 | 890.9663 | 0.0123617 | 890.9663 | 0.0202514
| 891.4484 | 0.0110073 | 891.4484 | 0.0126507 | 891.4484 | 0.0207931
| 891.9305 | 0.0112376 | 891.9305 | 0.0128572 | 891.9305 | 0.0212732
| 892.4127 | 0.0114193 | 892.4127 | 0.0130019 | 892.4127 | 0.0216724
| 892.8948 | 0.0115613 | 892.8948 | 0.013082 | 892.8948 | 0.0220093
| 893.377 | 0.0116776 | 893.377 | 0.0131011 | 893.377 | 0.022309
| 893.8591 | 0.0117855 | 893.8591 | 0.0130963 | 893.8591 | 0.0225701
| 894.3412 | 0.0119009 | 894.3412 | 0.0130654 | 894.3412 | 0.0228299
| 894.8233 | 0.0120367 | 894.8233 | 0.0130427 | 894.8233 | 0.0230813
| 895.3054 | 0.0122021 | 895.3054 | 0.0130295 | 895.3054 | 0.0233425
| 895.7875 | 0.0124053 | 895.7875 | 0.0130254 | 895.7875 | 0.0236299
| 896.2697 | 0.0126546 | 896.2697 | 0.013061 | 896.2697 | 0.0239314
| 896.7518 | 0.0129511 | 896.7518 | 0.0131296 | 896.7518 | 0.0242785
| 897.2339 | 0.0133272 | 897.2339 | 0.0132665 | 897.2339 | 0.0246682
| 897.7161 | 0.0137858 | 897.7161 | 0.0134774 | 897.7161 | 0.0251281
| 898.1982 | 0.0143371 | 898.1982 | 0.0137645 | 898.1982 | 0.0256848
| 898.6803 | 0.0149873 | 898.6803 | 0.0141544 | 898.6803 | 0.0263288
| 899.1624 | 0.015739 | 899.1624 | 0.0146286 | 899.1624 | 0.0270847
| 899.6445 | 0.0165929 | 899.6445 | 0.0152056 | 899.6445 | 0.0279317
| 900.1266 | 0.0175502 | 900.1266 | 0.0158743 | 900.1266 | 0.0288778
| 900.6088 | 0.0186141 | 900.6088 | 0.016626 | 900.6088 | 0.029931
| 901.0909 | 0.0197881 | 901.0909 | 0.0174847 | 901.0909 | 0.0310718
| 901.5731 | 0.0210739 | 901.5731 | 0.0184344 | 901.5731 | 0.0323211
| 902.0552 | 0.0224684 | 902.0552 | 0.0194958 | 902.0552 | 0.0336583
| 902.5373 | 0.0239624 | 902.5373 | 0.0206528 | 902.5373 | 0.0350886
| 903.0194 | 0.0255408 | 903.0194 | 0.0218835 | 903.0194 | 0.0366137
| 903.5015 | 0.0271863 | 903.5015 | 0.023192 | 903.5015 | 0.0382026
| 903.9836 | 0.0288834 | 903.9836 | 0.0245434 | 903.9836 | 0.0398648
| 904.4658 | 0.0306205 | 904.4658 | 0.0259469 | 904.4658 | 0.0415727
| 904.9479 | 0.0323906 | 904.9479 | 0.0273875 | 904.9479 | 0.0433312
| 905.4301 | 0.0341884 | 905.4301 | 0.0288541 | 905.4301 | 0.0451456
| 905.9122 | 0.0359962 | 905.9122 | 0.0303657 | 905.9122 | 0.046989
| 906.3943 | 0.0378223 | 906.3943 | 0.0318977 | 906.3943 | 0.0488686
| 906.8764 | 0.0396397 | 906.8764 | 0.0334613 | 906.8764 | 0.0507472
| 907.3585 | 0.0414301 | 907.3585 | 0.0350346 | 907.3585 | 0.0526255
| 907.8406 | 0.0431778 | 907.8406 | 0.0365976 | 907.8406 | 0.0544676
| 908.3228 | 0.0448731 | 908.3228 | 0.0381647 | 908.3228 | 0.0562731
| 908.8049 | 0.046513 | 908.8049 | 0.0397169 | 908.8049 | 0.0580498
| 909.287 | 0.0480981 | 909.287 | 0.0412791 | 909.287 | 0.059779
| 909.7692 | 0.0496286 | 909.7692 | 0.0428461 | 909.7692 | 0.0614821
| 910.2513 | 0.051101 | 910.2513 | 0.0444091 | 910.2513 | 0.063136
| 910.7334 | 0.0525089 | 910.7334 | 0.0459835 | 910.7334 | 0.0647433
| 911.2155 | 0.0538458 | 911.2155 | 0.0475413 | 911.2155 | 0.0663049
| 911.6976 | 0.0551096 | 911.6976 | 0.0490948 | 911.6976 | 0.0677953
| 912.1798 | 0.0563062 | 912.1798 | 0.0506304 | 912.1798 | 0.0692357
| 912.6619 | 0.0574491 | 912.6619 | 0.05214 | 912.6619 | 0.0706156
| 913.144 | 0.0585546 | 913.144 | 0.0536488 | 913.144 | 0.0719577
| 913.6262 | 0.0596368 | 913.6262 | 0.055142 | 913.6262 | 0.0732833
| 914.1083 | 0.0607028 | 914.1083 | 0.0566402 | 914.1083 | 0.0745764
| 914.5904 | 0.0617523 | 914.5904 | 0.0581284 | 914.5904 | 0.0758535
| 915.0725 | 0.0627802 | 915.0725 | 0.059588 | 915.0725 | 0.0770861
| 915.5546 | 0.0637722 | 915.5546 | 0.0610299 | 915.5546 | 0.0782764
| 916.0368 | 0.0647472 | 916.0368 | 0.0624282 | 916.0368 | 0.0794319
| 916.5189 | 0.065698 | 916.5189 | 0.063801 | 916.5189 | 0.0805364
| 917.001 | 0.0666274 | 917.001 | 0.0651368 | 917.001 | 0.0816159
| 917.4832 | 0.0675327 | 917.4832 | 0.0664221 | 917.4832 | 0.0826539
| 917.9653 | 0.068403 | 917.9653 | 0.0676671 | 917.9653 | 0.0836552
| 918.4474 | 0.0692195 | 918.4474 | 0.0688367 | 918.4474 | 0.0846158
| 918.9295 | 0.0699613 | 918.9295 | 0.0699337 | 918.9295 | 0.0854948
| 919.4116 | 0.0706103 | 919.4116 | 0.0709342 | 919.4116 | 0.0862926
| 919.8938 | 0.0711568 | 919.8938 | 0.0718207 | 919.8938 | 0.086974
| 920.3759 | 0.0715993 | 920.3759 | 0.0726127 | 920.3759 | 0.0875419
| 920.858 | 0.0719394 | 920.858 | 0.0732919 | 920.858 | 0.0880035
| 921.3401 | 0.0721763 | 921.3401 | 0.0738772 | 921.3401 | 0.0883367
| 921.8223 | 0.0723024 | 921.8223 | 0.0743508 | 921.8223 | 0.0885547
| 922.3044 | 0.0723034 | 922.3044 | 0.0746886 | 922.3044 | 0.0886259
| 922.7865 | 0.0721628 | 922.7865 | 0.0748944 | 922.7865 | 0.0885467
| 923.2687 | 0.0718691 | 923.2687 | 0.0749371 | 923.2687 | 0.088317
| 923.7508 | 0.07142 | 923.7508 | 0.0748349 | 923.7508 | 0.0879142
| 924.2329 | 0.0708226 | 924.2329 | 0.0745856 | 924.2329 | 0.0873639
| 924.715 | 0.0700789 | 924.715 | 0.0741917 | 924.715 | 0.0866552
| 925.1971 | 0.0692189 | 925.1971 | 0.0736845 | 925.1971 | 0.0858069
| 925.6793 | 0.0682367 | 925.6793 | 0.0730486 | 925.6793 | 0.0848317
| 926.1614 | 0.0671293 | 926.1614 | 0.0723018 | 926.1614 | 0.0837066
| 926.6435 | 0.0658924 | 926.6435 | 0.0714293 | 926.6435 | 0.0824469
| 927.1257 | 0.0645252 | 927.1257 | 0.0704198 | 927.1257 | 0.0810313
| 927.6078 | 0.0630342 | 927.6078 | 0.0692992 | 927.6078 | 0.0794756
| 928.0899 | 0.0614344 | 928.0899 | 0.0680622 | 928.0899 | 0.0778027
| 928.572 | 0.0597443 | 928.572 | 0.0667478 | 928.572 | 0.0760102
| 929.0541 | 0.0579813 | 929.0541 | 0.0653645 | 929.0541 | 0.0741353
| 929.5363 | 0.0561578 | 929.5363 | 0.0639162 | 929.5363 | 0.0721716
| 930.0184 | 0.0542816 | 930.0184 | 0.062432 | 930.0184 | 0.0701397
| 930.5005 | 0.0523603 | 930.5005 | 0.0608998 | 930.5005 | 0.0680605
| 930.9827 | 0.0504056 | 930.9827 | 0.0593507 | 930.9827 | 0.0659288
| 931.4648 | 0.0484368 | 931.4648 | 0.057792 | 931.4648 | 0.0637858
| 931.9469 | 0.0464799 | 931.9469 | 0.0562374 | 931.9469 | 0.0616382
| 932.429 | 0.0445635 | 932.429 | 0.0547328 | 932.429 | 0.0595238
| 932.9111 | 0.0427138 | 932.9111 | 0.0532823 | 932.9111 | 0.0574784
| 933.3932 | 0.040951 | 933.3932 | 0.051924 | 933.3932 | 0.0555023
| 933.8754 | 0.0392794 | 933.8754 | 0.0506614 | 933.8754 | 0.0536316
| 934.3575 | 0.0377304 | 934.3575 | 0.0494955 | 934.3575 | 0.0518615
| 934.8397 | 0.0363063 | 934.8397 | 0.0484597 | 934.8397 | 0.0502192
| 935.3218 | 0.035023 | 935.3218 | 0.0475505 | 935.3218 | 0.0487352
| 935.8039 | 0.0338994 | 935.8039 | 0.0468077 | 935.8039 | 0.0474127
| 936.286 | 0.0329553 | 936.286 | 0.04624 | 936.286 | 0.0462928
| 936.7681 | 0.0322067 | 936.7681 | 0.0458507 | 936.7681 | 0.0453716
| 937.2502 | 0.0316641 | 937.2502 | 0.0456646 | 937.2502 | 0.044667
| 937.7324 | 0.0313316 | 937.7324 | 0.0456584 | 937.7324 | 0.0441896
| 938.2145 | 0.0312092 | 938.2145 | 0.0458445 | 938.2145 | 0.0439159
| 938.6967 | 0.0312959 | 938.6967 | 0.0462047 | 938.6967 | 0.0438613
| 939.1788 | 0.0315915 | 939.1788 | 0.046724 | 939.1788 | 0.0440037
| 939.6609 | 0.0320969 | 939.6609 | 0.0474206 | 939.6609 | 0.0443531
| 940.143 | 0.0328116 | 940.143 | 0.0482735 | 940.143 | 0.0449202
| 940.6251 | 0.0337313 | 940.6251 | 0.0492983 | 940.6251 | 0.0456826
| 941.1072 | 0.034846 | 941.1072 | 0.050474 | 941.1072 | 0.0466529
| 941.5894 | 0.0361409 | 941.5894 | 0.0517735 | 941.5894 | 0.0477983
| 942.0715 | 0.0375983 | 942.0715 | 0.0531966 | 942.0715 | 0.049113
| 942.5536 | 0.0392028 | 942.5536 | 0.0547051 | 942.5536 | 0.0505916
| 943.0358 | 0.0409432 | 943.0358 | 0.0563071 | 943.0358 | 0.0522021
| 943.5179 | 0.0428039 | 943.5179 | 0.0579884 | 943.5179 | 0.0539572
| 944 | 0.0448018 | 944 | 0.0597394 | 944 | 0.0558315
| 944.4821 | 0.0469233 | 944.4821 | 0.0615811 | 944.4821 | 0.0578304
| 944.9642 | 0.049161 | 944.9642 | 0.0634899 | 944.9642 | 0.0599563
| 945.4464 | 0.0515039 | 945.4464 | 0.0654769 | 945.4464 | 0.0621784
| 945.9285 | 0.0539388 | 945.9285 | 0.0675202 | 945.9285 | 0.0645052
| 946.4106 | 0.0564549 | 946.4106 | 0.0695988 | 946.4106 | 0.0669073
| 946.8928 | 0.0590477 | 946.8928 | 0.0717278 | 946.8928 | 0.0693906
| 947.3749 | 0.0617187 | 947.3749 | 0.0738889 | 947.3749 | 0.0719666
| 947.857 | 0.0644729 | 947.857 | 0.0761086 | 947.857 | 0.0746198
| 948.3391 | 0.067314 | 948.3391 | 0.0783827 | 948.3391 | 0.077373
| 948.8212 | 0.0702399 | 948.8212 | 0.0807027 | 948.8212 | 0.0802029
| 949.3034 | 0.0732424 | 949.3034 | 0.083083 | 949.3034 | 0.08312
| 949.7855 | 0.0763081 | 949.7855 | 0.085495 | 949.7855 | 0.0860899
| 950.2676 | 0.0794252 | 950.2676 | 0.0879509 | 950.2676 | 0.0891095
| 950.7498 | 0.0825867 | 950.7498 | 0.0904387 | 950.7498 | 0.0921798
| 951.2319 | 0.0857922 | 951.2319 | 0.0929534 | 951.2319 | 0.095279
| 951.714 | 0.0890451 | 951.714 | 0.0955237 | 951.714 | 0.0984288
| 952.1961 | 0.0923464 | 952.1961 | 0.0981365 | 952.1961 | 0.1016103
| 952.6782 | 0.0956808 | 952.6782 | 0.1008119 | 952.6782 | 0.1048288
| 953.1604 | 0.0990553 | 953.1604 | 0.1035327 | 953.1604 | 0.1080831
| 953.6425 | 0.1024418 | 953.6425 | 0.1062776 | 953.6425 | 0.1113379
| 954.1246 | 0.1058251 | 954.1246 | 0.1090587 | 954.1246 | 0.1145998
| 954.6068 | 0.1091978 | 954.6068 | 0.111857 | 954.6068 | 0.1178421
| 955.0889 | 0.1125621 | 955.0889 | 0.114704 | 955.0889 | 0.1210775
| 955.571 | 0.1159268 | 955.571 | 0.1176081 | 955.571 | 0.1243238
| 956.0531 | 0.1192994 | 956.0531 | 0.1205762 | 956.0531 | 0.1275685
| 956.5352 | 0.1226804 | 956.5352 | 0.1236378 | 956.5352 | 0.1308322
| 957.0174 | 0.1260606 | 957.0174 | 0.126771 | 957.0174 | 0.1340871
| 957.4995 | 0.1294259 | 957.4995 | 0.1299871 | 957.4995 | 0.1373304
| 957.9816 | 0.1327643 | 957.9816 | 0.1332671 | 957.9816 | 0.1405609
| 958.4637 | 0.1360732 | 958.4637 | 0.1365982 | 958.4637 | 0.1437553
| 958.9459 | 0.1393614 | 958.9459 | 0.1400068 | 958.9459 | 0.1469397
| 959.428 | 0.142645 | 959.428 | 0.1434947 | 959.428 | 0.1501063
| 959.9101 | 0.1459398 | 959.9101 | 0.1470614 | 959.9101 | 0.1532769
| 960.3922 | 0.1492521 | 960.3922 | 0.1507275 | 960.3922 | 0.1564657
| 960.8744 | 0.1525767 | 960.8744 | 0.1544626 | 960.8744 | 0.1596483
| 961.3565 | 0.1559013 | 961.3565 | 0.1582687 | 961.3565 | 0.1628362
| 961.8386 | 0.1592039 | 961.8386 | 0.1621205 | 961.8386 | 0.1660045
| 962.3207 | 0.1625009 | 962.3207 | 0.1660012 | 962.3207 | 0.1691681
| 962.8029 | 0.1657895 | 962.8029 | 0.1699351 | 962.8029 | 0.1723527
| 963.285 | 0.1690826 | 963.285 | 0.1739124 | 963.285 | 0.1755578
| 963.7671 | 0.1723887 | 963.7671 | 0.177958 | 963.7671 | 0.1788167
| 964.2493 | 0.1757043 | 964.2493 | 0.1820524 | 964.2493 | 0.1821072
| 964.7314 | 0.1790107 | 964.7314 | 0.1861593 | 964.7314 | 0.1854197
| 965.2135 | 0.1822798 | 965.2135 | 0.1902605 | 965.2135 | 0.1887326
| 965.6956 | 0.185484 | 965.6956 | 0.194298 | 965.6956 | 0.1919941
| 966.1777 | 0.1886064 | 966.1777 | 0.1982655 | 966.1777 | 0.1952022
| 966.6599 | 0.1916433 | 966.6599 | 0.2021426 | 966.6599 | 0.1983291
| 967.142 | 0.1945984 | 967.142 | 0.2059201 | 967.142 | 0.2013861
| 967.6241 | 0.1974726 | 967.6241 | 0.2096191 | 967.6241 | 0.2043837
| 968.1063 | 0.2002543 | 968.1063 | 0.2132099 | 968.1063 | 0.2072918
| 968.5884 | 0.2029177 | 968.5884 | 0.2166884 | 968.5884 | 0.210106
| 969.0705 | 0.2054295 | 969.0705 | 0.2200125 | 969.0705 | 0.2127742
| 969.5526 | 0.2077623 | 969.5526 | 0.2231445 | 969.5526 | 0.2152776
| 970.0347 | 0.2099058 | 970.0347 | 0.2260935 | 970.0347 | 0.2176123
| 970.5168 | 0.2118695 | 970.5168 | 0.2288496 | 970.5168 | 0.2197621
| 970.999 | 0.2136769 | 970.999 | 0.2314569 | 970.999 | 0.2217647
| 971.4811 | 0.2153419 | 971.4811 | 0.2339314 | 971.4811 | 0.2236189
| 971.9633 | 0.2168976 | 971.9633 | 0.2362784 | 971.9633 | 0.2253452
| 972.4454 | 0.2183333 | 972.4454 | 0.2385184 | 972.4454 | 0.2269515
| 972.9275 | 0.2196404 | 972.9275 | 0.2406234 | 972.9275 | 0.2284095
| 973.4096 | 0.2208164 | 973.4096 | 0.2426107 | 973.4096 | 0.2297356
| 973.8917 | 0.221875 | 973.8917 | 0.2444837 | 973.8917 | 0.2309207
| 974.3738 | 0.2228488 | 974.3738 | 0.2462662 | 974.3738 | 0.2320031
| 974.856 | 0.2237818 | 974.856 | 0.2480228 | 974.856 | 0.2330297
| 975.3381 | 0.224715 | 975.3381 | 0.2497758 | 975.3381 | 0.2340152
| 975.8203 | 0.2256744 | 975.8203 | 0.2515718 | 975.8203 | 0.2350003
| 976.3024 | 0.2266667 | 976.3024 | 0.2534076 | 976.3024 | 0.23597
| 976.7845 | 0.2276863 | 976.7845 | 0.255268 | 976.7845 | 0.236929
| 977.2666 | 0.2287272 | 977.2666 | 0.2571702 | 977.2666 | 0.237885
| 977.7487 | 0.2297963 | 977.7487 | 0.2591052 | 977.7487 | 0.2388283
| 978.2308 | 0.2309165 | 978.2308 | 0.2611237 | 978.2308 | 0.2398046
| 978.713 | 0.2321202 | 978.713 | 0.2632549 | 978.713 | 0.2408274
| 979.1951 | 0.2334382 | 979.1951 | 0.2655246 | 979.1951 | 0.2419358
| 979.6772 | 0.2348879 | 979.6772 | 0.26797 | 979.6772 | 0.2431537
| 980.1594 | 0.2364699 | 980.1594 | 0.2705673 | 980.1594 | 0.2444583
| 980.6415 | 0.2381653 | 980.6415 | 0.2733191 | 980.6415 | 0.2458567
| 981.1236 | 0.2399869 | 981.1236 | 0.2761995 | 981.1236 | 0.24732
| 981.6057 | 0.2419308 | 981.6057 | 0.2791986 | 981.6057 | 0.2488628
| 982.0878 | 0.2440186 | 982.0878 | 0.282356 | 982.0878 | 0.2505168
| 982.5699 | 0.2462802 | 982.5699 | 0.2856823 | 982.5699 | 0.2522921
| 983.0521 | 0.2487403 | 983.0521 | 0.2892233 | 983.0521 | 0.2542337
| 983.5342 | 0.2514064 | 983.5342 | 0.2929744 | 983.5342 | 0.2563294
| 984.0164 | 0.2542653 | 984.0164 | 0.2969057 | 984.0164 | 0.2585767
| 984.4985 | 0.2572906 | 984.4985 | 0.3010001 | 984.4985 | 0.260959
| 984.9806 | 0.2604563 | 984.9806 | 0.3052 | 984.9806 | 0.2634299
| 985.4627 | 0.2637494 | 985.4627 | 0.3095033 | 985.4627 | 0.2659949
| 985.9448 | 0.2671739 | 985.9448 | 0.3138998 | 985.9448 | 0.2686356
| 986.4269 | 0.2707436 | 986.4269 | 0.3183921 | 986.4269 | 0.2713723
| 986.9091 | 0.2744672 | 986.9091 | 0.3230095 | 986.9091 | 0.2742208
| 987.3912 | 0.2783364 | 987.3912 | 0.3277211 | 987.3912 | 0.2771492
| 987.8734 | 0.2823214 | 987.8734 | 0.33251 | 987.8734 | 0.2801459
| 988.3555 | 0.2863801 | 988.3555 | 0.3373132 | 988.3555 | 0.2831466
| 988.8376 | 0.2904743 | 988.8376 | 0.3420713 | 988.8376 | 0.2861211
| 989.3197 | 0.2945853 | 989.3197 | 0.3467764 | 989.3197 | 0.2890566
| 989.8018 | 0.2987091 | 989.8018 | 0.3514094 | 989.8018 | 0.2919339
| 990.284 | 0.3028876 | 990.284 | 0.3560105 | 990.284 | 0.2947896
| 990.7661 | 0.3071321 | 990.7661 | 0.3605888 | 990.7661 | 0.2976212
| 991.2482 | 0.3114466 | 991.2482 | 0.3651337 | 991.2482 | 0.3004433
| 991.7303 | 0.3158127 | 991.7303 | 0.3696392 | 991.7303 | 0.3032525
| 992.2125 | 0.3201988 | 992.2125 | 0.3740455 | 992.2125 | 0.3060064
| 992.6946 | 0.3245786 | 992.6946 | 0.3783425 | 992.6946 | 0.3087078
| 993.1767 | 0.3289494 | 993.1767 | 0.3825208 | 993.1767 | 0.3113396
| 993.6588 | 0.3333385 | 993.6588 | 0.3866089 | 993.6588 | 0.3139484
| 994.141 | 0.3377942 | 994.141 | 0.3906893 | 994.141 | 0.3165554
| 994.6231 | 0.3423648 | 994.6231 | 0.3948034 | 994.6231 | 0.3192091
| 995.1052 | 0.3470798 | 995.1052 | 0.3990065 | 995.1052 | 0.3219396
| 995.5873 | 0.3519399 | 995.5873 | 0.403288 | 995.5873 | 0.3247249
| 996.0695 | 0.3569262 | 996.0695 | 0.4076122 | 996.0695 | 0.3275681
| 996.5516 | 0.362018 | 996.5516 | 0.4119731 | 996.5516 | 0.3304363
| 997.0337 | 0.3672128 | 997.0337 | 0.4163487 | 997.0337 | 0.3333446
| 997.5158 | 0.3725336 | 997.5158 | 0.4207902 | 997.5158 | 0.3363311
| 997.998 | 0.3780202 | 997.998 | 0.4253412 | 997.998 | 0.3394162
| 998.4801 | 0.3837092 | 998.4801 | 0.4300425 | 998.4801 | 0.3426536
| 998.9622 | 0.3896125 | 998.9622 | 0.4349378 | 998.9622 | 0.3460337
| 999.4443 | 0.3957016 | 999.4443 | 0.4399939 | 999.4443 | 0.3495483
| 999.9265 | 0.4019571 | 999.9265 | 0.4451931 | 999.9265 | 0.3531719
| 1000.409 | 0.4083321 | 1000.409 | 0.450489 | 1000.409 | 0.3568511
| 1000.891 | 0.4148144 | 1000.891 | 0.4558624 | 1000.891 | 0.360594
| 1001.373 | 0.4214248 | 1001.373 | 0.4613591 | 1001.373 | 0.3643969
| 1001.855 | 0.4282047 | 1001.855 | 0.4670062 | 1001.855 | 0.3683036
| 1002.337 | 0.4351886 | 1002.337 | 0.4728634 | 1002.337 | 0.3723551
| 1002.819 | 0.4423795 | 1002.819 | 0.4789243 | 1002.819 | 0.3765394
| 1003.301 | 0.4497376 | 1003.301 | 0.4851385 | 1003.301 | 0.3808548
| 1003.783 | 0.4571934 | 1003.783 | 0.4914569 | 1003.783 | 0.3852392
| 1004.266 | 0.4646773 | 1004.266 | 0.4977957 | 1004.266 | 0.3896612
| 1004.748 | 0.4721487 | 1004.748 | 0.5041462 | 1004.748 | 0.3941103
| 1005.23 | 0.479609 | 1005.23 | 0.5105169 | 1005.23 | 0.3985754
| 1005.712 | 0.4870878 | 1005.712 | 0.5169454 | 1005.712 | 0.403103
| 1006.194 | 0.4946117 | 1006.194 | 0.5234907 | 1006.194 | 0.4076958
| 1006.676 | 0.502171 | 1006.676 | 0.5301283 | 1006.676 | 0.4123609
| 1007.158 | 0.5097056 | 1007.158 | 0.5368172 | 1007.158 | 0.4170732
| 1007.64 | 0.5171189 | 1007.64 | 0.5434476 | 1007.64 | 0.421757
| 1008.123 | 0.5243136 | 1008.123 | 0.5499115 | 1008.123 | 0.4263803
| 1008.605 | 0.5312185 | 1008.605 | 0.5561724 | 1008.605 | 0.4308985
| 1009.087 | 0.5378434 | 1009.087 | 0.5622121 | 1009.087 | 0.4353308
| 1009.569 | 0.5442058 | 1009.569 | 0.5680916 | 1009.569 | 0.4397182
| 1010.051 | 0.5503322 | 1010.051 | 0.5738397 | 1010.051 | 0.4440658
| 1010.533 | 0.556211 | 1010.533 | 0.5794422 | 1010.533 | 0.4483882
| 1011.015 | 0.561777 | 1011.015 | 0.5848567 | 1011.015 | 0.4526238
| 1011.497 | 0.5669306 | 1011.497 | 0.5899641 | 1011.497 | 0.4567191
| 1011.98 | 0.5715804 | 1011.98 | 0.5946964 | 1011.98 | 0.46063
| 1012.462 | 0.5756845 | 1012.462 | 0.5990086 | 1012.462 | 0.4643181
| 1012.944 | 0.5792678 | 1012.944 | 0.6029256 | 1012.944 | 0.4678298
| 1013.426 | 0.5824015 | 1013.426 | 0.606547 | 1013.426 | 0.4712
| 1013.908 | 0.5851579 | 1013.908 | 0.6099263 | 1013.908 | 0.4744881
| 1014.39 | 0.5875701 | 1014.39 | 0.613104 | 1014.39 | 0.4777194
| 1014.872 | 0.5896143 | 1014.872 | 0.6160235 | 1014.872 | 0.4808439
| 1015.354 | 0.5912334 | 1015.354 | 0.6185868 | 1015.354 | 0.4838235
| 1015.837 | 0.5923805 | 1015.837 | 0.6207382 | 1015.837 | 0.4865844
| 1016.319 | 0.5930617 | 1016.319 | 0.6224434 | 1016.319 | 0.4891194
| 1016.801 | 0.5933456 | 1016.801 | 0.6237834 | 1016.801 | 0.4914671
| 1017.283 | 0.5933392 | 1017.283 | 0.6248561 | 1017.283 | 0.4936664
| 1017.765 | 0.5931288 | 1017.765 | 0.6257501 | 1017.765 | 0.4957916
| 1018.247 | 0.592778 | 1018.247 | 0.6265238 | 1018.247 | 0.497842
| 1018.729 | 0.592257 | 1018.729 | 0.6271212 | 1018.729 | 0.4998012
| 1019.211 | 0.5915076 | 1019.211 | 0.6274789 | 1019.211 | 0.5016247
| 1019.694 | 0.5904807 | 1019.694 | 0.6275129 | 1019.694 | 0.5032448
| 1020.176 | 0.5891769 | 1020.176 | 0.6271963 | 1020.176 | 0.5046703
| 1020.658 | 0.5876561 | 1020.658 | 0.626605 | 1020.658 | 0.505917
| 1021.14 | 0.5860098 | 1021.14 | 0.625817 | 1021.14 | 0.5070564
| 1021.622 | 0.5843134 | 1021.622 | 0.624938 | 1021.622 | 0.5081504
| 1022.104 | 0.5825873 | 1022.104 | 0.6239826 | 1022.104 | 0.5091882
| 1022.586 | 0.580789 | 1022.586 | 0.6228936 | 1022.586 | 0.5101492
| 1023.068 | 0.5788418 | 1023.068 | 0.6216019 | 1023.068 | 0.5109421
| 1023.551 | 0.5766836 | 1023.551 | 0.6200138 | 1023.551 | 0.5115139
| 1024.033 | 0.5743074 | 1024.033 | 0.6181378 | 1024.033 | 0.5118539
| 1024.515 | 0.5717697 | 1024.515 | 0.616027 | 1024.515 | 0.5119738
| 1024.997 | 0.5691616 | 1024.997 | 0.6137766 | 1024.997 | 0.5119576
| 1025.479 | 0.5665601 | 1025.479 | 0.6114987 | 1025.479 | 0.5118439
| 1025.961 | 0.5639897 | 1025.961 | 0.609202 | 1025.961 | 0.5116615
| 1026.443 | 0.5614125 | 1026.443 | 0.6068632 | 1026.443 | 0.5113908
| 1026.925 | 0.5587465 | 1026.925 | 0.6043852 | 1026.925 | 0.5109523
| 1027.408 | 0.5559517 | 1027.408 | 0.6016837 | 1027.408 | 0.5103151
| 1027.89 | 0.5530104 | 1027.89 | 0.5987631 | 1027.89 | 0.5094495
| 1028.372 | 0.5499754 | 1028.372 | 0.5956599 | 1028.372 | 0.5084067
| 1028.854 | 0.5469337 | 1028.854 | 0.5924911 | 1028.854 | 0.5072679
| 1029.336 | 0.5439608 | 1029.336 | 0.5893333 | 1029.336 | 0.5060776
| 1029.818 | 0.5410827 | 1029.818 | 0.5862055 | 1029.818 | 0.5048814
| 1030.3 | 0.5382663 | 1030.3 | 0.583089 | 1030.3 | 0.503636
| 1030.782 | 0.5354438 | 1030.782 | 0.5798833 | 1030.782 | 0.5022996
| 1031.265 | 0.5325557 | 1031.265 | 0.5765393 | 1031.265 | 0.5008366
| 1031.747 | 0.5295877 | 1031.747 | 0.5730297 | 1031.747 | 0.4992189
| 1032.229 | 0.5265794 | 1032.229 | 0.5693915 | 1032.229 | 0.497503
| 1032.711 | 0.5236026 | 1032.711 | 0.565729 | 1032.711 | 0.4957305
| 1033.193 | 0.5207184 | 1033.193 | 0.5620955 | 1033.193 | 0.493963
| 1033.675 | 0.5179443 | 1033.675 | 0.5585329 | 1033.675 | 0.4922224
| 1034.157 | 0.5152438 | 1034.157 | 0.554991 | 1034.157 | 0.4904556
| 1034.639 | 0.5125496 | 1034.639 | 0.5513835 | 1034.639 | 0.4886239
| 1035.122 | 0.5098027 | 1035.122 | 0.5476649 | 1035.122 | 0.4866592
| 1035.604 | 0.5069858 | 1035.604 | 0.5437986 | 1035.604 | 0.4845717
| 1036.086 | 0.5041318 | 1036.086 | 0.5398471 | 1036.086 | 0.482377
| 1036.568 | 0.5012929 | 1036.568 | 0.5358769 | 1036.568 | 0.4801436
| 1037.05 | 0.4985416 | 1037.05 | 0.5319441 | 1037.05 | 0.4779283
| 1037.532 | 0.4958793 | 1037.532 | 0.5280873 | 1037.532 | 0.4757169
| 1038.014 | 0.4932671 | 1038.014 | 0.5242478 | 1038.014 | 0.4734894
| 1038.496 | 0.490637 | 1038.496 | 0.5203737 | 1038.496 | 0.4711609
| 1038.979 | 0.4879278 | 1038.979 | 0.5163915 | 1038.979 | 0.468687
| 1039.461 | 0.4851168 | 1039.461 | 0.512272 | 1039.461 | 0.4660639
| 1039.943 | 0.4822272 | 1039.943 | 0.5080692 | 1039.943 | 0.4633033
| 1040.425 | 0.4793086 | 1040.425 | 0.5038275 | 1040.425 | 0.4604821
| 1040.907 | 0.4764021 | 1040.907 | 0.4996227 | 1040.907 | 0.4576278
| 1041.389 | 0.4735111 | 1041.389 | 0.4954588 | 1041.389 | 0.4547583
| 1041.871 | 0.4705944 | 1041.871 | 0.4912917 | 1041.871 | 0.4518465
| 1042.353 | 0.467586 | 1042.353 | 0.4870801 | 1042.353 | 0.4488082
| 1042.836 | 0.4644297 | 1042.836 | 0.4827644 | 1042.836 | 0.4456076
| 1043.318 | 0.4611069 | 1043.318 | 0.4783268 | 1043.318 | 0.4422034
| 1043.8 | 0.4576424 | 1043.8 | 0.4738285 | 1043.8 | 0.4386271
| 1044.282 | 0.454085 | 1044.282 | 0.4693169 | 1044.282 | 0.4349358
| 1044.764 | 0.4504747 | 1044.764 | 0.4648694 | 1044.764 | 0.4311504
| 1045.246 | 0.446816 | 1045.246 | 0.460482 | 1045.246 | 0.4273008
| 1045.728 | 0.4430638 | 1045.728 | 0.4561446 | 1045.728 | 0.4233404
| 1046.21 | 0.4391841 | 1046.21 | 0.4517899 | 1046.21 | 0.4192342
| 1046.693 | 0.4351258 | 1046.693 | 0.44736 | 1046.693 | 0.414958
| 1047.175 | 0.4308883 | 1047.175 | 0.4428641 | 1047.175 | 0.4104927
| 1047.657 | 0.426515 | 1047.657 | 0.4383272 | 1047.657 | 0.4058992
| 1048.139 | 0.4220743 | 1048.139 | 0.4337983 | 1048.139 | 0.4012203
| 1048.621 | 0.417627 | 1048.621 | 0.4293501 | 1048.621 | 0.3965223
| 1049.103 | 0.4132016 | 1049.103 | 0.42498 | 1049.103 | 0.3918418
| 1049.585 | 0.4087891 | 1049.585 | 0.4206844 | 1049.585 | 0.3871513
| 1050.067 | 0.404361 | 1050.067 | 0.4164074 | 1050.067 | 0.3824449
| 1050.55 | 0.3998969 | 1050.55 | 0.4121011 | 1050.55 | 0.3776844
| 1051.032 | 0.3954077 | 1051.032 | 0.407782 | 1051.032 | 0.3728893
| 1051.514 | 0.3909379 | 1051.514 | 0.4034669 | 1051.514 | 0.3681109
| 1051.996 | 0.3865488 | 1051.996 | 0.3992359 | 1051.996 | 0.363386
| 1052.478 | 0.3822897 | 1052.478 | 0.3951328 | 1052.478 | 0.3587835
| 1052.96 | 0.3781781 | 1052.96 | 0.3911692 | 1052.96 | 0.3543036
| 1053.442 | 0.3741954 | 1053.442 | 0.387349 | 1053.442 | 0.3499454
| 1053.924 | 0.3703045 | 1053.924 | 0.3836113 | 1053.924 | 0.3456902
| 1054.406 | 0.3664758 | 1054.406 | 0.3799379 | 1054.406 | 0.3414944
| 1054.889 | 0.3627082 | 1054.889 | 0.3763066 | 1054.889 | 0.3373772
| 1055.371 | 0.3590224 | 1055.371 | 0.372728 | 1055.371 | 0.3333438
| 1055.853 | 0.3554855 | 1055.853 | 0.3692631 | 1055.853 | 0.3294425
| 1056.335 | 0.3521257 | 1056.335 | 0.3659294 | 1056.335 | 0.3257145
| 1056.817 | 0.3489529 | 1056.817 | 0.3627606 | 1056.817 | 0.3221463
| 1057.299 | 0.3459442 | 1057.299 | 0.3597307 | 1057.299 | 0.3187389
| 1057.781 | 0.3430601 | 1057.781 | 0.3567967 | 1057.781 | 0.3154393
| 1058.264 | 0.3402679 | 1058.264 | 0.3539504 | 1058.264 | 0.3122321
| 1058.746 | 0.3375614 | 1058.746 | 0.3511671 | 1058.746 | 0.3091243
| 1059.228 | 0.3349653 | 1059.228 | 0.3484894 | 1059.228 | 0.306118
| 1059.71 | 0.3325216 | 1059.71 | 0.3459442 | 1059.71 | 0.3032684
| 1060.192 | 0.3302663 | 1060.192 | 0.3435507 | 1060.192 | 0.3005836
| 1060.674 | 0.3282102 | 1060.674 | 0.3413327 | 1060.674 | 0.2980788
| 1061.156 | 0.3263347 | 1061.156 | 0.3392457 | 1061.156 | 0.2957438
| 1061.638 | 0.3246031 | 1061.638 | 0.3372701 | 1061.638 | 0.293524
| 1062.12 | 0.3229828 | 1062.12 | 0.3353637 | 1062.12 | 0.2914098
| 1062.603 | 0.3214623 | 1062.603 | 0.3335093 | 1062.603 | 0.289372
| 1063.085 | 0.3200562 | 1063.085 | 0.3317481 | 1063.085 | 0.2874346
| 1063.567 | 0.3187939 | 1063.567 | 0.330096 | 1063.567 | 0.2856346
| 1064.049 | 0.3176972 | 1064.049 | 0.328601 | 1064.049 | 0.2839729
| 1064.531 | 0.3167544 | 1064.531 | 0.3272546 | 1064.531 | 0.2824688
| 1065.013 | 0.3159549 | 1065.013 | 0.3260184 | 1065.013 | 0.2810767
| 1065.495 | 0.3152415 | 1065.495 | 0.3248658 | 1065.495 | 0.2797657
| 1065.978 | 0.3145711 | 1065.978 | 0.3237359 | 1065.978 | 0.2785076
| 1066.46 | 0.3139221 | 1066.46 | 0.3226315 | 1066.46 | 0.2772623
| 1066.942 | 0.3132992 | 1066.942 | 0.3215539 | 1066.942 | 0.2760523
| 1067.424 | 0.3127223 | 1067.424 | 0.3205219 | 1067.424 | 0.2748725
| 1067.906 | 0.3122056 | 1067.906 | 0.3195783 | 1067.906 | 0.2737448
| 1068.388 | 0.3117412 | 1068.388 | 0.3187024 | 1068.388 | 0.272672
| 1068.87 | 0.3112952 | 1068.87 | 0.317885 | 1068.87 | 0.2716042
| 1069.352 | 0.3108193 | 1069.352 | 0.3170696 | 1069.352 | 0.2705186
| 1069.834 | 0.3102726 | 1069.834 | 0.316204 | 1069.834 | 0.2693563
| 1070.317 | 0.309639 | 1070.317 | 0.3152888 | 1070.317 | 0.2681072
| 1070.799 | 0.3089316 | 1070.799 | 0.3143132 | 1070.799 | 0.2667849
| 1071.281 | 0.3081813 | 1071.281 | 0.3133231 | 1071.281 | 0.2653881
| 1071.763 | 0.3074155 | 1071.763 | 0.312331 | 1071.763 | 0.2639554
| 1072.245 | 0.3066405 | 1072.245 | 0.3113284 | 1072.245 | 0.2624708
| 1072.727 | 0.3058367 | 1072.727 | 0.3103113 | 1072.727 | 0.2609312
| 1073.209 | 0.3049707 | 1073.209 | 0.3092214 | 1073.209 | 0.2593237
| 1073.692 | 0.3040048 | 1073.692 | 0.3080477 | 1073.692 | 0.2576125
| 1074.174 | 0.3029552 | 1074.174 | 0.3067733 | 1074.174 | 0.2558207
| 1074.656 | 0.3018369 | 1074.656 | 0.3054109 | 1074.656 | 0.2539535
| 1075.138 | 0.3006912 | 1075.138 | 0.3040201 | 1075.138 | 0.2520589
| 1075.62 | 0.2995568 | 1075.62 | 0.3026178 | 1075.62 | 0.2501812
| 1076.102 | 0.298452 | 1076.102 | 0.3012397 | 1076.102 | 0.2483182
| 1076.584 | 0.2973706 | 1076.584 | 0.299866 | 1076.584 | 0.246488
| 1077.066 | 0.2962922 | 1077.066 | 0.2984612 | 1077.066 | 0.2446568
| 1077.548 | 0.2952014 | 1077.548 | 0.2970244 | 1077.548 | 0.242824
| 1078.031 | 0.294103 | 1078.031 | 0.2955344 | 1078.031 | 0.2410043
| 1078.513 | 0.293025 | 1078.513 | 0.2940344 | 1078.513 | 0.2392002
| 1078.995 | 0.2920073 | 1078.995 | 0.2925502 | 1078.995 | 0.2374636
| 1079.477 | 0.2910819 | 1079.477 | 0.2911011 | 1079.477 | 0.2358014
| 1079.959 | 0.2902571 | 1079.959 | 0.2897139 | 1079.959 | 0.2342427
| 1080.441 | 0.289514 | 1080.441 | 0.2883492 | 1080.441 | 0.2327572
| 1080.923 | 0.2888192 | 1080.923 | 0.2869933 | 1080.923 | 0.2313328
| 1081.406 | 0.2881428 | 1081.406 | 0.2856073 | 1081.406 | 0.2299601
| 1081.888 | 0.2874759 | 1081.888 | 0.2841724 | 1081.888 | 0.228614
| 1082.37 | 0.2868341 | 1082.37 | 0.282725 | 1082.37 | 0.2273284
| 1082.852 | 0.2862476 | 1082.852 | 0.2812755 | 1082.852 | 0.2261075
| 1083.334 | 0.2857317 | 1083.334 | 0.2798698 | 1083.334 | 0.224983
| 1083.816 | 0.2853118 | 1083.816 | 0.2785035 | 1083.816 | 0.2239729
| 1084.298 | 0.2849585 | 1084.298 | 0.2771479 | 1084.298 | 0.2230466
| 1084.78 | 0.284638 | 1084.78 | 0.2757899 | 1084.78 | 0.2222025
| 1085.262 | 0.2843199 | 1085.262 | 0.2743806 | 1085.262 | 0.2214001
| 1085.745 | 0.2839935 | 1085.745 | 0.2729293 | 1085.745 | 0.2206412
| 1086.227 | 0.2836704 | 1086.227 | 0.2714386 | 1086.227 | 0.2199428
| 1086.709 | 0.2833749 | 1086.709 | 0.2699243 | 1086.709 | 0.219301
| 1087.191 | 0.2831247 | 1087.191 | 0.2684286 | 1087.191 | 0.2187489
| 1087.673 | 0.2829164 | 1087.673 | 0.2669354 | 1087.673 | 0.2182656
| 1088.155 | 0.2827205 | 1088.155 | 0.2654467 | 1088.155 | 0.2178427
| 1088.637 | 0.2824937 | 1088.637 | 0.2639222 | 1088.637 | 0.2174617
| 1089.12 | 0.2821965 | 1089.12 | 0.2623262 | 1089.12 | 0.217075
| 1089.602 | 0.2818106 | 1089.602 | 0.2606717 | 1089.602 | 0.2166881
| 1090.084 | 0.2813435 | 1090.084 | 0.2589535 | 1090.084 | 0.2162828
| 1090.566 | 0.2808191 | 1090.566 | 0.2572186 | 1090.566 | 0.215881
| 1091.048 | 0.2802591 | 1091.048 | 0.2554811 | 1091.048 | 0.215504
| 1091.53 | 0.2796683 | 1091.53 | 0.2537363 | 1091.53 | 0.215131
| 1092.012 | 0.2790292 | 1092.012 | 0.2519901 | 1092.012 | 0.2147671
| 1092.494 | 0.2783022 | 1092.494 | 0.2501958 | 1092.494 | 0.2143685
| 1092.977 | 0.2774819 | 1092.977 | 0.2483513 | 1092.977 | 0.2139244
| 1093.459 | 0.2765525 | 1093.459 | 0.2464422 | 1093.459 | 0.2134377
| 1093.941 | 0.2755301 | 1093.941 | 0.2444746 | 1093.941 | 0.2128976
| 1094.423 | 0.2744443 | 1094.423 | 0.2424975 | 1094.423 | 0.2123448
| 1094.905 | 0.2733193 | 1094.905 | 0.2405172 | 1094.905 | 0.2117794
| 1095.387 | 0.2721607 | 1095.387 | 0.2385653 | 1095.387 | 0.211221
| 1095.869 | 0.2709524 | 1095.869 | 0.2366256 | 1095.869 | 0.2106754
| 1096.351 | 0.2696662 | 1096.351 | 0.2346723 | 1096.351 | 0.2101098
| 1096.833 | 0.2682801 | 1096.833 | 0.2327136 | 1096.833 | 0.2095325
| 1097.316 | 0.2667922 | 1097.316 | 0.2307327 | 1097.316 | 0.2089232
| 1097.798 | 0.2652225 | 1097.798 | 0.2287696 | 1097.798 | 0.2083039
| 1098.28 | 0.263604 | 1098.28 | 0.2268427 | 1098.28 | 0.2077038
| 1098.762 | 0.2619633 | 1098.762 | 0.2249642 | 1098.762 | 0.2071181
| 1099.244 | 0.2603083 | 1099.244 | 0.2231589 | 1099.244 | 0.2065688
| 1099.726 | 0.2586229 | 1099.726 | 0.2213928 | 1099.726 | 0.2060229
| 1100.208 | 0.2568776 | 1100.208 | 0.2196604 | 1100.208 | 0.2054686
| 1100.691 | 0.2550459 | 1100.691 | 0.2179296 | 1100.691 | 0.2048958
| 1101.173 | 0.2531176 | 1101.173 | 0.2161817 | 1101.173 | 0.204276
| 1101.655 | 0.2510923 | 1101.655 | 0.214445 | 1101.655 | 0.2036345
| 1102.137 | 0.2490113 | 1102.137 | 0.2127165 | 1102.137 | 0.2029642
| 1102.619 | 0.2468812 | 1102.619 | 0.2110285 | 1102.619 | 0.2022847
| 1103.101 | 0.2447028 | 1103.101 | 0.2093683 | 1103.101 | 0.201603
| 1103.583 | 0.2424575 | 1103.583 | 0.2077058 | 1103.583 | 0.2008817
| 1104.065 | 0.2401174 | 1104.065 | 0.2060305 | 1104.065 | 0.2001136
| 1104.547 | 0.2376599 | 1104.547 | 0.2042948 | 1104.547 | 0.1992542
| 1105.03 | 0.23508 | 1105.03 | 0.2025052 | 1105.03 | 0.1982999
| 1105.512 | 0.2323923 | 1105.512 | 0.2006552 | 1105.512 | 0.1972616
| 1105.994 | 0.2296221 | 1105.994 | 0.1987485 | 1105.994 | 0.1961295
| 1106.476 | 0.2267907 | 1106.476 | 0.1968179 | 1106.476 | 0.1949324
| 1106.958 | 0.2239032 | 1106.958 | 0.1948443 | 1106.958 | 0.1936491
| 1107.44 | 0.2209468 | 1107.44 | 0.1928351 | 1107.44 | 0.1922759
| 1107.922 | 0.2178979 | 1107.922 | 0.1907589 | 1107.922 | 0.1908016
| 1108.405 | 0.2147371 | 1108.405 | 0.1885874 | 1108.405 | 0.1891871
| 1108.887 | 0.2114599 | 1108.887 | 0.1863343 | 1108.887 | 0.1874435
| 1109.369 | 0.208079 | 1109.369 | 0.1839874 | 1109.369 | 0.1855548
| 1109.851 | 0.2046179 | 1109.851 | 0.1815829 | 1109.851 | 0.1835428
| 1110.333 | 0.2010975 | 1110.333 | 0.1791247 | 1110.333 | 0.1814288
| 1110.815 | 0.1975266 | 1110.815 | 0.1766059 | 1110.815 | 0.1791955
| 1111.297 | 0.1938894 | 1111.297 | 0.1740369 | 1111.297 | 0.176856
| 1111.779 | 0.190193 | 1111.779 | 0.1713816 | 1111.779 | 0.1743787
| 1112.261 | 0.186417 | 1112.261 | 0.168647 | 1112.261 | 0.1717657
| 1112.744 | 0.1825636 | 1112.744 | 0.1658211 | 1112.744 | 0.1690288
| 1113.226 | 0.1786484 | 1113.226 | 0.1629055 | 1113.226 | 0.1661614
| 1113.708 | 0.1746947 | 1113.708 | 0.1599397 | 1113.708 | 0.1632029
| 1114.19 | 0.170723 | 1114.19 | 0.1569228 | 1114.19 | 0.1601514
| 1114.672 | 0.1667439 | 1114.672 | 0.1538857 | 1114.672 | 0.1570274
| 1115.154 | 0.162757 | 1115.154 | 0.1508194 | 1115.154 | 0.1538431
| 1115.636 | 0.1587561 | 1115.636 | 0.1477095 | 1115.636 | 0.1505779
| 1116.119 | 0.1547392 | 1116.119 | 0.1445742 | 1116.119 | 0.1472541
| 1116.601 | 0.1507143 | 1116.601 | 0.1413997 | 1116.601 | 0.1438628
| 1117.083 | 0.1467006 | 1117.083 | 0.1382214 | 1117.083 | 0.1404335
| 1117.565 | 0.1427227 | 1117.565 | 0.1350484 | 1117.565 | 0.1369988
| 1118.047 | 0.1388024 | 1118.047 | 0.1318874 | 1118.047 | 0.1335581
| 1118.529 | 0.134952 | 1118.529 | 0.1287667 | 1118.529 | 0.1301426
| 1119.011 | 0.1311739 | 1119.011 | 0.1256658 | 1119.011 | 0.126736
| 1119.493 | 0.127465 | 1119.493 | 0.1226002 | 1119.493 | 0.1233489
| 1119.975 | 0.1238235 | 1119.975 | 0.1195584 | 1119.975 | 0.1199949
| 1120.458 | 0.1202449 | 1120.458 | 0.1165364 | 1120.458 | 0.116665
| 1120.94 | 0.116761 | 1120.94 | 0.1135678 | 1120.94 | 0.1133969
| 1121.422 | 0.1133774 | 1121.422 | 0.1106494 | 1121.422 | 0.1101906
| 1121.904 | 0.1101057 | 1121.904 | 0.1078151 | 1121.904 | 0.1070819
| 1122.386 | 0.1069498 | 1122.386 | 0.1050606 | 1122.386 | 0.1040592
| 1122.868 | 0.1039064 | 1122.868 | 0.1023736 | 1122.868 | 0.1011325
| 1123.35 | 0.1009676 | 1123.35 | 0.0997672 | 1123.35 | 0.0983072
| 1123.833 | 0.0981286 | 1123.833 | 0.0972161 | 1123.833 | 0.0955598
| 1124.315 | 0.0953907 | 1124.315 | 0.0947405 | 1124.315 | 0.0929116
| 1124.797 | 0.0927626 | 1124.797 | 0.0923365 | 1124.797 | 0.0903495
| 1125.279 | 0.0902559 | 1125.279 | 0.0900033 | 1125.279 | 0.0878935
| 1125.761 | 0.0878804 | 1125.761 | 0.0877673 | 1125.761 | 0.0855629
| 1126.243 | 0.0856395 | 1126.243 | 0.0856095 | 1126.243 | 0.0833424
| 1126.725 | 0.0835288 | 1126.725 | 0.0835444 | 1126.725 | 0.0812522
| 1127.207 | 0.0815402 | 1127.207 | 0.081554 | 1127.207 | 0.0792697
| 1127.689 | 0.0796653 | 1127.689 | 0.0796227 | 1127.689 | 0.0774023
| 1128.172 | 0.0778994 | 1128.172 | 0.077771 | 1128.172 | 0.0756601
| 1128.654 | 0.0762425 | 1128.654 | 0.0759958 | 1128.654 | 0.0740257
| 1129.136 | 0.0746972 | 1129.136 | 0.0742974 | 1129.136 | 0.0725218
| 1129.618 | 0.073255 | 1129.618 | 0.0727048 | 1129.618 | 0.0711294
| 1130.1 | 0.071933 | 1130.1 | 0.0712006 | 1130.1 | 0.069855
| 1130.582 | 0.0707142 | 1130.582 | 0.0698018 | 1130.582 | 0.0687019
| 1131.064 | 0.0695891 | 1131.064 | 0.0684808 | 1131.064 | 0.0676421
| 1131.547 | 0.0685498 | 1131.547 | 0.0672497 | 1131.547 | 0.0666895
| 1132.029 | 0.0675925 | 1132.029 | 0.0660943 | 1132.029 | 0.0658218
| 1132.511 | 0.0667176 | 1132.511 | 0.065005 | 1132.511 | 0.0650503
| 1132.993 | 0.0659278 | 1132.993 | 0.0640053 | 1132.993 | 0.0643875
| 1133.475 | 0.0652242 | 1133.475 | 0.0630885 | 1133.475 | 0.0638143
| 1133.957 | 0.0646041 | 1133.957 | 0.0622453 | 1133.957 | 0.0633479
| 1134.439 | 0.0640605 | 1134.439 | 0.0614925 | 1134.439 | 0.062962
| 1134.921 | 0.0635846 | 1134.921 | 0.060805 | 1134.921 | 0.0626583
| 1135.403 | 0.0631691 | 1135.403 | 0.060199 | 1135.403 | 0.0624405
| 1135.886 | 0.0628107 | 1135.886 | 0.0596642 | 1135.886 | 0.0622856
| 1136.368 | 0.0625106 | 1136.368 | 0.0591936 | 1136.368 | 0.0622144
| 1136.85 | 0.0622709 | 1136.85 | 0.0588118 | 1136.85 | 0.0622091
| 1137.332 | 0.062092 | 1137.332 | 0.0585019 | 1137.332 | 0.0622798
| 1137.814 | 0.0619688 | 1137.814 | 0.0582813 | 1137.814 | 0.0624323
| 1138.296 | 0.0618908 | 1138.296 | 0.0581327 | 1138.296 | 0.0626371
| 1138.778 | 0.0618444 | 1138.778 | 0.0580347 | 1138.778 | 0.0629012
| 1139.26 | 0.0618069 | 1139.26 | 0.0579958 | 1139.26 | 0.0631913
| 1139.743 | 0.0617895 | 1139.743 | 0.0579876 | 1139.743 | 0.0635064
| 1140.225 | 0.061778 | 1140.225 | 0.0580248 | 1140.225 | 0.0638484
| 1140.707 | 0.0617714 | 1140.707 | 0.0580947 | 1140.707 | 0.0641909
| 1141.189 | 0.061767 | 1141.189 | 0.0581835 | 1141.189 | 0.0645455
| 1141.671 | 0.0617578 | 1141.671 | 0.0583037 | 1141.671 | 0.0648807
| 1142.153 | 0.0617315 | 1142.153 | 0.0584233 | 1142.153 | 0.0651903
| 1142.635 | 0.0616725 | 1142.635 | 0.0585475 | 1142.635 | 0.0654657
| 1143.117 | 0.0615663 | 1143.117 | 0.0586528 | 1143.117 | 0.06567
| 1143.6 | 0.0614017 | 1143.6 | 0.0587184 | 1143.6 | 0.0658104
| 1144.082 | 0.0611735 | 1144.082 | 0.0587595 | 1144.082 | 0.0658597
| 1144.564 | 0.0608805 | 1144.564 | 0.0587541 | 1144.564 | 0.0658257
| 1145.046 | 0.0605225 | 1145.046 | 0.058721 | 1145.046 | 0.0657175
| 1145.528 | 0.0600979 | 1145.528 | 0.0586475 | 1145.528 | 0.0655131
| 1146.01 | 0.0596028 | 1146.01 | 0.0585181 | 1146.01 | 0.0652285
| 1146.492 | 0.0590327 | 1146.492 | 0.058346 | 1146.492 | 0.0648394
| 1146.974 | 0.058386 | 1146.974 | 0.0581065 | 1146.974 | 0.064353
| 1147.457 | 0.0576659 | 1147.457 | 0.0578186 | 1147.457 | 0.0637807
| 1147.939 | 0.0568809 | 1147.939 | 0.0574765 | 1147.939 | 0.0631089
| 1148.421 | 0.056033 | 1148.421 | 0.0570768 | 1148.421 | 0.0623677
| 1148.903 | 0.055153 | 1148.903 | 0.0566464 | 1148.903 | 0.0615472
| 1149.385 | 0.0542389 | 1149.385 | 0.0561693 | 1149.385 | 0.0606659
| 1149.867 | 0.0532947 | 1149.867 | 0.055666 | 1149.867 | 0.0597401
| 1150.349 | 0.0523215 | 1150.349 | 0.0551255 | 1150.349 | 0.0587548
| 1150.831 | 0.0513216 | 1150.831 | 0.0545381 | 1150.831 | 0.0577364
| 1151.314 | 0.0502999 | 1151.314 | 0.0539271 | 1151.314 | 0.0566738
| 1151.796 | 0.0492654 | 1151.796 | 0.0532798 | 1151.796 | 0.0555888
| 1152.278 | 0.0482282 | 1152.278 | 0.0526244 | 1152.278 | 0.0545041
| 1152.76 | 0.0471977 | 1152.76 | 0.0519579 | 1152.76 | 0.05341
| 1153.242 | 0.0461793 | 1153.242 | 0.051273 | 1153.242 | 0.052333
| 1153.724 | 0.0451744 | 1153.724 | 0.0505876 | 1153.724 | 0.0512544
| 1154.206 | 0.0441808 | 1154.206 | 0.0498768 | 1154.206 | 0.0501826
| 1154.688 | 0.0431957 | 1154.688 | 0.0491555 | 1154.688 | 0.0491247
| 1155.171 | 0.0422173 | 1155.171 | 0.048411 | 1155.171 | 0.0480591
| 1155.653 | 0.0412459 | 1155.653 | 0.0476334 | 1155.653 | 0.0470062
| 1156.135 | 0.0402824 | 1156.135 | 0.0468443 | 1156.135 | 0.0459485
| 1156.617 | 0.0393265 | 1156.617 | 0.0460248 | 1156.617 | 0.0448975
| 1157.099 | 0.0383762 | 1157.099 | 0.0451929 | 1157.099 | 0.0438634
| 1157.581 | 0.0374173 | 1157.581 | 0.0443337 | 1157.581 | 0.0428237
| 1158.063 | 0.0364643 | 1158.063 | 0.0434307 | 1158.063 | 0.0417943
| 1158.545 | 0.03550278 | 1158.545 | 0.0424986 | 1158.545 | 0.0407504
| 1159.028 | 0.03453109 | 1159.028 | 0.0415145 | 1159.028 | 0.0396979
| 1159.51 | 0.03354888 | 1159.51 | 0.0404986 | 1159.51 | 0.0386435
| 1159.992 | 0.03255679 | 1159.992 | 0.0394427 | 1159.992 | 0.03756482
| 1160.474 | 0.0315546 | 1160.474 | 0.0383381 | 1160.474 | 0.03647904
| 1160.956 | 0.03053988 | 1160.956 | 0.0372044 | 1160.956 | 0.03536322
| 1161.438 | 0.02950901 | 1161.438 | 0.0360194 | 1161.438 | 0.0342237
| 1161.92 | 0.02845876 | 1161.92 | 0.034801 | 1161.92 | 0.03306791
| 1162.402 | 0.0273881 | 1162.402 | 0.0335393 | 1162.402 | 0.031875
| 1162.885 | 0.02629965 | 1162.885 | 0.0322278 | 1162.885 | 0.03066687
| 1163.367 | 0.02519867 | 1163.367 | 0.030893 | 1163.367 | 0.02942674
| 1163.849 | 0.02409153 | 1163.849 | 0.0295227 | 1163.849 | 0.0281793
| 1164.331 | 0.02298318 | 1164.331 | 0.02814333 | 1164.331 | 0.02690903
| 1164.813 | 0.02187641 | 1164.813 | 0.02674914 | 1164.813 | 0.02562942
| 1165.295 | 0.02077144 | 1165.295 | 0.0253324 | 1165.295 | 0.0243537
| 1165.777 | 0.01966839 | 1165.777 | 0.02391474 | 1165.777 | 0.02306533
| 1166.259 | 0.01856848 | 1166.259 | 0.0224806 | 1166.259 | 0.02178868
| 1166.742 | 0.01747549 | 1166.742 | 0.02105757 | 1166.742 | 0.0205095
| 1167.224 | 0.0163858 | 1167.224 | 0.0196461 | 1167.224 | 0.01924426
| 1167.706 | 0.0153268 | 1167.706 | 0.01824799 | 1167.706 | 0.01800922
| 1168.188 | 0.01429494 | 1168.188 | 0.01689327 | 1168.188 | 0.01678989
| 1168.67 | 0.01329466 | 1168.67 | 0.01556862 | 1168.67 | 0.01560971
| 1169.152 | 0.01232824 | 1169.152 | 0.01429645 | 1169.152 | 0.01445177
| 1169.634 | 0.01139667 | 1169.634 | 0.01306659 | 1169.634 | 0.01332802
| 1170.116 | 0.01050084 | 1170.116 | 0.01186757 | 1170.116 | 0.01225078
| 1170.599 | 0.00964207 | 1170.599 | 0.01071832 | 1170.599 | 0.01120241
| 1171.081 | 0.00882235 | 1171.081 | 0.00959958 | 1171.081 | 0.01020496
| 1171.563 | 0.0080433 | 1171.563 | 0.00853302 | 1171.563 | 0.00924024
| 1172.045 | 0.007305 | 1172.045 | 0.00751096 | 1172.045 | 0.00831915
| 1172.527 | 0.00660616 | 1172.527 | 0.00652521 | 1172.527 | 0.00745218
| 1173.009 | 0.00594445 | 1173.009 | 0.00559707 | 1173.009 | 0.00661988
| 1173.491 | 0.00531751 | 1173.491 | 0.00470753 | 1173.491 | 0.00584314
| 1173.973 | 0.00472489 | 1173.973 | 0.00387762 | 1173.973 | 0.00510313
| 1174.456 | 0.0041677 | 1174.456 | 0.00309884 | 1174.456 | 0.00441119
| 1174.938 | 0.00364865 | 1174.938 | 0.00236293 | 1174.938 | 0.00377809
| 1175.42 | 0.0031713 | 1175.42 | 0.00169074 | 1175.42 | 0.00318356
| 1175.902 | 0.00273752 | 1175.902 | 0.00106241 | 1175.902 | 0.00264687
| 1176.384 | 0.00233788 | 1176.384 | 0.00049694 | 1176.384 | 0.00214685
| 1176.866 | 0.00199121 | 1176.866 | -1.774e-05 | 1176.866 | 0.00169328
| 1177.348 | 0.00168542 | 1177.348 | -0.00049342 | 1177.348 | 0.00129721
| 1177.83 | 0.00141895 | 1177.83 | -0.00091117 | 1177.83 | 0.00094079
| 1178.313 | 0.00118186 | 1178.313 | -0.00129068 | 1178.313 | 0.00064729
| 1178.795 | 0.00097517 | 1178.795 | -0.00161032 | 1178.795 | 0.00039951
| 1179.277 | 0.00081074 | 1179.277 | -0.00187848 | 1179.277 | 0.00020926
| 1179.759 | 0.00070027 | 1179.759 | -0.00210338 | 1179.759 | 6.686e-05
| 1180.241 | 0.00062433 | 1180.241 | -0.00226472 | 1180.241 | -4.867e-05
| 1180.723 | 0.00059221 | 1180.723 | -0.00238331 | 1180.723 | -0.00010935
| 1181.205 | 0.00060283 | 1181.205 | -0.00244081 | 1181.205 | -0.0001075
| 1181.687 | 0.00065474 | 1181.687 | -0.00244923 | 1181.687 | -6.515e-05
| 1182.17 | 0.00074736 | 1182.17 | -0.00242064 | 1182.17 | 2.559e-05
| 1182.652 | 0.00089036 | 1182.652 | -0.00233684 | 1182.652 | 0.00017309
| 1183.134 | 0.00106363 | 1183.134 | -0.00221956 | 1183.134 | 0.00035537
| 1183.616 | 0.0012761 | 1183.616 | -0.00205075 | 1183.616 | 0.0005806
| 1184.098 | 0.00152582 | 1184.098 | -0.0018428 | 1184.098 | 0.00085695
| 1184.58 | 0.00180946 | 1184.58 | -0.00160827 | 1184.58 | 0.00116327
| 1185.062 | 0.00212358 | 1185.062 | -0.00134934 | 1185.062 | 0.00150854
| 1185.544 | 0.00246502 | 1185.544 | -0.00105737 | 1185.544 | 0.00190269
| 1186.027 | 0.0028419 | 1186.027 | -0.00074246 | 1186.027 | 0.0023256
| 1186.509 | 0.00323319 | 1186.509 | -0.00038395 | 1186.509 | 0.00279724
| 1186.991 | 0.00364905 | 1186.991 | -1.02e-06 | 1186.991 | 0.00329667
| 1187.473 | 0.00408887 | 1187.473 | 0.0004265 | 1187.473 | 0.00383212
| 1187.955 | 0.00455181 | 1187.955 | 0.00087749 | 1187.955 | 0.00441137
| 1188.437 | 0.00503603 | 1188.437 | 0.0013695 | 1188.437 | 0.0050111
| 1188.919 | 0.00554973 | 1188.919 | 0.00187966 | 1188.919 | 0.00563868
| 1189.401 | 0.00607168 | 1189.401 | 0.00241552 | 1189.401 | 0.00630144
| 1189.884 | 0.00661176 | 1189.884 | 0.00298568 | 1189.884 | 0.006978
| 1190.366 | 0.00717097 | 1190.366 | 0.00357029 | 1190.366 | 0.00767765
| 1190.848 | 0.00775014 | 1190.848 | 0.0041901 | 1190.848 | 0.00841007
| 1191.33 | 0.00834915 | 1191.33 | 0.00482565 | 1191.33 | 0.00915524
| 1191.812 | 0.0089657 | 1191.812 | 0.00549587 | 1191.812 | 0.00992263
| 1192.294 | 0.009606 | 1192.294 | 0.00617848 | 1192.294 | 0.01072149
| 1192.776 | 0.01024532 | 1192.776 | 0.00688945 | 1192.776 | 0.01153041
| 1193.258 | 0.01089012 | 1193.258 | 0.00760486 | 1193.258 | 0.0123684
| 1193.741 | 0.01153908 | 1193.741 | 0.00834212 | 1193.741 | 0.0132148
| 1194.223 | 0.01219309 | 1194.223 | 0.0090802 | 1194.223 | 0.01407938
| 1194.705 | 0.01285513 | 1194.705 | 0.00984018 | 1194.705 | 0.01497255
| 1195.187 | 0.01353802 | 1195.187 | 0.01060373 | 1195.187 | 0.01587459
| 1195.669 | 0.01422328 | 1195.669 | 0.01138199 | 1195.669 | 0.01679482
| 1196.151 | 0.01492046 | 1196.151 | 0.0121853 | 1196.151 | 0.01774266
| 1196.633 | 0.01562811 | 1196.633 | 0.01299208 | 1196.633 | 0.01869666
| 1197.115 | 0.0163444 | 1197.115 | 0.01382038 | 1197.115 | 0.01966564
| 1197.598 | 0.01706928 | 1197.598 | 0.01464861 | 1197.598 | 0.02065907
| 1198.08 | 0.01780433 | 1198.08 | 0.01549587 | 1198.08 | 0.02165731
| 1198.562 | 0.01856275 | 1198.562 | 0.01634226 | 1198.562 | 0.02267108
| 1199.044 | 0.01932733 | 1199.044 | 0.01720817 | 1199.044 | 0.0237109
| 1199.526 | 0.02010953 | 1199.526 | 0.01807344 | 1199.526 | 0.02475666
| 1200.008 | 0.02090859 | 1200.008 | 0.01895679 | 1200.008 | 0.02582774
| 1200.49 | 0.02172246 | 1200.49 | 0.01983645 | 1200.49 | 0.02690292
| 1200.972 | 0.02254896 | 1200.972 | 0.02073058 | 1200.972 | 0.02799186
| 1201.455 | 0.02339733 | 1201.455 | 0.02161849 | 1201.455 | 0.0291051
| 1201.937 | 0.02424892 | 1201.937 | 0.0225209 | 1201.937 | 0.03022458
| 1202.419 | 0.02511633 | 1202.419 | 0.02341965 | 1202.419 | 0.03136258
| 1202.901 | 0.02600219 | 1202.901 | 0.02432672 | 1202.901 | 0.032531
| 1203.383 | 0.02690746 | 1203.383 | 0.02525306 | 1203.383 | 0.03371008
| 1203.865 | 0.02783079 | 1203.865 | 0.02617843 | 1203.865 | 0.03490838
| 1204.347 | 0.02876943 | 1204.347 | 0.02712154 | 1204.347 | 0.03613327
| 1204.829 | 0.02973052 | 1204.829 | 0.02806156 | 1204.829 | 0.03736273
| 1205.312 | 0.03069311 | 1205.312 | 0.02901855 | 1205.312 | 0.03860614
| 1205.794 | 0.03166897 | 1205.794 | 0.02997421 | 1205.794 | 0.03987554
| 1206.276 | 0.03266178 | 1206.276 | 0.03095118 | 1206.276 | 0.04115417
| 1206.758 | 0.03367528 | 1206.758 | 0.0319317 | 1206.758 | 0.04246531
| 1207.24 | 0.03471192 | 1207.24 | 0.03293625 | 1207.24 | 0.04379137
| 1207.722 | 0.03578206 | 1207.722 | 0.03394388 | 1207.722 | 0.0451424
| 1208.204 | 0.03686391 | 1208.204 | 0.03497226 | 1208.204 | 0.0465267
| 1208.686 | 0.03796572 | 1208.686 | 0.03599966 | 1208.686 | 0.047923
| 1209.169 | 0.03908701 | 1209.169 | 0.0370456 | 1209.169 | 0.0493405
| 1209.651 | 0.04022916 | 1209.651 | 0.0380917 | 1209.651 | 0.0507907
| 1210.133 | 0.04139446 | 1210.133 | 0.0391498 | 1210.133 | 0.0522562
| 1210.615 | 0.04259404 | 1210.615 | 0.040231 | 1210.615 | 0.0537494
| 1211.097 | 0.04380663 | 1211.097 | 0.0413135 | 1211.097 | 0.0552804
| 1211.579 | 0.0450373 | 1211.579 | 0.0424128 | 1211.579 | 0.0568269
| 1212.061 | 0.0462797 | 1212.061 | 0.0435027 | 1212.061 | 0.0583946
| 1212.543 | 0.0475275 | 1212.543 | 0.0445978 | 1212.543 | 0.0599885
| 1213.026 | 0.0487774 | 1213.026 | 0.0456748 | 1213.026 | 0.0615854
| 1213.508 | 0.0500292 | 1213.508 | 0.0467536 | 1213.508 | 0.0632038
| 1213.99 | 0.0512955 | 1213.99 | 0.0478156 | 1213.99 | 0.0648237
| 1214.472 | 0.0525584 | 1214.472 | 0.048882 | 1214.472 | 0.0664537
| 1214.954 | 0.0538267 | 1214.954 | 0.0499317 | 1214.954 | 0.0681002
| 1215.436 | 0.0550958 | 1215.436 | 0.0509803 | 1215.436 | 0.0697361
| 1215.918 | 0.0563572 | 1215.918 | 0.0520024 | 1215.918 | 0.0713622
| 1216.4 | 0.0576029 | 1216.4 | 0.053013 | 1216.4 | 0.0729806
| 1216.883 | 0.0588369 | 1216.883 | 0.0539904 | 1216.883 | 0.074566
| 1217.365 | 0.0600378 | 1217.365 | 0.0549461 | 1217.365 | 0.0761278
| 1217.847 | 0.0612171 | 1217.847 | 0.0558935 | 1217.847 | 0.0776783
| 1218.329 | 0.0623765 | 1218.329 | 0.0568153 | 1218.329 | 0.0791996
| 1218.811 | 0.0635156 | 1218.811 | 0.0577302 | 1218.811 | 0.0807011
| 1219.293 | 0.0646301 | 1219.293 | 0.0586131 | 1219.293 | 0.0821882
| 1219.775 | 0.0657131 | 1219.775 | 0.0594764 | 1219.775 | 0.0836335
| 1220.257 | 0.0667677 | 1220.257 | 0.0602928 | 1220.257 | 0.0850492
| 1220.74 | 0.0677701 | 1220.74 | 0.0610784 | 1220.74 | 0.0864103
| 1221.222 | 0.0687306 | 1221.222 | 0.0618138 | 1221.222 | 0.0877254
| 1221.704 | 0.0696526 | 1221.704 | 0.0625225 | 1221.704 | 0.0890057
| 1222.186 | 0.0705391 | 1222.186 | 0.0631884 | 1222.186 | 0.0902313
| 1222.668 | 0.0713897 | 1222.668 | 0.0638326 | 1222.668 | 0.091409
| 1223.15 | 0.0722098 | 1223.15 | 0.064432 | 1223.15 | 0.092541
| 1223.632 | 0.0729712 | 1223.632 | 0.0649916 | 1223.632 | 0.0935968
| 1224.114 | 0.0736759 | 1224.114 | 0.0655161 | 1224.114 | 0.0945776
| 1224.597 | 0.0743189 | 1224.597 | 0.0659837 | 1224.597 | 0.0954891
| 1225.079 | 0.0749005 | 1225.079 | 0.0664162 | 1225.079 | 0.0963138
| 1225.561 | 0.0754248 | 1225.561 | 0.0667982 | 1225.561 | 0.0970682
| 1226.043 | 0.0758964 | 1226.043 | 0.0671543 | 1226.043 | 0.0977699
| 1226.525 | 0.0763282 | 1226.525 | 0.0674659 | 1226.525 | 0.0984027
| 1227.007 | 0.076699 | 1227.007 | 0.067751 | 1227.007 | 0.098986
| 1227.489 | 0.0770157 | 1227.489 | 0.0679856 | 1227.489 | 0.0994949
| 1227.971 | 0.0772754 | 1227.971 | 0.0681869 | 1227.971 | 0.0999348
| 1228.453 | 0.0774791 | 1228.453 | 0.0683356 | 1228.453 | 0.100314
| 1228.936 | 0.077632 | 1228.936 | 0.0684574 | 1228.936 | 0.1006161
| 1229.418 | 0.0777523 | 1229.418 | 0.0685401 | 1229.418 | 0.1008576
| 1229.9 | 0.0778274 | 1229.9 | 0.0686118 | 1229.9 | 0.1010555
| 1230.382 | 0.0778718 | 1230.382 | 0.0686563 | 1230.382 | 0.1011935
| 1230.864 | 0.0778855 | 1230.864 | 0.0686838 | 1230.864 | 0.1012816
| 1231.346 | 0.0778661 | 1231.346 | 0.0687016 | 1231.346 | 0.1013266
| 1231.828 | 0.0778113 | 1231.828 | 0.0686869 | 1231.828 | 0.1013068
| 1232.311 | 0.0777229 | 1232.311 | 0.06866 | 1232.311 | 0.1012444
| 1232.793 | 0.0776165 | 1232.793 | 0.0686055 | 1232.793 | 0.1011263
| 1233.275 | 0.0774805 | 1233.275 | 0.0685497 | 1233.275 | 0.1009723
| 1233.757 | 0.077332 | 1233.757 | 0.0684787 | 1233.757 | 0.1008012
| 1234.239 | 0.0771745 | 1234.239 | 0.0684149 | 1234.239 | 0.1005972
| 1234.721 | 0.0770071 | 1234.721 | 0.0683369 | 1234.721 | 0.1003695
| 1235.203 | 0.0768262 | 1235.203 | 0.0682609 | 1235.203 | 0.1001235
| 1235.685 | 0.0766393 | 1235.685 | 0.0681642 | 1235.685 | 0.0998348
| 1236.167 | 0.0764277 | 1236.167 | 0.0680679 | 1236.167 | 0.0995127
| 1236.65 | 0.076208 | 1236.65 | 0.0679576 | 1236.65 | 0.0991715
| 1237.132 | 0.0759899 | 1237.132 | 0.0678619 | 1237.132 | 0.0987988
| 1237.614 | 0.0757822 | 1237.614 | 0.067769 | 1237.614 | 0.098412
| 1238.096 | 0.0755899 | 1238.096 | 0.0676937 | 1238.096 | 0.0980258
| 1238.578 | 0.075423 | 1238.578 | 0.0676466 | 1238.578 | 0.0976204
| 1239.06 | 0.0752579 | 1239.06 | 0.0676052 | 1239.06 | 0.0972133
| 1239.542 | 0.0751014 | 1239.542 | 0.067587 | 1239.542 | 0.0967822
| 1240.025 | 0.0749539 | 1240.025 | 0.0675721 | 1240.025 | 0.0963376
| 1240.507 | 0.0748209 | 1240.507 | 0.067584 | 1240.507 | 0.0958936
| 1240.989 | 0.0747121 | 1240.989 | 0.0676092 | 1240.989 | 0.0954359
| 1241.471 | 0.0746378 | 1241.471 | 0.0676738 | 1241.471 | 0.0949794
| 1241.953 | 0.0746165 | 1241.953 | 0.0677613 | 1241.953 | 0.0945349
| 1242.435 | 0.0746328 | 1242.435 | 0.0678929 | 1242.435 | 0.0940801
| 1242.917 | 0.0746987 | 1242.917 | 0.0680478 | 1242.917 | 0.0936204
| 1243.399 | 0.074816 | 1243.399 | 0.0682468 | 1243.399 | 0.0931631
| 1243.881 | 0.074989 | 1243.881 | 0.0684745 | 1243.881 | 0.0926894
| 1244.364 | 0.0752249 | 1244.364 | 0.0687594 | 1244.364 | 0.0922145
| 1244.846 | 0.0755439 | 1244.846 | 0.0690927 | 1244.846 | 0.0917551
| 1245.328 | 0.0759361 | 1245.328 | 0.0694948 | 1245.328 | 0.0912966
| 1245.81 | 0.076419 | 1245.81 | 0.0699835 | 1245.81 | 0.0908595
| 1246.292 | 0.0769979 | 1246.292 | 0.0705432 | 1246.292 | 0.09042
| 1246.774 | 0.0776774 | 1246.774 | 0.0711976 | 1246.774 | 0.089982
| 1247.256 | 0.0784646 | 1247.256 | 0.0719339 | 1247.256 | 0.0895507
| 1247.739 | 0.079373 | 1247.739 | 0.0727858 | 1247.739 | 0.0891056
| 1248.221 | 0.0804331 | 1248.221 | 0.0737554 | 1248.221 | 0.0886615
| 1248.703 | 0.0816521 | 1248.703 | 0.0748917 | 1248.703 | 0.0882358
| 1249.185 | 0.0830701 | 1249.185 | 0.0762072 | 1249.185 | 0.0878157
| 1249.667 | 0.0847175 | 1249.667 | 0.077754 | 1249.667 | 0.0874141
| 1250.149 | 0.0866221 | 1250.149 | 0.0795406 | 1250.149 | 0.0870404
| 1250.631 | 0.0888095 | 1250.631 | 0.0816118 | 1250.631 | 0.08667
| 1251.113 | 0.0913129 | 1251.113 | 0.0839688 | 1251.113 | 0.0863092
| 1251.595 | 0.0941345 | 1251.595 | 0.0866396 | 1251.595 | 0.0859663
| 1252.078 | 0.0973026 | 1252.078 | 0.0896478 | 1252.078 | 0.0856226
| 1252.56 | 0.1008271 | 1252.56 | 0.0929781 | 1252.56 | 0.0853009
| 1253.042 | 0.1047028 | 1253.042 | 0.0966409 | 1253.042 | 0.084982
| 1253.524 | 0.1089031 | 1253.524 | 0.100586 | 1253.524 | 0.084672
| 1254.006 | 0.1133769 | 1254.006 | 0.1047806 | 1254.006 | 0.0843731
| 1254.488 | 0.1180595 | 1254.488 | 0.1091308 | 1254.488 | 0.0840552
| 1254.97 | 0.1228394 | 1254.97 | 0.113568 | 1254.97 | 0.0837188
| 1255.453 | 0.1276264 | 1255.453 | 0.1179763 | 1255.453 | 0.0833692
| 1255.935 | 0.1323186 | 1255.935 | 0.1222809 | 1255.935 | 0.0829862
| 1256.417 | 0.1368166 | 1256.417 | 0.1263711 | 1256.417 | 0.0825827
| 1256.899 | 0.1410223 | 1256.899 | 0.1301796 | 1256.899 | 0.082171
| 1257.381 | 0.144847 | 1257.381 | 0.1336004 | 1257.381 | 0.08173
| 1257.863 | 0.1481706 | 1257.863 | 0.1365688 | 1257.863 | 0.0812647
| 1258.345 | 0.150906 | 1258.345 | 0.1389843 | 1258.345 | 0.0807772
| 1258.827 | 0.1529661 | 1258.827 | 0.1407873 | 1258.827 | 0.0802411
| 1259.309 | 0.1542826 | 1259.309 | 0.1419357 | 1259.309 | 0.0796736
| 1259.792 | 0.1548105 | 1259.792 | 0.1423783 | 1259.792 | 0.0790569
| 1260.274 | 0.1545261 | 1260.274 | 0.1421213 | 1260.274 | 0.078407
| 1260.756 | 0.1534321 | 1260.756 | 0.1411422 | 1260.756 | 0.0777402
| 1261.238 | 0.1515118 | 1261.238 | 0.1394629 | 1261.238 | 0.0770412
| 1261.72 | 0.1487879 | 1261.72 | 0.1370688 | 1261.72 | 0.0763215
| 1262.202 | 0.145287 | 1262.202 | 0.1339924 | 1262.202 | 0.0755906
| 1262.684 | 0.1410564 | 1262.684 | 0.130241 | 1262.684 | 0.0748289
| 1263.167 | 0.1361701 | 1263.167 | 0.1258835 | 1263.167 | 0.0740493
| 1263.649 | 0.1307372 | 1263.649 | 0.1209717 | 1263.649 | 0.0732678
| 1264.131 | 0.1248567 | 1264.131 | 0.1156172 | 1264.131 | 0.0724725
| 1264.613 | 0.1186668 | 1264.613 | 0.1099043 | 1264.613 | 0.0716802
| 1265.095 | 0.1122964 | 1265.095 | 0.1039627 | 1265.095 | 0.0709058
| 1265.577 | 0.1058699 | 1265.577 | 0.0978846 | 1265.577 | 0.0701308
| 1266.059 | 0.0995056 | 1266.059 | 0.0917925 | 1266.059 | 0.0693761
| 1266.541 | 0.0933238 | 1266.541 | 0.0858088 | 1266.541 | 0.068623
| 1267.023 | 0.0874049 | 1267.023 | 0.0800209 | 1267.023 | 0.0678856
| 1267.506 | 0.0818438 | 1267.506 | 0.0745454 | 1267.506 | 0.0671802
| 1267.988 | 0.0767039 | 1267.988 | 0.06944 | 1267.988 | 0.0664936
| 1268.47 | 0.0720225 | 1268.47 | 0.064777 | 1268.47 | 0.0658401
| 1268.952 | 0.0678099 | 1268.952 | 0.060561 | 1268.952 | 0.0652296
| 1269.434 | 0.0640531 | 1269.434 | 0.056811 | 1269.434 | 0.0646381
| 1269.916 | 0.0607327 | 1269.916 | 0.0534864 | 1269.916 | 0.0640697
| 1270.398 | 0.0577902 | 1270.398 | 0.050575 | 1270.398 | 0.0635285
| 1270.88 | 0.0551952 | 1270.88 | 0.0480185 | 1270.88 | 0.0629922
| 1271.363 | 0.052909 | 1271.363 | 0.04579842 | 1271.363 | 0.0624711
| 1271.845 | 0.05089582 | 1271.845 | 0.04385668 | 1271.845 | 0.0619774
| 1272.327 | 0.04912208 | 1272.327 | 0.04217689 | 1272.327 | 0.0614927
| 1272.809 | 0.04756554 | 1272.809 | 0.0407026 | 1272.809 | 0.0610353
| 1273.291 | 0.04617536 | 1273.291 | 0.03940921 | 1273.291 | 0.0605811
| 1273.773 | 0.0449331 | 1273.773 | 0.03827426 | 1273.773 | 0.0601341
| 1274.255 | 0.04381442 | 1274.255 | 0.03725047 | 1274.255 | 0.0596995
| 1274.737 | 0.04280048 | 1274.737 | 0.03633651 | 1274.737 | 0.0592564
| 1275.22 | 0.04187792 | 1275.22 | 0.03549789 | 1275.22 | 0.0588166
| 1275.702 | 0.04103735 | 1275.702 | 0.03474492 | 1275.702 | 0.058395
| 1276.184 | 0.04028089 | 1276.184 | 0.03405071 | 1276.184 | 0.0579759
| 1276.666 | 0.03958076 | 1276.666 | 0.03342882 | 1276.666 | 0.0575714
| 1277.148 | 0.03893826 | 1277.148 | 0.0328521 | 1277.148 | 0.0571904
| 1277.63 | 0.03834499 | 1277.63 | 0.03233298 | 1277.63 | 0.0568104
| 1278.112 | 0.03779388 | 1278.112 | 0.03184487 | 1278.112 | 0.0564389
| 1278.594 | 0.03728065 | 1278.594 | 0.03140336 | 1278.594 | 0.0560865
| 1279.077 | 0.03681391 | 1279.077 | 0.03098653 | 1279.077 | 0.0557362
| 1279.559 | 0.03637388 | 1279.559 | 0.03061409 | 1279.559 | 0.0554129
| 1280.041 | 0.03597032 | 1280.041 | 0.03026616 | 1280.041 | 0.055101
| 1280.523 | 0.03560174 | 1280.523 | 0.02995132 | 1280.523 | 0.0548125
| 1281.005 | 0.03526426 | 1281.005 | 0.02967613 | 1281.005 | 0.0545557
| 1281.487 | 0.03495329 | 1281.487 | 0.0294162 | 1281.487 | 0.0543068
| 1281.969 | 0.03466485 | 1281.969 | 0.02918736 | 1281.969 | 0.0540719
| 1282.451 | 0.03440672 | 1282.451 | 0.02896733 | 1282.451 | 0.0538587
| 1282.934 | 0.03415952 | 1282.934 | 0.02877623 | 1282.934 | 0.053648
| 1283.416 | 0.03393501 | 1283.416 | 0.02859527 | 1283.416 | 0.0534523
| 1283.898 | 0.03373491 | 1283.898 | 0.02844624 | 1283.898 | 0.05328473
| 1284.38 | 0.03355898 | 1284.38 | 0.0283089 | 1284.38 | 0.0531265
| 1284.862 | 0.03340519 | 1284.862 | 0.02820108 | 1284.862 | 0.05298674
| 1285.344 | 0.03327985 | 1285.344 | 0.02809874 | 1285.344 | 0.05287263
| 1285.826 | 0.03315959 | 1285.826 | 0.02801791 | 1285.826 | 0.05276092
| 1286.308 | 0.0330527 | 1286.308 | 0.02793593 | 1286.308 | 0.05267004
| 1286.791 | 0.03295912 | 1286.791 | 0.02786266 | 1286.791 | 0.05257991
| 1287.273 | 0.03288042 | 1287.273 | 0.02780926 | 1287.273 | 0.05250238
| 1287.755 | 0.03281743 | 1287.755 | 0.02775768 | 1287.755 | 0.05244891
| 1288.237 | 0.03277027 | 1288.237 | 0.02772869 | 1288.237 | 0.05239988
| 1288.719 | 0.03274681 | 1288.719 | 0.02770164 | 1288.719 | 0.05236384
| 1289.201 | 0.03272472 | 1289.201 | 0.0276942 | 1289.201 | 0.05234876
| 1289.683 | 0.03271248 | 1289.683 | 0.02768412 | 1289.683 | 0.05233282
| 1290.165 | 0.03271058 | 1290.165 | 0.02769021 | 1290.165 | 0.05232644
| 1290.648 | 0.03272152 | 1290.648 | 0.02769309 | 1290.648 | 0.05234195
| 1291.13 | 0.03274894 | 1291.13 | 0.02771471 | 1291.13 | 0.0523623
| 1291.612 | 0.03280556 | 1291.612 | 0.02773709 | 1291.612 | 0.05239971
| 1292.094 | 0.0328718 | 1292.094 | 0.02778088 | 1292.094 | 0.05246432
| 1292.576 | 0.03295536 | 1292.576 | 0.02782507 | 1292.576 | 0.05253347
| 1293.058 | 0.03305229 | 1293.058 | 0.02788747 | 1293.058 | 0.05262334
| 1293.54 | 0.03315902 | 1293.54 | 0.02794597 | 1293.54 | 0.0527106
| 1294.022 | 0.03327418 | 1294.022 | 0.02800983 | 1294.022 | 0.05280471
| 1294.505 | 0.0334083 | 1294.505 | 0.02809026 | 1294.505 | 0.05291723
| 1294.987 | 0.03354413 | 1294.987 | 0.02816946 | 1294.987 | 0.0530321
| 1295.469 | 0.03369424 | 1295.469 | 0.0282698 | 1295.469 | 0.05316218
| 1295.951 | 0.03385899 | 1295.951 | 0.02837187 | 1295.951 | 0.0533185
| 1296.433 | 0.03403665 | 1296.433 | 0.02849462 | 1296.433 | 0.05347909
| 1296.915 | 0.03422355 | 1296.915 | 0.02861519 | 1296.915 | 0.05365028
| 1297.397 | 0.03441606 | 1297.397 | 0.02875091 | 1297.397 | 0.05383879
| 1297.88 | 0.03462237 | 1297.88 | 0.02888053 | 1297.88 | 0.05402304
| 1298.362 | 0.03482315 | 1298.362 | 0.02902496 | 1298.362 | 0.05421469
| 1298.844 | 0.03503113 | 1298.844 | 0.02916674 | 1298.844 | 0.05442677
| 1299.326 | 0.0352491 | 1299.326 | 0.02932877 | 1299.326 | 0.05464231
| 1299.808 | 0.03547861 | 1299.808 | 0.02949265 | 1299.808 | 0.05488197
| 1300.29 | 0.03571873 | 1300.29 | 0.02967802 | 1300.29 | 0.05512362
| 1300.772 | 0.03597661 | 1300.772 | 0.02986251 | 1300.772 | 0.0553735
| 1301.254 | 0.03622904 | 1301.254 | 0.03005391 | 1301.254 | 0.0556376
| 1301.736 | 0.03648382 | 1301.736 | 0.03026023 | 1301.736 | 0.0558947
| 1302.219 | 0.03674066 | 1302.219 | 0.03046168 | 1302.219 | 0.0561563
| 1302.701 | 0.03700047 | 1302.701 | 0.03067929 | 1302.701 | 0.0564359
| 1303.183 | 0.03726443 | 1303.183 | 0.03089398 | 1303.183 | 0.0567173
| 1303.665 | 0.03753229 | 1303.665 | 0.03112548 | 1303.665 | 0.0570114
| 1304.147 | 0.03781179 | 1304.147 | 0.03135146 | 1304.147 | 0.0573263
| 1304.629 | 0.03807983 | 1304.629 | 0.03158818 | 1304.629 | 0.057637
| 1305.111 | 0.03834342 | 1305.111 | 0.03181215 | 1305.111 | 0.0579484
| 1305.594 | 0.03860172 | 1305.594 | 0.03204165 | 1305.594 | 0.0582672
| 1306.076 | 0.0388562 | 1306.076 | 0.0322572 | 1306.076 | 0.0585729
| 1306.558 | 0.03910935 | 1306.558 | 0.03248101 | 1306.558 | 0.0588878
| 1307.04 | 0.03937355 | 1307.04 | 0.03269567 | 1307.04 | 0.0591947
| 1307.522 | 0.03962893 | 1307.522 | 0.03292213 | 1307.522 | 0.059505
| 1308.004 | 0.03988281 | 1308.004 | 0.03313952 | 1308.004 | 0.0598272
| 1308.486 | 0.0401314 | 1308.486 | 0.03335483 | 1308.486 | 0.0601375
| 1308.968 | 0.04037128 | 1308.968 | 0.03357545 | 1308.968 | 0.0604422
| 1309.45 | 0.04060144 | 1309.45 | 0.03378016 | 1309.45 | 0.060749
| 1309.933 | 0.04082438 | 1309.933 | 0.03399011 | 1309.933 | 0.0610385
| 1310.415 | 0.04105477 | 1310.415 | 0.03418843 | 1310.415 | 0.0613237
| 1310.897 | 0.04127742 | 1310.897 | 0.03439806 | 1310.897 | 0.0616183
| 1311.379 | 0.04150488 | 1311.379 | 0.03460101 | 1311.379 | 0.061904
| 1311.861 | 0.04173668 | 1311.861 | 0.03481604 | 1311.861 | 0.0621904
| 1312.343 | 0.04196939 | 1312.343 | 0.03502004 | 1312.343 | 0.0624851
| 1312.825 | 0.04219867 | 1312.825 | 0.03522923 | 1312.825 | 0.0627649
| 1313.307 | 0.04243143 | 1313.307 | 0.03542105 | 1313.307 | 0.0630483
| 1313.79 | 0.04264667 | 1313.79 | 0.03561528 | 1313.79 | 0.0633164
| 1314.272 | 0.04285614 | 1314.272 | 0.03579403 | 1314.272 | 0.0635815
| 1314.754 | 0.04306201 | 1314.754 | 0.03597031 | 1314.754 | 0.0638564
| 1315.236 | 0.0432664 | 1315.236 | 0.03615626 | 1315.236 | 0.0641215
| 1315.718 | 0.04346958 | 1315.718 | 0.03633255 | 1315.718 | 0.0643854
| 1316.2 | 0.04367119 | 1316.2 | 0.03651803 | 1316.2 | 0.0646553
| 1316.682 | 0.04388092 | 1316.682 | 0.03669133 | 1316.682 | 0.0649087
| 1317.164 | 0.04408008 | 1317.164 | 0.03687196 | 1317.164 | 0.065156
| 1317.647 | 0.04428162 | 1317.647 | 0.03704142 | 1317.647 | 0.0654099
| 1318.129 | 0.04448934 | 1318.129 | 0.03722242 | 1318.129 | 0.0656553
| 1318.611 | 0.04470604 | 1318.611 | 0.03739794 | 1318.611 | 0.0659064
| 1319.093 | 0.04493172 | 1319.093 | 0.0375896 | 1319.093 | 0.0661744
| 1319.575 | 0.04517389 | 1319.575 | 0.03777706 | 1319.575 | 0.0664376
| 1320.057 | 0.04540822 | 1320.057 | 0.0379781 | 1320.057 | 0.0667117
| 1320.539 | 0.04564112 | 1320.539 | 0.03817041 | 1320.539 | 0.0669725
| 1321.021 | 0.04587126 | 1321.021 | 0.03837228 | 1321.021 | 0.0672284
| 1321.504 | 0.0461001 | 1321.504 | 0.03856414 | 1321.504 | 0.0674901
| 1321.986 | 0.0463308 | 1321.986 | 0.03875749 | 1321.986 | 0.0677406
| 1322.468 | 0.04657592 | 1322.468 | 0.03896369 | 1322.468 | 0.0679919
| 1322.95 | 0.04681529 | 1322.95 | 0.03916262 | 1322.95 | 0.0682535
| 1323.432 | 0.04705554 | 1323.432 | 0.03937195 | 1323.432 | 0.0685013
| 1323.914 | 0.04729118 | 1323.914 | 0.03956806 | 1323.914 | 0.0687394
| 1324.396 | 0.04751665 | 1324.396 | 0.03976748 | 1324.396 | 0.0689721
| 1324.878 | 0.04772877 | 1324.878 | 0.03994806 | 1324.878 | 0.0691761
| 1325.361 | 0.0479273 | 1325.361 | 0.04013032 | 1325.361 | 0.0693712
| 1325.843 | 0.04812423 | 1325.843 | 0.04029607 | 1325.843 | 0.069539
| 1326.325 | 0.04830144 | 1326.325 | 0.0404673 | 1326.325 | 0.0696906
| 1326.807 | 0.04846872 | 1326.807 | 0.04062426 | 1326.807 | 0.069834
| 1327.289 | 0.04862264 | 1327.289 | 0.04078543 | 1327.289 | 0.0699444
| 1327.771 | 0.04875787 | 1327.771 | 0.04092766 | 1327.771 | 0.0700254
| 1328.253 | 0.04886871 | 1328.253 | 0.04106827 | 1328.253 | 0.0700819
| 1328.735 | 0.04896195 | 1328.735 | 0.04118646 | 1328.735 | 0.0700928
| 1329.218 | 0.04901705 | 1329.218 | 0.04129384 | 1329.218 | 0.0700713
| 1329.7 | 0.04904577 | 1329.7 | 0.04140388 | 1329.7 | 0.0700334
| 1330.182 | 0.04904989 | 1330.182 | 0.04149975 | 1330.182 | 0.0699644
| 1330.664 | 0.04902987 | 1330.664 | 0.04160309 | 1330.664 | 0.069877
| 1331.146 | 0.04898426 | 1331.146 | 0.04169288 | 1331.146 | 0.0697798
| 1331.628 | 0.04891079 | 1331.628 | 0.04178673 | 1331.628 | 0.0696494
| 1332.11 | 0.04881875 | 1332.11 | 0.04186266 | 1332.11 | 0.069493
| 1332.592 | 0.04869076 | 1332.592 | 0.0419404 | 1332.592 | 0.0693215
| 1333.075 | 0.04854243 | 1333.075 | 0.04200236 | 1333.075 | 0.0691196
| 1333.557 | 0.04838174 | 1333.557 | 0.04207223 | 1333.557 | 0.0689149
| 1334.039 | 0.04821573 | 1334.039 | 0.04213395 | 1334.039 | 0.0686948
| 1334.521 | 0.0480488 | 1334.521 | 0.04220878 | 1334.521 | 0.0684734
| 1335.003 | 0.04789188 | 1335.003 | 0.04227587 | 1335.003 | 0.0682617
| 1335.485 | 0.04772375 | 1335.485 | 0.04235188 | 1335.485 | 0.0680375
| 1335.967 | 0.0475535 | 1335.967 | 0.04241425 | 1335.967 | 0.0678089
| 1336.449 | 0.0473821 | 1336.449 | 0.04247189 | 1336.449 | 0.0675874
| 1336.932 | 0.04721365 | 1336.932 | 0.04253683 | 1336.932 | 0.0673572
| 1337.414 | 0.04705372 | 1337.414 | 0.04259307 | 1337.414 | 0.0671356
| 1337.896 | 0.04690717 | 1337.896 | 0.04266516 | 1337.896 | 0.0669396
| 1338.378 | 0.04678683 | 1338.378 | 0.04273548 | 1338.378 | 0.0667535
| 1338.86 | 0.04667231 | 1338.86 | 0.04282444 | 1338.86 | 0.0665981
| 1339.342 | 0.04657149 | 1339.342 | 0.04290995 | 1339.342 | 0.0664519
| 1339.824 | 0.04648286 | 1339.824 | 0.04300981 | 1339.824 | 0.0663232
| 1340.306 | 0.04640703 | 1340.306 | 0.04310306 | 1340.306 | 0.0662219
| 1340.789 | 0.04634727 | 1340.789 | 0.04321109 | 1340.789 | 0.066131
| 1341.271 | 0.0463185 | 1341.271 | 0.04331625 | 1341.271 | 0.0660649
| 1341.753 | 0.04630418 | 1341.753 | 0.0434408 | 1341.753 | 0.0660373
| 1342.235 | 0.04631503 | 1342.235 | 0.04356467 | 1342.235 | 0.0660286
| 1342.717 | 0.0463478 | 1342.717 | 0.04369547 | 1342.717 | 0.0660461
| 1343.199 | 0.04639721 | 1343.199 | 0.04383914 | 1343.199 | 0.0660951
| 1343.681 | 0.04645825 | 1343.681 | 0.04397241 | 1343.681 | 0.0661504
| 1344.163 | 0.04652784 | 1344.163 | 0.04411408 | 1344.163 | 0.0662195
| 1344.646 | 0.04661657 | 1344.646 | 0.04424595 | 1344.646 | 0.0663133
| 1345.128 | 0.04670751 | 1345.128 | 0.04439196 | 1345.128 | 0.0664139
| 1345.61 | 0.04681419 | 1345.61 | 0.04453591 | 1345.61 | 0.0665436
| 1346.092 | 0.0469381 | 1346.092 | 0.04469941 | 1346.092 | 0.066682
| 1346.574 | 0.04707775 | 1346.574 | 0.04486081 | 1346.574 | 0.0668353
| 1347.056 | 0.04722971 | 1347.056 | 0.04503653 | 1347.056 | 0.0670082
| 1347.538 | 0.04739973 | 1347.538 | 0.04520218 | 1347.538 | 0.0671754
| 1348.02 | 0.04756592 | 1348.02 | 0.04537522 | 1348.02 | 0.0673454
| 1348.503 | 0.0477383 | 1348.503 | 0.04553598 | 1348.503 | 0.0675294
| 1348.985 | 0.04791932 | 1348.985 | 0.04570683 | 1348.985 | 0.0677118
| 1349.467 | 0.04811084 | 1349.467 | 0.04587046 | 1349.467 | 0.067906
| 1349.949 | 0.04831271 | 1349.949 | 0.04603804 | 1349.949 | 0.0681235
| 1350.431 | 0.04853203 | 1350.431 | 0.04621843 | 1350.431 | 0.0683417
| 1350.913 | 0.04874406 | 1350.913 | 0.0463889 | 1350.913 | 0.0685657
| 1351.395 | 0.0489544 | 1351.395 | 0.04656731 | 1351.395 | 0.0688014
| 1351.877 | 0.0491613 | 1351.877 | 0.04673339 | 1351.877 | 0.0690274
| 1352.359 | 0.04936687 | 1352.359 | 0.04690983 | 1352.359 | 0.0692664
| 1352.842 | 0.04957582 | 1352.842 | 0.04708102 | 1352.842 | 0.069503
| 1353.324 | 0.04979326 | 1353.324 | 0.0472713 | 1353.324 | 0.0697523
| 1353.806 | 0.05003233 | 1353.806 | 0.04746178 | 1353.806 | 0.0700259
| 1354.288 | 0.05027298 | 1354.288 | 0.04767087 | 1354.288 | 0.0703014
| 1354.77 | 0.05052235 | 1354.77 | 0.04787418 | 1354.77 | 0.0705844
| 1355.252 | 0.05077699 | 1355.252 | 0.04808797 | 1355.252 | 0.0708804
| 1355.734 | 0.05103505 | 1355.734 | 0.04829054 | 1355.734 | 0.0711685
| 1356.217 | 0.05129746 | 1356.217 | 0.04850365 | 1356.217 | 0.0714624
| 1356.699 | 0.05157706 | 1356.699 | 0.048712 | 1356.699 | 0.0717783
| 1357.181 | 0.05185684 | 1357.181 | 0.04893024 | 1357.181 | 0.0721027
| 1357.663 | 0.05214814 | 1357.663 | 0.04917146 | 1357.663 | 0.0724488
| 1358.145 | 0.05244949 | 1358.145 | 0.04941566 | 1358.145 | 0.0728255
| 1358.627 | 0.05275816 | 1358.627 | 0.04968059 | 1358.627 | 0.0732084
| 1359.109 | 0.05307202 | 1359.109 | 0.04994468 | 1359.109 | 0.0736135
| 1359.591 | 0.05339197 | 1359.591 | 0.05022832 | 1359.591 | 0.07402
| 1360.073 | 0.05373213 | 1360.073 | 0.05051563 | 1360.073 | 0.0744417
| 1360.556 | 0.05407898 | 1360.556 | 0.05083325 | 1360.556 | 0.074896
| 1361.038 | 0.05444811 | 1361.038 | 0.05116726 | 1361.038 | 0.0753699
| 1361.52 | 0.05484113 | 1361.52 | 0.0515406 | 1361.52 | 0.0758766
| 1362.002 | 0.05525449 | 1362.002 | 0.05193136 | 1362.002 | 0.0764231
| 1362.484 | 0.05568055 | 1362.484 | 0.0523531 | 1362.484 | 0.076981
| 1362.966 | 0.05612003 | 1362.966 | 0.0527779 | 1362.966 | 0.0775496
| 1363.448 | 0.05654616 | 1363.448 | 0.05321896 | 1363.448 | 0.0781308
| 1363.931 | 0.05696606 | 1363.931 | 0.05365287 | 1363.931 | 0.0787002
| 1364.413 | 0.05738008 | 1364.413 | 0.05408869 | 1364.413 | 0.0792675
| 1364.895 | 0.05778903 | 1364.895 | 0.05453596 | 1364.895 | 0.0798425
| 1365.377 | 0.05819127 | 1365.377 | 0.05497182 | 1365.377 | 0.0804021
| 1365.859 | 0.05858076 | 1365.859 | 0.05540935 | 1365.859 | 0.0809576
| 1366.341 | 0.05895845 | 1366.341 | 0.05581883 | 1366.341 | 0.0814768
| 1366.823 | 0.05929459 | 1366.823 | 0.05621027 | 1366.823 | 0.0819568
| 1367.305 | 0.05959192 | 1367.305 | 0.05655571 | 1367.305 | 0.0823981
| 1367.787 | 0.05984744 | 1367.787 | 0.05687182 | 1367.787 | 0.0827765
| 1368.27 | 0.06006236 | 1368.27 | 0.05713835 | 1368.27 | 0.0831026
| 1368.752 | 0.06023868 | 1368.752 | 0.05737692 | 1368.752 | 0.0833886
| 1369.234 | 0.06038666 | 1369.234 | 0.05756685 | 1369.234 | 0.0836139
| 1369.716 | 0.06048359 | 1369.716 | 0.05772506 | 1369.716 | 0.0837839
| 1370.198 | 0.06053429 | 1370.198 | 0.05782659 | 1370.198 | 0.0839013
| 1370.68 | 0.06053388 | 1370.68 | 0.05787763 | 1370.68 | 0.0839395
| 1371.162 | 0.06048097 | 1371.162 | 0.05788767 | 1371.162 | 0.0839065
| 1371.645 | 0.06037879 | 1371.645 | 0.05784159 | 1371.645 | 0.0838171
| 1372.127 | 0.06024443 | 1372.127 | 0.05776742 | 1372.127 | 0.0836604
| 1372.609 | 0.06006598 | 1372.609 | 0.05765347 | 1372.609 | 0.0834672
| 1373.091 | 0.05985988 | 1373.091 | 0.05752538 | 1373.091 | 0.083225
| 1373.573 | 0.05962931 | 1373.573 | 0.05736467 | 1373.573 | 0.0829468
| 1374.055 | 0.05937553 | 1374.055 | 0.05718948 | 1374.055 | 0.0826423
| 1374.537 | 0.05909951 | 1374.537 | 0.05697833 | 1374.537 | 0.082291
| 1375.019 | 0.05880489 | 1375.019 | 0.0567523 | 1375.019 | 0.0819057
| 1375.501 | 0.05850779 | 1375.501 | 0.0564965 | 1375.501 | 0.0815043
| 1375.984 | 0.05819618 | 1375.984 | 0.05623854 | 1375.984 | 0.0810761
| 1376.466 | 0.05788625 | 1376.466 | 0.05596509 | 1376.466 | 0.0806398
| 1376.948 | 0.05758112 | 1376.948 | 0.05569933 | 1376.948 | 0.0802094
| 1377.43 | 0.05728012 | 1377.43 | 0.05542036 | 1377.43 | 0.0797643
| 1377.912 | 0.05698094 | 1377.912 | 0.05513434 | 1377.912 | 0.0793109
| 1378.394 | 0.05669204 | 1378.394 | 0.05484793 | 1378.394 | 0.0788568
| 1378.876 | 0.05639506 | 1378.876 | 0.05454087 | 1378.876 | 0.078384
| 1379.359 | 0.05610504 | 1379.359 | 0.05423756 | 1379.359 | 0.077919
| 1379.841 | 0.05582827 | 1379.841 | 0.05392442 | 1379.841 | 0.0774506
| 1380.323 | 0.05557012 | 1380.323 | 0.05362811 | 1380.323 | 0.0769963
| 1380.805 | 0.05533206 | 1380.805 | 0.05333202 | 1380.805 | 0.0765687
| 1381.287 | 0.05511176 | 1381.287 | 0.05305569 | 1381.287 | 0.0761456
| 1381.769 | 0.05491484 | 1381.769 | 0.05277579 | 1381.769 | 0.0757319
| 1382.251 | 0.05471815 | 1382.251 | 0.05250938 | 1382.251 | 0.0753337
| 1382.733 | 0.05453162 | 1382.733 | 0.05223581 | 1382.733 | 0.0749317
| 1383.215 | 0.05435959 | 1383.215 | 0.05197811 | 1383.215 | 0.0745412
| 1383.698 | 0.05420877 | 1383.698 | 0.05172158 | 1383.698 | 0.0741801
| 1384.18 | 0.05408543 | 1384.18 | 0.05149135 | 1384.18 | 0.0738358
| 1384.662 | 0.05400314 | 1384.662 | 0.05126935 | 1384.662 | 0.0735209
| 1385.144 | 0.05394195 | 1385.144 | 0.05106499 | 1385.144 | 0.0732438
| 1385.626 | 0.0539096 | 1385.626 | 0.05088509 | 1385.626 | 0.0729802
| 1386.108 | 0.05390356 | 1386.108 | 0.050708 | 1386.108 | 0.0727466
| 1386.59 | 0.05392391 | 1386.59 | 0.05055453 | 1386.59 | 0.0725237
| 1387.073 | 0.05397347 | 1387.073 | 0.05040977 | 1387.073 | 0.0723274
| 1387.555 | 0.05405748 | 1387.555 | 0.05030066 | 1387.555 | 0.0721755
| 1388.037 | 0.05419051 | 1388.037 | 0.05021339 | 1388.037 | 0.0720552
| 1388.519 | 0.05435474 | 1388.519 | 0.05017035 | 1388.519 | 0.0719787
| 1389.001 | 0.05455878 | 1389.001 | 0.05014967 | 1389.001 | 0.0719533
| 1389.483 | 0.05479924 | 1389.483 | 0.05016704 | 1389.483 | 0.0719535
| 1389.965 | 0.05507272 | 1389.965 | 0.05019834 | 1389.965 | 0.0719846
| 1390.447 | 0.05537799 | 1390.447 | 0.05026253 | 1390.447 | 0.0720556
| 1390.93 | 0.05572606 | 1390.93 | 0.050342 | 1390.93 | 0.0721498
| 1391.412 | 0.0561003 | 1391.412 | 0.05046237 | 1391.412 | 0.0722838
| 1391.894 | 0.05651374 | 1391.894 | 0.05060915 | 1391.894 | 0.0724732
| 1392.376 | 0.05696749 | 1392.376 | 0.05079568 | 1392.376 | 0.0727004
| 1392.858 | 0.05745943 | 1392.858 | 0.0510315 | 1392.858 | 0.0729829
| 1393.34 | 0.05798456 | 1393.34 | 0.05129215 | 1393.34 | 0.0732945
| 1393.822 | 0.05853594 | 1393.822 | 0.05159111 | 1393.822 | 0.0736372
| 1394.304 | 0.05911665 | 1394.304 | 0.05190196 | 1394.304 | 0.0740151
| 1394.786 | 0.05970149 | 1394.786 | 0.05223966 | 1394.786 | 0.0744056
| 1395.269 | 0.06029678 | 1395.269 | 0.05258142 | 1395.269 | 0.0748192
| 1395.751 | 0.06089948 | 1395.751 | 0.0529453 | 1395.751 | 0.0752666
| 1396.233 | 0.06150695 | 1396.233 | 0.053309 | 1396.233 | 0.0757269
| 1396.715 | 0.06211553 | 1396.715 | 0.05368895 | 1396.715 | 0.0762065
| 1397.197 | 0.06273112 | 1397.197 | 0.05406085 | 1397.197 | 0.0767103
| 1397.679 | 0.06333082 | 1397.679 | 0.05444121 | 1397.679 | 0.0772133
| 1398.161 | 0.0639234 | 1398.161 | 0.05480841 | 1398.161 | 0.0777233
| 1398.644 | 0.06450886 | 1398.644 | 0.05518325 | 1398.644 | 0.0782508
| 1399.126 | 0.06508814 | 1399.126 | 0.05554748 | 1399.126 | 0.0787778
| 1399.608 | 0.06566029 | 1399.608 | 0.05591235 | 1399.608 | 0.0793248
| 1400.09 | 0.06623208 | 1400.09 | 0.05628661 | 1400.09 | 0.0798687
| 1400.572 | 0.06677836 | 1400.572 | 0.05664643 | 1400.572 | 0.0804132
| 1401.054 | 0.06730414 | 1401.054 | 0.05700689 | 1401.054 | 0.0809602
| 1401.536 | 0.06780739 | 1401.536 | 0.05734467 | 1401.536 | 0.0814844
| 1402.018 | 0.0682911 | 1402.018 | 0.05768011 | 1402.018 | 0.081995
| 1402.5 | 0.06876265 | 1402.5 | 0.05799791 | 1402.5 | 0.0825065
| 1402.983 | 0.0692318 | 1402.983 | 0.05832535 | 1402.983 | 0.0830061
| 1403.465 | 0.06971615 | 1403.465 | 0.05864928 | 1403.465 | 0.0835103
| 1403.947 | 0.07019855 | 1403.947 | 0.05899363 | 1403.947 | 0.08403
| 1404.429 | 0.07068557 | 1404.429 | 0.05933719 | 1404.429 | 0.0845399
| 1404.911 | 0.07116954 | 1404.911 | 0.05969512 | 1404.911 | 0.0850404
| 1405.393 | 0.0716422 | 1405.393 | 0.06004104 | 1405.393 | 0.0855318
| 1405.875 | 0.07209917 | 1405.875 | 0.06038069 | 1405.875 | 0.0859886
| 1406.358 | 0.07255122 | 1406.358 | 0.06072353 | 1406.358 | 0.0864321
| 1406.84 | 0.0729826 | 1406.84 | 0.06105181 | 1406.84 | 0.0868482
| 1407.322 | 0.07340722 | 1407.322 | 0.06138838 | 1407.322 | 0.0872537
| 1407.804 | 0.073825 | 1407.804 | 0.0617136 | 1407.804 | 0.0876614
| 1408.286 | 0.0742303 | 1408.286 | 0.06204446 | 1408.286 | 0.0880487
| 1408.768 | 0.0746135 | 1408.768 | 0.06235485 | 1408.768 | 0.0884187
| 1409.25 | 0.0749651 | 1409.25 | 0.06265814 | 1409.25 | 0.0887733
| 1409.732 | 0.0752894 | 1409.732 | 0.06292987 | 1409.732 | 0.089088
| 1410.214 | 0.0755666 | 1410.214 | 0.06318867 | 1410.214 | 0.0893736
| 1410.697 | 0.0758114 | 1410.697 | 0.06341552 | 1410.697 | 0.0896448
| 1411.179 | 0.0760289 | 1411.179 | 0.06363153 | 1411.179 | 0.0898869
| 1411.661 | 0.0762206 | 1411.661 | 0.06381472 | 1411.661 | 0.0901115
| 1412.143 | 0.0763817 | 1412.143 | 0.06397997 | 1412.143 | 0.0903249
| 1412.625 | 0.0765135 | 1412.625 | 0.0641001 | 1412.625 | 0.0904998
| 1413.107 | 0.076587 | 1413.107 | 0.06417915 | 1413.107 | 0.090649
| 1413.589 | 0.0766075 | 1413.589 | 0.06422516 | 1413.589 | 0.0907502
| 1414.072 | 0.076577 | 1414.072 | 0.06422166 | 1414.072 | 0.0908168
| 1414.554 | 0.0765035 | 1414.554 | 0.06419557 | 1414.554 | 0.0908666
| 1415.036 | 0.0763959 | 1415.036 | 0.06413395 | 1415.036 | 0.0908877
| 1415.518 | 0.0762603 | 1415.518 | 0.06406072 | 1415.518 | 0.0908929
| 1416 | 0.0761069 | 1416 | 0.06395454 | 1416 | 0.0908888
| 1416.482 | 0.0759105 | 1416.482 | 0.06383028 | 1416.482 | 0.0908465
| 1416.964 | 0.0756743 | 1416.964 | 0.06366258 | 1416.964 | 0.0907664
| 1417.446 | 0.0753948 | 1417.446 | 0.06346932 | 1417.446 | 0.0906532
| 1417.928 | 0.07507498 | 1417.928 | 0.06323456 | 1417.928 | 0.090489
| 1418.411 | 0.07472492 | 1418.411 | 0.06298785 | 1418.411 | 0.0902922
| 1418.893 | 0.07436811 | 1418.893 | 0.06272104 | 1418.893 | 0.0900841
| 1419.375 | 0.07399642 | 1419.375 | 0.06246338 | 1419.375 | 0.0898524
| 1419.857 | 0.07362531 | 1419.857 | 0.06219799 | 1419.857 | 0.0896182
| 1420.339 | 0.07325389 | 1420.339 | 0.06193257 | 1420.339 | 0.0893571
| 1420.821 | 0.0728775 | 1420.821 | 0.06167258 | 1420.821 | 0.0890736
| 1421.303 | 0.07249262 | 1421.303 | 0.06139504 | 1421.303 | 0.0887756
| 1421.786 | 0.07209899 | 1421.786 | 0.06112058 | 1421.786 | 0.0884468
| 1422.268 | 0.07170996 | 1422.268 | 0.06083307 | 1422.268 | 0.0881042
| 1422.75 | 0.07130944 | 1422.75 | 0.06055691 | 1422.75 | 0.0877653
| 1423.232 | 0.07090989 | 1423.232 | 0.06027418 | 1423.232 | 0.0874137
| 1423.714 | 0.07051085 | 1423.714 | 0.06000394 | 1423.714 | 0.0870578
| 1424.196 | 0.07010997 | 1424.196 | 0.05972244 | 1424.196 | 0.0867026
| 1424.678 | 0.06970549 | 1424.678 | 0.05944596 | 1424.678 | 0.086323
| 1425.16 | 0.06930947 | 1425.16 | 0.05915389 | 1425.16 | 0.0859289
| 1425.642 | 0.0689082 | 1425.642 | 0.05886981 | 1425.642 | 0.0855354
| 1426.125 | 0.06851998 | 1426.125 | 0.05857968 | 1426.125 | 0.0851314
| 1426.607 | 0.06815216 | 1426.607 | 0.05830921 | 1426.607 | 0.0847452
| 1427.089 | 0.06780775 | 1427.089 | 0.05804079 | 1427.089 | 0.0843603
| 1427.571 | 0.06748398 | 1427.571 | 0.05778262 | 1427.571 | 0.0839839
| 1428.053 | 0.06718478 | 1428.053 | 0.05753959 | 1428.053 | 0.0836198
| 1428.535 | 0.0668843 | 1428.535 | 0.05728709 | 1428.535 | 0.083242
| 1429.017 | 0.06659127 | 1429.017 | 0.05704337 | 1429.017 | 0.0828603
| 1429.5 | 0.06631034 | 1429.5 | 0.05679191 | 1429.5 | 0.0824916
| 1429.982 | 0.06605088 | 1429.982 | 0.05655948 | 1429.982 | 0.0821282
| 1430.464 | 0.06582281 | 1430.464 | 0.0563328 | 1430.464 | 0.0817918
| 1430.946 | 0.06563145 | 1430.946 | 0.05613497 | 1430.946 | 0.0814995
| 1431.428 | 0.06548564 | 1431.428 | 0.05594378 | 1431.428 | 0.0812301
| 1431.91 | 0.06535835 | 1431.91 | 0.05577273 | 1431.91 | 0.0809961
| 1432.392 | 0.06525095 | 1432.392 | 0.05559487 | 1432.392 | 0.0807682
| 1432.874 | 0.06515769 | 1432.874 | 0.05542543 | 1432.874 | 0.0805497
| 1433.356 | 0.06507734 | 1433.356 | 0.05524421 | 1433.356 | 0.0803494
| 1433.839 | 0.06501296 | 1433.839 | 0.05506433 | 1433.839 | 0.0801504
| 1434.321 | 0.06497826 | 1434.321 | 0.05489933 | 1434.321 | 0.0799662
| 1434.803 | 0.06495317 | 1434.803 | 0.05473033 | 1434.803 | 0.0798057
| 1435.285 | 0.06494084 | 1435.285 | 0.05457426 | 1435.285 | 0.0796413
| 1435.767 | 0.06492772 | 1435.767 | 0.05440455 | 1435.767 | 0.0794696
| 1436.249 | 0.06489814 | 1436.249 | 0.05423453 | 1436.249 | 0.0792858
| 1436.731 | 0.06483942 | 1436.731 | 0.05404117 | 1436.731 | 0.0790605
| 1437.214 | 0.06474647 | 1437.214 | 0.0538467 | 1437.214 | 0.0788027
| 1437.696 | 0.06463099 | 1437.696 | 0.05363656 | 1437.696 | 0.0785272
| 1438.178 | 0.06447607 | 1438.178 | 0.05343541 | 1438.178 | 0.0782188
| 1438.66 | 0.06429044 | 1438.66 | 0.05322305 | 1438.66 | 0.0778964
| 1439.142 | 0.06406691 | 1439.142 | 0.05301424 | 1439.142 | 0.0775311
| 1439.624 | 0.06379314 | 1439.624 | 0.05278081 | 1439.624 | 0.0771197
| 1440.106 | 0.06345794 | 1440.106 | 0.05253557 | 1440.106 | 0.0766602
| 1440.588 | 0.06306584 | 1440.588 | 0.05225637 | 1440.588 | 0.0761281
| 1441.07 | 0.06259973 | 1441.07 | 0.05195723 | 1441.07 | 0.0755385
| 1441.553 | 0.06208017 | 1441.553 | 0.05165632 | 1441.553 | 0.0749142
| 1442.035 | 0.06151997 | 1442.035 | 0.05134293 | 1442.035 | 0.0742505
| 1442.517 | 0.06092906 | 1442.517 | 0.05104198 | 1442.517 | 0.0735687
| 1442.999 | 0.06031163 | 1442.999 | 0.05073334 | 1442.999 | 0.0728831
| 1443.481 | 0.05966707 | 1443.481 | 0.05043246 | 1443.481 | 0.0721733
| 1443.963 | 0.05900475 | 1443.963 | 0.05011453 | 1443.963 | 0.0714481
| 1444.445 | 0.05830788 | 1444.445 | 0.04979796 | 1444.445 | 0.07072053
| 1444.927 | 0.05759571 | 1444.927 | 0.04946639 | 1444.927 | 0.06997967
| 1445.41 | 0.05688121 | 1445.41 | 0.04914705 | 1445.41 | 0.06925811
| 1445.892 | 0.05617703 | 1445.892 | 0.04882776 | 1445.892 | 0.06854749
| 1446.374 | 0.05549108 | 1446.374 | 0.04853268 | 1446.374 | 0.06786419
| 1446.856 | 0.05483551 | 1446.856 | 0.0482413 | 1446.856 | 0.06721847
| 1447.338 | 0.05418908 | 1447.338 | 0.04796925 | 1447.338 | 0.06658666
| 1447.82 | 0.0535608 | 1447.82 | 0.04769194 | 1447.82 | 0.06597589
| 1448.302 | 0.05295384 | 1448.302 | 0.04741764 | 1448.302 | 0.06539823
| 1448.784 | 0.05237553 | 1448.784 | 0.04715926 | 1448.784 | 0.06484058
| 1449.267 | 0.0518344 | 1449.267 | 0.04690196 | 1449.267 | 0.06432109
| 1449.749 | 0.0513352 | 1449.749 | 0.04667009 | 1449.749 | 0.06385451
| 1450.231 | 0.0508859 | 1450.231 | 0.04644324 | 1450.231 | 0.06341825
| 1450.713 | 0.05045802 | 1450.713 | 0.04623621 | 1450.713 | 0.06301232
| 1451.195 | 0.05004939 | 1451.195 | 0.04602034 | 1451.195 | 0.0626336
| 1451.677 | 0.04964972 | 1451.677 | 0.04580744 | 1451.677 | 0.06225043
| 1452.159 | 0.04925428 | 1452.159 | 0.04557342 | 1452.159 | 0.06187736
| 1452.641 | 0.04886454 | 1452.641 | 0.04533959 | 1452.641 | 0.06149586
| 1453.124 | 0.04849548 | 1453.124 | 0.0450903 | 1453.124 | 0.06112052
| 1453.606 | 0.04812994 | 1453.606 | 0.0448493 | 1453.606 | 0.06076418
| 1454.088 | 0.04777472 | 1454.088 | 0.04459543 | 1454.088 | 0.06040212
| 1454.57 | 0.04741903 | 1454.57 | 0.04434071 | 1454.57 | 0.06003137
| 1455.052 | 0.04704693 | 1455.052 | 0.0440526 | 1455.052 | 0.05964337
| 1455.534 | 0.04664293 | 1455.534 | 0.04372822 | 1455.534 | 0.05920004
| 1456.016 | 0.04620917 | 1456.016 | 0.04337125 | 1456.016 | 0.05870324
| 1456.498 | 0.04573036 | 1456.498 | 0.04296681 | 1456.498 | 0.05816943
| 1456.981 | 0.04523235 | 1456.981 | 0.04255037 | 1456.981 | 0.05759819
| 1457.463 | 0.04473405 | 1457.463 | 0.04212051 | 1457.463 | 0.05702201
| 1457.945 | 0.04424695 | 1457.945 | 0.04170925 | 1457.945 | 0.05646375
| 1458.427 | 0.04377085 | 1458.427 | 0.04129751 | 1458.427 | 0.05590207
| 1458.909 | 0.04329682 | 1458.909 | 0.04089683 | 1458.909 | 0.05534444
| 1459.391 | 0.04282385 | 1459.391 | 0.04047664 | 1459.391 | 0.05475693
| 1459.873 | 0.04232564 | 1459.873 | 0.04004956 | 1459.873 | 0.05414143
| 1460.355 | 0.04181224 | 1460.355 | 0.03959484 | 1460.355 | 0.05350876
| 1460.838 | 0.04128836 | 1460.838 | 0.03913562 | 1460.838 | 0.0528462
| 1461.32 | 0.04075877 | 1461.32 | 0.03865628 | 1461.32 | 0.05217218
| 1461.802 | 0.04022352 | 1461.802 | 0.03816677 | 1461.802 | 0.05149975
| 1462.284 | 0.03968613 | 1462.284 | 0.03767179 | 1462.284 | 0.05080415
| 1462.766 | 0.03911614 | 1462.766 | 0.03714127 | 1462.766 | 0.05008475
| 1463.248 | 0.03851343 | 1463.248 | 0.03658553 | 1463.248 | 0.04934004
| 1463.73 | 0.03787397 | 1463.73 | 0.03598016 | 1463.73 | 0.04854475
| 1464.212 | 0.03720306 | 1464.212 | 0.03534944 | 1464.212 | 0.04771305
| 1464.695 | 0.03651384 | 1464.695 | 0.034685 | 1464.695 | 0.04686751
| 1465.177 | 0.03582082 | 1465.177 | 0.0340203 | 1465.177 | 0.04600227
| 1465.659 | 0.03514355 | 1465.659 | 0.03334431 | 1465.659 | 0.04514552
| 1466.141 | 0.03446257 | 1466.141 | 0.03267763 | 1466.141 | 0.04427583
| 1466.623 | 0.03378165 | 1466.623 | 0.03199415 | 1466.623 | 0.04339474
| 1467.105 | 0.0330922 | 1467.105 | 0.03130553 | 1467.105 | 0.04250278
| 1467.587 | 0.03238914 | 1467.587 | 0.03058708 | 1467.587 | 0.04157548
| 1468.069 | 0.0316731 | 1468.069 | 0.02985966 | 1468.069 | 0.04062611
| 1468.552 | 0.03095853 | 1468.552 | 0.02910858 | 1468.552 | 0.03967297
| 1469.034 | 0.03022993 | 1469.034 | 0.02834914 | 1469.034 | 0.03870353
| 1469.516 | 0.02949727 | 1469.516 | 0.02759216 | 1469.516 | 0.03772926
| 1469.998 | 0.02875431 | 1469.998 | 0.02681179 | 1469.998 | 0.03675262
| 1470.48 | 0.02799126 | 1470.48 | 0.02601747 | 1470.48 | 0.03574078
| 1470.962 | 0.02719926 | 1470.962 | 0.02517956 | 1470.962 | 0.0346921
| 1471.444 | 0.02637764 | 1471.444 | 0.02431601 | 1471.444 | 0.03361461
| 1471.926 | 0.02554641 | 1471.926 | 0.02341678 | 1471.926 | 0.03250121
| 1472.409 | 0.02470428 | 1472.409 | 0.02252226 | 1472.409 | 0.03139658
| 1472.891 | 0.02388097 | 1472.891 | 0.02163571 | 1472.891 | 0.03030809
| 1473.373 | 0.02308878 | 1473.373 | 0.0207932 | 1473.373 | 0.02926388
| 1473.855 | 0.02232769 | 1473.855 | 0.01997852 | 1473.855 | 0.02827659
| 1474.337 | 0.02158817 | 1474.337 | 0.01920358 | 1474.337 | 0.02731556
| 1474.819 | 0.02086803 | 1474.819 | 0.01843602 | 1474.819 | 0.02637544
| 1475.301 | 0.02013918 | 1475.301 | 0.01768574 | 1475.301 | 0.02545478
| 1475.783 | 0.01941079 | 1475.783 | 0.01693009 | 1475.783 | 0.02453113
| 1476.266 | 0.0186886 | 1476.266 | 0.0161832 | 1476.266 | 0.02362001
| 1476.748 | 0.0179804 | 1476.748 | 0.01546253 | 1476.748 | 0.02273991
| 1477.23 | 0.01729079 | 1477.23 | 0.01475365 | 1477.23 | 0.02187627
| 1477.712 | 0.01661904 | 1477.712 | 0.01407676 | 1477.712 | 0.0210377
| 1478.194 | 0.01596957 | 1478.194 | 0.01340703 | 1478.194 | 0.02022708
| 1478.676 | 0.01531606 | 1478.676 | 0.01275765 | 1478.676 | 0.01941586
| 1479.158 | 0.01466563 | 1479.158 | 0.01210394 | 1479.158 | 0.01861856
| 1479.64 | 0.01402022 | 1479.64 | 0.01146578 | 1479.64 | 0.01781601
| 1480.123 | 0.01338591 | 1480.123 | 0.01082705 | 1480.123 | 0.01702374
| 1480.605 | 0.01276928 | 1480.605 | 0.0102134 | 1480.605 | 0.01625923
| 1481.087 | 0.01218393 | 1481.087 | 0.00960845 | 1481.087 | 0.01550728
| 1481.569 | 0.01160877 | 1481.569 | 0.00903239 | 1481.569 | 0.01477837
| 1482.051 | 0.01104914 | 1482.051 | 0.00846232 | 1482.051 | 0.01407954
| 1482.533 | 0.0105002 | 1482.533 | 0.00790494 | 1482.533 | 0.0133875
| 1483.015 | 0.00996021 | 1483.015 | 0.00736925 | 1483.015 | 0.01271225
| 1483.497 | 0.00943144 | 1483.497 | 0.0068377 | 1483.497 | 0.01206763
| 1483.98 | 0.00892884 | 1483.98 | 0.00633513 | 1483.98 | 0.0114397
| 1484.462 | 0.00843652 | 1484.462 | 0.00584597 | 1484.462 | 0.01084282
| 1484.944 | 0.00796542 | 1484.944 | 0.00539175 | 1484.944 | 0.01028664
| 1485.426 | 0.00751229 | 1485.426 | 0.00495011 | 1485.426 | 0.00974584
| 1485.908 | 0.00707139 | 1485.908 | 0.00453635 | 1485.908 | 0.00923208
| 1486.39 | 0.00663826 | 1486.39 | 0.0041264 | 1486.39 | 0.0087188
| 1486.872 | 0.00621263 | 1486.872 | 0.00373934 | 1486.872 | 0.00821477
| 1487.354 | 0.0058087 | 1487.354 | 0.00335833 | 1487.354 | 0.00773407
| 1487.837 | 0.00541366 | 1487.837 | 0.00300906 | 1487.837 | 0.00726515
| 1488.319 | 0.00504377 | 1488.319 | 0.00267608 | 1488.319 | 0.00682523
| 1488.801 | 0.00470095 | 1488.801 | 0.00238013 | 1488.801 | 0.00642633
| 1489.283 | 0.00438247 | 1489.283 | 0.00209768 | 1489.283 | 0.00604479
| 1489.765 | 0.00408248 | 1489.765 | 0.00183195 | 1489.765 | 0.00568359
| 1490.247 | 0.00380613 | 1490.247 | 0.00158764 | 1490.247 | 0.00534681
| 1490.729 | 0.00353225 | 1490.729 | 0.00134334 | 1490.729 | 0.00501309
| 1491.211 | 0.00327367 | 1491.211 | 0.00112208 | 1491.211 | 0.00469637
| 1491.694 | 0.00303507 | 1491.694 | 0.00090954 | 1491.694 | 0.00441306
| 1492.176 | 0.00281892 | 1492.176 | 0.00073007 | 1492.176 | 0.00414739
| 1492.658 | 0.00262343 | 1492.658 | 0.00056392 | 1492.658 | 0.00391865
| 1493.14 | 0.00244295 | 1493.14 | 0.00042741 | 1493.14 | 0.00370098
| 1493.622 | 0.00228003 | 1493.622 | 0.00029396 | 1493.622 | 0.00349637
| 1494.104 | 0.00210894 | 1494.104 | 0.00017791 | 1494.104 | 0.00330793
| 1494.586 | 0.00193839 | 1494.586 | 5.634e-05 | 1494.586 | 0.00311347
| 1495.068 | 0.00177199 | 1495.068 | -4.922e-05 | 1495.068 | 0.00292629
| 1495.551 | 0.00161624 | 1495.551 | -0.00015426 | 1495.551 | 0.00276309
| 1496.033 | 0.00147705 | 1496.033 | -0.00023423 | 1496.033 | 0.00260983
| 1496.515 | 0.00136612 | 1496.515 | -0.00030742 | 1496.515 | 0.00247774
| 1496.997 | 0.00125976 | 1496.997 | -0.00036636 | 1496.997 | 0.00237192
| 1497.479 | 0.00116137 | 1497.479 | -0.00040656 | 1497.479 | 0.00226452
| 1497.961 | 0.00106534 | 1497.961 | -0.00045272 | 1497.961 | 0.00215819
| 1498.443 | 0.00097006 | 1498.443 | -0.00048685 | 1498.443 | 0.00206076
| 1498.925 | 0.00087823 | 1498.925 | -0.00052699 | 1498.925 | 0.00195535
| 1499.408 | 0.00079527 | 1499.408 | -0.00054898 | 1499.408 | 0.00186771
| 1499.89 | 0.00073514 | 1499.89 | -0.00056926 | 1499.89 | 0.00178322
| 1500.372 | 0.00067859 | 1500.372 | -0.000607 | 1500.372 | 0.00171293
| 1500.854 | 0.00063204 | 1500.854 | -0.00062476 | 1500.854 | 0.00166367
| 1501.336 | 0.00059033 | 1501.336 | -0.00064734 | 1501.336 | 0.00160951
| 1501.818 | 0.00052913 | 1501.818 | -0.00066881 | 1501.818 | 0.00155525
| 1502.3 | 0.00045759 | 1502.3 | -0.00069079 | 1502.3 | 0.00150946
| 1502.782 | 0.00038836 | 1502.782 | -0.00070127 | 1502.782 | 0.00145507
| 1503.265 | 0.00032642 | 1503.265 | -0.0007162 | 1503.265 | 0.00140822
| 1503.747 | 0.00027664 | 1503.747 | -0.00072041 | 1503.747 | 0.00138546
| 1504.229 | 0.00025133 | 1504.229 | -0.00071042 | 1504.229 | 0.00137142
| 1504.711 | 0.00022953 | 1504.711 | -0.00067502 | 1504.711 | 0.00137721
| 1505.193 | 0.00021745 | 1505.193 | -0.0006354 | 1505.193 | 0.00141106
| 1505.675 | 0.00021125 | 1505.675 | -0.00058372 | 1505.675 | 0.00144945
| 1506.157 | 0.00020906 | 1506.157 | -0.00052171 | 1506.157 | 0.00150927
| 1506.639 | 0.00022213 | 1506.639 | -0.00044963 | 1506.639 | 0.00156903
| 1507.122 | 0.00023303 | 1507.122 | -0.00035718 | 1507.122 | 0.00163809
| 1507.604 | 0.0002529 | 1507.604 | -0.00026445 | 1507.604 | 0.00172452
| 1508.086 | 0.00027965 | 1508.086 | -0.00016386 | 1508.086 | 0.0018046
| 1508.568 | 0.00030865 | 1508.568 | -5.854e-05 | 1508.568 | 0.00188345
| 1509.05 | 0.00034553 | 1509.05 | 5.858e-05 | 1509.05 | 0.00196741
| 1509.532 | 0.00036874 | 1509.532 | 0.00016658 | 1509.532 | 0.00203612
| 1510.014 | 0.00039004 | 1510.014 | 0.00027725 | 1510.014 | 0.00210302
| 1510.496 | 0.00041434 | 1510.496 | 0.00039437 | 1510.496 | 0.00216485
| 1510.979 | 0.00045749 | 1510.979 | 0.00053173 | 1510.979 | 0.00224861
| 1511.461 | 0.00050287 | 1511.461 | 0.000671 | 1511.461 | 0.00234895
| 1511.943 | 0.00056001 | 1511.943 | 0.00082031 | 1511.943 | 0.00245582
| 1512.425 | 0.00062402 | 1512.425 | 0.00097445 | 1512.425 | 0.00258446
| 1512.907 | 0.00068888 | 1512.907 | 0.00112703 | 1512.907 | 0.00271745
| 1513.389 | 0.00075973 | 1513.389 | 0.00128321 | 1513.389 | 0.0028385
| 1513.871 | 0.00081561 | 1513.871 | 0.0014214 | 1513.871 | 0.00296452
| 1514.353 | 0.00086937 | 1514.353 | 0.00155387 | 1514.353 | 0.00308614
| 1514.836 | 0.00092583 | 1514.836 | 0.00168419 | 1514.836 | 0.00319563
| 1515.318 | 0.00098814 | 1515.318 | 0.00182515 | 1515.318 | 0.00331427
| 1515.8 | 0.00106588 | 1515.8 | 0.00195599 | 1515.8 | 0.00343021
| 1516.282 | 0.00113406 | 1516.282 | 0.00208221 | 1516.282 | 0.00352765
| 1516.764 | 0.00119535 | 1516.764 | 0.00219676 | 1516.764 | 0.00362016
| 1517.246 | 0.0012437 | 1517.246 | 0.00230392 | 1517.246 | 0.00369333
| 1517.728 | 0.00127791 | 1517.728 | 0.00238163 | 1517.728 | 0.00373764
| 1518.21 | 0.0013121 | 1518.21 | 0.00244343 | 1518.21 | 0.00377902
| 1518.693 | 0.00133417 | 1518.693 | 0.00249613 | 1518.693 | 0.00381598
| 1519.175 | 0.00136283 | 1519.175 | 0.00254821 | 1519.175 | 0.00384676
| 1519.657 | 0.00140416 | 1519.657 | 0.00261666 | 1519.657 | 0.00389679
| 1520.139 | 0.00146973 | 1520.139 | 0.00268524 | 1520.139 | 0.00395703
| 1520.621 | 0.00153682 | 1520.621 | 0.00276432 | 1520.621 | 0.00401476
| 1521.103 | 0.00160957 | 1521.103 | 0.00285102 | 1521.103 | 0.00408548
| 1521.585 | 0.00168246 | 1521.585 | 0.00295194 | 1521.585 | 0.00415606
| 1522.067 | 0.00175248 | 1522.067 | 0.00304454 | 1522.067 | 0.00421611
| 1522.55 | 0.00182985 | 1522.55 | 0.00313842 | 1522.55 | 0.00428777
| 1523.032 | 0.00189668 | 1523.032 | 0.00323459 | 1523.032 | 0.00436386
| 1523.514 | 0.00196477 | 1523.514 | 0.00334437 | 1523.514 | 0.00443629
| 1523.996 | 0.00203545 | 1523.996 | 0.0034486 | 1523.996 | 0.00452525
| 1524.478 | 0.00210846 | 1524.478 | 0.00355734 | 1524.478 | 0.0046201
| 1524.96 | 0.00219327 | 1524.96 | 0.00367087 | 1524.96 | 0.00470994
| 1525.442 | 0.00227017 | 1525.442 | 0.00378938 | 1525.442 | 0.0048148
| 1525.924 | 0.00234993 | 1525.924 | 0.00392365 | 1525.924 | 0.00492552
| 1526.406 | 0.002434 | 1526.406 | 0.00405438 | 1526.406 | 0.00503261
| 1526.889 | 0.0025226 | 1526.889 | 0.00419114 | 1526.889 | 0.00515577
| 1527.371 | 0.00262507 | 1527.371 | 0.00433201 | 1527.371 | 0.00528267
| 1527.853 | 0.00271905 | 1527.853 | 0.00448398 | 1527.853 | 0.00540001
| 1528.335 | 0.00281248 | 1528.335 | 0.00462341 | 1528.335 | 0.00552444
| 1528.817 | 0.0029036 | 1528.817 | 0.00475734 | 1528.817 | 0.00564407
| 1529.299 | 0.00300316 | 1529.299 | 0.00488497 | 1529.299 | 0.00574943
| 1529.781 | 0.00309286 | 1529.781 | 0.00501762 | 1529.781 | 0.00586284
| 1530.264 | 0.00318574 | 1530.264 | 0.0051383 | 1530.264 | 0.00597765
| 1530.746 | 0.00328433 | 1530.746 | 0.00526115 | 1530.746 | 0.00608691
| 1531.228 | 0.00338983 | 1531.228 | 0.00538958 | 1531.228 | 0.00621201
| 1531.71 | 0.00351216 | 1531.71 | 0.00552592 | 1531.71 | 0.00634307
| 1532.192 | 0.00362984 | 1532.192 | 0.00568069 | 1532.192 | 0.00646909
| 1532.674 | 0.00375095 | 1532.674 | 0.00583282 | 1532.674 | 0.00660858
| 1533.156 | 0.0038734 | 1533.156 | 0.00598957 | 1533.156 | 0.00675034
| 1533.638 | 0.00399471 | 1533.638 | 0.0061474 | 1533.638 | 0.00688297
| 1534.12 | 0.00412269 | 1534.12 | 0.00631223 | 1534.12 | 0.00702431
| 1534.603 | 0.00423459 | 1534.603 | 0.00646058 | 1534.603 | 0.00716148
| 1535.085 | 0.00433775 | 1535.085 | 0.00659967 | 1535.085 | 0.00728156
| 1535.567 | 0.00443066 | 1535.567 | 0.00672829 | 1535.567 | 0.0074026
| 1536.049 | 0.00451403 | 1536.049 | 0.00685697 | 1536.049 | 0.00751493
| 1536.531 | 0.0046008 | 1536.531 | 0.00696838 | 1536.531 | 0.00761169
| 1537.013 | 0.0046772 | 1537.013 | 0.00707677 | 1537.013 | 0.00771917
| 1537.495 | 0.00476086 | 1537.495 | 0.00718775 | 1537.495 | 0.00783536
| 1537.978 | 0.00485954 | 1537.978 | 0.00730694 | 1537.978 | 0.0079571
| 1538.46 | 0.00497815 | 1538.46 | 0.00744743 | 1538.46 | 0.00810802
| 1538.942 | 0.00512622 | 1538.942 | 0.00758795 | 1538.942 | 0.00827561
| 1539.424 | 0.00527691 | 1539.424 | 0.00773216 | 1539.424 | 0.00844127
| 1539.906 | 0.00542996 | 1539.906 | 0.0078698 | 1539.906 | 0.00861322
| 1540.388 | 0.00557539 | 1540.388 | 0.00800155 | 1540.388 | 0.00877209
| 1540.87 | 0.00571766 | 1540.87 | 0.0081016 | 1540.87 | 0.00890394
| 1541.352 | 0.00583683 | 1541.352 | 0.00817992 | 1541.352 | 0.00903091
| 1541.834 | 0.00594617 | 1541.834 | 0.00824079 | 1541.834 | 0.00914843
| 1542.317 | 0.00604959 | 1542.317 | 0.00829927 | 1542.317 | 0.00925184
| 1542.799 | 0.00614993 | 1542.799 | 0.00833966 | 1542.799 | 0.00936373
| 1543.281 | 0.00625726 | 1543.281 | 0.00837338 | 1543.281 | 0.00947451
| 1543.763 | 0.00635066 | 1543.763 | 0.00839945 | 1543.763 | 0.00957271
| 1544.245 | 0.00643844 | 1544.245 | 0.00841586 | 1544.245 | 0.00967693
| 1544.727 | 0.00652039 | 1544.727 | 0.00843103 | 1544.727 | 0.00977685
| 1545.209 | 0.00659706 | 1545.209 | 0.00842448 | 1545.209 | 0.00986299
| 1545.692 | 0.00667959 | 1545.692 | 0.00840757 | 1545.692 | 0.00995596
| 1546.174 | 0.00674899 | 1546.174 | 0.00838209 | 1546.174 | 0.01004568
| 1546.656 | 0.00681538 | 1546.656 | 0.00835946 | 1546.656 | 0.01012067
| 1547.138 | 0.00687837 | 1547.138 | 0.00831974 | 1547.138 | 0.01019887
| 1547.62 | 0.00693738 | 1547.62 | 0.00827173 | 1547.62 | 0.01026873
| 1548.102 | 0.00700286 | 1548.102 | 0.00821416 | 1548.102 | 0.01032008
| 1548.584 | 0.00705593 | 1548.584 | 0.00815604 | 1548.584 | 0.01037457
| 1549.066 | 0.00710825 | 1549.066 | 0.00807772 | 1549.066 | 0.01042482
| 1549.548 | 0.00716064 | 1549.548 | 0.00799057 | 1549.548 | 0.01046308
| 1550.031 | 0.00722272 | 1550.031 | 0.00789612 | 1550.031 | 0.01050966
| 1550.513 | 0.0072723 | 1550.513 | 0.00779465 | 1550.513 | 0.01055244
| 1550.995 | 0.00731662 | 1550.995 | 0.00769518 | 1550.995 | 0.01057834
| 1551.477 | 0.00735412 | 1551.477 | 0.00757557 | 1551.477 | 0.01060509
| 1551.959 | 0.00738502 | 1551.959 | 0.00744371 | 1551.959 | 0.01062303
| 1552.441 | 0.00742222 | 1552.441 | 0.00729927 | 1552.441 | 0.01062529
| 1552.923 | 0.00744935 | 1552.923 | 0.0071539 | 1552.923 | 0.01063681
| 1553.406 | 0.00747971 | 1553.406 | 0.00699136 | 1553.406 | 0.01065271
| 1553.888 | 0.00751374 | 1553.888 | 0.00682593 | 1553.888 | 0.01066505
| 1554.37 | 0.00754893 | 1554.37 | 0.00666083 | 1554.37 | 0.01069166
| 1554.852 | 0.00759066 | 1554.852 | 0.00650688 | 1554.852 | 0.01071785
| 1555.334 | 0.00761522 | 1555.334 | 0.00634274 | 1555.334 | 0.01072867
| 1555.816 | 0.00763192 | 1555.816 | 0.00617635 | 1555.816 | 0.01074218
| 1556.298 | 0.0076444 | 1556.298 | 0.006006 | 1556.298 | 0.010751
| 1556.78 | 0.00766055 | 1556.78 | 0.00583236 | 1556.78 | 0.0107524
| 1557.262 | 0.00770005 | 1557.262 | 0.00566831 | 1557.262 | 0.01077644
| 1557.745 | 0.00775192 | 1557.745 | 0.00549816 | 1557.745 | 0.01082224
| 1558.227 | 0.00783018 | 1558.227 | 0.00533631 | 1558.227 | 0.01088414
| 1558.709 | 0.0079313 | 1558.709 | 0.00518547 | 1558.709 | 0.01097832
| 1559.191 | 0.00805557 | 1559.191 | 0.00505538 | 1559.191 | 0.01108433
| 1559.673 | 0.0081715 | 1559.673 | 0.00492405 | 1559.673 | 0.01118004
| 1560.155 | 0.00828151 | 1560.155 | 0.00479932 | 1560.155 | 0.01127798
| 1560.637 | 0.00838439 | 1560.637 | 0.00468076 | 1560.637 | 0.01136744
| 1561.12 | 0.00848342 | 1561.12 | 0.00457897 | 1561.12 | 0.01144271
| 1561.602 | 0.0085935 | 1561.602 | 0.00447492 | 1561.602 | 0.01152967
| 1562.084 | 0.00869877 | 1562.084 | 0.00437868 | 1562.084 | 0.01162314
| 1562.566 | 0.00881199 | 1562.566 | 0.00428926 | 1562.566 | 0.0117163
| 1563.048 | 0.00893501 | 1563.048 | 0.00420487 | 1563.048 | 0.0118312
| 1563.53 | 0.00906902 | 1563.53 | 0.00413379 | 1563.53 | 0.0119593
| 1564.012 | 0.00922526 | 1564.012 | 0.00405556 | 1564.012 | 0.01209177
| 1564.494 | 0.00938448 | 1564.494 | 0.00398115 | 1564.494 | 0.01224951
| 1564.976 | 0.0095564 | 1564.976 | 0.00391258 | 1564.976 | 0.012422
| 1565.459 | 0.0097392 | 1565.459 | 0.00386199 | 1565.459 | 0.01259712
| 1565.941 | 0.00993025 | 1565.941 | 0.0038108 | 1565.941 | 0.01279173
| 1566.423 | 0.01013702 | 1566.423 | 0.00376967 | 1566.423 | 0.01299312
| 1566.905 | 0.01033937 | 1566.905 | 0.00373855 | 1566.905 | 0.01319074
| 1567.387 | 0.01054987 | 1567.387 | 0.00372852 | 1567.387 | 0.01340734
| 1567.869 | 0.01077406 | 1567.869 | 0.0037213 | 1567.869 | 0.01363879
| 1568.351 | 0.01102852 | 1568.351 | 0.00372997 | 1568.351 | 0.013882
| 1568.833 | 0.01129805 | 1568.833 | 0.0037566 | 1568.833 | 0.01416195
| 1569.316 | 0.01159319 | 1569.316 | 0.00380134 | 1569.316 | 0.01446902
| 1569.798 | 0.01190912 | 1569.798 | 0.00387065 | 1569.798 | 0.01478778
| 1570.28 | 0.01223697 | 1570.28 | 0.00393835 | 1570.28 | 0.01512885
| 1570.762 | 0.0125781 | 1570.762 | 0.00400742 | 1570.762 | 0.01547285
| 1571.244 | 0.01290676 | 1571.244 | 0.00407281 | 1571.244 | 0.0158042
| 1571.726 | 0.01323259 | 1571.726 | 0.00414295 | 1571.726 | 0.01614258
| 1572.208 | 0.01355941 | 1572.208 | 0.0042 | 1572.208 | 0.01648247
| 1572.69 | 0.01389416 | 1572.69 | 0.00425825 | 1572.69 | 0.01682119
| 1573.173 | 0.01425459 | 1573.173 | 0.00432279 | 1573.173 | 0.01718735
| 1573.655 | 0.01462793 | 1573.655 | 0.00440802 | 1573.655 | 0.01757877
| 1574.137 | 0.01503046 | 1574.137 | 0.00449694 | 1574.137 | 0.01799279
| 1574.619 | 0.01546678 | 1574.619 | 0.00460047 | 1574.619 | 0.01845547
| 1575.101 | 0.01593862 | 1575.101 | 0.00471839 | 1575.101 | 0.01896048
| 1575.583 | 0.01645374 | 1575.583 | 0.00484829 | 1575.583 | 0.01949644
| 1576.065 | 0.01698436 | 1576.065 | 0.0049974 | 1576.065 | 0.02007637
| 1576.547 | 0.01752924 | 1576.547 | 0.00514162 | 1576.547 | 0.02067731
| 1577.03 | 0.0180759 | 1577.03 | 0.00528725 | 1577.03 | 0.02127476
| 1577.512 | 0.01862593 | 1577.512 | 0.00543128 | 1577.512 | 0.02187729
| 1577.994 | 0.019157 | 1577.994 | 0.00558272 | 1577.994 | 0.0224707
| 1578.476 | 0.01968413 | 1578.476 | 0.00572229 | 1578.476 | 0.02304944
| 1578.958 | 0.02021721 | 1578.958 | 0.00586354 | 1578.958 | 0.0236437
| 1579.44 | 0.02076857 | 1579.44 | 0.00601094 | 1579.44 | 0.02425709
| 1579.922 | 0.02135855 | 1579.922 | 0.00617944 | 1579.922 | 0.02489134
| 1580.404 | 0.0219735 | 1580.404 | 0.00635238 | 1580.404 | 0.02557352
| 1580.887 | 0.02262332 | 1580.887 | 0.00654084 | 1580.887 | 0.02629425
| 1581.369 | 0.02330259 | 1581.369 | 0.00674282 | 1581.369 | 0.02703804
| 1581.851 | 0.02400371 | 1581.851 | 0.00695497 | 1581.851 | 0.0278174
| 1582.333 | 0.02473044 | 1582.333 | 0.00718389 | 1582.333 | 0.02861621
| 1582.815 | 0.02545992 | 1582.815 | 0.0074081 | 1582.815 | 0.02942295
| 1583.297 | 0.02620375 | 1583.297 | 0.00763864 | 1583.297 | 0.03026014
| 1583.779 | 0.02696535 | 1583.779 | 0.00787864 | 1583.779 | 0.03112216
| 1584.261 | 0.02774755 | 1584.261 | 0.00814112 | 1584.261 | 0.03200157
| 1584.744 | 0.02856028 | 1584.744 | 0.00840792 | 1584.744 | 0.03291694
| 1585.226 | 0.02938057 | 1585.226 | 0.00868839 | 1585.226 | 0.03385314
| 1585.708 | 0.03021429 | 1585.708 | 0.0089807 | 1585.708 | 0.03479365
| 1586.19 | 0.03105858 | 1586.19 | 0.00929232 | 1586.19 | 0.03575379
| 1586.672 | 0.03191315 | 1586.672 | 0.00960235 | 1586.672 | 0.03672299
| 1587.154 | 0.0327909 | 1587.154 | 0.0099215 | 1587.154 | 0.03769415
| 1587.636 | 0.03367503 | 1587.636 | 0.01025199 | 1587.636 | 0.03869126
| 1588.118 | 0.03457796 | 1588.118 | 0.01059532 | 1588.118 | 0.03970716
| 1588.601 | 0.03549922 | 1588.601 | 0.01096171 | 1588.601 | 0.04073076
| 1589.083 | 0.03644564 | 1589.083 | 0.01132915 | 1589.083 | 0.04177752
| 1589.565 | 0.03739311 | 1589.565 | 0.01170419 | 1589.565 | 0.04283216
| 1590.047 | 0.03834856 | 1590.047 | 0.01208337 | 1590.047 | 0.04388052
| 1590.529 | 0.03931063 | 1590.529 | 0.01247518 | 1590.529 | 0.04494211
| 1591.011 | 0.04027999 | 1591.011 | 0.01286023 | 1591.011 | 0.04600906
| 1591.493 | 0.04126712 | 1591.493 | 0.01325072 | 1591.493 | 0.04707399
| 1591.975 | 0.04225063 | 1591.975 | 0.01364938 | 1591.975 | 0.0481583
| 1592.458 | 0.04323701 | 1592.458 | 0.01406743 | 1592.458 | 0.04925002
| 1592.94 | 0.04422068 | 1592.94 | 0.0144842 | 1592.94 | 0.05033443
| 1593.422 | 0.04519648 | 1593.422 | 0.01490783 | 1593.422 | 0.05142617
| 1593.904 | 0.04617136 | 1593.904 | 0.01533544 | 1593.904 | 0.05251151
| 1594.386 | 0.04712534 | 1594.386 | 0.01576537 | 1594.386 | 0.05357908
| 1594.868 | 0.04807042 | 1594.868 | 0.01620677 | 1594.868 | 0.05464968
| 1595.35 | 0.04900828 | 1595.35 | 0.01663991 | 1595.35 | 0.05571413
| 1595.833 | 0.04993919 | 1595.833 | 0.01707456 | 1595.833 | 0.05676146
| 1596.315 | 0.05087046 | 1596.315 | 0.01750981 | 1596.315 | 0.0578085
| 1596.797 | 0.05177755 | 1596.797 | 0.01795391 | 1596.797 | 0.0588405
| 1597.279 | 0.05266613 | 1597.279 | 0.01838512 | 1597.279 | 0.05984358
| 1597.761 | 0.05353362 | 1597.761 | 0.01881222 | 1597.761 | 0.06083594
| 1598.243 | 0.05438952 | 1598.243 | 0.01923627 | 1598.243 | 0.06180851
| 1598.725 | 0.05521522 | 1598.725 | 0.01966985 | 1598.725 | 0.06275351
| 1599.207 | 0.05602154 | 1599.207 | 0.02009582 | 1599.207 | 0.06369223
| 1599.689 | 0.05680818 | 1599.689 | 0.02052625 | 1599.689 | 0.06461322
| 1600.172 | 0.05757257 | 1600.172 | 0.02096119 | 1600.172 | 0.06550223
| 1600.654 | 0.05832126 | 1600.654 | 0.02139833 | 1600.654 | 0.06637396
| 1601.136 | 0.05903119 | 1601.136 | 0.02184453 | 1601.136 | 0.06721356
| 1601.618 | 0.05971067 | 1601.618 | 0.02227652 | 1601.618 | 0.06800906
| 1602.1 | 0.06036001 | 1602.1 | 0.02270263 | 1602.1 | 0.06878095
| 1602.582 | 0.06097995 | 1602.582 | 0.02312217 | 1602.582 | 0.0695213
| 1603.064 | 0.06158042 | 1603.064 | 0.02354585 | 1603.064 | 0.07022137
| 1603.547 | 0.06214017 | 1603.547 | 0.02395371 | 1603.547 | 0.07090033
| 1604.029 | 0.06266584 | 1604.029 | 0.0243552 | 1604.029 | 0.07154524
| 1604.511 | 0.06315393 | 1604.511 | 0.02474861 | 1604.511 | 0.07214248
| 1604.993 | 0.06360163 | 1604.993 | 0.02514245 | 1604.993 | 0.07270986
| 1605.475 | 0.06401881 | 1605.475 | 0.02551606 | 1605.475 | 0.07323764
| 1605.957 | 0.06438694 | 1605.957 | 0.02588082 | 1605.957 | 0.07371855
| 1606.439 | 0.0647191 | 1606.439 | 0.0262391 | 1606.439 | 0.07417584
| 1606.921 | 0.06501776 | 1606.921 | 0.02659362 | 1606.921 | 0.0746016
| 1607.403 | 0.06529461 | 1607.403 | 0.02695626 | 1607.403 | 0.07498525
| 1607.886 | 0.06552989 | 1607.886 | 0.02730699 | 1607.886 | 0.07534332
| 1608.368 | 0.06573316 | 1608.368 | 0.02765431 | 1608.368 | 0.07566159
| 1608.85 | 0.06590356 | 1608.85 | 0.02799659 | 1608.85 | 0.07592672
| 1609.332 | 0.06604117 | 1609.332 | 0.02834255 | 1609.332 | 0.07615809
| 1609.814 | 0.06615631 | 1609.814 | 0.02867286 | 1609.814 | 0.07634843
| 1610.296 | 0.0662299 | 1610.296 | 0.02899915 | 1610.296 | 0.07649181
| 1610.778 | 0.06627243 | 1610.778 | 0.0293228 | 1610.778 | 0.07661278
| 1611.26 | 0.06628426 | 1611.26 | 0.02965368 | 1611.26 | 0.07670473
| 1611.743 | 0.06626585 | 1611.743 | 0.02996938 | 1611.743 | 0.07675882
| 1612.225 | 0.06622786 | 1612.225 | 0.03027624 | 1612.225 | 0.07679559
| 1612.707 | 0.06615143 | 1612.707 | 0.03057121 | 1612.707 | 0.07680461
| 1613.189 | 0.06604782 | 1613.189 | 0.03085353 | 1613.189 | 0.0767764
| 1613.671 | 0.06591785 | 1613.671 | 0.0311366 | 1613.671 | 0.0767319
| 1614.153 | 0.0657615 | 1614.153 | 0.03140725 | 1614.153 | 0.07666237
| 1614.635 | 0.06558726 | 1614.635 | 0.03168408 | 1614.635 | 0.07655904
| 1615.117 | 0.06537381 | 1615.117 | 0.03197525 | 1615.117 | 0.07644227
| 1615.6 | 0.06513063 | 1615.6 | 0.03229492 | 1615.6 | 0.07630213
| 1616.082 | 0.06485964 | 1616.082 | 0.03262112 | 1616.082 | 0.07612951
| 1616.564 | 0.06457613 | 1616.564 | 0.0329562 | 1616.564 | 0.07594691
| 1617.046 | 0.06426771 | 1617.046 | 0.03328952 | 1617.046 | 0.07574846
| 1617.528 | 0.06395213 | 1617.528 | 0.0336221 | 1617.528 | 0.07552982
| 1618.01 | 0.06363494 | 1618.01 | 0.03392941 | 1618.01 | 0.07531573
| 1618.492 | 0.0633185 | 1618.492 | 0.03422222 | 1618.492 | 0.07509942
| 1618.974 | 0.06301194 | 1618.974 | 0.03450425 | 1618.974 | 0.07487108
| 1619.457 | 0.06269229 | 1619.457 | 0.03478 | 1619.457 | 0.07464896
| 1619.939 | 0.06236548 | 1619.939 | 0.03506306 | 1619.939 | 0.07441955
| 1620.421 | 0.06202796 | 1620.421 | 0.03533639 | 1620.421 | 0.07416928
| 1620.903 | 0.0616763 | 1620.903 | 0.03561149 | 1620.903 | 0.07391515
| 1621.385 | 0.06131864 | 1621.385 | 0.0358903 | 1621.385 | 0.07364579
| 1621.867 | 0.06093493 | 1621.867 | 0.03618419 | 1621.867 | 0.07335219
| 1622.349 | 0.0605373 | 1622.349 | 0.03647383 | 1622.349 | 0.0730569
| 1622.831 | 0.06012967 | 1622.831 | 0.03676768 | 1622.831 | 0.0727538
| 1623.314 | 0.05971701 | 1623.314 | 0.03706153 | 1623.314 | 0.07243664
| 1623.796 | 0.05931413 | 1623.796 | 0.03735892 | 1623.796 | 0.07212757
| 1624.278 | 0.05890398 | 1624.278 | 0.03763327 | 1624.278 | 0.071817
| 1624.76 | 0.05849737 | 1624.76 | 0.03788991 | 1624.76 | 0.07149381
| 1625.242 | 0.0580932 | 1625.242 | 0.03812763 | 1625.242 | 0.07117641
| 1625.724 | 0.05769895 | 1625.724 | 0.03834891 | 1625.724 | 0.07085372
| 1626.206 | 0.05729261 | 1626.206 | 0.03856876 | 1626.206 | 0.07051601
| 1626.688 | 0.05688294 | 1626.688 | 0.03877168 | 1626.688 | 0.07018416
| 1627.171 | 0.05647006 | 1627.171 | 0.03897054 | 1627.171 | 0.06985009
| 1627.653 | 0.0560555 | 1627.653 | 0.03916489 | 1627.653 | 0.06950545
| 1628.135 | 0.055651 | 1628.135 | 0.0393614 | 1628.135 | 0.06917155
| 1628.617 | 0.05523894 | 1628.617 | 0.03953606 | 1628.617 | 0.06883926
| 1629.099 | 0.05483119 | 1629.099 | 0.0396962 | 1629.099 | 0.06849929
| 1629.581 | 0.05443004 | 1629.581 | 0.03984129 | 1629.581 | 0.06817306
| 1630.063 | 0.05403754 | 1630.063 | 0.03998357 | 1630.063 | 0.06785238
| 1630.545 | 0.053666 | 1630.545 | 0.0401062 | 1630.545 | 0.06752971
| 1631.028 | 0.05329729 | 1631.028 | 0.04022195 | 1631.028 | 0.06722683
| 1631.51 | 0.052941984 | 1631.51 | 0.04033203 | 1631.51 | 0.06693408
| 1631.992 | 0.052599884 | 1631.992 | 0.04043629 | 1631.992 | 0.06663989
| 1632.474 | 0.052265273 | 1632.474 | 0.04054427 | 1632.474 | 0.06636133
| 1632.956 | 0.051932412 | 1632.956 | 0.04063662 | 1632.956 | 0.06608479
| 1633.438 | 0.051595752 | 1633.438 | 0.04072547 | 1633.438 | 0.06579728
| 1633.92 | 0.051251481 | 1633.92 | 0.04081499 | 1633.92 | 0.0655178
| 1634.402 | 0.05089982 | 1634.402 | 0.04091883 | 1634.402 | 0.06523776
| 1634.885 | 0.050545217 | 1634.885 | 0.04101897 | 1634.885 | 0.06495059
| 1635.367 | 0.050195316 | 1635.367 | 0.04112361 | 1635.367 | 0.06467999
| 1635.849 | 0.049858875 | 1635.849 | 0.04122757 | 1635.849 | 0.06441863
| 1636.331 | 0.049541535 | 1636.331 | 0.04133458 | 1636.331 | 0.0641567
| 1636.813 | 0.049244854 | 1636.813 | 0.04142081 | 1636.813 | 0.06391291
| 1637.295 | 0.048966263 | 1637.295 | 0.04149644 | 1637.295 | 0.06366547
| 1637.777 | 0.048701403 | 1637.777 | 0.04156531 | 1637.777 | 0.06343322
| 1638.259 | 0.048446262 | 1638.259 | 0.04163222 | 1638.259 | 0.06320609
| 1638.742 | 0.048197889 | 1638.742 | 0.04171139 | 1638.742 | 0.06298458
| 1639.224 | 0.047954218 | 1639.224 | 0.04178411 | 1639.224 | 0.06275858
| 1639.706 | 0.047714217 | 1639.706 | 0.041859 | 1639.706 | 0.06254755
| 1640.188 | 0.047477236 | 1640.188 | 0.04193262 | 1640.188 | 0.06233016
| 1640.67 | 0.047242586 | 1640.67 | 0.04201153 | 1640.67 | 0.06212491
| 1641.152 | 0.047010395 | 1641.152 | 0.04207424 | 1641.152 | 0.06192121
| 1641.634 | 0.0467813343 | 1641.634 | 0.04213173 | 1641.634 | 0.06170949
| 1642.116 | 0.0465570236 | 1642.116 | 0.04218689 | 1642.116 | 0.06151068
| 1642.599 | 0.04633893024 | 1642.599 | 0.04225302 | 1642.599 | 0.06131528
| 1643.081 | 0.0461281595 | 1643.081 | 0.04231221 | 1643.081 | 0.06111205
| 1643.563 | 0.0459241288 | 1643.563 | 0.04237507 | 1643.563 | 0.06091817
| 1644.045 | 0.045725388 | 1644.045 | 0.04244089 | 1644.045 | 0.06071918
| 1644.527 | 0.045529247 | 1644.527 | 0.04250853 | 1644.527 | 0.06050129
| 1645.009 | 0.045333607 | 1645.009 | 0.04258827 | 1645.009 | 0.06028315
| 1645.491 | 0.045137216 | 1645.491 | 0.04266127 | 1645.491 | 0.06005657
| 1645.973 | 0.044941165 | 1645.973 | 0.04273868 | 1645.973 | 0.0598164
| 1646.456 | 0.044747402 | 1646.456 | 0.0428199 | 1646.456 | 0.05958812
| 1646.938 | 0.044557411 | 1646.938 | 0.04291076 | 1646.938 | 0.05936528
| 1647.42 | 0.044371841 | 1647.42 | 0.04298466 | 1647.42 | 0.05913759
| 1647.902 | 0.0441895 | 1647.902 | 0.04304424 | 1647.902 | 0.05892171
| 1648.384 | 0.044008409 | 1648.384 | 0.04308516 | 1648.384 | 0.05870312
| 1648.866 | 0.043827068 | 1648.866 | 0.0431168 | 1648.866 | 0.05846822
| 1649.348 | 0.043644678 | 1649.348 | 0.04312298 | 1649.348 | 0.05823538
| 1649.83 | 0.043461597 | 1649.83 | 0.04311923 | 1649.83 | 0.05799412
| 1650.313 | 0.043277394 | 1650.313 | 0.04311109 | 1650.313 | 0.05773316
| 1650.795 | 0.043090343 | 1650.795 | 0.04311185 | 1650.795 | 0.05746869
| 1651.277 | 0.042896222 | 1651.277 | 0.0431009 | 1651.277 | 0.05718353
| 1651.759 | 0.042688802 | 1651.759 | 0.04308375 | 1651.759 | 0.05685897
| 1652.241 | 0.042461861 | 1652.241 | 0.04305297 | 1652.241 | 0.05650858
| 1652.723 | 0.04221334 | 1652.723 | 0.04300111 | 1652.723 | 0.05612439
| 1653.205 | 0.041947529 | 1653.205 | 0.0429341 | 1653.205 | 0.05570842
| 1653.687 | 0.041673859 | 1653.687 | 0.04283208 | 1653.687 | 0.05529828
| 1654.17 | 0.04140151 | 1654.17 | 0.04270727 | 1654.17 | 0.05489705
| 1654.652 | 0.04112922 | 1654.652 | 0.04256062 | 1654.652 | 0.0544974
| 1655.134 | 0.04085636 | 1655.134 | 0.04240022 | 1655.134 | 0.05411256
| 1655.616 | 0.04058517 | 1655.616 | 0.04220255 | 1655.616 | 0.05372082
| 1656.098 | 0.04028691 | 1656.098 | 0.04197467 | 1656.098 | 0.05330136
| 1656.58 | 0.03996595 | 1656.58 | 0.04171557 | 1656.58 | 0.05286773
| 1657.062 | 0.03962053 | 1657.062 | 0.04142775 | 1657.062 | 0.05240985
| 1657.544 | 0.03925423 | 1657.544 | 0.04112597 | 1657.544 | 0.05192248
| 1658.026 | 0.03888375 | 1658.026 | 0.04079588 | 1658.026 | 0.05143313
| 1658.509 | 0.03849613 | 1658.509 | 0.04045145 | 1658.509 | 0.05093804
| 1658.991 | 0.03810644 | 1658.991 | 0.04009409 | 1658.991 | 0.05042944
| 1659.473 | 0.03771563 | 1659.473 | 0.03973255 | 1659.473 | 0.04992473
| 1659.955 | 0.03732086 | 1659.955 | 0.03934488 | 1659.955 | 0.04940892
| 1660.437 | 0.03692822 | 1660.437 | 0.03893964 | 1660.437 | 0.04886705
| 1660.919 | 0.03651411 | 1660.919 | 0.03851841 | 1660.919 | 0.04831767
| 1661.401 | 0.03608785 | 1661.401 | 0.03809468 | 1661.401 | 0.04775345
| 1661.884 | 0.03565158 | 1661.884 | 0.03765308 | 1661.884 | 0.0471705
| 1662.366 | 0.03520972 | 1662.366 | 0.03720754 | 1662.366 | 0.04659603
| 1662.848 | 0.034777 | 1662.848 | 0.03676061 | 1662.848 | 0.04602576
| 1663.33 | 0.03433732 | 1663.33 | 0.03632311 | 1663.33 | 0.04545246
| 1663.812 | 0.03390308 | 1663.812 | 0.03587618 | 1663.812 | 0.04489723
| 1664.294 | 0.03347578 | 1664.294 | 0.03543121 | 1664.294 | 0.04435017
| 1664.776 | 0.03306614 | 1664.776 | 0.03499113 | 1664.776 | 0.0438026
| 1665.258 | 0.03265509 | 1665.258 | 0.03455827 | 1665.258 | 0.04327642
| 1665.74 | 0.03225225 | 1665.74 | 0.03414377 | 1665.74 | 0.0427625
| 1666.223 | 0.03185589 | 1666.223 | 0.03372586 | 1666.223 | 0.04225002
| 1666.705 | 0.03146232 | 1666.705 | 0.03331035 | 1666.705 | 0.04175468
| 1667.187 | 0.03107655 | 1667.187 | 0.03289174 | 1667.187 | 0.04125965
| 1667.669 | 0.03067386 | 1667.669 | 0.03247614 | 1667.669 | 0.04074752
| 1668.151 | 0.03026187 | 1668.151 | 0.03204349 | 1668.151 | 0.04023367
| 1668.633 | 0.02984212 | 1668.633 | 0.03160804 | 1668.633 | 0.03970876
| 1669.115 | 0.02942071 | 1669.115 | 0.03117768 | 1669.115 | 0.03916866
| 1669.598 | 0.02901605 | 1669.598 | 0.03077082 | 1669.598 | 0.03864312
| 1670.08 | 0.02861581 | 1670.08 | 0.03037235 | 1670.08 | 0.03813102
| 1670.562 | 0.02823406 | 1670.562 | 0.02999243 | 1670.562 | 0.03762672
| 1671.044 | 0.02787055 | 1671.044 | 0.02962707 | 1671.044 | 0.03714989
| 1671.526 | 0.02752132 | 1671.526 | 0.02927026 | 1671.526 | 0.03668521
| 1672.008 | 0.02719096 | 1672.008 | 0.02892695 | 1672.008 | 0.03621683
| 1672.49 | 0.02685479 | 1672.49 | 0.02857399 | 1672.49 | 0.03575952
| 1672.972 | 0.02651982 | 1672.972 | 0.02822022 | 1672.972 | 0.03530084
| 1673.454 | 0.02618489 | 1673.454 | 0.02786549 | 1673.454 | 0.03483032
| 1673.937 | 0.02585997 | 1673.937 | 0.02751944 | 1673.937 | 0.03436945
| 1674.419 | 0.02552565 | 1674.419 | 0.02716142 | 1674.419 | 0.0339103
| 1674.901 | 0.02519295 | 1674.901 | 0.02680113 | 1674.901 | 0.03344542
| 1675.383 | 0.02486314 | 1675.383 | 0.02644008 | 1675.383 | 0.03299799
| 1675.865 | 0.0245387 | 1675.865 | 0.02609216 | 1675.865 | 0.03256108
| 1676.347 | 0.02423236 | 1676.347 | 0.02574238 | 1676.347 | 0.0321279
| 1676.829 | 0.0239266 | 1676.829 | 0.02540536 | 1676.829 | 0.03171999
| 1677.312 | 0.02363249 | 1677.312 | 0.0250831 | 1677.312 | 0.03132705
| 1677.794 | 0.02334928 | 1677.794 | 0.02477405 | 1677.794 | 0.0309362
| 1678.276 | 0.02307412 | 1678.276 | 0.02448392 | 1678.276 | 0.03056253
| 1678.758 | 0.0228129 | 1678.758 | 0.02418723 | 1678.758 | 0.03019122
| 1679.24 | 0.02254235 | 1679.24 | 0.02388995 | 1679.24 | 0.02980885
| 1679.722 | 0.02227113 | 1679.722 | 0.02359065 | 1679.722 | 0.02943527
| 1680.204 | 0.02200047 | 1680.204 | 0.02330133 | 1680.204 | 0.02906382
| 1680.686 | 0.02173401 | 1680.686 | 0.02300551 | 1680.686 | 0.02868934
| 1681.168 | 0.02148561 | 1681.168 | 0.02271608 | 1681.168 | 0.02833637
| 1681.651 | 0.02123739 | 1681.651 | 0.02243357 | 1681.651 | 0.02799568
| 1682.133 | 0.02099847 | 1682.133 | 0.02216501 | 1682.133 | 0.02765412
| 1682.615 | 0.02076441 | 1682.615 | 0.02188577 | 1682.615 | 0.02732493
| 1683.097 | 0.02052957 | 1683.097 | 0.02160215 | 1683.097 | 0.02699086
| 1683.579 | 0.02029949 | 1683.579 | 0.02131426 | 1683.579 | 0.02663827
| 1684.061 | 0.02005436 | 1684.061 | 0.02102819 | 1684.061 | 0.02629095
| 1684.543 | 0.01980997 | 1684.543 | 0.02076353 | 1684.543 | 0.02594896
| 1685.026 | 0.01957532 | 1685.026 | 0.0205093 | 1685.026 | 0.02561498
| 1685.508 | 0.01936816 | 1685.508 | 0.02027883 | 1685.508 | 0.02531719
| 1685.99 | 0.01917143 | 1685.99 | 0.02006943 | 1685.99 | 0.02504734
| 1686.472 | 0.01899312 | 1686.472 | 0.01988382 | 1686.472 | 0.02479043
| 1686.954 | 0.01882799 | 1686.954 | 0.01969502 | 1686.954 | 0.02455917
| 1687.436 | 0.01867043 | 1687.436 | 0.01950769 | 1687.436 | 0.02433665
| 1687.918 | 0.01852655 | 1687.918 | 0.01932094 | 1687.918 | 0.02410968
| 1688.4 | 0.01837543 | 1688.4 | 0.01914667 | 1688.4 | 0.02389845
| 1688.883 | 0.01822916 | 1688.883 | 0.01896935 | 1688.883 | 0.02369661
| 1689.365 | 0.01809165 | 1689.365 | 0.01880308 | 1689.365 | 0.0234985
| 1689.847 | 0.01796657 | 1689.847 | 0.01865023 | 1689.847 | 0.02332715
| 1690.329 | 0.01786581 | 1690.329 | 0.01851106 | 1690.329 | 0.02317298
| 1690.811 | 0.0177686 | 1690.811 | 0.01839406 | 1690.811 | 0.02302392
| 1691.293 | 0.01768275 | 1691.293 | 0.01827753 | 1691.293 | 0.02289669
| 1691.775 | 0.01760548 | 1691.775 | 0.0181704 | 1691.775 | 0.02277921
| 1692.257 | 0.01753572 | 1692.257 | 0.01807313 | 1692.257 | 0.02266145
| 1692.74 | 0.01748429 | 1692.74 | 0.01799694 | 1692.74 | 0.02256595
| 1693.222 | 0.0174338 | 1693.222 | 0.01792266 | 1693.222 | 0.02248695
| 1693.704 | 0.01739777 | 1693.704 | 0.01786084 | 1693.704 | 0.02241899
| 1694.186 | 0.01737889 | 1694.186 | 0.017813124 | 1694.186 | 0.02238567
| 1694.668 | 0.0173878 | 1694.668 | 0.017774262 | 1694.668 | 0.02237792
| 1695.15 | 0.01740258 | 1695.15 | 0.01774278 | 1695.15 | 0.02238313
| 1695.632 | 0.0174289 | 1695.632 | 0.017717119 | 1695.632 | 0.02241628
| 1696.114 | 0.01746286 | 1696.114 | 0.017697287 | 1696.114 | 0.02246161
| 1696.597 | 0.01750269 | 1696.597 | 0.017685254 | 1696.597 | 0.02250597
| 1697.079 | 0.01756081 | 1697.079 | 0.017683232 | 1697.079 | 0.0225706
| 1697.561 | 0.01762285 | 1697.561 | 0.017695041 | 1697.561 | 0.02265102
| 1698.043 | 0.01770685 | 1698.043 | 0.017725099 | 1698.043 | 0.02274656
| 1698.525 | 0.01782122 | 1698.525 | 0.017778708 | 1698.525 | 0.02288895
| 1699.007 | 0.01797279 | 1699.007 | 0.017861996 | 1699.007 | 0.02307936
| 1699.489 | 0.01817429 | 1699.489 | 0.017980185 | 1699.489 | 0.02331517
| 1699.971 | 0.01840205 | 1699.971 | 0.018134793 | 1699.971 | 0.02361536
| 1700.453 | 0.01865616 | 1700.453 | 0.018322062 | 1700.453 | 0.02395944
| 1700.936 | 0.01892487 | 1700.936 | 0.018533138 | 1700.936 | 0.02432054
| 1701.418 | 0.01919939 | 1701.418 | 0.018758656 | 1701.418 | 0.02470346
| 1701.9 | 0.01948803 | 1701.9 | 0.018993165 | 1701.9 | 0.02509122
| 1702.382 | 0.01977521 | 1702.382 | 0.019236383 | 1702.382 | 0.02547597
| 1702.864 | 0.02007946 | 1702.864 | 0.019492832 | 1702.864 | 0.02588671
| 1703.346 | 0.0204096 | 1703.346 | 0.01976951 | 1703.346 | 0.02632495
| 1703.828 | 0.02078337 | 1703.828 | 0.020073419 | 1703.828 | 0.02679131
| 1704.311 | 0.02118539 | 1704.311 | 0.0204097151 | 1704.311 | 0.02731292
| 1704.793 | 0.02162602 | 1704.793 | 0.0207789536 | 1704.793 | 0.02788181
| 1705.275 | 0.02210176 | 1705.275 | 0.02117816207 | 1705.275 | 0.02848385
| 1705.757 | 0.02260637 | 1705.757 | 0.0216013306 | 1705.757 | 0.02913107
| 1706.239 | 0.023143 | 1706.239 | 0.0220416091 | 1706.239 | 0.02980432
| 1706.721 | 0.02368607 | 1706.721 | 0.022493788 | 1706.721 | 0.03048526
| 1707.203 | 0.02424231 | 1707.203 | 0.022954956 | 1707.203 | 0.03118875
| 1707.685 | 0.02481073 | 1707.685 | 0.023424485 | 1707.685 | 0.03190149
| 1708.167 | 0.02539221 | 1708.167 | 0.023902733 | 1708.167 | 0.03261237
| 1708.65 | 0.02599804 | 1708.65 | 0.024390479 | 1708.65 | 0.03334107
| 1709.132 | 0.02661019 | 1709.132 | 0.024887808 | 1709.132 | 0.03407736
| 1709.614 | 0.027239 | 1709.614 | 0.025394666 | 1709.614 | 0.03481072
| 1710.096 | 0.02788394 | 1710.096 | 0.025910325 | 1710.096 | 0.0355596
| 1710.578 | 0.02854243 | 1710.578 | 0.026433393 | 1710.578 | 0.03631128
| 1711.06 | 0.02922044 | 1711.06 | 0.026962132 | 1711.06 | 0.03705194
| 1711.542 | 0.0298936 | 1711.542 | 0.02749391 | 1711.542 | 0.03779797
| 1712.025 | 0.03056831 | 1712.025 | 0.028026936 | 1712.025 | 0.03853675
| 1712.507 | 0.0312429 | 1712.507 | 0.028559195 | 1712.507 | 0.0392581
| 1712.989 | 0.03192781 | 1712.989 | 0.029090063 | 1712.989 | 0.03998428
| 1713.471 | 0.03260479 | 1713.471 | 0.029620272 | 1713.471 | 0.04070918
| 1713.953 | 0.0332859 | 1713.953 | 0.030151 | 1713.953 | 0.04142671
| 1714.435 | 0.03397214 | 1714.435 | 0.030683769 | 1714.435 | 0.04215862
| 1714.917 | 0.03466248 | 1714.917 | 0.031219787 | 1714.917 | 0.04289396
| 1715.399 | 0.03536585 | 1715.399 | 0.031760106 | 1715.399 | 0.04362009
| 1715.881 | 0.03606053 | 1715.881 | 0.032305014 | 1715.881 | 0.04435377
| 1716.364 | 0.03675673 | 1716.364 | 0.032855091 | 1716.364 | 0.04508344
| 1716.846 | 0.03745463 | 1716.846 | 0.03340835 | 1716.846 | 0.04579911
| 1717.328 | 0.03815325 | 1717.328 | 0.03396352 | 1717.328 | 0.04652087
| 1717.81 | 0.03885748 | 1717.81 | 0.0345276 | 1717.81 | 0.04723649
| 1718.292 | 0.03953861 | 1718.292 | 0.03507432 | 1718.292 | 0.04792955
| 1718.774 | 0.04019552 | 1718.774 | 0.03560747 | 1718.774 | 0.04861077
| 1719.256 | 0.04081948 | 1719.256 | 0.03612294 | 1719.256 | 0.04926183
| 1719.739 | 0.04140783 | 1719.739 | 0.03663028 | 1719.739 | 0.04986904
| 1720.221 | 0.04197554 | 1720.221 | 0.03711374 | 1720.221 | 0.05045583
| 1720.703 | 0.04251404 | 1720.703 | 0.03759117 | 1720.703 | 0.05102273
| 1721.185 | 0.04304779 | 1721.185 | 0.03807149 | 1721.185 | 0.0515733
| 1721.667 | 0.04358953 | 1721.667 | 0.03856208 | 1721.667 | 0.052140196
| 1722.149 | 0.04415621 | 1722.149 | 0.03907607 | 1722.149 | 0.052718111
| 1722.631 | 0.04472725 | 1722.631 | 0.03959147 | 1722.631 | 0.053310035
| 1723.113 | 0.04530537 | 1723.113 | 0.04011233 | 1723.113 | 0.053909079
| 1723.595 | 0.04588091 | 1723.595 | 0.04063096 | 1723.595 | 0.054505323
| 1724.078 | 0.04644665 | 1724.078 | 0.04115203 | 1724.078 | 0.055090914
| 1724.56 | 0.04701076 | 1724.56 | 0.04165442 | 1724.56 | 0.055663408
| 1725.042 | 0.04755737 | 1725.042 | 0.04215071 | 1725.042 | 0.056226692
| 1725.524 | 0.04810293 | 1725.524 | 0.04264556 | 1725.524 | 0.056787977
| 1726.006 | 0.04865298 | 1726.006 | 0.04315282 | 1726.006 | 0.057353811
| 1726.488 | 0.04920885 | 1726.488 | 0.04365348 | 1726.488 | 0.057926975
| 1726.97 | 0.04977825 | 1726.97 | 0.04415535 | 1726.97 | 0.058505859
| 1727.453 | 0.0503362 | 1727.453 | 0.04465436 | 1727.453 | 0.05908623
| 1727.935 | 0.05088882 | 1727.935 | 0.04514726 | 1727.935 | 0.059663534
| 1728.417 | 0.05143484 | 1728.417 | 0.04564188 | 1728.417 | 0.060235468
| 1728.899 | 0.05197545 | 1728.899 | 0.04611783 | 1728.899 | 0.060801753
| 1729.381 | 0.05252172 | 1729.381 | 0.04658471 | 1729.381 | 0.061362127
| 1729.863 | 0.05305334 | 1729.863 | 0.04704128 | 1729.863 | 0.061915001
| 1730.345 | 0.0535769 | 1730.345 | 0.04749423 | 1730.345 | 0.062456115
| 1730.827 | 0.05408805 | 1730.827 | 0.04792004 | 1730.827 | 0.0629801994
| 1731.309 | 0.05458417 | 1731.309 | 0.04832681 | 1731.309 | 0.0634844836
| 1731.792 | 0.05507744 | 1731.792 | 0.04871542 | 1731.792 | 0.0639705345
| 1732.274 | 0.05555487 | 1732.274 | 0.04910022 | 1732.274 | 0.0644447987
| 1732.756 | 0.05603586 | 1732.756 | 0.04946586 | 1732.756 | 0.064916513
| 1733.238 | 0.05652559 | 1733.238 | 0.04982379 | 1733.238 | 0.065391417
| 1733.72 | 0.05702898 | 1733.72 | 0.05016761 | 1733.72 | 0.065865441
| 1734.202 | 0.05750844 | 1734.202 | 0.05048327 | 1734.202 | 0.066322395
| 1734.684 | 0.05794968 | 1734.684 | 0.05076282 | 1734.684 | 0.06673959
| 1735.167 | 0.05833248 | 1735.167 | 0.05097322 | 1735.167 | 0.067097271
| 1735.649 | 0.05864929 | 1735.649 | 0.05112016 | 1735.649 | 0.067387015
| 1736.131 | 0.05891598 | 1736.131 | 0.05120884 | 1736.131 | 0.067613389
| 1736.613 | 0.05912806 | 1736.613 | 0.05125936 | 1736.613 | 0.067788843
| 1737.095 | 0.05931242 | 1737.095 | 0.05126168 | 1737.095 | 0.067927617
| 1737.577 | 0.05948194 | 1737.577 | 0.05123174 | 1737.577 | 0.068039551
| 1738.059 | 0.05964185 | 1738.059 | 0.05117019 | 1738.059 | 0.068127796
| 1738.541 | 0.05979899 | 1738.541 | 0.05108253 | 1738.541 | 0.06818765
| 1739.023 | 0.05992438 | 1739.023 | 0.05094257 | 1739.023 | 0.068210294
| 1739.506 | 0.06001896 | 1739.506 | 0.0507555 | 1739.506 | 0.068187795
| 1739.988 | 0.0600778 | 1739.988 | 0.05052112 | 1739.988 | 0.068116269
| 1740.47 | 0.06010194 | 1740.47 | 0.05024336 | 1740.47 | 0.067998433
| 1740.952 | 0.06010721 | 1740.952 | 0.0499383 | 1740.952 | 0.067840358
| 1741.434 | 0.06007958 | 1741.434 | 0.04959064 | 1741.434 | 0.067648212
| 1741.916 | 0.06003186 | 1741.916 | 0.04921268 | 1741.916 | 0.067424736
| 1742.398 | 0.05996234 | 1742.398 | 0.04880329 | 1742.398 | 0.06717325
| 1742.88 | 0.05987646 | 1742.88 | 0.04837105 | 1742.88 | 0.06687663
| 1743.363 | 0.05974973 | 1743.363 | 0.04789573 | 1743.363 | 0.06655341
| 1743.845 | 0.0595897 | 1743.845 | 0.04738958 | 1743.845 | 0.06619421
| 1744.327 | 0.0593979 | 1744.327 | 0.04685762 | 1744.327 | 0.06579245
| 1744.809 | 0.05917724 | 1744.809 | 0.04631544 | 1744.809 | 0.06537191
| 1745.291 | 0.05894053 | 1745.291 | 0.04574771 | 1745.291 | 0.06492529
| 1745.773 | 0.05866793 | 1745.773 | 0.04516629 | 1745.773 | 0.06444231
| 1746.255 | 0.05836612 | 1746.255 | 0.04457071 | 1746.255 | 0.06393961
| 1746.737 | 0.05803038 | 1746.737 | 0.04395901 | 1746.737 | 0.06340288
| 1747.22 | 0.0576567 | 1747.22 | 0.04333919 | 1747.22 | 0.06281882
| 1747.702 | 0.05725343 | 1747.702 | 0.04269057 | 1747.702 | 0.06220672
| 1748.184 | 0.05680167 | 1748.184 | 0.04202394 | 1748.184 | 0.06155788
| 1748.666 | 0.05631379 | 1748.666 | 0.04134086 | 1748.666 | 0.0608633
| 1749.148 | 0.05579125 | 1749.148 | 0.04065265 | 1749.148 | 0.06014205
| 1749.63 | 0.05523229 | 1749.63 | 0.03993941 | 1749.63 | 0.05937982
| 1750.112 | 0.05464249 | 1750.112 | 0.03921063 | 1750.112 | 0.05855979
| 1750.594 | 0.05399681 | 1750.594 | 0.03846631 | 1750.594 | 0.05769648
| 1751.077 | 0.05330299 | 1751.077 | 0.03771785 | 1751.077 | 0.05677892
| 1751.559 | 0.05256376 | 1751.559 | 0.03694943 | 1751.559 | 0.05580346
| 1752.041 | 0.05179618 | 1752.041 | 0.03617656 | 1752.041 | 0.05480133
| 1752.523 | 0.05098876 | 1752.523 | 0.03540499 | 1752.523 | 0.05377559
| 1753.005 | 0.05015749 | 1753.005 | 0.03463774 | 1753.005 | 0.05272478
| 1753.487 | 0.04930231 | 1753.487 | 0.03388443 | 1753.487 | 0.05166992
| 1753.969 | 0.04841766 | 1753.969 | 0.03312038 | 1753.969 | 0.05059393
| 1754.451 | 0.04750367 | 1754.451 | 0.0323482 | 1754.451 | 0.04947428
| 1754.934 | 0.04653068 | 1754.934 | 0.03156007 | 1754.934 | 0.04831698
| 1755.416 | 0.04550318 | 1755.416 | 0.03076053 | 1755.416 | 0.04710252
| 1755.898 | 0.0444234 | 1755.898 | 0.02992868 | 1755.898 | 0.04581995
| 1756.38 | 0.04330156 | 1756.38 | 0.02908041 | 1756.38 | 0.04449853
| 1756.862 | 0.04216374 | 1756.862 | 0.02822595 | 1756.862 | 0.04314551
| 1757.344 | 0.04100574 | 1757.344 | 0.02738661 | 1757.344 | 0.04177021
| 1757.826 | 0.0398484 | 1757.826 | 0.02655093 | 1757.826 | 0.04040742
| 1758.308 | 0.03869426 | 1758.308 | 0.02573096 | 1758.308 | 0.03905298
| 1758.791 | 0.03753838 | 1758.791 | 0.02492196 | 1758.791 | 0.03769365
| 1759.273 | 0.03638107 | 1759.273 | 0.02411427 | 1759.273 | 0.03633937
| 1759.755 | 0.03519261 | 1759.755 | 0.02330751 | 1759.755 | 0.03496912
| 1760.237 | 0.03397735 | 1760.237 | 0.02247388 | 1760.237 | 0.03356561
| 1760.719 | 0.03273713 | 1760.719 | 0.0216215 | 1760.719 | 0.03214999
| 1761.201 | 0.03149063 | 1761.201 | 0.02075625 | 1761.201 | 0.03072197
| 1761.683 | 0.03023276 | 1761.683 | 0.01989928 | 1761.683 | 0.02928855
| 1762.165 | 0.02898961 | 1762.165 | 0.01904392 | 1762.165 | 0.02788864
| 1762.648 | 0.02777458 | 1762.648 | 0.01821103 | 1762.648 | 0.0265278
| 1763.13 | 0.02659518 | 1763.13 | 0.01740617 | 1763.13 | 0.02520444
| 1763.612 | 0.02546276 | 1763.612 | 0.01663973 | 1763.612 | 0.0239395
| 1764.094 | 0.0243541 | 1764.094 | 0.01588812 | 1764.094 | 0.02271859
| 1764.576 | 0.02327435 | 1764.576 | 0.015156593 | 1764.576 | 0.02152523
| 1765.058 | 0.0222184 | 1765.058 | 0.01444109 | 1765.058 | 0.02037331
| 1765.54 | 0.02118321 | 1765.54 | 0.013738859 | 1765.54 | 0.01924857
| 1766.022 | 0.020177596 | 1766.022 | 0.013059262 | 1766.022 | 0.01813941
| 1766.505 | 0.019183358 | 1766.505 | 0.012382539 | 1766.505 | 0.01706641
| 1766.987 | 0.018214189 | 1766.987 | 0.011720746 | 1766.987 | 0.01602256
| 1767.469 | 0.01727651 | 1767.469 | 0.011077339 | 1767.469 | 0.01500347
| 1767.951 | 0.016377631 | 1767.951 | 0.010467426 | 1767.951 | 0.01403648
| 1768.433 | 0.015534168 | 1768.433 | 0.009876759 | 1768.433 | 0.01311887
| 1768.915 | 0.01473029 | 1768.915 | 0.009320327 | 1768.915 | 0.012246406
| 1769.397 | 0.013976614 | 1769.397 | 0.008800524 | 1769.397 | 0.011440263
| 1769.879 | 0.013269237 | 1769.879 | 0.008325779 | 1769.879 | 0.010687183
| 1770.362 | 0.012611573 | 1770.362 | 0.007870103 | 1770.362 | 0.009968909
| 1770.844 | 0.0119760958 | 1770.844 | 0.007435814 | 1770.844 | 0.009295075
| 1771.326 | 0.0113676179 | 1771.326 | 0.007015467 | 1771.326 | 0.008647403
| 1771.808 | 0.0107857558 | 1771.808 | 0.0066055979 | 1771.808 | 0.008012827
| 1772.29 | 0.010235586 | 1772.29 | 0.0062189941 | 1772.29 | 0.007415883
| 1772.772 | 0.009735133 | 1772.772 | 0.00584350024 | 1772.772 | 0.006857188
| 1773.254 | 0.009271798 | 1773.254 | 0.0054982907 | 1773.254 | 0.006337744
| 1773.736 | 0.008857823 | 1773.736 | 0.0051893707 | 1773.736 | 0.005883781
| 1774.219 | 0.00848917 | 1774.219 | 0.004927182 | 1774.219 | 0.005483512
| 1774.701 | 0.008156638 | 1774.701 | 0.00468636 | 1774.701 | 0.0051182704
| 1775.183 | 0.007859654 | 1775.183 | 0.004468858 | 1775.183 | 0.0047961522
| 1775.665 | 0.007569261 | 1775.665 | 0.004266584 | 1775.665 | 0.0044964308
| 1776.147 | 0.007291487 | 1776.147 | 0.004084865 | 1776.147 | 0.0042033215
| 1776.629 | 0.007026629 | 1776.629 | 0.003902693 | 1776.629 | 0.003936654
| 1777.111 | 0.006779282 | 1777.111 | 0.003731801 | 1777.111 | 0.0036906597
| 1777.593 | 0.006563502 | 1777.593 | 0.00357451 | 1777.593 | 0.0034598585
| 1778.076 | 0.006361768 | 1778.076 | 0.003431066 | 1778.076 | 0.003266582
| 1778.558 | 0.00618293 | 1778.558 | 0.003309606 | 1778.558 | 0.003098242
| 1779.04 | 0.006022965 | 1779.04 | 0.003186534 | 1779.04 | 0.002939025
| 1779.522 | 0.005887468 | 1779.522 | 0.003069145 | 1779.522 | 0.002801644
| 1780.004 | 0.005753383 | 1780.004 | 0.002957432 | 1780.004 | 0.002671303
| 1780.486 | 0.005630534 | 1780.486 | 0.002864772 | 1780.486 | 0.002537003
| 1780.968 | 0.005520833 | 1780.968 | 0.002775756 | 1780.968 | 0.002420584
| 1781.45 | 0.005426225 | 1781.45 | 0.002704112 | 1781.45 | 0.002315165
| 1781.932 | 0.005357152 | 1781.932 | 0.002649993 | 1781.932 | 0.002211987
| 1782.415 | 0.00529109 | 1782.415 | 0.002619415 | 1782.415 | 0.002129621
| 1782.897 | 0.005233889 | 1782.897 | 0.002585415 | 1782.897 | 0.002054372
| 1783.379 | 0.005181046 | 1783.379 | 0.002551198 | 1783.379 | 0.001972777
| 1783.861 | 0.005129819 | 1783.861 | 0.002512466 | 1783.861 | 0.00190352
| 1784.343 | 0.005090175 | 1784.343 | 0.002468928 | 1784.343 | 0.001838833
| 1784.825 | 0.005044199 | 1784.825 | 0.00243357 | 1784.825 | 0.001752725
| 1785.307 | 0.005004069 | 1785.307 | 0.002391179 | 1785.307 | 0.001679199
| 1785.79 | 0.004971151 | 1785.79 | 0.002354507 | 1785.79 | 0.001628871
| 1786.272 | 0.004943812 | 1786.272 | 0.002324337 | 1786.272 | 0.001578482
| 1786.754 | 0.004929349 | 1786.754 | 0.002308962 | 1786.754 | 0.001531784
| 1787.236 | 0.004904961 | 1787.236 | 0.002286153 | 1787.236 | 0.00148273
| 1787.718 | 0.00487954 | 1787.718 | 0.002265122 | 1787.718 | 0.001427875
| 1788.2 | 0.004854261 | 1788.2 | 0.002247047 | 1788.2 | 0.001368139
| 1788.682 | 0.004832243 | 1788.682 | 0.002244547 | 1788.682 | 0.001307434
| 1789.164 | 0.00482596 | 1789.164 | 0.00224001 | 1789.164 | 0.001250781
| 1789.647 | 0.004816678 | 1789.647 | 0.002243861 | 1789.647 | 0.00120146
| 1790.129 | 0.004812606 | 1790.129 | 0.002253476 | 1790.129 | 0.00115927
| 1790.611 | 0.004810684 | 1790.611 | 0.002264502 | 1790.611 | 0.00112106
| 1791.093 | 0.004817173 | 1791.093 | 0.002282321 | 1791.093 | 0.001082464
| 1791.575 | 0.004811163 | 1791.575 | 0.002284447 | 1791.575 | 0.001041285
| 1792.057 | 0.004804052 | 1792.057 | 0.002281569 | 1792.057 | 0.000998376
| 1792.539 | 0.004799774 | 1792.539 | 0.002276567 | 1792.539 | 0.000957411
| 1793.021 | 0.004802068 | 1793.021 | 0.002282749 | 1793.021 | 0.000922586
| 1793.504 | 0.004822522 | 1793.504 | 0.002281486 | 1793.504 | 0.000895964
| 1793.986 | 0.004838893 | 1793.986 | 0.002281569 | 1793.986 | 0.000875771
| 1794.468 | 0.004856858 | 1794.468 | 0.002279955 | 1794.468 | 0.000857517
| 1794.95 | 0.004871769 | 1794.95 | 0.002284322 | 1794.95 | 0.00083648
| 1795.432 | 0.004881028 | 1795.432 | 0.002274375 | 1795.432 | 0.000809777
| 1795.914 | 0.004894863 | 1795.914 | 0.002262767 | 1795.914 | 0.000778066
| 1796.396 | 0.004896686 | 1796.396 | 0.002253683 | 1796.396 | 0.000744624
| 1796.878 | 0.004900592 | 1796.878 | 0.00225111 | 1796.878 | 0.000713614
| 1797.361 | 0.004910186 | 1797.361 | 0.002266519 | 1797.361 | 0.000687883
| 1797.843 | 0.00492592 | 1797.843 | 0.002278273 | 1797.843 | 0.000667528
| 1798.325 | 0.004956691 | 1798.325 | 0.002292219 | 1798.325 | 0.000650681
| 1798.807 | 0.004979087 | 1798.807 | 0.002304041 | 1798.807 | 0.00063482
| 1799.289 | 0.005000801 | 1799.289 | 0.002321813 | 1799.289 | 0.0006187
| 1799.771 | 0.005020632 | 1799.771 | 0.002326515 | 1799.771 | 0.000603664
| 1800.253 | 0.005049165 | 1800.253 | 0.002331677 | 1800.253 | 0.000602396
| 1800.735 | 0.0050677 | 1800.735 | 0.002341352 | 1800.735 | 0.000597186
| 1801.218 | 0.005086787 | 1801.218 | 0.002367465 | 1801.218 | 0.000597936
| 1801.7 | 0.005105421 | 1801.7 | 0.002389559 | 1801.7 | 0.000601208
| 1802.182 | 0.005121686 | 1802.182 | 0.002414301 | 1802.182 | 0.000602123
| 1802.664 | 0.005143732 | 1802.664 | 0.002438618 | 1802.664 | 0.0005961
| 1803.146 | 0.00515146 | 1803.146 | 0.002460747 | 1803.146 | 0.000581994
| 1803.628 | 0.00515653 | 1803.628 | 0.002491504 | 1803.628 | 0.000562262
| 1804.11 | 0.005161928 | 1804.11 | 0.002512884 | 1804.11 | 0.000541944
| 1804.592 | 0.005170476 | 1804.592 | 0.00253668 | 1804.592 | 0.000526309
| 1805.075 | 0.005193408 | 1805.075 | 0.002562308 | 1805.075 | 0.00051794
| 1805.557 | 0.005209262 | 1805.557 | 0.002596792 | 1805.557 | 0.000515757
| 1806.039 | 0.005225702 | 1806.039 | 0.002615789 | 1806.039 | 0.000515964
| 1806.521 | 0.005239839 | 1806.521 | 0.002625937 | 1806.521 | 0.000514404
| 1807.003 | 0.00525109 | 1807.003 | 0.002626877 | 1807.003 | 0.000508659
| 1807.485 | 0.00527111 | 1807.485 | 0.002632628 | 1807.485 | 0.000499578
| 1807.967 | 0.005283436 | 1807.967 | 0.002629462 | 1807.967 | 0.000490468
| 1808.449 | 0.005291894 | 1808.449 | 0.002634004 | 1808.449 | 0.000484465
| 1808.932 | 0.005288204 | 1808.932 | 0.002650041 | 1808.932 | 0.000482487
| 1809.414 | 0.005291229 | 1809.414 | 0.002677179 | 1809.414 | 0.000482015
| 1809.896 | 0.005297726 | 1809.896 | 0.002721401 | 1809.896 | 0.000478077
| 1810.378 | 0.005293477 | 1810.378 | 0.002757092 | 1810.378 | 0.000466162
| 1810.86 | 0.005296373 | 1810.86 | 0.002789975 | 1810.86 | 0.000444636
| 1811.342 | 0.005295927 | 1811.342 | 0.002818779 | 1811.342 | 0.000416152
| 1811.824 | 0.005294315 | 1811.824 | 0.002855003 | 1811.824 | 0.000386594
| 1812.306 | 0.005284487 | 1812.306 | 0.002881522 | 1812.306 | 0.000362303
| 1812.789 | 0.005287805 | 1812.789 | 0.002910065 | 1812.789 | 0.000346678
| 1813.271 | 0.00529401 | 1813.271 | 0.002940306 | 1813.271 | 0.000339357
| 1813.753 | 0.005300798 | 1813.753 | 0.002979502 | 1813.753 | 0.000336285
| 1814.235 | 0.005295544 | 1814.235 | 0.003004652 | 1814.235 | 0.000332953
| 1814.717 | 0.005296981 | 1814.717 | 0.003023895 | 1814.717 | 0.000336846
| 1815.199 | 0.005295371 | 1815.199 | 0.003037689 | 1815.199 | 0.000329171
| 1815.681 | 0.005292689 | 1815.681 | 0.003048221 | 1815.681 | 0.000323948
| 1816.163 | 0.005280527 | 1816.163 | 0.003068332 | 1816.163 | 0.000325523
| 1816.646 | 0.00527882 | 1816.646 | 0.003079292 | 1816.646 | 0.000335591
| 1817.128 | 0.005274939 | 1817.128 | 0.003090287 | 1817.128 | 0.000351508
| 1817.61 | 0.005264931 | 1817.61 | 0.003099392 | 1817.61 | 0.000367718
| 1818.092 | 0.005235034 | 1818.092 | 0.003114421 | 1818.092 | 0.000377559
| 1818.574 | 0.005204438 | 1818.574 | 0.003115931 | 1818.574 | 0.000377763
| 1819.056 | 0.00516558 | 1819.056 | 0.003117021 | 1819.056 | 0.000369573
| 1819.538 | 0.005123745 | 1819.538 | 0.003122418 | 1819.538 | 0.000358283
| 1820.02 | 0.005074833 | 1820.02 | 0.003116264 | 1820.02 | 0.000350195
| 1820.503 | 0.005042603 | 1820.503 | 0.003109796 | 1820.503 | 0.000348804
| 1820.985 | 0.005017442 | 1820.985 | 0.003110731 | 1820.985 | 0.000353389
| 1821.467 | 0.004997468 | 1821.467 | 0.003124079 | 1821.467 | 0.00035925
| 1821.949 | 0.004969634 | 1821.949 | 0.003124982 | 1821.949 | 0.0003608
| 1822.431 | 0.004952903 | 1822.431 | 0.00313083 | 1822.431 | 0.000354808
| 1822.913 | 0.004938605 | 1822.913 | 0.003122506 | 1822.913 | 0.000342386
| 1823.395 | 0.004930495 | 1823.395 | 0.003112683 | 1823.395 | 0.000328562
| 1823.877 | 0.004922137 | 1823.877 | 0.003115045 | 1823.877 | 0.000319181
| 1824.359 | 0.004934826 | 1824.359 | 0.003110277 | 1824.359 | 0.000318419
| 1824.842 | 0.00495584 | 1824.842 | 0.003106324 | 1824.842 | 0.000325101
| 1825.324 | 0.004969706 | 1825.324 | 0.00310921 | 1825.324 | 0.000334754
| 1825.806 | 0.004989749 | 1825.806 | 0.003096033 | 1825.806 | 0.000341828
| 1826.288 | 0.005001856 | 1826.288 | 0.003086339 | 1826.288 | 0.000342864
| 1826.77 | 0.005004922 | 1826.77 | 0.003064006 | 1826.77 | 0.000339397
| 1827.252 | 0.004991154 | 1827.252 | 0.003045425 | 1827.252 | 0.00033616
| 1827.734 | 0.004984048 | 1827.734 | 0.003046849 | 1827.734 | 0.000339484
| 1828.217 | 0.004976036 | 1828.217 | 0.00305095 | 1828.217 | 0.000352696
| 1828.699 | 0.004966892 | 1828.699 | 0.003066914 | 1828.699 | 0.000374785
| 1829.181 | 0.004944671 | 1829.181 | 0.003099526 | 1829.181 | 0.000410202
| 1829.663 | 0.004926491 | 1829.663 | 0.003122725 | 1829.663 | 0.000431474
| 1830.145 | 0.004901933 | 1830.145 | 0.003151687 | 1830.145 | 0.000443414
| 1830.627 | 0.004873233 | 1830.627 | 0.003165337 | 1830.627 | 0.00044527
| 1831.109 | 0.004835637 | 1831.109 | 0.003175142 | 1831.109 | 0.000440731
| 1831.591 | 0.00481426 | 1831.591 | 0.003193252 | 1831.591 | 0.000435443
| 1832.073 | 0.00480257 | 1832.073 | 0.003200155 | 1832.073 | 0.000433517
| 1832.556 | 0.00480091 | 1832.556 | 0.003204126 | 1832.556 | 0.000435377
| 1833.038 | 0.0047967 | 1833.038 | 0.003211611 | 1833.038 | 0.000438314
| 1833.52 | 0.00480615 | 1833.52 | 0.003200527 | 1833.52 | 0.000438413
| 1834.002 | 0.0048167 | 1834.002 | 0.003190938 | 1834.002 | 0.000433914
| 1834.484 | 0.00482712 | 1834.484 | 0.003166953 | 1834.484 | 0.000426122
| 1834.966 | 0.0048281 | 1834.966 | 0.003144403 | 1834.966 | 0.000419571
| 1835.448 | 0.0048402 | 1835.448 | 0.003139154 | 1835.448 | 0.000418892
| 1835.931 | 0.00485305 | 1835.931 | 0.003133191 | 1835.931 | 0.000425846
| 1836.413 | 0.00486421 | 1836.413 | 0.003134623 | 1836.413 | 0.000437921
| 1836.895 | 0.00486065 | 1836.895 | 0.00314889 | 1836.895 | 0.000448561
| 1837.377 | 0.0048602 | 1837.377 | 0.003150843 | 1837.377 | 0.000450266
| 1837.859 | 0.0048542 | 1837.859 | 0.003148465 | 1837.859 | 0.000438209
| 1838.341 | 0.00484649 | 1838.341 | 0.003152829 | 1838.341 | 0.000412819
| 1838.823 | 0.00483299 | 1838.823 | 0.00314791 | 1838.823 | 0.000379218
| 1839.305 | 0.00483798 | 1839.305 | 0.003157683 | 1839.305 | 0.000344874
| 1839.787 | 0.00485244 | 1839.787 | 0.003162406 | 1839.787 | 0.000316045
| 1840.27 | 0.00487219 | 1840.27 | 0.003169768 | 1840.27 | 0.000295891
| 1840.752 | 0.00488018 | 1840.752 | 0.003184426 | 1840.752 | 0.00028366
| 1841.234 | 0.00488908 | 1841.234 | 0.003182147 | 1841.234 | 0.00027684
| 1841.716 | 0.00488461 | 1841.716 | 0.003172085 | 1841.716 | 0.000274193
| 1842.198 | 0.00486729 | 1842.198 | 0.003168017 | 1842.198 | 0.000277314
| 1842.68 | 0.0048322 | 1842.68 | 0.003157012 | 1842.68 | 0.000289494
| 1843.162 | 0.0048068 | 1843.162 | 0.003166266 | 1843.162 | 0.000314121
| 1843.645 | 0.00478705 | 1843.645 | 0.00317861 | 1843.645 | 0.000360869
| 1844.127 | 0.00477537 | 1844.127 | 0.003200985 | 1844.127 | 0.000404657
| 1844.609 | 0.00476016 | 1844.609 | 0.0032359 | 1844.609 | 0.000446588
| 1845.091 | 0.00475748 | 1845.091 | 0.003254856 | 1845.091 | 0.000478255
| 1845.573 | 0.00475489 | 1845.573 | 0.003262902 | 1845.573 | 0.000495517
| 1846.055 | 0.00475195 | 1846.055 | 0.003270755 | 1846.055 | 0.000500233
| 1846.537 | 0.00474143 | 1846.537 | 0.003263137 | 1846.537 | 0.000498954
| 1847.019 | 0.00474622 | 1847.019 | 0.003266367 | 1847.019 | 0.000499305
| 1847.501 | 0.00475713 | 1847.501 | 0.003264286 | 1847.501 | 0.000505913
| 1847.984 | 0.0047713 | 1847.984 | 0.003267285 | 1847.984 | 0.00051881
| 1848.466 | 0.00477344 | 1848.466 | 0.003281847 | 1848.466 | 0.000533597
| 1848.948 | 0.00477752 | 1848.948 | 0.003284032 | 1848.948 | 0.000544473
| 1849.43 | 0.00477024 | 1849.43 | 0.003281692 | 1849.43 | 0.000547857
| 1849.912 | 0.00475212 | 1849.912 | 0.003286486 | 1849.912 | 0.000544823
| 1850.394 | 0.00471851 | 1850.394 | 0.003282681 | 1850.394 | 0.000540422
| 1850.876 | 0.00469542 | 1850.876 | 0.00329438 | 1850.876 | 0.000541071
| 1851.359 | 0.00467831 | 1851.359 | 0.003302524 | 1851.359 | 0.000550908
| 1851.841 | 0.00465855 | 1851.841 | 0.003313793 | 1851.841 | 0.000569116
| 1852.323 | 0.00465432 | 1852.323 | 0.00333171 | 1852.323 | 0.000590908
| 1852.805 | 0.00465174 | 1852.805 | 0.003330055 | 1852.805 | 0.000609344
| 1853.287 | 0.00464832 | 1853.287 | 0.003316191 | 1853.287 | 0.000619311
| 1853.769 | 0.00463376 | 1853.769 | 0.003302987 | 1853.769 | 0.00062006
| 1854.251 | 0.00463134 | 1854.251 | 0.003277897 | 1854.251 | 0.00061472
| 1854.733 | 0.00463449 | 1854.733 | 0.003269515 | 1854.733 | 0.000608598
| 1855.215 | 0.00464578 | 1855.215 | 0.003263796 | 1855.215 | 0.000605605
| 1855.698 | 0.00465413 | 1855.698 | 0.003271517 | 1855.698 | 0.000606521
| 1856.18 | 0.00467554 | 1856.18 | 0.003298156 | 1856.18 | 0.000609327
| 1856.662 | 0.0046944 | 1856.662 | 0.003317432 | 1856.662 | 0.000610701
| 1857.144 | 0.0047067 | 1857.144 | 0.003333714 | 1857.144 | 0.000609502
| 1857.626 | 0.00470094 | 1857.626 | 0.003355341 | 1857.626 | 0.000607752
| 1858.108 | 0.0046994 | 1858.108 | 0.003364072 | 1858.108 | 0.000619649
| 1858.59 | 0.00469539 | 1858.59 | 0.003383421 | 1858.59 | 0.000629621
| 1859.073 | 0.00469201 | 1859.073 | 0.003395211 | 1859.073 | 0.000648319
| 1859.555 | 0.00468011 | 1859.555 | 0.003408759 | 1859.555 | 0.000672389
| 1860.037 | 0.00467866 | 1860.037 | 0.003430224 | 1860.037 | 0.000694765
| 1860.519 | 0.00467585 | 1860.519 | 0.003436318 | 1860.519 | 0.00070923
| 1861.001 | 0.00467208 | 1861.001 | 0.003434894 | 1861.001 | 0.000712399
| 1861.483 | 0.00465918 | 1861.483 | 0.00343849 | 1861.483 | 0.00070707
| 1861.965 | 0.00466152 | 1861.965 | 0.003432348 | 1861.965 | 0.000699953
| 1862.447 | 0.00467239 | 1862.447 | 0.003441901 | 1862.447 | 0.000698925
| 1862.929 | 0.00469238 | 1862.929 | 0.003449884 | 1862.929 | 0.000708704
| 1863.412 | 0.00470803 | 1863.412 | 0.003464765 | 1863.412 | 0.000728151
| 1863.894 | 0.00473284 | 1863.894 | 0.003490916 | 1863.894 | 0.000751829
| 1864.376 | 0.00474976 | 1864.376 | 0.003502446 | 1864.376 | 0.000772024
| 1864.858 | 0.00475471 | 1864.858 | 0.003505481 | 1864.858 | 0.000783724
| 1865.34 | 0.00473784 | 1865.34 | 0.003510707 | 1865.34 | 0.000786603
| 1865.822 | 0.00472352 | 1865.822 | 0.00350232 | 1865.822 | 0.000784828
| 1866.304 | 0.00470824 | 1866.304 | 0.003505692 | 1866.304 | 0.000784845
| 1866.786 | 0.00469696 | 1866.786 | 0.003504238 | 1866.786 | 0.000791567
| 1867.269 | 0.00468125 | 1867.269 | 0.003508088 | 1867.269 | 0.00080623
| 1867.751 | 0.00467949 | 1867.751 | 0.003523109 | 1867.751 | 0.000826132
| 1868.233 | 0.00467765 | 1868.233 | 0.003525528 | 1868.233 | 0.000847304
| 1868.715 | 0.00467346 | 1868.715 | 0.003523391 | 1868.715 | 0.000867238
| 1869.197 | 0.00465711 | 1869.197 | 0.003529043 | 1869.197 | 0.000887108
| 1869.679 | 0.0046524 | 1869.679 | 0.003528534 | 1869.679 | 0.000910363
| 1870.161 | 0.00465413 | 1870.161 | 0.003547461 | 1870.161 | 0.000940159
| 1870.643 | 0.00466603 | 1870.643 | 0.003568295 | 1870.643 | 0.000976139
| 1871.126 | 0.00467802 | 1871.126 | 0.003598565 | 1871.126 | 0.001013356
| 1871.608 | 0.00470742 | 1871.608 | 0.003641602 | 1871.608 | 0.001043836
| 1872.09 | 0.00473927 | 1872.09 | 0.00367015 | 1872.09 | 0.001060386
| 1872.572 | 0.0047698 | 1872.572 | 0.003689359 | 1872.572 | 0.001070109
| 1873.054 | 0.00478635 | 1873.054 | 0.003709359 | 1873.054 | 0.00105649
| 1873.536 | 0.00480889 | 1873.536 | 0.003714315 | 1873.536 | 0.001037732
| 1874.018 | 0.00482743 | 1874.018 | 0.003730573 | 1874.018 | 0.001023662
| 1874.5 | 0.00484192 | 1874.5 | 0.003742298 | 1874.5 | 0.001020757
| 1874.983 | 0.0048404 | 1874.983 | 0.003760237 | 1874.983 | 0.001030312
| 1875.465 | 0.0048407 | 1875.465 | 0.003790911 | 1875.465 | 0.001048295
| 1875.947 | 0.00483195 | 1875.947 | 0.003809795 | 1875.947 | 0.001068458
| 1876.429 | 0.00480641 | 1876.429 | 0.003823408 | 1876.429 | 0.001086408
| 1876.911 | 0.00478942 | 1876.911 | 0.003841879 | 1876.911 | 0.001101722
| 1877.393 | 0.00477822 | 1877.393 | 0.003848396 | 1877.393 | 0.00111772
| 1877.875 | 0.00477842 | 1877.875 | 0.003867452 | 1877.875 | 0.001138112
| 1878.357 | 0.00478124 | 1878.357 | 0.00388113 | 1878.357 | 0.001163674
| 1878.84 | 0.00480242 | 1878.84 | 0.003898972 | 1878.84 | 0.001191288
| 1879.322 | 0.00482419 | 1879.322 | 0.003926881 | 1879.322 | 0.001214737
| 1879.804 | 0.0048381 | 1879.804 | 0.003940721 | 1879.804 | 0.001228035
| 1880.286 | 0.00482998 | 1880.286 | 0.003948247 | 1880.286 | 0.001229489
| 1880.768 | 0.00482098 | 1880.768 | 0.003960958 | 1880.768 | 0.001223691
| 1881.25 | 0.00480777 | 1881.25 | 0.003963473 | 1881.25 | 0.001219096
| 1881.732 | 0.00479851 | 1881.732 | 0.003980218 | 1881.732 | 0.001224621
| 1882.214 | 0.00479004 | 1882.214 | 0.003993571 | 1882.214 | 0.0012441
| 1882.697 | 0.00480372 | 1882.697 | 0.004011739 | 1882.697 | 0.001274673
| 1883.179 | 0.00482623 | 1883.179 | 0.004039745 | 1883.179 | 0.001307294
| 1883.661 | 0.00485078 | 1883.661 | 0.004052543 | 1883.661 | 0.001331751
| 1884.143 | 0.0048617 | 1884.143 | 0.004057336 | 1884.143 | 0.001341406
| 1884.625 | 0.00487529 | 1884.625 | 0.004065816 | 1884.625 | 0.001336944
| 1885.107 | 0.0048827 | 1885.107 | 0.004062343 | 1885.107 | 0.001325294
| 1885.589 | 0.00488679 | 1885.589 | 0.004071864 | 1885.589 | 0.001317127
| 1886.071 | 0.00488078 | 1886.071 | 0.00407682 | 1886.071 | 0.00132106
| 1886.554 | 0.0048858 | 1886.554 | 0.004085389 | 1886.554 | 0.001340149
| 1887.036 | 0.00489121 | 1887.036 | 0.004102916 | 1887.036 | 0.00138189
| 1887.518 | 0.00489555 | 1887.518 | 0.004104618 | 1887.518 | 0.0014203
| 1888 | 0.00488886 | 1888 | 0.004098772 | 1888 | 0.001459718
| 1888.482 | 0.00489318 | 1888.482 | 0.004098109 | 1888.482 | 0.001498161
| 1888.964 | 0.00490263 | 1888.964 | 0.004089109 | 1888.964 | 0.001536443
| 1889.446 | 0.00492058 | 1889.446 | 0.004097916 | 1889.446 | 0.001576481
| 1889.928 | 0.0049378 | 1889.928 | 0.004106712 | 1889.928 | 0.001617073
| 1890.411 | 0.00497023 | 1890.411 | 0.004122406 | 1890.411 | 0.001653113
| 1890.893 | 0.00500212 | 1890.893 | 0.004146961 | 1890.893 | 0.001676789
| 1891.375 | 0.00502712 | 1891.375 | 0.004152536 | 1891.375 | 0.00168114
| 1891.857 | 0.00503297 | 1891.857 | 0.004143894 | 1891.857 | 0.001664282
| 1892.339 | 0.00504174 | 1892.339 | 0.004132434 | 1892.339 | 0.001631911
| 1892.821 | 0.00505028 | 1892.821 | 0.004104114 | 1892.821 | 0.001595222
| 1893.303 | 0.00506594 | 1893.303 | 0.004087748 | 1893.303 | 0.001567156
| 1893.785 | 0.00508356 | 1893.785 | 0.004070199 | 1893.785 | 0.00155685
| 1894.268 | 0.00512246 | 1894.268 | 0.004064815 | 1894.268 | 0.001566705
| 1894.75 | 0.00516683 | 1894.75 | 0.00408049 | 1894.75 | 0.001591257
| 1895.232 | 0.00520777 | 1895.232 | 0.004094718 | 1895.232 | 0.001622052
| 1895.714 | 0.0052284 | 1895.714 | 0.004115451 | 1895.714 | 0.001650832
| 1896.196 | 0.00524422 | 1896.196 | 0.004153567 | 1896.196 | 0.001674605
| 1896.678 | 0.00524662 | 1896.678 | 0.004191474 | 1896.678 | 0.001695092
| 1897.16 | 0.00523961 | 1897.16 | 0.004250248 | 1897.16 | 0.001716881
| 1897.642 | 0.00521879 | 1897.642 | 0.004307029 | 1897.642 | 0.001743287
| 1898.125 | 0.00520787 | 1898.125 | 0.004364856 | 1898.125 | 0.001774311
| 1898.607 | 0.00519838 | 1898.607 | 0.004423707 | 1898.607 | 0.001806245
| 1899.089 | 0.00518959 | 1899.089 | 0.004455249 | 1899.089 | 0.001834993
| 1899.571 | 0.00517113 | 1899.571 | 0.004466192 | 1899.571 | 0.00185792
| 1900.053 | 0.00516264 | 1900.053 | 0.004470475 | 1900.053 | 0.001877107
| 1900.535 | 0.00515467 | 1900.535 | 0.004457145 | 1900.535 | 0.001896456
| 1901.017 | 0.00514741 | 1901.017 | 0.004456906 | 1901.017 | 0.001919969
| 1901.5 | 0.00513028 | 1901.5 | 0.004456624 | 1901.5 | 0.001947644
| 1901.982 | 0.00512179 | 1901.982 | 0.004467178 | 1901.982 | 0.001984994
| 1902.464 | 0.00511114 | 1902.464 | 0.004493782 | 1902.464 | 0.002004896
| 1902.946 | 0.00508939 | 1902.946 | 0.004509477 | 1902.946 | 0.002011855
| 1903.428 | 0.00508165 | 1903.428 | 0.00451863 | 1903.428 | 0.002006197
| 1903.91 | 0.0050846 | 1903.91 | 0.004530691 | 1903.91 | 0.001995434
| 1904.392 | 0.00510533 | 1904.392 | 0.004528295 | 1904.392 | 0.001991015
| 1904.874 | 0.00513629 | 1904.874 | 0.004536484 | 1904.874 | 0.002003374
| 1905.356 | 0.00519396 | 1905.356 | 0.00453731 | 1905.356 | 0.002036088
| 1905.839 | 0.00525856 | 1905.839 | 0.004539274 | 1905.839 | 0.002083434
| 1906.321 | 0.00531786 | 1906.321 | 0.004547561 | 1906.321 | 0.002132375
| 1906.803 | 0.00535132 | 1906.803 | 0.004537652 | 1906.803 | 0.00216844
| 1907.285 | 0.00537532 | 1907.285 | 0.004518407 | 1907.285 | 0.002182814
| 1907.767 | 0.00538267 | 1907.767 | 0.004504676 | 1907.767 | 0.002175888
| 1908.249 | 0.00538207 | 1908.249 | 0.004484948 | 1908.249 | 0.002156152
| 1908.731 | 0.0053722 | 1908.731 | 0.004488946 | 1908.731 | 0.002136323
| 1909.214 | 0.00537807 | 1909.214 | 0.004501775 | 1909.214 | 0.002125892
| 1909.696 | 0.00538807 | 1909.696 | 0.004533209 | 1909.696 | 0.002128304
| 1910.178 | 0.00539626 | 1910.178 | 0.004586451 | 1910.178 | 0.002138487
| 1910.66 | 0.00538559 | 1910.66 | 0.004633924 | 1910.66 | 0.002148864
| 1911.142 | 0.00537318 | 1911.142 | 0.004679351 | 1911.142 | 0.002153196
| 1911.624 | 0.00535166 | 1911.624 | 0.004731234 | 1911.624 | 0.002150865
| 1912.106 | 0.00532872 | 1912.106 | 0.004771559 | 1912.106 | 0.002147299
| 1912.588 | 0.00530235 | 1912.588 | 0.004822698 | 1912.588 | 0.002149781
| 1913.07 | 0.00529835 | 1913.07 | 0.004863514 | 1913.07 | 0.002162858
| 1913.553 | 0.0053057 | 1913.553 | 0.00489841 | 1913.553 | 0.002185816
| 1914.035 | 0.00532039 | 1914.035 | 0.00492941 | 1914.035 | 0.002212609
| 1914.517 | 0.00532575 | 1914.517 | 0.004929874 | 1914.517 | 0.002236834
| 1914.999 | 0.00533892 | 1914.999 | 0.004908927 | 1914.999 | 0.002254559
| 1915.481 | 0.0053506 | 1915.481 | 0.004883011 | 1915.481 | 0.002269358
| 1915.963 | 0.00536519 | 1915.963 | 0.004844207 | 1915.963 | 0.002287831
| 1916.445 | 0.00537634 | 1916.445 | 0.004815525 | 1916.445 | 0.002327841
| 1916.927 | 0.00540432 | 1916.927 | 0.004814412 | 1916.927 | 0.002370821
| 1917.41 | 0.00543326 | 1917.41 | 0.004820866 | 1917.41 | 0.002419946
| 1917.892 | 0.00545483 | 1917.892 | 0.004846266 | 1917.892 | 0.002462245
| 1918.374 | 0.00545095 | 1918.374 | 0.004859877 | 1918.374 | 0.002483676
| 1918.856 | 0.00544075 | 1918.856 | 0.004863762 | 1918.856 | 0.00247715
| 1919.338 | 0.00541962 | 1919.338 | 0.004866944 | 1919.338 | 0.002446217
| 1919.82 | 0.00539898 | 1919.82 | 0.004855183 | 1919.82 | 0.002403004
| 1920.302 | 0.00537917 | 1920.302 | 0.004846577 | 1920.302 | 0.002364156
| 1920.784 | 0.005386 | 1920.784 | 0.004857144 | 1920.784 | 0.002342079
| 1921.267 | 0.0054057 | 1921.267 | 0.004866787 | 1921.267 | 0.002341872
| 1921.749 | 0.00542982 | 1921.749 | 0.004889844 | 1921.749 | 0.002359174
| 1922.231 | 0.00543732 | 1922.231 | 0.004899064 | 1922.231 | 0.00238525
| 1922.713 | 0.00544221 | 1922.713 | 0.004899729 | 1922.713 | 0.002411358
| 1923.195 | 0.0054356 | 1923.195 | 0.004903337 | 1923.195 | 0.002434314
| 1923.677 | 0.0054265 | 1923.677 | 0.004897498 | 1923.677 | 0.00245542
| 1924.159 | 0.00541535 | 1924.159 | 0.004901644 | 1924.159 | 0.002478408
| 1924.641 | 0.00542987 | 1924.641 | 0.004931953 | 1924.641 | 0.002505329
| 1925.124 | 0.00545943 | 1925.124 | 0.004967419 | 1925.124 | 0.002533224
| 1925.606 | 0.0054967 | 1925.606 | 0.00501949 | 1925.606 | 0.002555271
| 1926.088 | 0.00552052 | 1926.088 | 0.005056391 | 1926.088 | 0.002565589
| 1926.57 | 0.00554371 | 1926.57 | 0.005077776 | 1926.57 | 0.002562261
| 1927.052 | 0.00555381 | 1927.052 | 0.005089025 | 1927.052 | 0.002551755
| 1927.534 | 0.00554618 | 1927.534 | 0.005072645 | 1927.534 | 0.002543851
| 1928.016 | 0.00554791 | 1928.016 | 0.005045403 | 1928.016 | 0.002548422
| 1928.498 | 0.00555432 | 1928.498 | 0.005024326 | 1928.498 | 0.002567804
| 1928.981 | 0.00556393 | 1928.981 | 0.00499384 | 1928.981 | 0.002595633
| 1929.463 | 0.00556089 | 1929.463 | 0.004974396 | 1929.463 | 0.002618524
| 1929.945 | 0.00555609 | 1929.945 | 0.004944795 | 1929.945 | 0.002623647
| 1930.427 | 0.00553616 | 1930.427 | 0.004914903 | 1930.427 | 0.002605839
| 1930.909 | 0.00550344 | 1930.909 | 0.00489869 | 1930.909 | 0.002581146
| 1931.391 | 0.00545823 | 1931.391 | 0.004881353 | 1931.391 | 0.002544513
| 1931.873 | 0.00543279 | 1931.873 | 0.004878156 | 1931.873 | 0.002522238
| 1932.355 | 0.00542563 | 1932.355 | 0.004898935 | 1932.355 | 0.002523472
| 1932.838 | 0.00543599 | 1932.838 | 0.004918264 | 1932.838 | 0.002545712
| 1933.32 | 0.00544558 | 1933.32 | 0.004946488 | 1933.32 | 0.002575938
| 1933.802 | 0.00546043 | 1933.802 | 0.004955676 | 1933.802 | 0.002598634
| 1934.284 | 0.00546064 | 1934.284 | 0.004953291 | 1934.284 | 0.002603796
| 1934.766 | 0.00544185 | 1934.766 | 0.004955609 | 1934.766 | 0.002594155
| 1935.248 | 0.00539986 | 1935.248 | 0.004954656 | 1935.248 | 0.002582049
| 1935.73 | 0.00536541 | 1935.73 | 0.004973237 | 1935.73 | 0.002583936
| 1936.212 | 0.00534063 | 1936.212 | 0.005027203 | 1936.212 | 0.002608869
| 1936.695 | 0.00533186 | 1936.695 | 0.005093538 | 1936.695 | 0.002654125
| 1937.177 | 0.00533154 | 1937.177 | 0.005178822 | 1937.177 | 0.00270396
| 1937.659 | 0.00535597 | 1937.659 | 0.005247612 | 1937.659 | 0.002738406
| 1938.141 | 0.00539298 | 1938.141 | 0.005296375 | 1938.141 | 0.002742433
| 1938.623 | 0.0054409 | 1938.623 | 0.005329287 | 1938.623 | 0.002713317
| 1939.105 | 0.00549035 | 1939.105 | 0.005327904 | 1939.105 | 0.002661615
| 1939.587 | 0.00555993 | 1939.587 | 0.005308733 | 1939.587 | 0.002604539
| 1940.069 | 0.00563384 | 1940.069 | 0.005285679 | 1940.069 | 0.002557502
| 1940.552 | 0.0057002 | 1940.552 | 0.00523995 | 1940.552 | 0.002525755
| 1941.034 | 0.00573478 | 1941.034 | 0.005188657 | 1941.034 | 0.002503777
| 1941.516 | 0.00574711 | 1941.516 | 0.005110118 | 1941.516 | 0.002480409
| 1941.998 | 0.00572783 | 1941.998 | 0.005018209 | 1941.998 | 0.00244683
| 1942.48 | 0.00568838 | 1942.48 | 0.004935675 | 1942.48 | 0.002403691
| 1942.962 | 0.00564117 | 1942.962 | 0.004860412 | 1942.962 | 0.002360886
| 1943.444 | 0.00562723 | 1943.444 | 0.004819099 | 1943.444 | 0.002333651
| 1943.926 | 0.00565035 | 1943.926 | 0.00483033 | 1943.926 | 0.002330925
| 1944.409 | 0.00570814 | 1944.409 | 0.004870272 | 1944.409 | 0.002351185
| 1944.891 | 0.0057763 | 1944.891 | 0.004944121 | 1944.891 | 0.002382077
| 1945.373 | 0.00585285 | 1945.373 | 0.005013337 | 1945.373 | 0.002417394
| 1945.855 | 0.00591053 | 1945.855 | 0.005072488 | 1945.855 | 0.002425367
| 1946.337 | 0.00593767 | 1946.337 | 0.005123841 | 1946.337 | 0.002415706
| 1946.819 | 0.00592606 | 1946.819 | 0.00514856 | 1946.819 | 0.00239801
| 1947.301 | 0.00590034 | 1947.301 | 0.005161711 | 1947.301 | 0.00238803
| 1947.783 | 0.00585619 | 1947.783 | 0.005176707 | 1947.783 | 0.002395941
| 1948.266 | 0.00579412 | 1948.266 | 0.005171761 | 1948.266 | 0.002421063
| 1948.748 | 0.00570132 | 1948.748 | 0.005161254 | 1948.748 | 0.002452989
| 1949.23 | 0.00559479 | 1949.23 | 0.005120738 | 1949.23 | 0.002476554
| 1949.712 | 0.00547176 | 1949.712 | 0.005060155 | 1949.712 | 0.002481646
| 1950.194 | 0.00534877 | 1950.194 | 0.00499773 | 1950.194 | 0.002468784
| 1950.676 | 0.00524152 | 1950.676 | 0.004925159 | 1950.676 | 0.002446657
| 1951.158 | 0.00519327 | 1951.158 | 0.00486403 | 1951.158 | 0.002427419
| 1951.64 | 0.00520659 | 1951.64 | 0.004825669 | 1951.64 | 0.002415635
| 1952.123 | 0.00527371 | 1952.123 | 0.004782605 | 1952.123 | 0.002406088
| 1952.605 | 0.00536341 | 1952.605 | 0.004739878 | 1952.605 | 0.002383912
| 1953.087 | 0.0054639 | 1953.087 | 0.004664676 | 1953.087 | 0.002335341
| 1953.569 | 0.00554193 | 1953.569 | 0.004563155 | 1953.569 | 0.002257315
| 1954.051 | 0.00557571 | 1954.051 | 0.004456227 | 1954.051 | 0.00216316
| 1954.533 | 0.0055902 | 1954.533 | 0.00434274 | 1954.533 | 0.00207689
| 1955.015 | 0.00558674 | 1955.015 | 0.004252816 | 1955.015 | 0.00202392
| 1955.497 | 0.00557426 | 1955.497 | 0.00420658 | 1955.497 | 0.00201658
| 1955.979 | 0.00554103 | 1955.979 | 0.004180291 | 1955.979 | 0.00204725
| 1956.462 | 0.00549269 | 1956.462 | 0.004177514 | 1956.462 | 0.00209156
| 1956.944 | 0.00539929 | 1956.944 | 0.00416043 | 1956.944 | 0.00212088
| 1957.426 | 0.00525006 | 1957.426 | 0.004128705 | 1957.426 | 0.00211651
| 1957.908 | 0.00503916 | 1957.908 | 0.004096782 | 1957.908 | 0.00208341
| 1958.39 | 0.00481608 | 1958.39 | 0.004060889 | 1958.39 | 0.00204392
| 1958.872 | 0.00461127 | 1958.872 | 0.004049548 | 1958.872 | 0.00202914
| 1959.354 | 0.00446662 | 1959.354 | 0.004081336 | 1959.354 | 0.00205759
| 1959.837 | 0.00439501 | 1959.837 | 0.004126961 | 1959.837 | 0.00213333
| 1960.319 | 0.00441611 | 1960.319 | 0.004181779 | 1960.319 | 0.0022058
| 1960.801 | 0.00449577 | 1960.801 | 0.004196735 | 1960.801 | 0.00224577
| 1961.283 | 0.00460346 | 1961.283 | 0.004164175 | 1961.283 | 0.00222435
| 1961.765 | 0.00470002 | 1961.765 | 0.004092787 | 1961.765 | 0.00213931
| 1962.247 | 0.00478955 | 1962.247 | 0.00398047 | 1962.247 | 0.00201518
| 1962.729 | 0.00485585 | 1962.729 | 0.00386324 | 1962.729 | 0.00189351
| 1963.211 | 0.00489911 | 1963.211 | 0.00377286 | 1963.211 | 0.00181008
| 1963.693 | 0.00490633 | 1963.693 | 0.00369885 | 1963.693 | 0.00178051
| 1964.176 | 0.00489161 | 1964.176 | 0.00365775 | 1964.176 | 0.00179376
| 1964.658 | 0.00483702 | 1964.658 | 0.00362111 | 1964.658 | 0.00182206
| 1965.14 | 0.00474194 | 1965.14 | 0.00359376 | 1965.14 | 0.00183873
| 1965.622 | 0.00460342 | 1965.622 | 0.00359142 | 1965.622 | 0.00183395
| 1966.104 | 0.00446126 | 1966.104 | 0.00360572 | 1966.104 | 0.00181615
| 1966.586 | 0.00432749 | 1966.586 | 0.00365484 | 1966.586 | 0.00180753
| 1967.068 | 0.00421832 | 1967.068 | 0.0037424 | 1967.068 | 0.00182539
| 1967.551 | 0.00412485 | 1967.551 | 0.00382541 | 1967.551 | 0.00187166
| 1968.033 | 0.00405854 | 1968.033 | 0.00388701 | 1968.033 | 0.00192642
| 1968.515 | 0.00399132 | 1968.515 | 0.00387686 | 1968.515 | 0.00196187
| 1968.997 | 0.00391681 | 1968.997 | 0.00379215 | 1968.997 | 0.00195683
| 1969.479 | 0.00382818 | 1969.479 | 0.00365776 | 1969.479 | 0.00191247
| 1969.961 | 0.00376636 | 1969.961 | 0.00348939 | 1969.961 | 0.00184855
| 1970.443 | 0.00374281 | 1970.443 | 0.00334119 | 1970.443 | 0.00180073
| 1970.925 | 0.00377264 | 1970.925 | 0.00325243 | 1970.925 | 0.00179741
| 1971.407 | 0.00383889 | 1971.407 | 0.00320943 | 1971.407 | 0.00184677
| 1971.89 | 0.00393897 | 1971.89 | 0.00321215 | 1971.89 | 0.00193278
| 1972.372 | 0.00403016 | 1972.372 | 0.0032081 | 1972.372 | 0.00202627
| 1972.854 | 0.00408734 | 1972.854 | 0.0031779 | 1972.854 | 0.00209822
| 1973.336 | 0.00408914 | 1973.336 | 0.00311964 | 1973.336 | 0.0021375
| 1973.818 | 0.00406502 | 1973.818 | 0.00301863 | 1973.818 | 0.00215153
| 1974.3 | 0.00401874 | 1974.3 | 0.00289748 | 1974.3 | 0.00216996
| 1974.782 | 0.00396351 | 1974.782 | 0.00277776 | 1974.782 | 0.00218896
| 1975.265 | 0.00388388 | 1975.265 | 0.00263638 | 1975.265 | 0.00222043
| 1975.747 | 0.00378608 | 1975.747 | 0.00248446 | 1975.747 | 0.00224986
| 1976.229 | 0.00363574 | 1976.229 | 0.00229447 | 1976.229 | 0.00225881
| 1976.711 | 0.00342989 | 1976.711 | 0.00208707 | 1976.711 | 0.00223646
| 1977.193 | 0.00317364 | 1977.193 | 0.00190493 | 1977.193 | 0.00219272
| 1977.675 | 0.00293164 | 1977.675 | 0.00177401 | 1977.675 | 0.00215168
| 1978.157 | 0.00274612 | 1978.157 | 0.00174376 | 1978.157 | 0.00214268
| 1978.639 | 0.00265031 | 1978.639 | 0.00183448 | 1978.639 | 0.00217702
| 1979.121 | 0.00267441 | 1979.121 | 0.00199957 | 1979.121 | 0.00224101
| 1979.604 | 0.00279051 | 1979.604 | 0.00220682 | 1979.604 | 0.00230619
| 1980.086 | 0.00295728 | 1980.086 | 0.00238431 | 1980.086 | 0.00233947
| 1980.568 | 0.00312366 | 1980.568 | 0.00250775 | 1980.568 | 0.00232494
| 1981.05 | 0.0032768 | 1981.05 | 0.00258582 | 1981.05 | 0.00227082
| 1981.532 | 0.00339279 | 1981.532 | 0.00262176 | 1981.532 | 0.00220159
| 1982.014 | 0.00346834 | 1982.014 | 0.00266264 | 1982.014 | 0.00215002
| 1982.496 | 0.00350125 | 1982.496 | 0.00274766 | 1982.496 | 0.00213709
| 1982.979 | 0.00351635 | 1982.979 | 0.00286954 | 1982.979 | 0.00216781
| 1983.461 | 0.0035129 | 1983.461 | 0.00303621 | 1983.461 | 0.00222829
| 1983.943 | 0.00349574 | 1983.943 | 0.00320481 | 1983.943 | 0.00229998
| 1984.425 | 0.00346659 | 1984.425 | 0.0033592 | 1984.425 | 0.00236848
| 1984.907 | 0.00345652 | 1984.907 | 0.00349251 | 1984.907 | 0.00243469
| 1985.389 | 0.00346832 | 1985.389 | 0.00357817 | 1985.389 | 0.00250721
| 1985.871 | 0.0035042 | 1985.871 | 0.00362979 | 1985.871 | 0.00259617
| 1986.353 | 0.00354513 | 1986.353 | 0.00366055 | 1986.353 | 0.00270033
| 1986.835 | 0.00358955 | 1986.835 | 0.00365298 | 1986.835 | 0.00280435
| 1987.318 | 0.00360222 | 1987.318 | 0.00362519 | 1987.318 | 0.0028822
| 1987.8 | 0.00356627 | 1987.8 | 0.0035586 | 1987.8 | 0.0029129
| 1988.282 | 0.00347551 | 1988.282 | 0.00347181 | 1988.282 | 0.00289101
| 1988.764 | 0.00337475 | 1988.764 | 0.00339247 | 1988.764 | 0.00284345
| 1989.246 | 0.00329539 | 1989.246 | 0.00332235 | 1989.246 | 0.00278232
| 1989.728 | 0.00327738 | 1989.728 | 0.00328986 | 1989.728 | 0.00275121
| 1990.21 | 0.00333507 | 1990.21 | 0.00330844 | 1990.21 | 0.00276637
| 1990.693 | 0.00348467 | 1990.693 | 0.00334677 | 1990.693 | 0.00282135
| 1991.175 | 0.00368691 | 1991.175 | 0.00339919 | 1991.175 | 0.00288759
| 1991.657 | 0.00389515 | 1991.657 | 0.00342094 | 1991.657 | 0.00293217
| 1992.139 | 0.00405815 | 1992.139 | 0.00340642 | 1992.139 | 0.00293405
| 1992.621 | 0.00416789 | 1992.621 | 0.00336815 | 1992.621 | 0.00289822
| 1993.103 | 0.00421145 | 1993.103 | 0.00330244 | 1993.103 | 0.00284929
| 1993.585 | 0.00420313 | 1993.585 | 0.00324325 | 1993.585 | 0.00282397
| 1994.067 | 0.0041571 | 1994.067 | 0.00321785 | 1994.067 | 0.00284756
| 1994.55 | 0.00411393 | 1994.55 | 0.00321263 | 1994.55 | 0.00292444
| 1995.032 | 0.00407602 | 1995.032 | 0.00323211 | 1995.032 | 0.00303382
| 1995.514 | 0.00404614 | 1995.514 | 0.0032762 | 1995.514 | 0.00314197
| 1995.996 | 0.00401362 | 1995.996 | 0.00331809 | 1995.996 | 0.00321807
| 1996.478 | 0.0039967 | 1996.478 | 0.00337937 | 1996.478 | 0.00324909
| 1996.96 | 0.00398819 | 1996.96 | 0.00344573 | 1996.96 | 0.00324004
| 1997.442 | 0.00398881 | 1997.442 | 0.00353244 | 1997.442 | 0.00321211
| 1997.924 | 0.00398839 | 1997.924 | 0.00364398 | 1997.924 | 0.0031838
| 1998.406 | 0.00399524 | 1998.406 | 0.00374209 | 1998.406 | 0.0031661
| 1998.889 | 0.00398642 | 1998.889 | 0.00380978 | 1998.889 | 0.00315173
| 1999.371 | 0.00394528 | 1999.371 | 0.00383381 | 1999.371 | 0.0031275
| 1999.853 | 0.00385715 | 1999.853 | 0.00378345 | 1999.853 | 0.00308181
| 2000.335 | 0.00374728 | 2000.335 | 0.00368585 | 2000.335 | 0.0030161
| 2000.817 | 0.00362708 | 2000.817 | 0.00354473 | 2000.817 | 0.0029455
| 2001.299 | 0.00352184 | 2001.299 | 0.00340043 | 2001.299 | 0.00289429
| 2001.781 | 0.00344686 | 2001.781 | 0.00328154 | 2001.781 | 0.00287966
| 2002.264 | 0.00343395 | 2002.264 | 0.00317403 | 2002.264 | 0.00290479
| 2002.746 | 0.00347247 | 2002.746 | 0.00307469 | 2002.746 | 0.00295446
| 2003.228 | 0.00353863 | 2003.228 | 0.00297408 | 2003.228 | 0.0030128
| 2003.71 | 0.00363935 | 2003.71 | 0.00283549 | 2003.71 | 0.00303467
| 2004.192 | 0.00374709 | 2004.192 | 0.00267621 | 2004.192 | 0.00301829
| 2004.674 | 0.0038533 | 2004.674 | 0.00248903 | 2004.674 | 0.00296703
| 2005.156 | 0.00393429 | 2005.156 | 0.00230289 | 2005.156 | 0.00289816
| 2005.638 | 0.00399648 | 2005.638 | 0.00214446 | 2005.638 | 0.00282666
| 2006.12 | 0.00400934 | 2006.12 | 0.00199859 | 2006.12 | 0.00276192
| 2006.603 | 0.00395571 | 2006.603 | 0.00186933 | 2006.603 | 0.00270024
| 2007.085 | 0.00381267 | 2007.085 | 0.0017581 | 2007.085 | 0.00263395
| 2007.567 | 0.00360917 | 2007.567 | 0.00164554 | 2007.567 | 0.00255692
| 2008.049 | 0.00335806 | 2008.049 | 0.00156835 | 2008.049 | 0.00247585
| 2008.531 | 0.00309967 | 2008.531 | 0.00153387 | 2008.531 | 0.00240398
| 2009.013 | 0.00286242 | 2009.013 | 0.00157901 | 2009.013 | 0.00235739
| 2009.495 | 0.00269318 | 2009.495 | 0.00172134 | 2009.495 | 0.00233954
| 2009.978 | 0.00258774 | 2009.978 | 0.00192105 | 2009.978 | 0.00233996
| 2010.46 | 0.00253363 | 2010.46 | 0.00214324 | 2010.46 | 0.0023387
| 2010.942 | 0.00249913 | 2010.942 | 0.00234483 | 2010.942 | 0.00231931
| 2011.424 | 0.00248977 | 2011.424 | 0.00245881 | 2011.424 | 0.00227955
| 2011.906 | 0.00248876 | 2011.906 | 0.00248148 | 2011.906 | 0.00223895
| 2012.388 | 0.00250369 | 2012.388 | 0.00239592 | 2012.388 | 0.00222643
| 2012.87 | 0.00253156 | 2012.87 | 0.00223814 | 2012.87 | 0.00226845
| 2013.352 | 0.00259347 | 2013.352 | 0.00205503 | 2013.352 | 0.00236715
| 2013.834 | 0.0026639 | 2013.834 | 0.00186423 | 2013.834 | 0.00249906
| 2014.317 | 0.00272023 | 2014.317 | 0.00170465 | 2014.317 | 0.00261937
| 2014.799 | 0.00272452 | 2014.799 | 0.00160929 | 2014.799 | 0.00268451
| 2015.281 | 0.00268374 | 2015.281 | 0.00157313 | 2015.281 | 0.00267165
| 2015.763 | 0.00258857 | 2015.763 | 0.0016297 | 2015.763 | 0.00259284
| 2016.245 | 0.00246162 | 2016.245 | 0.00176394 | 2016.245 | 0.00248673
| 2016.727 | 0.00231615 | 2016.727 | 0.00197695 | 2016.727 | 0.00240308
| 2017.209 | 0.0021945 | 2017.209 | 0.00225112 | 2017.209 | 0.00237486
| 2017.692 | 0.00209207 | 2017.692 | 0.00252233 | 2017.692 | 0.00241387
| 2018.174 | 0.00200184 | 2018.174 | 0.00275088 | 2018.174 | 0.00246761
| 2018.656 | 0.00190007 | 2018.656 | 0.00290833 | 2018.656 | 0.00249965
| 2019.138 | 0.00180092 | 2019.138 | 0.00295916 | 2019.138 | 0.00247065
| 2019.62 | 0.00169831 | 2019.62 | 0.00293357 | 2019.62 | 0.00237237
| 2020.102 | 0.00161239 | 2020.102 | 0.00284166 | 2020.102 | 0.0022248
| 2020.584 | 0.0015519 | 2020.584 | 0.00272585 | 2020.584 | 0.00207344
| 2021.066 | 0.00155012 | 2021.066 | 0.00262037 | 2021.066 | 0.00195911
| 2021.548 | 0.0015916 | 2021.548 | 0.00250723 | 2021.548 | 0.00190556
| 2022.031 | 0.00165676 | 2022.031 | 0.00238196 | 2022.031 | 0.00190538
| 2022.513 | 0.00170807 | 2022.513 | 0.00223545 | 2022.513 | 0.00193226
| 2022.995 | 0.00174579 | 2022.995 | 0.0020371 | 2022.995 | 0.00195207
| 2023.477 | 0.00174991 | 2023.477 | 0.0018128 | 2023.477 | 0.00194504
| 2023.959 | 0.00172539 | 2023.959 | 0.00156828 | 2023.959 | 0.00190475
| 2024.441 | 0.00167086 | 2024.441 | 0.00134484 | 2024.441 | 0.0018416
| 2024.923 | 0.00161293 | 2024.923 | 0.00117828 | 2024.923 | 0.00176584
| 2025.406 | 0.00153838 | 2025.406 | 0.00105921 | 2025.406 | 0.00168412
| 2025.888 | 0.00143896 | 2025.888 | 0.00099304 | 2025.888 | 0.00159309
| 2026.37 | 0.00129758 | 2026.37 | 0.00097552 | 2026.37 | 0.00148719
| 2026.852 | 0.00114261 | 2026.852 | 0.0009748 | 2026.852 | 0.0013727
| 2027.334 | 0.0009835 | 2027.334 | 0.00100613 | 2027.334 | 0.00127067
| 2027.816 | 0.00085355 | 2027.816 | 0.00104712 | 2027.816 | 0.00120933
| 2028.298 | 0.00077123 | 2028.298 | 0.0011055 | 2028.298 | 0.00121836
| 2028.78 | 0.00076861 | 2028.78 | 0.0011783 | 2028.78 | 0.00130546
| 2029.262 | 0.00082015 | 2029.262 | 0.001225 | 2029.262 | 0.00145451
| 2029.745 | 0.00088655 | 2029.745 | 0.00123558 | 2029.745 | 0.00162585
| 2030.227 | 0.00094667 | 2030.227 | 0.00121279 | 2030.227 | 0.00177881
| 2030.709 | 0.00096728 | 2030.709 | 0.00114879 | 2030.709 | 0.001889
| 2031.191 | 0.00094035 | 2031.191 | 0.00109551 | 2031.191 | 0.00196275
| 2031.673 | 0.00087354 | 2031.673 | 0.00107065 | 2031.673 | 0.002029
| 2032.155 | 0.00081237 | 2032.155 | 0.00110949 | 2032.155 | 0.00212992
| 2032.637 | 0.00077319 | 2032.637 | 0.0012201 | 2032.637 | 0.00230483
| 2033.12 | 0.00076516 | 2033.12 | 0.00135204 | 2033.12 | 0.00253685
| 2033.602 | 0.00077914 | 2033.602 | 0.00146828 | 2033.602 | 0.00280957
| 2034.084 | 0.00082632 | 2034.084 | 0.00154073 | 2034.084 | 0.00308388
| 2034.566 | 0.00089626 | 2034.566 | 0.00153746 | 2034.566 | 0.00332054
| 2035.048 | 0.00099461 | 2035.048 | 0.00150278 | 2035.048 | 0.00350198
| 2035.53 | 0.00112776 | 2035.53 | 0.00146553 | 2035.53 | 0.00363018
| 2036.012 | 0.00132566 | 2036.012 | 0.00148828 | 2036.012 | 0.00372398
| 2036.494 | 0.00157727 | 2036.494 | 0.0016147 | 2036.494 | 0.00380251
| 2036.976 | 0.001861 | 2036.976 | 0.0018248 | 2036.976 | 0.00387677
| 2037.459 | 0.00213707 | 2037.459 | 0.0020991 | 2037.459 | 0.00394719
| 2037.941 | 0.00238816 | 2037.941 | 0.00240246 | 2037.941 | 0.00400992
| 2038.423 | 0.00258189 | 2038.423 | 0.0026717 | 2038.423 | 0.00406423
| 2038.905 | 0.00270817 | 2038.905 | 0.00289853 | 2038.905 | 0.0041177
| 2039.387 | 0.00276415 | 2039.387 | 0.00305422 | 2039.387 | 0.00418215
| 2039.869 | 0.00278471 | 2039.869 | 0.00315323 | 2039.869 | 0.00426856
| 2040.351 | 0.00277817 | 2040.351 | 0.00321422 | 2040.351 | 0.00437396
| 2040.833 | 0.00275426 | 2040.833 | 0.0032246 | 2040.833 | 0.00448228
| 2041.316 | 0.00271214 | 2041.316 | 0.00319843 | 2041.316 | 0.0045689
| 2041.798 | 0.00267711 | 2041.798 | 0.00315161 | 2041.798 | 0.00461272
| 2042.28 | 0.0026503 | 2042.28 | 0.00307522 | 2042.28 | 0.0046068
| 2042.762 | 0.00264498 | 2042.762 | 0.00300917 | 2042.762 | 0.00456512
| 2043.244 | 0.00266714 | 2043.244 | 0.00295537 | 2043.244 | 0.00451281
| 2043.726 | 0.0027427 | 2043.726 | 0.00294124 | 2043.726 | 0.00447909
| 2044.208 | 0.00285918 | 2044.208 | 0.00298039 | 2044.208 | 0.00447834
| 2044.69 | 0.00299547 | 2044.69 | 0.00304295 | 2044.69 | 0.00450873
| 2045.173 | 0.00311884 | 2045.173 | 0.00311811 | 2045.173 | 0.00454996
| 2045.655 | 0.00322302 | 2045.655 | 0.00319884 | 2045.655 | 0.00457948
| 2046.137 | 0.00328735 | 2046.137 | 0.00325808 | 2046.137 | 0.00458496
| 2046.619 | 0.00331125 | 2046.619 | 0.0033268 | 2046.619 | 0.00457431
| 2047.101 | 0.0032986 | 2047.101 | 0.00340502 | 2047.101 | 0.00458037
| 2047.583 | 0.00328453 | 2047.583 | 0.00352402 | 2047.583 | 0.00461418
| 2048.065 | 0.00327439 | 2048.065 | 0.003703 | 2048.065 | 0.00470632
| 2048.547 | 0.00327622 | 2048.547 | 0.00391323 | 2048.547 | 0.00485985
| 2049.03 | 0.00328557 | 2049.03 | 0.00414185 | 2049.03 | 0.0050567
| 2049.512 | 0.00332941 | 2049.512 | 0.00437191 | 2049.512 | 0.00526947
| 2049.994 | 0.00341034 | 2049.994 | 0.00456384 | 2049.994 | 0.00547293
| 2050.476 | 0.00354115 | 2050.476 | 0.00473131 | 2050.476 | 0.00565538
| 2050.958 | 0.00372211 | 2050.958 | 0.00486039 | 2050.958 | 0.00581707
| 2051.44 | 0.00396858 | 2051.44 | 0.00497182 | 2051.44 | 0.00596719
| 2051.922 | 0.00425121 | 2051.922 | 0.00508599 | 2051.922 | 0.00611321
| 2052.405 | 0.00453442 | 2052.405 | 0.00518627 | 2052.405 | 0.0062578
| 2052.886 | 0.00476952 | 2052.886 | 0.00527957 | 2052.886 | 0.0063947
| 2053.369 | 0.00494189 | 2053.369 | 0.00537126 | 2053.369 | 0.006515596
| 2053.851 | 0.00502776 | 2053.851 | 0.00543995 | 2053.851 | 0.006613034
| 2054.333 | 0.00502458 | 2054.333 | 0.00550906 | 2054.333 | 0.006687744
| 2054.815 | 0.00498082 | 2054.815 | 0.00556743 | 2054.815 | 0.006745354
| 2055.297 | 0.00492344 | 2055.297 | 0.00563428 | 2055.297 | 0.006796262
| 2055.779 | 0.00488579 | 2055.779 | 0.00572391 | 2055.779 | 0.006847365
| 2056.261 | 0.00487471 | 2056.261 | 0.00581406 | 2056.261 | 0.006900222
| 2056.744 | 0.00491124 | 2056.744 | 0.00590681 | 2056.744 | 0.006950099
| 2057.226 | 0.0049721 | 2057.226 | 0.00600257 | 2057.226 | 0.006991293
| 2057.708 | 0.00504155 | 2057.708 | 0.0060755 | 2057.708 | 0.007020659
| 2058.19 | 0.00509679 | 2058.19 | 0.00614467 | 2058.19 | 0.00704296
| 2058.672 | 0.00515514 | 2058.672 | 0.00619334 | 2058.672 | 0.007065391
| 2059.154 | 0.00520901 | 2059.154 | 0.00623522 | 2059.154 | 0.007096669
| 2059.636 | 0.00526521 | 2059.636 | 0.00628028 | 2059.636 | 0.007138805
| 2060.118 | 0.00531656 | 2060.118 | 0.00630421 | 2060.118 | 0.007186972
| 2060.601 | 0.00538399 | 2060.601 | 0.00630962 | 2060.601 | 0.00722924
| 2061.083 | 0.00545307 | 2061.083 | 0.00630249 | 2061.083 | 0.007255788
| 2061.565 | 0.00552212 | 2061.565 | 0.0062658 | 2061.565 | 0.007272854
| 2062.047 | 0.00557909 | 2062.047 | 0.00623104 | 2062.047 | 0.007267701
| 2062.529 | 0.00564597 | 2062.529 | 0.00619568 | 2062.529 | 0.007264948
| 2063.011 | 0.00571215 | 2063.011 | 0.0061869 | 2063.011 | 0.007281416
| 2063.493 | 0.00577483 | 2063.493 | 0.0062229 | 2063.493 | 0.007327021
| 2063.975 | 0.00581571 | 2063.975 | 0.00628201 | 2063.975 | 0.007401088
| 2064.458 | 0.00584515 | 2064.458 | 0.00636284 | 2064.458 | 0.00749215
| 2064.94 | 0.00584585 | 2064.94 | 0.00645902 | 2064.94 | 0.00758423
| 2065.422 | 0.00581974 | 2065.422 | 0.00653723 | 2065.422 | 0.007664289
| 2065.904 | 0.00576667 | 2065.904 | 0.00661173 | 2065.904 | 0.007727652
| 2066.386 | 0.00572525 | 2066.386 | 0.00666401 | 2066.386 | 0.007776812
| 2066.868 | 0.00570252 | 2066.868 | 0.00670931 | 2066.868 | 0.007819454
| 2067.35 | 0.00571066 | 2067.35 | 0.00676231 | 2067.35 | 0.007859015
| 2067.833 | 0.00573884 | 2067.833 | 0.00680337 | 2067.833 | 0.007894294
| 2068.314 | 0.0057964 | 2068.314 | 0.00683732 | 2068.314 | 0.007916144
| 2068.797 | 0.00585564 | 2068.797 | 0.00686806 | 2068.797 | 0.007916388
| 2069.279 | 0.0059022 | 2069.279 | 0.00687133 | 2069.279 | 0.007891947
| 2069.761 | 0.00591755 | 2069.761 | 0.00686926 | 2069.761 | 0.007851132
| 2070.243 | 0.00592372 | 2070.243 | 0.00684975 | 2070.243 | 0.007811169
| 2070.725 | 0.00591853 | 2070.725 | 0.00683458 | 2070.725 | 0.007795597
| 2071.207 | 0.00591273 | 2071.207 | 0.00684396 | 2071.207 | 0.007822245
| 2071.689 | 0.00590333 | 2071.689 | 0.00686416 | 2071.689 | 0.007898182
| 2072.172 | 0.00591278 | 2072.172 | 0.00690506 | 2072.172 | 0.008016586
| 2072.654 | 0.00592871 | 2072.654 | 0.00697295 | 2072.654 | 0.008159766
| 2073.136 | 0.00594923 | 2073.136 | 0.00704165 | 2073.136 | 0.008305384
| 2073.618 | 0.0059623 | 2073.618 | 0.00711587 | 2073.618 | 0.008434481
| 2074.1 | 0.00599035 | 2074.1 | 0.00720025 | 2074.1 | 0.008534706
| 2074.582 | 0.00602491 | 2074.582 | 0.00727005 | 2074.582 | 0.008602602
| 2075.064 | 0.0060663 | 2075.064 | 0.007339237 | 2075.064 | 0.00863952
| 2075.546 | 0.00610068 | 2075.546 | 0.007381199 | 2075.546 | 0.008651759
| 2076.029 | 0.00614197 | 2076.029 | 0.007400526 | 2076.029 | 0.008654872
| 2076.511 | 0.00617174 | 2076.511 | 0.007406147 | 2076.511 | 0.008636654
| 2076.993 | 0.00618709 | 2076.993 | 0.00738234 | 2076.993 | 0.008615063
| 2077.475 | 0.00617862 | 2077.475 | 0.0073496 | 2077.475 | 0.008600358
| 2077.957 | 0.00617365 | 2077.957 | 0.00733094 | 2077.957 | 0.008601595
| 2078.439 | 0.00617058 | 2078.439 | 0.00731815 | 2078.439 | 0.00862536
| 2078.921 | 0.00617765 | 2078.921 | 0.0073364 | 2078.921 | 0.008671525
| 2079.403 | 0.0061884 | 2079.403 | 0.00736527 | 2079.403 | 0.008735095
| 2079.885 | 0.00622261 | 2079.885 | 0.00740746 | 2079.885 | 0.008805682
| 2080.368 | 0.00626687 | 2080.368 | 0.007464336 | 2080.368 | 0.00887384
| 2080.85 | 0.00630919 | 2080.85 | 0.007510312 | 2080.85 | 0.008934013
| 2081.332 | 0.00636811 | 2081.332 | 0.007553149 | 2081.332 | 0.008987012
| 2081.814 | 0.00643512 | 2081.814 | 0.007606086 | 2081.814 | 0.00903787
| 2082.296 | 0.00650938 | 2082.296 | 0.007653301 | 2082.296 | 0.00909292
| 2082.778 | 0.00657827 | 2082.778 | 0.007717484 | 2082.778 | 0.00915447
| 2083.26 | 0.00665378 | 2083.26 | 0.007777633 | 2083.26 | 0.009219437
| 2083.742 | 0.00671663 | 2083.742 | 0.007839115 | 2083.742 | 0.009279339
| 2084.225 | 0.00675696 | 2084.225 | 0.007906165 | 2084.225 | 0.00932579
| 2084.707 | 0.0067617 | 2084.707 | 0.007954048 | 2084.707 | 0.009353264
| 2085.189 | 0.00675391 | 2085.189 | 0.007990623 | 2085.189 | 0.009363905
| 2085.671 | 0.00673426 | 2085.671 | 0.00802686 | 2085.671 | 0.00936483
| 2086.153 | 0.0067157 | 2086.153 | 0.008045126 | 2086.153 | 0.009367218
| 2086.635 | 0.0067002 | 2086.635 | 0.008067362 | 2086.635 | 0.009379029
| 2087.117 | 0.00671271 | 2087.117 | 0.00807438 | 2087.117 | 0.009403546
| 2087.6 | 0.00674231 | 2087.6 | 0.008076666 | 2087.6 | 0.009438006
| 2088.082 | 0.00678247 | 2088.082 | 0.008084966 | 2088.082 | 0.009476301
| 2088.564 | 0.0068169 | 2088.564 | 0.008082099 | 2088.564 | 0.009512582
| 2089.046 | 0.00686029 | 2089.046 | 0.008082798 | 2089.046 | 0.009545386
| 2089.528 | 0.00690314 | 2089.528 | 0.008101015 | 2089.528 | 0.009575331
| 2090.01 | 0.00694821 | 2090.01 | 0.008118632 | 2090.01 | 0.009606023
| 2090.492 | 0.00698881 | 2090.492 | 0.008152762 | 2090.492 | 0.00964743
| 2090.974 | 0.00704546 | 2090.974 | 0.008176991 | 2090.974 | 0.009676985
| 2091.457 | 0.00710535 | 2091.457 | 0.008193602 | 2091.457 | 0.009697148
| 2091.939 | 0.00716186 | 2091.939 | 0.00820793 | 2091.939 | 0.009700313
| 2092.421 | 0.00719905 | 2092.421 | 0.008200429 | 2092.421 | 0.009682225
| 2092.903 | 0.00723102 | 2092.903 | 0.008187288 | 2092.903 | 0.009645618
| 2093.385 | 0.00724698 | 2093.385 | 0.008187585 | 2093.385 | 0.00959911
| 2093.867 | 0.00724766 | 2093.867 | 0.008190034 | 2093.867 | 0.009555275
| 2094.349 | 0.00722608 | 2094.349 | 0.008217261 | 2094.349 | 0.009524929
| 2094.831 | 0.00720357 | 2094.831 | 0.008245668 | 2094.831 | 0.009513425
| 2095.313 | 0.00717113 | 2095.313 | 0.008276571 | 2095.313 | 0.0095192
| 2095.796 | 0.00712924 | 2095.796 | 0.008310443 | 2095.796 | 0.009536148
| 2096.278 | 0.00706975 | 2096.278 | 0.008322323 | 2096.278 | 0.009556667
| 2096.76 | 0.00701627 | 2096.76 | 0.008324156 | 2096.76 | 0.009576245
| 2097.242 | 0.00696673 | 2097.242 | 0.008332521 | 2097.242 | 0.009594784
| 2097.724 | 0.00692764 | 2097.724 | 0.008336136 | 2097.724 | 0.009614979
| 2098.206 | 0.00689535 | 2098.206 | 0.008360252 | 2098.206 | 0.009639656
| 2098.688 | 0.00689046 | 2098.688 | 0.008383767 | 2098.688 | 0.009669204
| 2099.171 | 0.00690065 | 2099.171 | 0.008410685 | 2099.171 | 0.009701642
| 2099.653 | 0.00691851 | 2099.653 | 0.008442678 | 2099.653 | 0.009733594
| 2100.135 | 0.00692696 | 2100.135 | 0.008453423 | 2100.135 | 0.009763922
| 2100.617 | 0.00693944 | 2100.617 | 0.008451398 | 2100.617 | 0.009794608
| 2101.099 | 0.00694312 | 2101.099 | 0.008450817 | 2101.099 | 0.009830102
| 2101.581 | 0.00693711 | 2101.581 | 0.008437969 | 2101.581 | 0.009875828
| 2102.063 | 0.006914 | 2102.063 | 0.008438849 | 2102.063 | 0.009933445
| 2102.545 | 0.00689642 | 2102.545 | 0.008435368 | 2102.545 | 0.010000228
| 2103.028 | 0.00687919 | 2103.028 | 0.008435549 | 2103.028 | 0.010069842
| 2103.51 | 0.00686738 | 2103.51 | 0.008445633 | 2103.51 | 0.010135075
| 2103.992 | 0.00685736 | 2103.992 | 0.008443126 | 2103.992 | 0.010191733
| 2104.474 | 0.00687461 | 2104.474 | 0.008438123 | 2104.474 | 0.010240886
| 2104.956 | 0.00691361 | 2104.956 | 0.008444709 | 2104.956 | 0.010297148
| 2105.438 | 0.00696294 | 2105.438 | 0.008447483 | 2105.438 | 0.010346922
| 2105.92 | 0.00703704 | 2105.92 | 0.008469849 | 2105.92 | 0.010402615
| 2106.402 | 0.00711417 | 2106.402 | 0.00849106 | 2106.402 | 0.010461985
| 2106.885 | 0.00718175 | 2106.885 | 0.008515932 | 2106.885 | 0.010516838
| 2107.367 | 0.00721843 | 2107.367 | 0.00854818 | 2107.367 | 0.010558364
| 2107.849 | 0.00724011 | 2107.849 | 0.008561032 | 2107.849 | 0.010579891
| 2108.331 | 0.00723889 | 2108.331 | 0.008562153 | 2108.331 | 0.010582334
| 2108.813 | 0.00722464 | 2108.813 | 0.008563069 | 2108.813 | 0.010571901
| 2109.295 | 0.00719885 | 2109.295 | 0.008549125 | 2109.295 | 0.010559487
| 2109.777 | 0.00719273 | 2109.777 | 0.008546153 | 2109.777 | 0.010553936
| 2110.26 | 0.00720157 | 2110.26 | 0.008539631 | 2110.26 | 0.010560022
| 2110.741 | 0.00722585 | 2110.741 | 0.008542568 | 2110.741 | 0.010575439
| 2111.224 | 0.00725132 | 2111.224 | 0.008566196 | 2111.224 | 0.010594886
| 2111.706 | 0.00729337 | 2111.706 | 0.008590419 | 2111.706 | 0.010611798
| 2112.188 | 0.00733774 | 2112.188 | 0.008624621 | 2112.188 | 0.010623249
| 2112.67 | 0.0073833 | 2112.67 | 0.008677475 | 2112.67 | 0.01062989
| 2113.152 | 0.00742016 | 2113.152 | 0.008725711 | 2113.152 | 0.010636433
| 2113.634 | 0.00746989 | 2113.634 | 0.00878515 | 2113.634 | 0.010645772
| 2114.116 | 0.00752218 | 2114.116 | 0.008830087 | 2114.116 | 0.010659337
| 2114.599 | 0.00757708 | 2114.599 | 0.008864557 | 2114.599 | 0.010674331
| 2115.081 | 0.00762295 | 2115.081 | 0.008895481 | 2115.081 | 0.010686889
| 2115.563 | 0.00767951 | 2115.563 | 0.008902142 | 2115.563 | 0.010694018
| 2116.045 | 0.00773665 | 2116.045 | 0.008897427 | 2116.045 | 0.010697216
| 2116.527 | 0.00779457 | 2116.527 | 0.008896587 | 2116.527 | 0.010701583
| 2117.009 | 0.00784166 | 2117.009 | 0.008884937 | 2117.009 | 0.010714694
| 2117.491 | 0.00789495 | 2117.491 | 0.008886335 | 2117.491 | 0.010742818
| 2117.973 | 0.00793858 | 2117.973 | 0.008883015 | 2117.973 | 0.01078742
| 2118.456 | 0.00796785 | 2118.456 | 0.008886146 | 2118.456 | 0.010843887
| 2118.938 | 0.00796902 | 2118.938 | 0.008907604 | 2118.938 | 0.010903444
| 2119.42 | 0.00796381 | 2119.42 | 0.008930145 | 2119.42 | 0.010965951
| 2119.902 | 0.00794728 | 2119.902 | 0.008966751 | 2119.902 | 0.011004351
| 2120.384 | 0.00792829 | 2120.384 | 0.009029241 | 2120.384 | 0.011025782
| 2120.866 | 0.00790415 | 2120.866 | 0.009094896 | 2120.866 | 0.011033428
| 2121.348 | 0.00789982 | 2121.348 | 0.009176751 | 2121.348 | 0.011032395
| 2121.83 | 0.00790401 | 2121.83 | 0.009243231 | 2121.83 | 0.011029999
| 2122.313 | 0.00791256 | 2122.313 | 0.009292142 | 2122.313 | 0.011030658
| 2122.795 | 0.00790917 | 2122.795 | 0.009325146 | 2122.795 | 0.011037202
| 2123.277 | 0.00791048 | 2123.277 | 0.009320164 | 2123.277 | 0.011050149
| 2123.759 | 0.00790612 | 2123.759 | 0.009291901 | 2123.759 | 0.011069109
| 2124.241 | 0.00790015 | 2124.241 | 0.009259766 | 2124.241 | 0.011092099
| 2124.723 | 0.00788637 | 2124.723 | 0.009214816 | 2124.723 | 0.011116324
| 2125.205 | 0.00788737 | 2125.205 | 0.009184021 | 2125.205 | 0.011136064
| 2125.688 | 0.00789059 | 2125.688 | 0.009150364 | 2125.688 | 0.011145567
| 2126.169 | 0.00789081 | 2126.169 | 0.009122382 | 2126.169 | 0.011139045
| 2126.652 | 0.00787126 | 2126.652 | 0.009107642 | 2126.652 | 0.011113418
| 2127.134 | 0.00784912 | 2127.134 | 0.00908485 | 2127.134 | 0.011069794
| 2127.616 | 0.00781534 | 2127.616 | 0.009064362 | 2127.616 | 0.011014712
| 2128.098 | 0.0077774 | 2128.098 | 0.009058248 | 2128.098 | 0.010955486
| 2128.58 | 0.00773421 | 2128.58 | 0.00904476 | 2128.58 | 0.010898904
| 2129.062 | 0.00771467 | 2129.062 | 0.009038229 | 2129.062 | 0.010844868
| 2129.544 | 0.00771161 | 2129.544 | 0.009008354 | 2129.544 | 0.010788182
| 2130.027 | 0.0077238 | 2130.027 | 0.008952573 | 2130.027 | 0.010716938
| 2130.509 | 0.00773315 | 2130.509 | 0.008873 | 2130.509 | 0.010621084
| 2130.991 | 0.00775218 | 2130.991 | 0.00874984 | 2130.991 | 0.010495093
| 2131.473 | 0.00776309 | 2131.473 | 0.0086024 | 2131.473 | 0.010343796
| 2131.955 | 0.0077518 | 2131.955 | 0.00845741 | 2131.955 | 0.010179342
| 2132.437 | 0.00773529 | 2132.437 | 0.00831122 | 2132.437 | 0.010020084
| 2132.919 | 0.00770246 | 2132.919 | 0.00819418 | 2132.919 | 0.009880267
| 2133.401 | 0.00765046 | 2133.401 | 0.00808589 | 2133.401 | 0.00976731
| 2133.884 | 0.00756676 | 2133.884 | 0.00798572 | 2133.884 | 0.00968822
| 2134.366 | 0.00746995 | 2134.366 | 0.00789046 | 2134.366 | 0.00961307
| 2134.848 | 0.00735308 | 2134.848 | 0.00777071 | 2134.848 | 0.00954128
| 2135.33 | 0.00722144 | 2135.33 | 0.0076368 | 2135.33 | 0.00946821
| 2135.812 | 0.00707421 | 2135.812 | 0.0075099 | 2135.812 | 0.00939665
| 2136.294 | 0.00693828 | 2136.294 | 0.00738431 | 2136.294 | 0.00933645
| 2136.776 | 0.00680614 | 2136.776 | 0.00729052 | 2136.776 | 0.00929619
| 2137.258 | 0.00667353 | 2137.258 | 0.00720776 | 2137.258 | 0.00928063
| 2137.74 | 0.0065245 | 2137.74 | 0.00713365 | 2137.74 | 0.0092856
| 2138.223 | 0.00637321 | 2138.223 | 0.00705938 | 2138.223 | 0.0093024
| 2138.705 | 0.00621308 | 2138.705 | 0.00694864 | 2138.705 | 0.00931994
| 2139.187 | 0.00605572 | 2139.187 | 0.00680559 | 2139.187 | 0.00933305
| 2139.669 | 0.00591189 | 2139.669 | 0.00664798 | 2139.669 | 0.00933954
| 2140.151 | 0.00581951 | 2140.151 | 0.00647445 | 2140.151 | 0.00934209
| 2140.633 | 0.00578047 | 2140.633 | 0.00632576 | 2140.633 | 0.00933953
| 2141.115 | 0.00579021 | 2141.115 | 0.00619624 | 2141.115 | 0.0093255
| 2141.597 | 0.00582128 | 2141.597 | 0.00609965 | 2141.597 | 0.00928655
| 2142.08 | 0.00586646 | 2142.08 | 0.0060379 | 2142.08 | 0.00920782
| 2142.562 | 0.00589065 | 2142.562 | 0.00597777 | 2142.562 | 0.00907646
| 2143.044 | 0.00587401 | 2143.044 | 0.00591614 | 2143.044 | 0.00889276
| 2143.526 | 0.00580089 | 2143.526 | 0.00585793 | 2143.526 | 0.00866718
| 2144.008 | 0.00569306 | 2144.008 | 0.00578139 | 2144.008 | 0.00842214
| 2144.49 | 0.00555039 | 2144.49 | 0.00571204 | 2144.49 | 0.00818003
| 2144.972 | 0.00538152 | 2144.972 | 0.00563374 | 2144.972 | 0.00795985
| 2145.455 | 0.00518583 | 2145.455 | 0.0055576 | 2145.455 | 0.00776963
| 2145.937 | 0.00498988 | 2145.937 | 0.00549203 | 2145.937 | 0.00760919
| 2146.419 | 0.00479624 | 2146.419 | 0.00541467 | 2146.419 | 0.00747162
| 2146.901 | 0.00461787 | 2146.901 | 0.00533355 | 2146.901 | 0.00735244
| 2147.383 | 0.00446169 | 2147.383 | 0.0052604 | 2147.383 | 0.00724857
| 2147.865 | 0.00435833 | 2147.865 | 0.00517886 | 2147.865 | 0.00716219
| 2148.347 | 0.00429772 | 2148.347 | 0.00511078 | 2148.347 | 0.00709299
| 2148.829 | 0.00426487 | 2148.829 | 0.00503586 | 2148.829 | 0.00704983
| 2149.312 | 0.00422564 | 2149.312 | 0.00496105 | 2149.312 | 0.00700655
| 2149.794 | 0.00417145 | 2149.794 | 0.00489142 | 2149.794 | 0.00696608
| 2150.276 | 0.00407568 | 2150.276 | 0.00480379 | 2150.276 | 0.00692326
| 2150.758 | 0.00393585 | 2150.758 | 0.00470755 | 2150.758 | 0.00687895
| 2151.24 | 0.00375737 | 2151.24 | 0.00461204 | 2151.24 | 0.00683282
| 2151.722 | 0.00358378 | 2151.722 | 0.00449536 | 2151.722 | 0.00678458
| 2152.204 | 0.0034276 | 2152.204 | 0.00436102 | 2152.204 | 0.00672139
| 2152.686 | 0.00329627 | 2152.686 | 0.00420826 | 2152.686 | 0.00662611
| 2153.168 | 0.00317593 | 2153.168 | 0.00400365 | 2153.168 | 0.00647236
| 2153.651 | 0.00306725 | 2153.651 | 0.00375828 | 2153.651 | 0.00624031
| 2154.133 | 0.00294411 | 2154.133 | 0.00345148 | 2154.133 | 0.00592261
| 2154.615 | 0.0027914 | 2154.615 | 0.00310152 | 2154.615 | 0.00553608
| 2155.097 | 0.00260029 | 2155.097 | 0.00273454 | 2155.097 | 0.00510937
| 2155.579 | 0.00239488 | 2155.579 | 0.00234615 | 2155.579 | 0.00468361
| 2156.061 | 0.00217144 | 2156.061 | 0.00192953 | 2156.061 | 0.00429045
| 2156.543 | 0.00191384 | 2156.543 | 0.00152014 | 2156.543 | 0.00394676
| 2157.025 | 0.0016295 | 2157.025 | 0.00111199 | 2157.025 | 0.00364937
| 2157.508 | 0.00129065 | 2157.508 | 0.00073546 | 2157.508 | 0.00338709
| 2157.99 | 0.00089389 | 2157.99 | 0.00040237 | 2157.99 | 0.00315254
| 2158.472 | 0.00044495 | 2158.472 | 0.00014804 | 2158.472 | 0.00295937
| 2158.954 | 9.57e-06 | 2158.954 | 8.96e-06 | 2158.954 | 0.00279851
| 2159.436 | -0.00037001 | 2159.436 | 2.77e-06 | 2159.436 | 0.00274514
| 2159.918 | -0.0006468 | 2159.918 | 0.00011027 | 2159.918 | 0.00281268
| 2160.4 | -0.00081732 | 2160.4 | 0.00031397 | 2160.4 | 0.00297723
| 2160.883 | -0.00087268 | 2160.883 | 0.00055427 | 2160.883 | 0.00321439
| 2161.365 | -0.00085671 | 2161.365 | 0.00079224 | 2161.365 | 0.00345415
| 2161.847 | -0.00079266 | 2161.847 | 0.00101084 | 2161.847 | 0.00367856
| 2162.329 | -0.00070686 | 2162.329 | 0.00120192 | 2162.329 | 0.00385821
| 2162.811 | -0.00057371 | 2162.811 | 0.00140058 | 2162.811 | 0.00402079
| 2163.293 | -0.00039279 | 2163.293 | 0.00160472 | 2163.293 | 0.00418348
| 2163.775 | -0.0001537 | 2163.775 | 0.0018119 | 2163.775 | 0.00435482
| 2164.257 | 0.00012835 | 2164.257 | 0.00200558 | 2164.257 | 0.00456141
| 2164.74 | 0.00045782 | 2164.74 | 0.00216523 | 2164.74 | 0.00477557
| 2165.222 | 0.00079901 | 2165.222 | 0.00227012 | 2165.222 | 0.00499699
| 2165.704 | 0.00113132 | 2165.704 | 0.00234618 | 2165.704 | 0.00518752
| 2166.186 | 0.00142859 | 2166.186 | 0.00240573 | 2166.186 | 0.00535912
| 2166.668 | 0.00170887 | 2166.668 | 0.0024796 | 2166.668 | 0.00550554
| 2167.15 | 0.00196383 | 2167.15 | 0.00258928 | 2167.15 | 0.00563168
| 2167.632 | 0.00220115 | 2167.632 | 0.00273059 | 2167.632 | 0.00577111
| 2168.114 | 0.00241046 | 2168.114 | 0.00290877 | 2168.114 | 0.00591567
| 2168.596 | 0.00261105 | 2168.596 | 0.00308632 | 2168.596 | 0.00608651
| 2169.079 | 0.0027888 | 2169.079 | 0.00323778 | 2169.079 | 0.00625967
| 2169.561 | 0.00294431 | 2169.561 | 0.00334747 | 2169.561 | 0.00644513
| 2170.043 | 0.00306814 | 2170.043 | 0.00341838 | 2170.043 | 0.00662401
| 2170.525 | 0.00318659 | 2170.525 | 0.00345347 | 2170.525 | 0.00677155
| 2171.007 | 0.00329077 | 2171.007 | 0.00348812 | 2171.007 | 0.00689389
| 2171.489 | 0.00337898 | 2171.489 | 0.00352035 | 2171.489 | 0.00695242
| 2171.971 | 0.0034305 | 2171.971 | 0.00354576 | 2171.971 | 0.0069534
| 2172.453 | 0.00342479 | 2172.453 | 0.00355107 | 2172.453 | 0.00686967
| 2172.936 | 0.00337319 | 2172.936 | 0.00351445 | 2172.936 | 0.00673154
| 2173.418 | 0.00326932 | 2173.418 | 0.00345699 | 2173.418 | 0.00655701
| 2173.9 | 0.00314613 | 2173.9 | 0.00338227 | 2173.9 | 0.00638227
| 2174.382 | 0.00301733 | 2174.382 | 0.00332044 | 2174.382 | 0.00627515
| 2174.864 | 0.00289595 | 2174.864 | 0.00329999 | 2174.864 | 0.00625324
| 2175.346 | 0.00281896 | 2175.346 | 0.00332883 | 2175.346 | 0.00634588
| 2175.828 | 0.00277848 | 2175.828 | 0.0034252 | 2175.828 | 0.00651067
| 2176.311 | 0.00276017 | 2176.311 | 0.00355561 | 2176.311 | 0.00671894
| 2176.792 | 0.00277107 | 2176.792 | 0.00368745 | 2176.792 | 0.00690479
| 2177.275 | 0.00279513 | 2177.275 | 0.00378966 | 2177.275 | 0.00701268
| 2177.757 | 0.00282123 | 2177.757 | 0.00384534 | 2177.757 | 0.00704369
| 2178.239 | 0.00287363 | 2178.239 | 0.00384355 | 2178.239 | 0.00698368
| 2178.721 | 0.0029444 | 2178.721 | 0.00381545 | 2178.721 | 0.00688183
| 2179.203 | 0.00301673 | 2179.203 | 0.00376816 | 2179.203 | 0.0067509
| 2179.685 | 0.00309233 | 2179.685 | 0.00371585 | 2179.685 | 0.00663761
| 2180.167 | 0.00313796 | 2180.167 | 0.00366674 | 2180.167 | 0.00654389
| 2180.65 | 0.00312247 | 2180.65 | 0.00361615 | 2180.65 | 0.00645987
| 2181.132 | 0.00306194 | 2181.132 | 0.0035885 | 2181.132 | 0.00639899
| 2181.614 | 0.00295992 | 2181.614 | 0.00358207 | 2181.614 | 0.00633982
| 2182.096 | 0.00283825 | 2182.096 | 0.00360751 | 2182.096 | 0.00630552
| 2182.578 | 0.00275402 | 2182.578 | 0.00367204 | 2182.578 | 0.00628786
| 2183.06 | 0.00272825 | 2183.06 | 0.00377531 | 2183.06 | 0.00631487
| 2183.542 | 0.00275831 | 2183.542 | 0.00389461 | 2183.542 | 0.00638189
| 2184.024 | 0.0028529 | 2184.024 | 0.00402861 | 2184.024 | 0.00647162
| 2184.507 | 0.00297242 | 2184.507 | 0.00414422 | 2184.507 | 0.00659383
| 2184.989 | 0.0030761 | 2184.989 | 0.00422468 | 2184.989 | 0.0067158
| 2185.471 | 0.00315796 | 2185.471 | 0.00426425 | 2185.471 | 0.006851
| 2185.953 | 0.00319901 | 2185.953 | 0.00426243 | 2185.953 | 0.00697643
| 2186.435 | 0.00319027 | 2186.435 | 0.00425722 | 2186.435 | 0.00711407
| 2186.917 | 0.00316347 | 2186.917 | 0.0042574 | 2186.917 | 0.0072526
| 2187.399 | 0.00312084 | 2187.399 | 0.00427601 | 2187.399 | 0.00737774
| 2187.881 | 0.00306355 | 2187.881 | 0.00431734 | 2187.881 | 0.00749882
| 2188.364 | 0.00301933 | 2188.364 | 0.00437611 | 2188.364 | 0.00758328
| 2188.846 | 0.00298679 | 2188.846 | 0.00443279 | 2188.846 | 0.00764077
| 2189.328 | 0.00296205 | 2189.328 | 0.00449599 | 2189.328 | 0.00764973
| 2189.81 | 0.00297327 | 2189.81 | 0.00454899 | 2189.81 | 0.0076325
| 2190.292 | 0.00301356 | 2190.292 | 0.00458874 | 2190.292 | 0.00759167
| 2190.774 | 0.00308138 | 2190.774 | 0.00461703 | 2190.774 | 0.00752848
| 2191.256 | 0.00315772 | 2191.256 | 0.00463146 | 2191.256 | 0.00747491
| 2191.739 | 0.00325024 | 2191.739 | 0.00465834 | 2191.739 | 0.00741966
| 2192.221 | 0.00333758 | 2192.221 | 0.00469664 | 2192.221 | 0.00739031
| 2192.703 | 0.00340754 | 2192.703 | 0.00475352 | 2192.703 | 0.00737398
| 2193.185 | 0.00348333 | 2193.185 | 0.00483145 | 2193.185 | 0.00739813
| 2193.667 | 0.00356634 | 2193.667 | 0.00491811 | 2193.667 | 0.00745711
| 2194.149 | 0.00365385 | 2194.149 | 0.00502461 | 2194.149 | 0.00753996
| 2194.631 | 0.00376769 | 2194.631 | 0.00512813 | 2194.631 | 0.00765707
| 2195.113 | 0.00388812 | 2195.113 | 0.00521462 | 2195.113 | 0.00777029
| 2195.595 | 0.00398791 | 2195.595 | 0.00527446 | 2195.595 | 0.00787845
| 2196.078 | 0.00406831 | 2196.078 | 0.00530713 | 2196.078 | 0.00794318
| 2196.56 | 0.0041089 | 2196.56 | 0.00530907 | 2196.56 | 0.00797602
| 2197.042 | 0.00410116 | 2197.042 | 0.00531174 | 2197.042 | 0.00797105
| 2197.524 | 0.00407783 | 2197.524 | 0.00531515 | 2197.524 | 0.0079311
| 2198.006 | 0.00404604 | 2198.006 | 0.00532419 | 2198.006 | 0.0078953
| 2198.488 | 0.00401175 | 2198.488 | 0.00533527 | 2198.488 | 0.00785738
| 2198.97 | 0.0039995 | 2198.97 | 0.00533059 | 2198.97 | 0.00784572
| 2199.452 | 0.00399647 | 2199.452 | 0.00532157 | 2199.452 | 0.00783782
| 2199.935 | 0.00398133 | 2199.935 | 0.00529655 | 2199.935 | 0.00784741
| 2200.417 | 0.00396748 | 2200.417 | 0.00526263 | 2200.417 | 0.0078572
| 2200.899 | 0.00394409 | 2200.899 | 0.00523394 | 2200.899 | 0.00785541
| 2201.381 | 0.00391172 | 2201.381 | 0.00522572 | 2201.381 | 0.00786365
| 2201.863 | 0.0039045 | 2201.863 | 0.00523692 | 2201.863 | 0.00786826
| 2202.345 | 0.00392524 | 2202.345 | 0.00528644 | 2202.345 | 0.00789341
| 2202.827 | 0.0039685 | 2202.827 | 0.00535314 | 2202.827 | 0.00791994
| 2203.31 | 0.00404737 | 2203.31 | 0.00542186 | 2203.31 | 0.00796495
| 2203.792 | 0.00413723 | 2203.792 | 0.00548032 | 2203.792 | 0.00801152
| 2204.274 | 0.00421266 | 2204.274 | 0.00551395 | 2204.274 | 0.00804358
| 2204.756 | 0.00428199 | 2204.756 | 0.00554741 | 2204.756 | 0.00807839
| 2205.238 | 0.00433405 | 2205.238 | 0.00557968 | 2205.238 | 0.00809439
| 2205.72 | 0.00436214 | 2205.72 | 0.00561709 | 2205.72 | 0.00811201
| 2206.202 | 0.00439577 | 2206.202 | 0.00565837 | 2206.202 | 0.00810883
| 2206.684 | 0.00442941 | 2206.684 | 0.00569418 | 2206.684 | 0.00810238
| 2207.167 | 0.00445396 | 2207.167 | 0.0057006 | 2207.167 | 0.00807879
| 2207.649 | 0.00448405 | 2207.649 | 0.00568728 | 2207.649 | 0.00802802
| 2208.131 | 0.00450455 | 2208.131 | 0.00564299 | 2208.131 | 0.00797541
| 2208.613 | 0.00450295 | 2208.613 | 0.0055776 | 2208.613 | 0.00791255
| 2209.095 | 0.00450186 | 2209.095 | 0.00551008 | 2209.095 | 0.00787204
| 2209.577 | 0.00449794 | 2209.577 | 0.0054507 | 2209.577 | 0.00784512
| 2210.059 | 0.00448932 | 2210.059 | 0.00543312 | 2210.059 | 0.0078541
| 2210.541 | 0.00449882 | 2210.541 | 0.00545157 | 2210.541 | 0.00788201
| 2211.023 | 0.00451548 | 2211.023 | 0.00550028 | 2211.023 | 0.00790451
| 2211.506 | 0.00452189 | 2211.506 | 0.00556823 | 2211.506 | 0.00792557
| 2211.988 | 0.00453159 | 2211.988 | 0.00563446 | 2211.988 | 0.00791437
| 2212.47 | 0.00452916 | 2212.47 | 0.0057125 | 2212.47 | 0.00789068
| 2212.952 | 0.00450683 | 2212.952 | 0.00578997 | 2212.952 | 0.00784269
| 2213.434 | 0.00449033 | 2213.434 | 0.00586543 | 2213.434 | 0.00780625
| 2213.916 | 0.00447804 | 2213.916 | 0.00593622 | 2213.916 | 0.00778509
| 2214.398 | 0.00446484 | 2214.398 | 0.00599608 | 2214.398 | 0.00778043
| 2214.88 | 0.004473 | 2214.88 | 0.00602605 | 2214.88 | 0.0078123
| 2215.363 | 0.0044881 | 2215.363 | 0.00603934 | 2215.363 | 0.00785544
| 2215.845 | 0.004497 | 2215.845 | 0.00602428 | 2215.845 | 0.00791954
| 2216.327 | 0.00451517 | 2216.327 | 0.00598641 | 2216.327 | 0.00797508
| 2216.809 | 0.00453436 | 2216.809 | 0.00593697 | 2216.809 | 0.008032048
| 2217.291 | 0.00455757 | 2217.291 | 0.00587841 | 2217.291 | 0.008075204
| 2217.773 | 0.00457931 | 2217.773 | 0.00583996 | 2217.773 | 0.008089321
| 2218.255 | 0.00462011 | 2218.255 | 0.00581427 | 2218.255 | 0.008092548
| 2218.738 | 0.004667 | 2218.738 | 0.00579844 | 2218.738 | 0.008065301
| 2219.219 | 0.00470225 | 2219.219 | 0.00578581 | 2219.219 | 0.008032894
| 2219.702 | 0.00473546 | 2219.702 | 0.00577127 | 2219.702 | 0.007984171
| 2220.184 | 0.00474842 | 2220.184 | 0.00574324 | 2220.184 | 0.007952865
| 2220.666 | 0.0047271 | 2220.666 | 0.00572505 | 2220.666 | 0.00794158
| 2221.148 | 0.00469157 | 2221.148 | 0.00571164 | 2221.148 | 0.007949837
| 2221.63 | 0.00463791 | 2221.63 | 0.0057086 | 2221.63 | 0.00799865
| 2222.112 | 0.0045637 | 2222.112 | 0.00571888 | 2222.112 | 0.008060645
| 2222.594 | 0.00449921 | 2222.594 | 0.0057328 | 2222.594 | 0.008141055
| 2223.077 | 0.00444157 | 2223.077 | 0.00576817 | 2223.077 | 0.00820468
| 2223.559 | 0.00438994 | 2223.559 | 0.00581327 | 2223.559 | 0.008259516
| 2224.041 | 0.00437 | 2224.041 | 0.00586698 | 2224.041 | 0.008291889
| 2224.523 | 0.00437565 | 2224.523 | 0.00592782 | 2224.523 | 0.00829403
| 2225.005 | 0.00439609 | 2225.005 | 0.00599255 | 2225.005 | 0.008294107
| 2225.487 | 0.00444662 | 2225.487 | 0.00604766 | 2225.487 | 0.008279871
| 2225.969 | 0.00450666 | 2225.969 | 0.00610735 | 2225.969 | 0.008275927
| 2226.451 | 0.00455384 | 2226.451 | 0.0061565 | 2226.451 | 0.008264223
| 2226.934 | 0.0045957 | 2226.934 | 0.00619431 | 2226.934 | 0.008262875
| 2227.416 | 0.00461507 | 2227.416 | 0.00622276 | 2227.416 | 0.008260426
| 2227.898 | 0.00460093 | 2227.898 | 0.0062363 | 2227.898 | 0.008246583
| 2228.38 | 0.00458032 | 2228.38 | 0.00625998 | 2228.38 | 0.008241701
| 2228.862 | 0.00455389 | 2228.862 | 0.006284401 | 2228.862 | 0.008227599
| 2229.344 | 0.0045244 | 2229.344 | 0.006305525 | 2229.344 | 0.008224406
| 2229.826 | 0.00452033 | 2229.826 | 0.006315124 | 2229.826 | 0.008211117
| 2230.308 | 0.00453768 | 2230.308 | 0.006294679 | 2230.308 | 0.008206075
| 2230.791 | 0.00456583 | 2230.791 | 0.006261336 | 2230.791 | 0.008199607
| 2231.273 | 0.00462204 | 2231.273 | 0.006209405 | 2231.273 | 0.008185345
| 2231.755 | 0.00469127 | 2231.755 | 0.006150807 | 2231.755 | 0.008190625
| 2232.237 | 0.00475873 | 2232.237 | 0.00610044 | 2232.237 | 0.008203432
| 2232.719 | 0.00483785 | 2232.719 | 0.00607153 | 2232.719 | 0.008250395
| 2233.201 | 0.00491226 | 2233.201 | 0.0060597 | 2233.201 | 0.008311783
| 2233.683 | 0.00496403 | 2233.683 | 0.00608072 | 2233.683 | 0.008402643
| 2234.166 | 0.00500605 | 2234.166 | 0.00611357 | 2234.166 | 0.00850136
| 2234.647 | 0.00502385 | 2234.647 | 0.006145131 | 2234.647 | 0.008585593
| 2235.13 | 0.0050089 | 2235.13 | 0.006166332 | 2235.13 | 0.008665393
| 2235.612 | 0.00498765 | 2235.612 | 0.006163898 | 2235.612 | 0.008714736
| 2236.094 | 0.00496175 | 2236.094 | 0.006162331 | 2236.094 | 0.008752797
| 2236.576 | 0.00493278 | 2236.576 | 0.006158983 | 2236.576 | 0.008762269
| 2237.058 | 0.00492925 | 2237.058 | 0.006161272 | 2237.058 | 0.008765387
| 2237.54 | 0.00494203 | 2237.54 | 0.006172506 | 2237.54 | 0.008754882
| 2238.022 | 0.00495654 | 2238.022 | 0.006190773 | 2238.022 | 0.008721695
| 2238.505 | 0.00498193 | 2238.505 | 0.006201765 | 2238.505 | 0.008688005
| 2238.987 | 0.00499946 | 2238.987 | 0.006220915 | 2238.987 | 0.008637847
| 2239.469 | 0.00499338 | 2239.469 | 0.006235109 | 2239.469 | 0.008598046
| 2239.951 | 0.00498544 | 2239.951 | 0.006244734 | 2239.951 | 0.008555139
| 2240.433 | 0.00497338 | 2240.433 | 0.006252028 | 2240.433 | 0.008535139
| 2240.915 | 0.00495734 | 2240.915 | 0.006249032 | 2240.915 | 0.008529801
| 2241.397 | 0.00496494 | 2241.397 | 0.006257237 | 2241.397 | 0.008526885
| 2241.879 | 0.0049889 | 2241.879 | 0.006266643 | 2241.879 | 0.008540897
| 2242.362 | 0.0050247 | 2242.362 | 0.006277024 | 2242.362 | 0.008546538
| 2242.844 | 0.00505347 | 2242.844 | 0.006289256 | 2242.844 | 0.008560815
| 2243.326 | 0.00508441 | 2243.326 | 0.006295544 | 2243.326 | 0.008565063
| 2243.808 | 0.00509954 | 2243.808 | 0.006318646 | 2243.808 | 0.008581492
| 2244.29 | 0.00508513 | 2244.29 | 0.006350283 | 2244.29 | 0.008602805
| 2244.772 | 0.00506387 | 2244.772 | 0.006390426 | 2244.772 | 0.008617147
| 2245.254 | 0.00503184 | 2245.254 | 0.006435185 | 2245.254 | 0.008639736
| 2245.736 | 0.00498812 | 2245.736 | 0.006478947 | 2245.736 | 0.008641917
| 2246.219 | 0.00496109 | 2246.219 | 0.006506422 | 2246.219 | 0.008637569
| 2246.701 | 0.00494851 | 2246.701 | 0.006533291 | 2246.701 | 0.008604673
| 2247.183 | 0.00494371 | 2247.183 | 0.006548283 | 2247.183 | 0.008568208
| 2247.665 | 0.00496869 | 2247.665 | 0.006552241 | 2247.665 | 0.008527578
| 2248.147 | 0.00501088 | 2248.147 | 0.006547337 | 2248.147 | 0.008484042
| 2248.629 | 0.00505567 | 2248.629 | 0.006524316 | 2248.629 | 0.008465279
| 2249.111 | 0.00511531 | 2249.111 | 0.006504056 | 2249.111 | 0.008453207
| 2249.594 | 0.00517193 | 2249.594 | 0.00647711 | 2249.594 | 0.008463046
| 2250.075 | 0.0052072 | 2250.075 | 0.00644487 | 2250.075 | 0.008466402
| 2250.558 | 0.00523681 | 2250.558 | 0.006410425 | 2250.558 | 0.008475138
| 2251.04 | 0.00524724 | 2251.04 | 0.006378348 | 2251.04 | 0.008475219
| 2251.522 | 0.00523 | 2251.522 | 0.006343934 | 2251.522 | 0.008456611
| 2252.004 | 0.00520729 | 2252.004 | 0.006329517 | 2252.004 | 0.008443739
| 2252.486 | 0.00517314 | 2252.486 | 0.006324125 | 2252.486 | 0.008420704
| 2252.968 | 0.00512095 | 2252.968 | 0.006323896 | 2252.968 | 0.008410079
| 2253.45 | 0.00507388 | 2253.45 | 0.006322011 | 2253.45 | 0.00839121
| 2253.933 | 0.005024 | 2253.933 | 0.006302919 | 2253.933 | 0.008381627
| 2254.415 | 0.00496516 | 2254.415 | 0.006283666 | 2254.415 | 0.00836895
| 2254.897 | 0.00492117 | 2254.897 | 0.006254641 | 2254.897 | 0.008343703
| 2255.379 | 0.0048868 | 2255.379 | 0.006219933 | 2255.379 | 0.008328911
| 2255.861 | 0.00485615 | 2255.861 | 0.006184123 | 2255.861 | 0.008309849
| 2256.343 | 0.00485104 | 2256.343 | 0.006151496 | 2256.343 | 0.008310554
| 2256.825 | 0.00486001 | 2256.825 | 0.006114938 | 2256.825 | 0.008311905
| 2257.307 | 0.00486844 | 2257.307 | 0.006095912 | 2257.307 | 0.008330617
| 2257.79 | 0.00488933 | 2257.79 | 0.006085326 | 2257.79 | 0.008350961
| 2258.272 | 0.00490664 | 2258.272 | 0.006084674 | 2258.272 | 0.008356684
| 2258.754 | 0.0049052 | 2258.754 | 0.006095257 | 2258.754 | 0.008363812
| 2259.236 | 0.00490394 | 2259.236 | 0.006107758 | 2259.236 | 0.008351627
| 2259.718 | 0.0048935 | 2259.718 | 0.006141045 | 2259.718 | 0.008343157
| 2260.2 | 0.00486705 | 2260.2 | 0.006181775 | 2260.2 | 0.008322016
| 2260.682 | 0.0048465 | 2260.682 | 0.006224138 | 2260.682 | 0.008312145
| 2261.164 | 0.00482418 | 2261.164 | 0.006262937 | 2261.164 | 0.008304165
| 2261.646 | 0.00479014 | 2261.646 | 0.00628466 | 2261.646 | 0.008287194
| 2262.129 | 0.00476497 | 2262.129 | 0.006308689 | 2262.129 | 0.008278432
| 2262.611 | 0.00473909 | 2262.611 | 0.006326612 | 2262.611 | 0.008256217
| 2263.093 | 0.00470447 | 2263.093 | 0.006341288 | 2263.093 | 0.008239572
| 2263.575 | 0.00468237 | 2263.575 | 0.006354212 | 2263.575 | 0.008209995
| 2264.057 | 0.00466437 | 2264.057 | 0.006364668 | 2264.057 | 0.008190028
| 2264.539 | 0.00464058 | 2264.539 | 0.006360217 | 2264.539 | 0.008173286
| 2265.021 | 0.00462943 | 2265.021 | 0.006358356 | 2265.021 | 0.008152049
| 2265.503 | 0.00461857 | 2265.503 | 0.006348922 | 2265.503 | 0.008147946
| 2265.986 | 0.00459639 | 2265.986 | 0.006335261 | 2265.986 | 0.008141141
| 2266.468 | 0.0045824 | 2266.468 | 0.006323227 | 2266.468 | 0.008150789
| 2266.95 | 0.00456922 | 2266.95 | 0.006309449 | 2266.95 | 0.008154642
| 2267.432 | 0.00454975 | 2267.432 | 0.006317702 | 2267.432 | 0.008169606
| 2267.914 | 0.00454843 | 2267.914 | 0.00633763 | 2267.914 | 0.00818102
| 2268.396 | 0.00455667 | 2268.396 | 0.006363968 | 2268.396 | 0.008175071
| 2268.878 | 0.00457428 | 2268.878 | 0.006389043 | 2268.878 | 0.008167521
| 2269.361 | 0.00458756 | 2269.361 | 0.006406121 | 2269.361 | 0.008136934
| 2269.843 | 0.00461161 | 2269.843 | 0.006401037 | 2269.843 | 0.00810393
| 2270.325 | 0.00463095 | 2270.325 | 0.006393691 | 2270.325 | 0.008052943
| 2270.807 | 0.00463166 | 2270.807 | 0.006377106 | 2270.807 | 0.008009186
| 2271.289 | 0.00463135 | 2271.289 | 0.006354959 | 2271.289 | 0.007969276
| 2271.771 | 0.00461998 | 2271.771 | 0.006329722 | 2271.771 | 0.007927904
| 2272.253 | 0.00458788 | 2272.253 | 0.006291492 | 2272.253 | 0.007908034
| 2272.735 | 0.00455605 | 2272.735 | 0.006260368 | 2272.735 | 0.007889635
| 2273.218 | 0.0045151 | 2273.218 | 0.006226447 | 2273.218 | 0.007890001
| 2273.7 | 0.00445655 | 2273.7 | 0.006192818 | 2273.7 | 0.007885713
| 2274.182 | 0.00440219 | 2274.182 | 0.00616524 | 2274.182 | 0.007893154
| 2274.664 | 0.00434561 | 2274.664 | 0.006150022 | 2274.664 | 0.007898412
| 2275.146 | 0.00428177 | 2275.146 | 0.006141781 | 2275.146 | 0.007889794
| 2275.628 | 0.00423614 | 2275.628 | 0.006161074 | 2275.628 | 0.007886059
| 2276.11 | 0.00420289 | 2276.11 | 0.006192767 | 2276.11 | 0.007867858
| 2276.592 | 0.00417451 | 2276.592 | 0.00622876 | 2276.592 | 0.007857181
| 2277.074 | 0.00416979 | 2277.074 | 0.006259522 | 2277.074 | 0.007837059
| 2277.557 | 0.00417568 | 2277.557 | 0.006267922 | 2277.557 | 0.007830978
| 2278.039 | 0.00417696 | 2278.039 | 0.006270996 | 2278.039 | 0.007822103
| 2278.521 | 0.00418896 | 2278.521 | 0.006260956 | 2278.521 | 0.007830694
| 2279.003 | 0.00419812 | 2279.003 | 0.00624255 | 2279.003 | 0.007845385
| 2279.485 | 0.00419317 | 2279.485 | 0.006221834 | 2279.485 | 0.007851546
| 2279.967 | 0.00419435 | 2279.967 | 0.006193397 | 2279.967 | 0.007864058
| 2280.449 | 0.00419316 | 2280.449 | 0.006179808 | 2280.449 | 0.007858581
| 2280.931 | 0.00418101 | 2280.931 | 0.006171363 | 2280.931 | 0.007853388
| 2281.414 | 0.00417834 | 2281.414 | 0.006167312 | 2281.414 | 0.007830595
| 2281.896 | 0.00417405 | 2281.896 | 0.006166288 | 2281.896 | 0.007814705
| 2282.378 | 0.00415653 | 2282.378 | 0.006167154 | 2282.378 | 0.007801652
| 2282.86 | 0.0041441 | 2282.86 | 0.006158704 | 2282.86 | 0.0077861
| 2283.342 | 0.00412588 | 2283.342 | 0.006160092 | 2283.342 | 0.007789552
| 2283.824 | 0.00409258 | 2283.824 | 0.006159919 | 2283.824 | 0.007791062
| 2284.306 | 0.00406689 | 2284.306 | 0.006157728 | 2284.306 | 0.007806847
| 2284.789 | 0.00404181 | 2284.789 | 0.006153585 | 2284.789 | 0.007812669
| 2285.271 | 0.00401162 | 2285.271 | 0.00613866 | 2285.271 | 0.007825361
| 2285.753 | 0.00399851 | 2285.753 | 0.006134387 | 2285.753 | 0.007833291
| 2286.235 | 0.00399377 | 2286.235 | 0.006131775 | 2286.235 | 0.007826068
| 2286.717 | 0.00398644 | 2286.717 | 0.006130043 | 2286.717 | 0.007824146
| 2287.199 | 0.00399428 | 2287.199 | 0.006127336 | 2287.199 | 0.007806873
| 2287.681 | 0.00400365 | 2287.681 | 0.006120427 | 2287.681 | 0.0077934
| 2288.163 | 0.00400188 | 2288.163 | 0.00609668 | 2288.163 | 0.007762943
| 2288.646 | 0.0040064 | 2288.646 | 0.006075768 | 2288.646 | 0.007735339
| 2289.128 | 0.00400658 | 2289.128 | 0.006049711 | 2289.128 | 0.007702057
| 2289.61 | 0.00399276 | 2289.61 | 0.006022937 | 2289.61 | 0.007656655
| 2290.092 | 0.00398654 | 2290.092 | 0.006000397 | 2290.092 | 0.007622199
| 2290.574 | 0.00397967 | 2290.574 | 0.005975477 | 2290.574 | 0.007582214
| 2291.056 | 0.00396449 | 2291.056 | 0.005968764 | 2291.056 | 0.007557026
| 2291.538 | 0.00396225 | 2291.538 | 0.005967687 | 2291.538 | 0.007525492
| 2292.02 | 0.00396432 | 2292.02 | 0.005968042 | 2292.02 | 0.007504481
| 2292.502 | 0.00396078 | 2292.502 | 0.005966217 | 2292.502 | 0.007481153
| 2292.985 | 0.00397175 | 2292.985 | 0.005960679 | 2292.985 | 0.007444725
| 2293.467 | 0.00398615 | 2293.467 | 0.005942731 | 2293.467 | 0.007416797
| 2293.949 | 0.00399249 | 2293.949 | 0.005935566 | 2293.949 | 0.007380858
| 2294.431 | 0.00400842 | 2294.431 | 0.005932374 | 2294.431 | 0.007361543
| 2294.913 | 0.00402163 | 2294.913 | 0.005934592 | 2294.913 | 0.007342376
| 2295.395 | 0.00403011 | 2295.395 | 0.005940752 | 2295.395 | 0.007344629
| 2295.877 | 0.00402261 | 2295.877 | 0.00593724 | 2295.877 | 0.007356575
| 2296.36 | 0.00401896 | 2296.36 | 0.005939852 | 2296.36 | 0.007364724
| 2296.842 | 0.00401065 | 2296.842 | 0.005935786 | 2296.842 | 0.007384705
| 2297.324 | 0.00398913 | 2297.324 | 0.005924942 | 2297.324 | 0.00739286
| 2297.806 | 0.00397674 | 2297.806 | 0.005909537 | 2297.806 | 0.007406874
| 2298.288 | 0.00396493 | 2298.288 | 0.005883186 | 2298.288 | 0.007405732
| 2298.77 | 0.00394429 | 2298.77 | 0.005868791 | 2298.77 | 0.007409303
| 2299.252 | 0.00393465 | 2299.252 | 0.005857198 | 2299.252 | 0.007408043
| 2299.734 | 0.00392533 | 2299.734 | 0.005847235 | 2299.734 | 0.00739205
| 2300.217 | 0.00390521 | 2300.217 | 0.005836034 | 2300.217 | 0.007381617
| 2300.699 | 0.003893953 | 2300.699 | 0.005821313 | 2300.699 | 0.007356906
| 2301.181 | 0.003881498 | 2301.181 | 0.005792454 | 2301.181 | 0.0073388
| 2301.663 | 0.003858006 | 2301.663 | 0.005770499 | 2301.663 | 0.007308016
| 2302.145 | 0.00384403 | 2302.145 | 0.005748283 | 2302.145 | 0.007285894
| 2302.627 | 0.003829794 | 2302.627 | 0.005728641 | 2302.627 | 0.007263184
| 2303.109 | 0.003805428 | 2303.109 | 0.005713269 | 2303.109 | 0.007230637
| 2303.591 | 0.003791128 | 2303.591 | 0.005692589 | 2303.591 | 0.00720894
| 2304.073 | 0.003776795 | 2304.073 | 0.005685104 | 2304.073 | 0.007178646
| 2304.556 | 0.003752624 | 2304.556 | 0.005679281 | 2304.556 | 0.007160735
| 2305.038 | 0.003738388 | 2305.038 | 0.005673817 | 2305.038 | 0.00713609
| 2305.52 | 0.003724153 | 2305.52 | 0.005668483 | 2305.52 | 0.007124873
| 2306.002 | 0.003699011 | 2306.002 | 0.005664129 | 2306.002 | 0.007116465
| 2306.484 | 0.003682379 | 2306.484 | 0.005651339 | 2306.484 | 0.007098906
| 2306.966 | 0.003662962 | 2306.966 | 0.005650539 | 2306.966 | 0.00708991
| 2307.448 | 0.003630889 | 2307.448 | 0.005650815 | 2307.448 | 0.007066996
| 2307.93 | 0.003606356 | 2307.93 | 0.00565057 | 2307.93 | 0.007049445
| 2308.413 | 0.003581271 | 2308.413 | 0.005647947 | 2308.413 | 0.007018629
| 2308.895 | 0.003547936 | 2308.895 | 0.005631249 | 2308.895 | 0.006997715
| 2309.377 | 0.003528745 | 2309.377 | 0.005619921 | 2309.377 | 0.006980523
| 2309.859 | 0.003514866 | 2309.859 | 0.005603833 | 2309.859 | 0.006960679
| 2310.341 | 0.003496168 | 2310.341 | 0.005583182 | 2310.341 | 0.006958967
| 2310.823 | 0.003490289 | 2310.823 | 0.00555865 | 2310.823 | 0.006953591
| 2311.305 | 0.003483795 | 2311.305 | 0.005531053 | 2311.305 | 0.006960275
| 2311.788 | 0.003462507 | 2311.788 | 0.005491566 | 2311.788 | 0.006953629
| 2312.27 | 0.003443446 | 2312.27 | 0.005461948 | 2312.27 | 0.006949177
| 2312.752 | 0.003414961 | 2312.752 | 0.005434776 | 2312.752 | 0.006934534
| 2313.234 | 0.00336786 | 2313.234 | 0.005412364 | 2313.234 | 0.006899732
| 2313.716 | 0.003324574 | 2313.716 | 0.005396276 | 2313.716 | 0.006866895
| 2314.198 | 0.003278925 | 2314.198 | 0.005376317 | 2314.198 | 0.006819224
| 2314.68 | 0.003225351 | 2314.68 | 0.005370629 | 2314.68 | 0.006780117
| 2315.162 | 0.003187541 | 2315.162 | 0.00536592 | 2315.162 | 0.006732318
| 2315.645 | 0.0031577 | 2315.645 | 0.00535831 | 2315.645 | 0.006698601
| 2316.127 | 0.00312715 | 2316.127 | 0.005345222 | 2316.127 | 0.006670828
| 2316.609 | 0.003115307 | 2316.609 | 0.005315581 | 2316.609 | 0.006640926
| 2317.091 | 0.003110268 | 2317.091 | 0.005290494 | 2317.091 | 0.006629613
| 2317.573 | 0.003099211 | 2317.573 | 0.005262343 | 2317.573 | 0.006616662
| 2318.055 | 0.003098674 | 2318.055 | 0.005233573 | 2318.055 | 0.006619883
| 2318.537 | 0.003095319 | 2318.537 | 0.005206791 | 2318.537 | 0.006615359
| 2319.019 | 0.003075909 | 2319.019 | 0.005182879 | 2319.019 | 0.006618812
| 2319.501 | 0.003057691 | 2319.501 | 0.005152357 | 2319.501 | 0.00661668
| 2319.984 | 0.003028881 | 2319.984 | 0.005135226 | 2319.984 | 0.006597526
| 2320.466 | 0.002978317 | 2320.466 | 0.005121551 | 2320.466 | 0.006582916
| 2320.948 | 0.002926614 | 2320.948 | 0.005111691 | 2320.948 | 0.006556346
| 2321.43 | 0.00286578 | 2321.43 | 0.005106135 | 2321.43 | 0.00654252
| 2321.912 | 0.00280049 | 2321.912 | 0.005095112 | 2321.912 | 0.006524346
| 2322.394 | 0.00272724 | 2322.394 | 0.005098035 | 2322.394 | 0.006523262
| 2322.876 | 0.00267496 | 2322.876 | 0.005103601 | 2322.876 | 0.006526982
| 2323.358 | 0.00264198 | 2323.358 | 0.005110603 | 2323.358 | 0.006522042
| 2323.841 | 0.00262529 | 2323.841 | 0.005117869 | 2323.841 | 0.006524457
| 2324.323 | 0.00264808 | 2324.323 | 0.005124744 | 2324.323 | 0.006511613
| 2324.805 | 0.00269895 | 2324.805 | 0.005120479 | 2324.805 | 0.006502037
| 2325.287 | 0.002761724 | 2325.287 | 0.005124324 | 2325.287 | 0.006476187
| 2325.769 | 0.00284741 | 2325.769 | 0.005124516 | 2325.769 | 0.006455207
| 2326.251 | 0.00293513 | 2326.251 | 0.005118772 | 2326.251 | 0.006430664
| 2326.733 | 0.00300552 | 2326.733 | 0.005104807 | 2326.733 | 0.006394031
| 2327.216 | 0.003071477 | 2327.216 | 0.005071578 | 2327.216 | 0.006366613
| 2327.698 | 0.003119845 | 2327.698 | 0.005040062 | 2327.698 | 0.006329718
| 2328.18 | 0.003141072 | 2328.18 | 0.005003588 | 2328.18 | 0.00630498
| 2328.662 | 0.003158523 | 2328.662 | 0.004967343 | 2328.662 | 0.006273379
| 2329.144 | 0.003165762 | 2329.144 | 0.004937036 | 2329.144 | 0.006255928
| 2329.626 | 0.003156452 | 2329.626 | 0.004917003 | 2329.626 | 0.006241875
| 2330.108 | 0.003152571 | 2330.108 | 0.004898648 | 2330.108 | 0.006219979
| 2330.59 | 0.003145089 | 2330.59 | 0.004900275 | 2330.59 | 0.006208148
| 2331.073 | 0.003124592 | 2331.073 | 0.004907744 | 2331.073 | 0.006185207
| 2331.555 | 0.003112343 | 2331.555 | 0.004916095 | 2331.555 | 0.006170599
| 2332.037 | 0.00310042 | 2332.037 | 0.004920858 | 2332.037 | 0.006145991
| 2332.519 | 0.003080798 | 2332.519 | 0.004909717 | 2332.519 | 0.006133017
| 2333.001 | 0.003074941 | 2333.001 | 0.004902051 | 2333.001 | 0.006123801
| 2333.483 | 0.003072748 | 2333.483 | 0.004888544 | 2333.483 | 0.006108443
| 2333.965 | 0.003061595 | 2333.965 | 0.004870339 | 2333.965 | 0.006105797
| 2334.447 | 0.003058431 | 2334.447 | 0.004848903 | 2334.447 | 0.006092759
| 2334.929 | 0.003049655 | 2334.929 | 0.004815216 | 2334.929 | 0.006086291
| 2335.412 | 0.003023419 | 2335.412 | 0.004791301 | 2335.412 | 0.00606371
| 2335.894 | 0.002999721 | 2335.894 | 0.004768854 | 2335.894 | 0.006044331
| 2336.376 | 0.002970734 | 2336.376 | 0.00474993 | 2336.376 | 0.00601884
| 2336.858 | 0.002929899 | 2336.858 | 0.004736358 | 2336.858 | 0.005979296
| 2337.34 | 0.002900428 | 2337.34 | 0.004728334 | 2337.34 | 0.005946909
| 2337.822 | 0.002874426 | 2337.822 | 0.004714943 | 2337.822 | 0.005902757
| 2338.304 | 0.002843258 | 2338.304 | 0.004713773 | 2338.304 | 0.005866972
| 2338.786 | 0.002826567 | 2338.786 | 0.004712081 | 2338.786 | 0.005819291
| 2339.269 | 0.002814579 | 2339.269 | 0.004707876 | 2339.269 | 0.005780762
| 2339.751 | 0.002796679 | 2339.751 | 0.004700572 | 2339.751 | 0.005743606
| 2340.233 | 0.002793224 | 2340.233 | 0.004681506 | 2340.233 | 0.005700895
| 2340.715 | 0.002793858 | 2340.715 | 0.004672603 | 2340.715 | 0.005676353
| 2341.197 | 0.002788093 | 2341.197 | 0.004665659 | 2341.197 | 0.005652006
| 2341.679 | 0.002794439 | 2341.679 | 0.004661392 | 2341.679 | 0.005648508
| 2342.161 | 0.0028015 | 2342.161 | 0.004659084 | 2342.161 | 0.005644455
| 2342.644 | 0.0027984 | 2342.644 | 0.004657592 | 2342.644 | 0.005657953
| 2343.125 | 0.002805303 | 2343.125 | 0.004645644 | 2343.125 | 0.005677173
| 2343.608 | 0.002813245 | 2343.608 | 0.004643404 | 2343.608 | 0.005691922
| 2344.09 | 0.002813819 | 2344.09 | 0.004641947 | 2344.09 | 0.005722069
| 2344.572 | 0.002826797 | 2344.572 | 0.004642777 | 2344.572 | 0.00574657
| 2345.054 | 0.002840718 | 2345.054 | 0.004646808 | 2345.054 | 0.005782943
| 2345.536 | 0.002841428 | 2345.536 | 0.00464293 | 2345.536 | 0.005805463
| 2346.018 | 0.002844608 | 2346.018 | 0.004648596 | 2346.018 | 0.00582808
| 2346.5 | 0.002836458 | 2346.5 | 0.004650802 | 2346.5 | 0.005835261
| 2346.983 | 0.002805712 | 2346.983 | 0.004646772 | 2346.983 | 0.005813896
| 2347.465 | 0.002773342 | 2347.465 | 0.004635394 | 2347.465 | 0.005784345
| 2347.947 | 0.002732175 | 2347.947 | 0.00461706 | 2347.947 | 0.005729257
| 2348.429 | 0.002685652 | 2348.429 | 0.004583238 | 2348.429 | 0.005672986
| 2348.911 | 0.002627281 | 2348.911 | 0.004556445 | 2348.911 | 0.005600111
| 2349.393 | 0.002579917 | 2349.393 | 0.004528804 | 2349.393 | 0.005535148
| 2349.875 | 0.002535412 | 2349.875 | 0.004502631 | 2349.875 | 0.005471857
| 2350.357 | 0.002484836 | 2350.357 | 0.004479398 | 2350.357 | 0.005403246
| 2350.84 | 0.002448446 | 2350.84 | 0.00445028 | 2350.84 | 0.005352123
| 2351.322 | 0.002415757 | 2351.322 | 0.004435015 | 2351.322 | 0.005300189
| 2351.804 | 0.002376541 | 2351.804 | 0.004422821 | 2351.804 | 0.00526816
| 2352.286 | 0.002349596 | 2352.286 | 0.004411769 | 2352.286 | 0.005235577
| 2352.768 | 0.002324371 | 2352.768 | 0.004399378 | 2352.768 | 0.005220154
| 2353.25 | 0.002289796 | 2353.25 | 0.004372775 | 2353.25 | 0.005208326
| 2353.732 | 0.002265383 | 2353.732 | 0.004349738 | 2353.732 | 0.005185583
| 2354.214 | 0.00224084 | 2354.214 | 0.004318993 | 2354.214 | 0.005168819
| 2354.697 | 0.002206719 | 2354.697 | 0.004280541 | 2354.697 | 0.005136302
| 2355.179 | 0.002184188 | 2355.179 | 0.004236245 | 2355.179 | 0.005109666
| 2355.661 | 0.002165421 | 2355.661 | 0.00418911 | 2355.661 | 0.005072606
| 2356.143 | 0.002141846 | 2356.143 | 0.004132662 | 2356.143 | 0.005050481
| 2356.625 | 0.002134729 | 2356.625 | 0.004090068 | 2356.625 | 0.005037411
| 2357.107 | 0.002133551 | 2357.107 | 0.004053482 | 2357.107 | 0.005024768
| 2357.589 | 0.002127306 | 2357.589 | 0.004023916 | 2357.589 | 0.005030365
| 2358.072 | 0.002133595 | 2358.072 | 0.004001859 | 2358.072 | 0.005028971
| 2358.553 | 0.002140177 | 2358.553 | 0.003976757 | 2358.553 | 0.005034015
| 2359.036 | 0.002135009 | 2359.036 | 0.003968445 | 2359.036 | 0.005020004
| 2359.518 | 0.002136919 | 2359.518 | 0.003966336 | 2359.518 | 0.005004254
| 2360 | 0.002134319 | 2360 | 0.003968735 | 2360 | 0.004978532
| 2360.482 | 0.00211659 | 2360.482 | 0.003973845 | 2360.482 | 0.00493686
| 2360.964 | 0.002102532 | 2360.964 | 0.00397876 | 2360.964 | 0.004905024
| 2361.446 | 0.002082694 | 2361.446 | 0.003970737 | 2361.446 | 0.004868518
| 2361.928 | 0.002047955 | 2361.928 | 0.003968307 | 2361.928 | 0.004851035
| 2362.411 | 0.002021462 | 2362.411 | 0.003960586 | 2362.411 | 0.00483359
| 2362.893 | 0.001997858 | 2362.893 | 0.00394849 | 2362.893 | 0.004834941
| 2363.375 | 0.001972078 | 2363.375 | 0.003933585 | 2363.375 | 0.004841426
| 2363.857 | 0.001967953 | 2363.857 | 0.003907211 | 2363.857 | 0.004838666
| 2364.339 | 0.001977173 | 2364.339 | 0.003890248 | 2364.339 | 0.004842047
| 2364.821 | 0.001987758 | 2364.821 | 0.003872828 | 2364.821 | 0.004828105
| 2365.303 | 0.002015719 | 2365.303 | 0.00385469 | 2365.303 | 0.004815202
| 2365.785 | 0.002044984 | 2365.785 | 0.003836617 | 2365.785 | 0.004784384
| 2366.268 | 0.00206039 | 2366.268 | 0.00381936 | 2366.268 | 0.004758465
| 2366.75 | 0.002077972 | 2366.75 | 0.003795305 | 2366.75 | 0.004731924
| 2367.232 | 0.002086265 | 2367.232 | 0.003785593 | 2367.232 | 0.004698752
| 2367.714 | 0.002075887 | 2367.714 | 0.003781206 | 2367.714 | 0.004682185
| 2368.196 | 0.00206898 | 2368.196 | 0.003781131 | 2368.196 | 0.004662389
| 2368.678 | 0.002057394 | 2368.678 | 0.003782757 | 2368.678 | 0.004658087
| 2369.16 | 0.002033698 | 2369.16 | 0.003772782 | 2369.16 | 0.004646338
| 2369.642 | 0.002019122 | 2369.642 | 0.003769018 | 2369.642 | 0.004644621
| 2370.125 | 0.002005101 | 2370.125 | 0.003760387 | 2370.125 | 0.004641532
| 2370.607 | 0.001982314 | 2370.607 | 0.003748294 | 2370.607 | 0.004627691
| 2371.089 | 0.001971574 | 2371.089 | 0.003735449 | 2371.089 | 0.004625061
| 2371.571 | 0.001962783 | 2371.571 | 0.003715185 | 2371.571 | 0.004615866
| 2372.053 | 0.001945845 | 2372.053 | 0.003710051 | 2372.053 | 0.004621874
| 2372.535 | 0.001939525 | 2372.535 | 0.003711714 | 2372.535 | 0.004623413
| 2373.017 | 0.001932686 | 2373.017 | 0.003719848 | 2373.017 | 0.004639274
| 2373.5 | 0.001923864 | 2373.5 | 0.00373354 | 2373.5 | 0.004657035
| 2373.981 | 0.001902703 | 2373.981 | 0.003751156 | 2373.981 | 0.004664014
| 2374.464 | 0.001889299 | 2374.464 | 0.003760442 | 2374.464 | 0.004677822
| 2374.946 | 0.001874791 | 2374.946 | 0.003779568 | 2374.946 | 0.004676395
| 2375.428 | 0.001850414 | 2375.428 | 0.003796017 | 2375.428 | 0.004679013
| 2375.91 | 0.001837629 | 2375.91 | 0.003808121 | 2375.91 | 0.004665347
| 2376.392 | 0.001826825 | 2376.392 | 0.003813917 | 2376.392 | 0.004656183
| 2376.874 | 0.001807941 | 2376.874 | 0.003802979 | 2376.874 | 0.004642991
| 2377.356 | 0.001799933 | 2377.356 | 0.003795633 | 2377.356 | 0.004617836
| 2377.839 | 0.001791666 | 2377.839 | 0.003783873 | 2377.839 | 0.004603041
| 2378.321 | 0.001771806 | 2378.321 | 0.003770347 | 2378.321 | 0.004580407
| 2378.803 | 0.001759542 | 2378.803 | 0.00375777 | 2378.803 | 0.00457121
| 2379.285 | 0.001744321 | 2379.285 | 0.003748071 | 2379.285 | 0.004555124
| 2379.767 | 0.001715783 | 2379.767 | 0.003732066 | 2379.767 | 0.00455038
| 2380.249 | 0.001694548 | 2380.249 | 0.003728941 | 2380.249 | 0.004544524
| 2380.731 | 0.001671102 | 2380.731 | 0.003726731 | 2380.731 | 0.00452523
| 2381.213 | 0.001636227 | 2381.213 | 0.003723934 | 2381.213 | 0.004511026
| 2381.696 | 0.001610994 | 2381.696 | 0.003719077 | 2381.696 | 0.004482302
| 2382.178 | 0.001586444 | 2382.178 | 0.0037018 | 2382.178 | 0.0044606
| 2382.66 | 0.001553421 | 2382.66 | 0.003692692 | 2382.66 | 0.00442857
| 2383.142 | 0.001532349 | 2383.142 | 0.003682537 | 2383.142 | 0.004408766
| 2383.624 | 0.001513388 | 2383.624 | 0.003672546 | 2383.624 | 0.004392499
| 2384.106 | 0.001485598 | 2384.106 | 0.003663307 | 2384.106 | 0.004369801
| 2384.588 | 0.001468849 | 2384.588 | 0.003654854 | 2384.588 | 0.004359263
| 2385.07 | 0.001452327 | 2385.07 | 0.003636892 | 2385.07 | 0.004338792
| 2385.552 | 0.001426227 | 2385.552 | 0.003629585 | 2385.552 | 0.004326585
| 2386.035 | 0.001410907 | 2386.035 | 0.003622507 | 2386.035 | 0.004301693
| 2386.517 | 0.001397213 | 2386.517 | 0.00361592 | 2386.517 | 0.004284444
| 2386.999 | 0.001375826 | 2386.999 | 0.003609366 | 2386.999 | 0.004265819
| 2387.481 | 0.001366715 | 2387.481 | 0.003592453 | 2387.481 | 0.004236965
| 2387.963 | 0.001359133 | 2387.963 | 0.003584362 | 2387.963 | 0.004218635
| 2388.445 | 0.001341907 | 2388.445 | 0.003573916 | 2388.445 | 0.004190862
| 2388.927 | 0.00133296 | 2388.927 | 0.003560722 | 2388.927 | 0.004173416
| 2389.41 | 0.001321055 | 2389.41 | 0.003544582 | 2389.41 | 0.004145872
| 2389.892 | 0.001295508 | 2389.892 | 0.003516218 | 2389.892 | 0.004128525
| 2390.374 | 0.001276484 | 2390.374 | 0.003496807 | 2390.374 | 0.004111963
| 2390.856 | 0.001254956 | 2390.856 | 0.00347756 | 2390.856 | 0.004086973
| 2391.338 | 0.00122281 | 2391.338 | 0.003459654 | 2391.338 | 0.004074538
| 2391.82 | 0.00120151 | 2391.82 | 0.00344394 | 2391.82 | 0.004054624
| 2392.302 | 0.001182323 | 2392.302 | 0.003430942 | 2392.302 | 0.004046708
| 2392.784 | 0.001155411 | 2392.784 | 0.003411446 | 2392.784 | 0.004029677
| 2393.267 | 0.001140482 | 2393.267 | 0.003405811 | 2393.267 | 0.004022024
| 2393.749 | 0.001126497 | 2393.749 | 0.003404529 | 2393.749 | 0.004012963
| 2394.231 | 0.001102023 | 2394.231 | 0.003407437 | 2394.231 | 0.003991511
| 2394.713 | 0.001085892 | 2394.713 | 0.003413356 | 2394.713 | 0.003977964
| 2395.195 | 0.001067192 | 2395.195 | 0.003410194 | 2395.195 | 0.003952156
| 2395.677 | 0.00103599 | 2395.677 | 0.003415037 | 2395.677 | 0.003934777
| 2396.159 | 0.001012869 | 2396.159 | 0.003415167 | 2396.159 | 0.003905956
| 2396.641 | 0.000989227 | 2396.641 | 0.003409079 | 2396.641 | 0.003886316
| 2397.124 | 0.000956626 | 2397.124 | 0.003396673 | 2397.124 | 0.003866414
| 2397.606 | 0.000936724 | 2397.606 | 0.003379816 | 2397.606 | 0.003837167
| 2398.088 | 0.000920691 | 2398.088 | 0.003350995 | 2398.088 | 0.003819428
| 2398.57 | 0.000898461 | 2398.57 | 0.0033325 | 2398.57 | 0.003794144
| 2399.052 | 0.000889742 | 2399.052 | 0.003315643 | 2399.052 | 0.003781547
| 2399.534 | 0.000882844 | 2399.534 | 0.003300193 | 2399.534 | 0.003761897
| 2400.016 | 0.000876532 | 2400.016 | 0.003284907 | 2400.016 | 0.003754804
| 2400.498 | 0.00085957 | 2400.498 | 0.00325841 | 2400.498 | 0.003750003
| 2400.98 | 0.000851828 | 2400.98 | 0.003240178 | 2400.98 | 0.003737594
| 2401.463 | 0.000843566 | 2401.463 | 0.003220931 | 2401.463 | 0.003737872
| 2401.945 | 0.000825889 | 2401.945 | 0.003202666 | 2401.945 | 0.003730609
| 2402.427 | 0.000819677 | 2402.427 | 0.00318738 | 2402.427 | 0.003735541
| 2402.909 | 0.000815221 | 2402.909 | 0.003166023 | 2402.909 | 0.003730935
| 2403.391 | 0.000802034 | 2403.391 | 0.003158594 | 2403.391 | 0.003735051
| 2403.873 | 0.000798814 | 2403.873 | 0.003153589 | 2403.873 | 0.003735433
| 2404.355 | 0.000793645 | 2404.355 | 0.003149042 | 2404.355 | 0.003720737
| 2404.838 | 0.00077519 | 2404.838 | 0.003143711 | 2404.838 | 0.003710863
| 2405.32 | 0.000762248 | 2405.32 | 0.00313743 | 2405.32 | 0.003687254
| 2405.802 | 0.00074485 | 2405.802 | 0.003121542 | 2405.802 | 0.00367253
| 2406.284 | 0.000713452 | 2406.284 | 0.00311762 | 2406.284 | 0.003649675
| 2406.766 | 0.000689647 | 2406.766 | 0.003117006 | 2406.766 | 0.003640424
| 2407.248 | 0.000664865 | 2407.248 | 0.003119438 | 2407.248 | 0.003635468
| 2407.73 | 0.000631255 | 2407.73 | 0.00312328 | 2407.73 | 0.003623953
| 2408.212 | 0.000610312 | 2408.212 | 0.003116402 | 2408.212 | 0.003623816
| 2408.695 | 0.000593304 | 2408.695 | 0.003116447 | 2408.695 | 0.003612991
| 2409.177 | 0.000571077 | 2409.177 | 0.00311253 | 2409.177 | 0.003610463
| 2409.659 | 0.000563371 | 2409.659 | 0.003105238 | 2409.659 | 0.003595771
| 2410.141 | 0.00055944 | 2410.141 | 0.003096113 | 2410.141 | 0.003589441
| 2410.623 | 0.00054772 | 2410.623 | 0.003087382 | 2410.623 | 0.003572194
| 2411.105 | 0.000546033 | 2411.105 | 0.003070584 | 2411.105 | 0.003564554
| 2411.587 | 0.000542655 | 2411.587 | 0.003066308 | 2411.587 | 0.003556127
| 2412.069 | 0.000525798 | 2412.069 | 0.003063704 | 2412.069 | 0.003536356
| 2412.552 | 0.000515329 | 2412.552 | 0.003061723 | 2412.552 | 0.00352429
| 2413.034 | 0.000501218 | 2413.034 | 0.003059447 | 2413.034 | 0.003500192
| 2413.516 | 0.000474829 | 2413.516 | 0.003046092 | 2413.516 | 0.00348393
| 2413.998 | 0.000457204 | 2413.998 | 0.003041492 | 2413.998 | 0.003457012
| 2414.48 | 0.000439872 | 2414.48 | 0.003035483 | 2414.48 | 0.003440946
| 2414.962 | 0.000413711 | 2414.962 | 0.003028001 | 2414.962 | 0.003427471
| 2415.444 | 0.000398851 | 2415.444 | 0.003018879 | 2415.444 | 0.003407603
| 2415.927 | 0.000385195 | 2415.927 | 0.003008022 | 2415.927 | 0.003402621
| 2416.408 | 0.000363134 | 2416.408 | 0.002985952 | 2416.408 | 0.003392689
| 2416.891 | 0.000351787 | 2416.891 | 0.002973555 | 2416.891 | 0.00339771
| 2417.373 | 0.000341483 | 2417.373 | 0.002962862 | 2417.373 | 0.003396504
| 2417.855 | 0.000321862 | 2417.855 | 0.002954889 | 2417.855 | 0.00340776
| 2418.337 | 0.000313511 | 2418.337 | 0.002950555 | 2418.337 | 0.003419477
| 2418.819 | 0.000306331 | 2418.819 | 0.002939401 | 2418.819 | 0.003419458
| 2419.301 | 0.000290909 | 2419.301 | 0.002939951 | 2419.301 | 0.003425963
| 2419.783 | 0.000287732 | 2419.783 | 0.00294024 | 2419.783 | 0.003418271
| 2420.266 | 0.000287094 | 2420.266 | 0.002938727 | 2420.266 | 0.003416676
| 2420.748 | 0.000278475 | 2420.748 | 0.002934396 | 2420.748 | 0.003402293
| 2421.23 | 0.000280834 | 2421.23 | 0.002917968 | 2421.23 | 0.003396697
| 2421.712 | 0.000281989 | 2421.712 | 0.002910163 | 2421.712 | 0.003390969
| 2422.194 | 0.0002695 | 2422.194 | 0.002902391 | 2422.194 | 0.00337521
| 2422.676 | 0.000261478 | 2422.676 | 0.002895504 | 2422.676 | 0.003369123
| 2423.158 | 0.000247435 | 2423.158 | 0.00288934 | 2423.158 | 0.003351559
| 2423.64 | 0.000218118 | 2423.64 | 0.00288393 | 2423.64 | 0.003342093
| 2424.123 | 0.000196784 | 2424.123 | 0.002868848 | 2424.123 | 0.003320986
| 2424.605 | 0.000177337 | 2424.605 | 0.002864521 | 2424.605 | 0.003309781
| 2425.087 | 0.000153391 | 2425.087 | 0.002861899 | 2425.087 | 0.003300019
| 2425.569 | 0.000146965 | 2425.569 | 0.002861672 | 2425.569 | 0.003283146
| 2426.051 | 0.000147994 | 2426.051 | 0.002864332 | 2426.051 | 0.003279162
| 2426.533 | 0.000153972 | 2426.533 | 0.002859289 | 2426.533 | 0.003266984
| 2427.015 | 0.000151449 | 2427.015 | 0.002865198 | 2427.015 | 0.003264346
| 2427.497 | 0.000156682 | 2427.497 | 0.002870125 | 2427.497 | 0.003249149
| 2427.979 | 0.000157423 | 2427.979 | 0.002872757 | 2427.979 | 0.003240342
| 2428.462 | 0.000143247 | 2428.462 | 0.002873028 | 2428.462 | 0.00322868
| 2428.944 | 0.000134969 | 2428.944 | 0.002871759 | 2428.944 | 0.003206131
| 2429.426 | 0.000124575 | 2429.426 | 0.002860851 | 2429.426 | 0.003195519
| 2429.908 | 0.000103726 | 2429.908 | 0.002861946 | 2429.908 | 0.003179044
| 2430.39 | 9.3105e-05 | 2430.39 | 0.00286583 | 2430.39 | 0.00317792
| 2430.872 | 8.3069e-05 | 2430.872 | 0.002871028 | 2430.872 | 0.003171721
| 2431.354 | 6.323e-05 | 2431.354 | 0.002875669 | 2431.354 | 0.003179135
| 2431.836 | 5.3977e-05 | 2431.836 | 0.002866604 | 2431.836 | 0.00318862
| 2432.319 | 4.619e-05 | 2432.319 | 0.002861863 | 2432.319 | 0.003188862
| 2432.801 | 3.0943e-05 | 2432.801 | 0.00285115 | 2432.801 | 0.003199171
| 2433.283 | 2.954e-05 | 2433.283 | 0.002835974 | 2433.283 | 0.003199352
| 2433.765 | 3.2015e-05 | 2433.765 | 0.00281942 | 2433.765 | 0.00320891
| 2434.247 | 2.7422e-05 | 2434.247 | 0.002805064 | 2434.247 | 0.003207649
| 2434.729 | 3.3514e-05 | 2434.729 | 0.002785861 | 2434.729 | 0.00321465
| 2435.211 | 3.7654e-05 | 2435.211 | 0.002783878 | 2435.211 | 0.003219221
| 2435.694 | 2.8113e-05 | 2435.694 | 0.002788953 | 2435.694 | 0.003210639
| 2436.176 | 2.4045e-05 | 2436.176 | 0.002799872 | 2436.176 | 0.003209267
| 2436.658 | 1.6621e-05 | 2436.658 | 0.002814174 | 2436.658 | 0.003195233
| 2437.14 | -2.692e-06 | 2437.14 | 0.002819331 | 2437.14 | 0.003189328
| 2437.622 | -1.1516e-05 | 2437.622 | 0.002833278 | 2437.622 | 0.003171649
| 2438.104 | -1.8971e-05 | 2438.104 | 0.002844403 | 2438.104 | 0.003162196
| 2438.586 | -3.4667e-05 | 2438.586 | 0.002851721 | 2438.586 | 0.003151001
| 2439.068 | -3.9743e-05 | 2439.068 | 0.002855167 | 2439.068 | 0.00312892
| 2439.551 | -4.5339e-05 | 2439.551 | 0.002844705 | 2439.551 | 0.003117858
| 2440.033 | -6.2434e-05 | 2440.033 | 0.002840928 | 2440.033 | 0.003100443
| 2440.515 | -7.155e-05 | 2440.515 | 0.002834327 | 2440.515 | 0.003099798
| 2440.997 | -8.2327e-05 | 2440.997 | 0.002825362 | 2440.997 | 0.003097895
| 2441.479 | -0.000103919 | 2441.479 | 0.002814788 | 2441.479 | 0.003114802
| 2441.961 | -0.00011538 | 2441.961 | 0.002803524 | 2441.961 | 0.003138253
| 2442.443 | -0.000126189 | 2442.443 | 0.002782819 | 2442.443 | 0.003154175
| 2442.925 | -0.00014602 | 2442.925 | 0.002774413 | 2442.925 | 0.003178193
| 2443.407 | -0.000154613 | 2443.407 | 0.002769686 | 2443.407 | 0.003186726
| 2443.89 | -0.000161836 | 2443.89 | 0.002769657 | 2443.89 | 0.003198193
| 2444.372 | -0.000177527 | 2444.372 | 0.00277403 | 2444.372 | 0.003193447
| 2444.854 | -0.000181522 | 2444.854 | 0.002771658 | 2444.854 | 0.003194821
| 2445.336 | -0.000184474 | 2445.336 | 0.002780207 | 2445.336 | 0.003194586
| 2445.818 | -0.000197262 | 2445.818 | 0.002786786 | 2445.818 | 0.003184943
| 2446.3 | -0.000201418 | 2446.3 | 0.002789326 | 2446.3 | 0.003186124
| 2446.782 | -0.00020841 | 2446.782 | 0.002786872 | 2446.782 | 0.003177897
| 2447.264 | -0.00022863 | 2447.264 | 0.002780443 | 2447.264 | 0.003179474
| 2447.747 | -0.000241816 | 2447.747 | 0.002762404 | 2447.747 | 0.003170823
| 2448.229 | -0.000256013 | 2448.229 | 0.002755713 | 2448.229 | 0.003172501
| 2448.711 | -0.000279035 | 2448.711 | 0.002752966 | 2448.711 | 0.003175858
| 2449.193 | -0.000288309 | 2449.193 | 0.002755346 | 2449.193 | 0.003171716
| 2449.675 | -0.000292333 | 2449.675 | 0.002762197 | 2449.675 | 0.003180439
| 2450.157 | -0.000301171 | 2450.157 | 0.002761614 | 2450.157 | 0.003180973
| 2450.639 | -0.000296356 | 2450.639 | 0.002771197 | 2450.639 | 0.003191016
| 2451.122 | -0.000290627 | 2451.122 | 0.002778645 | 2451.122 | 0.003188395
| 2451.604 | -0.000296853 | 2451.604 | 0.002782709 | 2451.604 | 0.003191695
| 2452.086 | -0.000297187 | 2452.086 | 0.002783026 | 2452.086 | 0.003190685
| 2452.568 | -0.000302902 | 2452.568 | 0.002779827 | 2452.568 | 0.00317678
| 2453.05 | -0.000313573 | 2453.05 | 0.00276357 | 2453.05 | 0.003172052
| 2453.532 | -0.000337768 | 2453.532 | 0.002755045 | 2453.532 | 0.00315897
| 2454.014 | -0.000353332 | 2454.014 | 0.002744646 | 2454.014 | 0.003159181
| 2454.496 | -0.000368048 | 2454.496 | 0.002733754 | 2454.496 | 0.003153474
| 2454.979 | -0.000389633 | 2454.979 | 0.002724112 | 2454.979 | 0.003161687
| 2455.461 | -0.00039652 | 2455.461 | 0.002708152 | 2455.461 | 0.003173095
| 2455.943 | -0.000397764 | 2455.943 | 0.002708014 | 2455.943 | 0.00317602
| 2456.425 | -0.000403005 | 2456.425 | 0.002715013 | 2456.425 | 0.003189145
| 2456.907 | -0.000392828 | 2456.907 | 0.002728822 | 2456.907 | 0.003191284
| 2457.389 | -0.000378734 | 2457.389 | 0.002747501 | 2457.389 | 0.003201351
| 2457.871 | -0.000372941 | 2457.871 | 0.002757928 | 2457.871 | 0.00319872
| 2458.353 | -0.000357798 | 2458.353 | 0.002776581 | 2458.353 | 0.003203158
| 2458.835 | -0.000345523 | 2458.835 | 0.002791356 | 2458.835 | 0.003205095
| 2459.318 | -0.000348044 | 2459.318 | 0.00280077 | 2459.318 | 0.003195254
| 2459.8 | -0.000345818 | 2459.8 | 0.002805613 | 2459.8 | 0.003194887
| 2460.282 | -0.000348258 | 2460.282 | 0.002807001 | 2460.282 | 0.003184686
| 2460.764 | -0.000363635 | 2460.764 | 0.002796483 | 2460.764 | 0.003184979
| 2461.246 | -0.00036924 | 2461.246 | 0.002795142 | 2461.246 | 0.003175867
| 2461.728 | -0.000372364 | 2461.728 | 0.002793308 | 2461.728 | 0.003176888
| 2462.21 | -0.000380786 | 2462.21 | 0.002791146 | 2462.21 | 0.003177645
| 2462.692 | -0.00037307 | 2462.692 | 0.002789248 | 2462.692 | 0.003168536
| 2463.175 | -0.000359769 | 2463.175 | 0.002778371 | 2463.175 | 0.003170812
| 2463.657 | -0.000351829 | 2463.657 | 0.002779832 | 2463.657 | 0.003165692
| 2464.139 | -0.000331763 | 2464.139 | 0.00278406 | 2464.139 | 0.003174495
| 2464.621 | -0.000312412 | 2464.621 | 0.002791152 | 2464.621 | 0.003177454
| 2465.103 | -0.000306486 | 2465.103 | 0.002799597 | 2465.103 | 0.003193711
| 2465.585 | -0.00029598 | 2465.585 | 0.002807318 | 2465.585 | 0.003211191
| 2466.067 | -0.000291547 | 2466.067 | 0.002802473 | 2466.067 | 0.003217619
| 2466.55 | -0.000302862 | 2466.55 | 0.002803843 | 2466.55 | 0.003230357
| 2467.031 | -0.000308717 | 2467.031 | 0.002802251 | 2467.031 | 0.003228152
| 2467.514 | -0.000317284 | 2467.514 | 0.002799736 | 2467.514 | 0.003230508
| 2467.996 | -0.000336862 | 2467.996 | 0.002798738 | 2467.996 | 0.003218084
| 2468.478 | -0.000345395 | 2468.478 | 0.002791166 | 2468.478 | 0.003212461
| 2468.96 | -0.000351804 | 2468.96 | 0.002797151 | 2468.96 | 0.00320496
| 2469.442 | -0.000364913 | 2469.442 | 0.002805379 | 2469.442 | 0.003187425
| 2469.924 | -0.000364329 | 2469.924 | 0.002813146 | 2469.924 | 0.003181211
| 2470.406 | -0.000360019 | 2470.406 | 0.002817819 | 2470.406 | 0.003167272
| 2470.889 | -0.000362244 | 2470.889 | 0.002818046 | 2470.889 | 0.003166599
| 2471.371 | -0.000352081 | 2471.371 | 0.002804057 | 2471.371 | 0.003159226
| 2471.853 | -0.000341034 | 2471.853 | 0.002797598 | 2471.853 | 0.003164822
| 2472.335 | -0.000340834 | 2472.335 | 0.002791171 | 2472.335 | 0.003171706
| 2472.817 | -0.00033328 | 2472.817 | 0.002786723 | 2472.817 | 0.003167867
| 2473.299 | -0.000329484 | 2473.299 | 0.002785009 | 2473.299 | 0.003171323
| 2473.781 | -0.000340001 | 2473.781 | 0.0027759 | 2473.781 | 0.003160723
| 2474.263 | -0.000344343 | 2474.263 | 0.00277834 | 2474.263 | 0.003155966
| 2474.746 | -0.0003512 | 2474.746 | 0.00278121 | 2474.746 | 0.003138702
| 2475.228 | -0.000368941 | 2475.228 | 0.00278418 | 2475.228 | 0.003130976
| 2475.71 | -0.000376484 | 2475.71 | 0.002787547 | 2475.71 | 0.003125165
| 2476.192 | -0.00038272 | 2476.192 | 0.002782233 | 2476.192 | 0.00311239
| 2476.674 | -0.000398072 | 2476.674 | 0.002788865 | 2476.674 | 0.003112586
| 2477.156 | -0.000402901 | 2477.156 | 0.002797148 | 2477.156 | 0.003104235
| 2477.638 | -0.000408252 | 2477.638 | 0.002806685 | 2477.638 | 0.003105785
| 2478.12 | -0.000414683 | 2478.12 | 0.002815993 | 2478.12 | 0.003095456
| 2478.603 | -0.00043278 | 2478.603 | 0.002823786 | 2478.603 | 0.003093246
| 2479.085 | -0.000441858 | 2479.085 | 0.002818647 | 2479.085 | 0.003090211
| 2479.567 | -0.000451426 | 2479.567 | 0.002819981 | 2479.567 | 0.003078201
| 2480.049 | -0.000470438 | 2480.049 | 0.002817655 | 2480.049 | 0.0030787
| 2480.531 | -0.000477618 | 2480.531 | 0.002811736 | 2480.531 | 0.003072501
| 2481.013 | -0.000482182 | 2481.013 | 0.00280275 | 2481.013 | 0.003079275
| 2481.495 | -0.000492984 | 2481.495 | 0.00278172 | 2481.495 | 0.003077338
| 2481.978 | -0.000489565 | 2481.978 | 0.002769965 | 2481.978 | 0.00308504
| 2482.459 | -0.000481828 | 2482.459 | 0.002758935 | 2482.459 | 0.003091126
| 2482.942 | -0.000479934 | 2482.942 | 0.002750742 | 2482.942 | 0.003085198
| 2483.424 | -0.000465356 | 2483.424 | 0.002746507 | 2483.424 | 0.003087918
| 2483.906 | -0.000449793 | 2483.906 | 0.002746593 | 2483.906 | 0.003080243
| 2484.388 | -0.000445634 | 2484.388 | 0.002740308 | 2484.388 | 0.003083428
| 2484.87 | -0.000435007 | 2484.87 | 0.00274551 | 2484.87 | 0.003078034
| 2485.352 | -0.000430071 | 2485.352 | 0.00274969 | 2485.352 | 0.003084426
| 2485.834 | -0.000441287 | 2485.834 | 0.002750671 | 2485.834 | 0.003092801
| 2486.317 | -0.000449178 | 2486.317 | 0.002747067 | 2486.317 | 0.00309316
| 2486.799 | -0.000462633 | 2486.799 | 0.002729274 | 2486.799 | 0.003105636
| 2487.281 | -0.000490342 | 2487.281 | 0.002718974 | 2487.281 | 0.003110063
| 2487.763 | -0.000510702 | 2487.763 | 0.002708344 | 2487.763 | 0.003125815
| 2488.245 | -0.000532077 | 2488.245 | 0.002699826 | 2488.245 | 0.003131669
| 2488.727 | -0.000562698 | 2488.727 | 0.002695103 | 2488.727 | 0.003146105
| 2489.209 | -0.000581095 | 2489.209 | 0.002694835 | 2489.209 | 0.003156842
| 2489.691 | -0.000596186 | 2489.691 | 0.002689188 | 2489.691 | 0.003152391
| 2490.174 | -0.000616662 | 2490.174 | 0.00269704 | 2490.174 | 0.003152323
| 2490.656 | -0.000622195 | 2490.656 | 0.002707402 | 2490.656 | 0.003136537
| 2491.138 | -0.000622623 | 2491.138 | 0.002719054 | 2491.138 | 0.003126354
| 2491.62 | -0.000628466 | 2491.62 | 0.002730873 | 2491.62 | 0.003103164
| 2492.102 | -0.000621428 | 2492.102 | 0.002731935 | 2492.102 | 0.003089048
| 2492.584 | -0.000612718 | 2492.584 | 0.002741217 | 2492.584 | 0.0030751643
| 2493.066 | -0.00061417 | 2493.066 | 0.002748519 | 2493.066 | 0.0030531975
| 2493.548 | -0.000606767 | 2493.548 | 0.002754041 | 2493.548 | 0.0030442723
| 2494.031 | -0.000601326 | 2494.031 | 0.002758342 | 2494.031 | 0.0030295461
| 2494.513 | -0.000607816 | 2494.513 | 0.002752546 | 2494.513 | 0.0030297137
| 2494.995 | -0.000605908 | 2494.995 | 0.002757642 | 2494.995 | 0.0030246434
| 2495.477 | -0.000604983 | 2495.477 | 0.002763434 | 2495.477 | 0.0030333111
| 2495.959 | -0.000613827 | 2495.959 | 0.002769227 | 2495.959 | 0.0030442294
| 2496.441 | -0.00061172 | 2496.441 | 0.002773171 | 2496.441 | 0.0030448191
| 2496.923 | -0.000607516 | 2496.923 | 0.002773616 | 2496.923 | 0.0030529305
| 2497.406 | -0.000610297 | 2497.406 | 0.002758877 | 2497.406 | 0.003047207
| 2497.888 | -0.000600063 | 2497.888 | 0.002748291 | 2497.888 | 0.0030469202
| 2498.37 | -0.000587533 | 2498.37 | 0.002732453 | 2498.37 | 0.0030326319
| 2498.852 | -0.000584837 | 2498.852 | 0.002712981 | 2498.852 | 0.0030251685
| 2499.334 | -0.000574498 | 2499.334 | 0.002691594 | 2499.334 | 0.0030151585
| 2499.816 | -0.00056976 | 2499.816 | 0.002659876 | 2499.816 | 0.0029929984
| 2500.298 | -0.000583179 | 2500.298 | 0.002638885 | 2500.298 | 0.0029789529
| 2500.78 | -0.000596364 | 2500.78 | 0.002619612 | 2500.78 | 0.0029530218
| 2501.262 | -0.00061846 | 2501.262 | 0.00260232 | 2501.262 | 0.0029362306
| 2501.745 | -0.000657931 | 2501.745 | 0.002587507 | 2501.745 | 0.0029097704
| 2502.227 | -0.000691136 | 2502.227 | 0.002575534 | 2502.227 | 0.0028955596
| 2502.709 | -0.00072516 | 2502.709 | 0.002556963 | 2502.709 | 0.0028851535
| 2503.191 | -0.000766922 | 2503.191 | 0.002551829 | 2503.191 | 0.0028693131
| 2503.673 | -0.000795343 | 2503.673 | 0.002548974 | 2503.673 | 0.0028678734
| 2504.155 | -0.00081993 | 2504.155 | 0.002546484 | 2504.155 | 0.0028594785
| 2504.637 | -0.000841667 | 2504.637 | 0.00254264 | 2504.637 | 0.0028625406
| 2505.119 | -0.000871175 | 2505.119 | 0.00252569 | 2505.119 | 0.002856034
| 2505.602 | -0.000889242 | 2505.602 | 0.002514942 | 2505.602 | 0.0028598597
| 2506.084 | -0.000905605 | 2506.084 | 0.002500724 | 2506.084 | 0.002864514
| 2506.566 | -0.000929806 | 2506.566 | 0.002484755 | 2506.566 | 0.0028610562
| 2507.048 | -0.000940632 | 2507.048 | 0.00246905 | 2507.048 | 0.0028696851
| 2507.53 | -0.000947493 | 2507.53 | 0.002455031 | 2507.53 | 0.0028700041
| 2508.012 | -0.000959471 | 2508.012 | 0.002433225 | 2508.012 | 0.0028801597
| 2508.494 | -0.000956893 | 2508.494 | 0.00242294 | 2508.494 | 0.0028784635
| 2508.977 | -0.000950087 | 2508.977 | 0.002412589 | 2508.977 | 0.0028829287
| 2509.458 | -0.000950657 | 2509.458 | 0.002400024 | 2509.458 | 0.0028831906
| 2509.941 | -0.000939685 | 2509.941 | 0.002384055 | 2509.941 | 0.00287001
| 2510.423 | -0.000929268 | 2510.423 | 0.002353989 | 2510.423 | 0.0028650751
| 2510.905 | -0.000931308 | 2510.905 | 0.002330487 | 2510.905 | 0.0028499752
| 2511.387 | -0.00092764 | 2511.387 | 0.002305431 | 2511.387 | 0.0028462004
| 2511.869 | -0.000929445 | 2511.869 | 0.002281135 | 2511.869 | 0.00283385
| 2512.351 | -0.000947676 | 2512.351 | 0.002260309 | 2512.351 | 0.0028327919
| 2512.833 | -0.000961807 | 2512.833 | 0.002235166 | 2512.833 | 0.0028321983
| 2513.316 | -0.000981414 | 2513.316 | 0.002226732 | 2513.316 | 0.0028219699
| 2513.798 | -0.00101479 | 2513.798 | 0.002225007 | 2513.798 | 0.0028224047
| 2514.28 | -0.001040364 | 2514.28 | 0.002228504 | 2514.28 | 0.002814596
| 2514.762 | -0.001066527 | 2514.762 | 0.002235009 | 2514.762 | 0.002819604
| 2515.244 | -0.001102002 | 2515.244 | 0.002241351 | 2515.244 | 0.002818191
| 2515.726 | -0.001125182 | 2515.726 | 0.002234687 | 2515.726 | 0.00283062286
| 2516.208 | -0.001145477 | 2516.208 | 0.002233694 | 2516.208 | 0.00284623773
| 2516.69 | -0.001172199 | 2516.69 | 0.002227809 | 2516.69 | 0.002854141775
| 2517.173 | -0.001184921 | 2517.173 | 0.002217726 | 2517.173 | 0.00287284443
| 2517.655 | -0.00119407 | 2517.655 | 0.0022051973 | 2517.655 | 0.00288032434
| 2518.137 | -0.001210463 | 2518.137 | 0.0021825363 | 2518.137 | 0.0028943938
| 2518.619 | -0.001214989 | 2518.619 | 0.0021707349 | 2518.619 | 0.0028924335
| 2519.101 | -0.001219316 | 2519.101 | 0.0021607851 | 2519.101 | 0.0028920225
| 2519.583 | -0.001234496 | 2519.583 | 0.0021524555 | 2519.583 | 0.0028815688
| 2520.065 | -0.001241282 | 2520.065 | 0.002145614 | 2520.065 | 0.0028510053
| 2520.547 | -0.001249477 | 2520.547 | 0.0021399962 | 2520.547 | 0.0028227849
| 2521.03 | -0.001269082 | 2521.03 | 0.0021258999 | 2521.03 | 0.0027812501
| 2521.512 | -0.001279343 | 2521.512 | 0.002123755 | 2521.512 | 0.002751638
| 2521.994 | -0.001289964 | 2521.994 | 0.0021239586 | 2521.994 | 0.0027190195
| 2522.476 | -0.001310978 | 2522.476 | 0.0021267426 | 2522.476 | 0.0027058805
| 2522.958 | -0.001322616 | 2522.958 | 0.0021314128 | 2522.958 | 0.0027023872
| 2523.44 | -0.001334614 | 2523.44 | 0.002126845 | 2523.44 | 0.002695756
| 2523.922 | -0.001356677 | 2523.922 | 0.0021324111 | 2523.922 | 0.0027019439
| 2524.405 | -0.001367035 | 2524.405 | 0.0021374163 | 2524.405 | 0.0026976029
| 2524.886 | -0.001374015 | 2524.886 | 0.0021419268 | 2524.886 | 0.0027011747
| 2525.369 | -0.001385517 | 2525.369 | 0.0021465379 | 2525.369 | 0.0026934216
| 2525.851 | -0.00138072 | 2525.851 | 0.0021515475 | 2525.851 | 0.0026968965
| 2526.333 | -0.001369558 | 2526.333 | 0.0021464592 | 2526.333 | 0.0027039206
| 2526.815 | -0.001364031 | 2526.815 | 0.0021498834 | 2526.815 | 0.0027057218
| 2527.297 | -0.001346598 | 2527.297 | 0.0021498348 | 2527.297 | 0.0027204438
| 2527.779 | -0.001330212 | 2527.779 | 0.0021449891 | 2527.779 | 0.0027244388
| 2528.261 | -0.001327235 | 2528.261 | 0.0021344856 | 2528.261 | 0.0027336933
| 2528.744 | -0.001318949 | 2528.744 | 0.0021095153 | 2528.744 | 0.00272469
| 2529.226 | -0.001315452 | 2529.226 | 0.0020923941 | 2529.226 | 0.0027169966
| 2529.708 | -0.001326286 | 2529.708 | 0.0020759678 | 2529.708 | 0.0027031667
| 2530.19 | -0.001330401 | 2530.19 | 0.0020622219 | 2530.19 | 0.0026776118
| 2530.672 | -0.00133701 | 2530.672 | 0.0020521162 | 2530.672 | 0.0026651753
| 2531.154 | -0.001345621 | 2531.154 | 0.0020343602 | 2531.154 | 0.0026492078
| 2531.636 | -0.001365774 | 2531.636 | 0.0020268032 | 2531.636 | 0.0026503073
| 2532.118 | -0.00137678 | 2532.118 | 0.0020171946 | 2532.118 | 0.0026468489
| 2532.601 | -0.001388017 | 2532.601 | 0.0020044423 | 2532.601 | 0.0026551176
| 2533.083 | -0.001408169 | 2533.083 | 0.0019887777 | 2533.083 | 0.0026614967
| 2533.565 | -0.001416319 | 2533.565 | 0.0019718887 | 2533.565 | 0.0026532648
| 2534.047 | -0.001421646 | 2534.047 | 0.0019459925 | 2534.047 | 0.0026491602
| 2534.529 | -0.001434542 | 2534.529 | 0.0019328764 | 2534.529 | 0.0026297796
| 2535.011 | -0.001435403 | 2535.011 | 0.0019231032 | 2535.011 | 0.0026165495
| 2535.493 | -0.001435836 | 2535.493 | 0.0019158127 | 2535.493 | 0.0025910629
| 2535.975 | -0.001446728 | 2535.975 | 0.0019094161 | 2535.975 | 0.0025747799
| 2536.458 | -0.001449063 | 2536.458 | 0.0018926559 | 2536.458 | 0.0025591606
| 2536.94 | -0.001452285 | 2536.94 | 0.0018845058 | 2536.94 | 0.0025352007
| 2537.422 | -0.001466064 | 2537.422 | 0.001876025 | 2537.422 | 0.0025243275
| 2537.904 | -0.001469087 | 2537.904 | 0.0018681404 | 2537.904 | 0.0025076363
| 2538.386 | -0.001470927 | 2538.386 | 0.0018628382 | 2538.386 | 0.0025062561
| 2538.868 | -0.001480665 | 2538.868 | 0.0018613437 | 2538.868 | 0.0025000547
| 2539.35 | -0.001479022 | 2539.35 | 0.0018544186 | 2539.35 | 0.0025079707
| 2539.833 | -0.001476853 | 2539.833 | 0.0018616995 | 2539.833 | 0.0025183784
| 2540.314 | -0.001485898 | 2540.314 | 0.0018724589 | 2540.314 | 0.002519087
| 2540.797 | -0.001487635 | 2540.797 | 0.0018854059 | 2540.797 | 0.0025279385
| 2541.279 | -0.001493314 | 2541.279 | 0.0018991503 | 2541.279 | 0.0025240359
| 2541.761 | -0.001513558 | 2541.761 | 0.0019018043 | 2541.761 | 0.0025269472
| 2542.243 | -0.001528335 | 2542.243 | 0.0019118773 | 2542.243 | 0.002517037
| 2542.725 | -0.001546922 | 2542.725 | 0.0019174476 | 2542.725 | 0.0025150689
| 2543.207 | -0.001577448 | 2543.207 | 0.001917587 | 2543.207 | 0.0025112085
| 2543.689 | -0.001597908 | 2543.689 | 0.0019116652 | 2543.689 | 0.002495356
| 2544.172 | -0.001616265 | 2544.172 | 0.001890543 | 2544.172 | 0.002486814
| 2544.654 | -0.001640845 | 2544.654 | 0.00187594265 | 2544.654 | 0.002465582
| 2545.136 | -0.001650727 | 2545.136 | 0.00186014978 | 2545.136 | 0.002452092
| 2545.618 | -0.001656043 | 2545.618 | 0.00184535078 | 2545.618 | 0.002427771
| 2546.1 | -0.001667711 | 2546.1 | 0.00183303645 | 2546.1 | 0.002414713
| 2546.582 | -0.001666816 | 2546.582 | 0.00182347195 | 2546.582 | 0.002395607
| 2547.064 | -0.001664901 | 2547.064 | 0.00180599487 | 2547.064 | 0.002392314
| 2547.546 | -0.001672986 | 2547.546 | 0.00179957835 | 2547.546 | 0.002395134
| 2548.029 | -0.001671824 | 2548.029 | 0.00179266528 | 2548.029 | 0.00239357
| 2548.511 | -0.001671944 | 2548.511 | 0.00178472548 | 2548.511 | 0.002405362
| 2548.993 | -0.001683377 | 2548.993 | 0.001775692596 | 2548.993 | 0.002407788
| 2549.475 | -0.001686222 | 2549.475 | 0.001755732227 | 2549.475 | 0.00241829
| 2549.957 | -0.001690513 | 2549.957 | 0.00174504311 | 2549.957 | 0.002415404
| 2550.439 | -0.001705724 | 2550.439 | 0.00173359208 | 2550.439 | 0.002418765
| 2550.921 | -0.001711788 | 2550.921 | 0.0017213128 | 2550.921 | 0.002419269
| 2551.403 | -0.001717688 | 2551.403 | 0.0017080064 | 2551.403 | 0.002408212
| 2551.885 | -0.001733226 | 2551.885 | 0.00169416992 | 2551.885 | 0.002406989
| 2552.368 | -0.001737941 | 2552.368 | 0.00167069804 | 2552.368 | 0.002396266
| 2552.85 | -0.001742525 | 2552.85 | 0.00165891632 | 2552.85 | 0.002395876
| 2553.332 | -0.001757634 | 2553.332 | 0.00165024984 | 2553.332 | 0.002385122
| 2553.814 | -0.00176478 | 2553.814 | 0.00164516283 | 2553.814 | 0.002383774
| 2554.296 | -0.001774655 | 2554.296 | 0.0016433905 | 2554.296 | 0.002376176
| 2554.778 | -0.001797751 | 2554.778 | 0.0016336738 | 2554.778 | 0.00236745
| 2555.26 | -0.001812688 | 2555.26 | 0.0016342233 | 2555.26 | 0.002358191
| 2555.742 | -0.001828119 | 2555.742 | 0.0016336799 | 2555.742 | 0.002349698
| 2556.225 | -0.001851543 | 2556.225 | 0.0016311484 | 2556.225 | 0.002342219
| 2556.707 | -0.001861845 | 2556.707 | 0.0016267945 | 2556.707 | 0.002335756
| 2557.189 | -0.001867839 | 2557.189 | 0.0016209494 | 2557.189 | 0.002329459
| 2557.671 | -0.001870446 | 2557.671 | 0.0016041102 | 2557.671 | 0.002322199
| 2558.153 | -0.001881671 | 2558.153 | 0.0015963763 | 2558.153 | 0.002313177
| 2558.635 | -0.001883521 | 2558.635 | 0.0015873829 | 2558.635 | 0.002302459
| 2559.117 | -0.001887836 | 2559.117 | 0.001576699 | 2559.117 | 0.002290645
| 2559.6 | -0.001905735 | 2559.6 | 0.0015639265 | 2559.6 | 0.002279014
| 2560.082 | -0.001916823 | 2560.082 | 0.001539828 | 2560.082 | 0.00226863
| 2560.564 | -0.001929884 | 2560.564 | 0.001525398 | 2560.564 | 0.002259744
| 2561.046 | -0.001953471 | 2561.046 | 0.0015123938 | 2561.046 | 0.002251523
| 2561.528 | -0.001965973 | 2561.528 | 0.0015023738 | 2561.528 | 0.002242637
| 2562.01 | -0.001976403 | 2562.01 | 0.0014958354 | 2562.01 | 0.00223189
| 2562.492 | -0.001994169 | 2562.492 | 0.0014830113 | 2562.492 | 0.002219047
| 2562.974 | -0.001999073 | 2562.974 | 0.0014827744 | 2562.974 | 0.002205075
| 2563.457 | -0.00200151 | 2563.457 | 0.0014839974 | 2563.457 | 0.002192681
| 2563.939 | -0.002011676 | 2563.939 | 0.0014855199 | 2563.939 | 0.002184363
| 2564.421 | -0.002010164 | 2564.421 | 0.0014868446 | 2564.421 | 0.0021827
| 2564.903 | -0.002007829 | 2564.903 | 0.0014875732 | 2564.903 | 0.002187923
| 2565.385 | -0.00201536 | 2565.385 | 0.0014779712 | 2565.385 | 0.002199171
| 2565.867 | -0.002013681 | 2565.867 | 0.0014776736 | 2565.867 | 0.002213484
| 2566.349 | -0.002013415 | 2566.349 | 0.0014767113 | 2566.349 | 0.002227633
| 2566.831 | -0.002024858 | 2566.831 | 0.0014725217 | 2566.831 | 0.002238825
| 2567.313 | -0.002027519 | 2567.313 | 0.0014671375 | 2567.313 | 0.002245359
| 2567.796 | -0.002034383 | 2567.796 | 0.0014608807 | 2567.796 | 0.002246952
| 2568.278 | -0.002040407 | 2568.278 | 0.0014547679 | 2568.278 | 0.002244901
| 2568.76 | -0.002045014 | 2568.76 | 0.001450017 | 2568.76 | 0.00224019
| 2569.242 | -0.002047976 | 2569.242 | 0.0014472906 | 2569.242 | 0.00223438
| 2569.724 | -0.002048831 | 2569.724 | 0.00144619 | 2569.724 | 0.002228206
| 2570.206 | -0.002048236 | 2570.206 | 0.0014460868 | 2570.206 | 0.002222298
| 2570.688 | -0.002046752 | 2570.688 | 0.0014446573 | 2570.688 | 0.002217024
| 2571.17 | -0.002045661 | 2571.17 | 0.0014402079 | 2571.17 | 0.002213115
| 2571.653 | -0.002045769 | 2571.653 | 0.0014313678 | 2571.653 | 0.002211089
| 2572.135 | -0.002048363 | 2572.135 | 0.001417926 | 2572.135 | 0.0022115444
| 2572.617 | -0.002054609 | 2572.617 | 0.0014003038 | 2572.617 | 0.0022142658
| 2573.099 | -0.002065168 | 2573.099 | 0.0013805907 | 2573.099 | 0.00221818819
| 2573.581 | -0.002080335 | 2573.581 | 0.0013603457 | 2573.581 | 0.0022216456
| 2574.063 | -0.002099486 | 2574.063 | 0.0013413296 | 2574.063 | 0.002223207
| 2574.545 | -0.002120743 | 2574.545 | 0.0013244708 | 2574.545 | 0.0022217714
| 2575.028 | -0.002141753 | 2575.028 | 0.001310022 | 2575.028 | 0.0022173555
| 2575.51 | -0.002159521 | 2575.51 | 0.0012980752 | 2575.51 | 0.002211626
| 2575.992 | -0.002171988 | 2575.992 | 0.0012882861 | 2575.992 | 0.002206462
| 2576.474 | -0.002178067 | 2576.474 | 0.0012804213 | 2576.474 | 0.002203732
| 2576.956 | -0.002178713 | 2576.956 | 0.0012744832 | 2576.956 | 0.002204601
| 2577.438 | -0.002175735 | 2577.438 | 0.0012700395 | 2577.438 | 0.00220947
| 2577.92 | -0.002172295 | 2577.92 | 0.0012669231 | 2577.92 | 0.002217039
| 2578.402 | -0.00217106 | 2578.402 | 0.0012648377 | 2578.402 | 0.002225844
| 2578.885 | -0.002173791 | 2578.885 | 0.001263338 | 2578.885 | 0.002234368
| 2579.367 | -0.002180623 | 2579.367 | 0.0012625492 | 2579.367 | 0.002241612
| 2579.849 | -0.002190253 | 2579.849 | 0.0012623259 | 2579.849 | 0.002247324
| 2580.331 | -0.002200245 | 2580.331 | 0.0012626338 | 2580.331 | 0.002252039
| 2580.813 | -0.002208393 | 2580.813 | 0.0012636413 | 2580.813 | 0.002255989
| 2581.295 | -0.002212653 | 2581.295 | 0.0012645171 | 2581.295 | 0.002252267
| 2581.777 | -0.00221286 | 2581.777 | 0.0012644632 | 2581.777 | 0.002242892
| 2582.259 | -0.00220987 | 2582.259 | 0.0012626513 | 2582.259 | 0.002233651
| 2582.741 | -0.00220599 | 2582.741 | 0.00125815 | 2582.741 | 0.002224512
| 2583.224 | -0.002203605 | 2583.224 | 0.001250681 | 2583.224 | 0.002214763
| 2583.706 | -0.002204729 | 2583.706 | 0.001241399 | 2583.706 | 0.002204494
| 2584.188 | -0.002210401 | 2584.188 | 0.001231418 | 2584.188 | 0.002192727
| 2584.67 | -0.002220486 | 2584.67 | 0.001222667 | 2584.67 | 0.002179727
| 2585.152 | -0.002233175 | 2585.152 | 0.001216143 | 2585.152 | 0.00216516
| 2585.634 | -0.002246555 | 2585.634 | 0.001212906 | 2585.634 | 0.002149294
| 2586.116 | -0.002258089 | 2586.116 | 0.0012122631 | 2586.116 | 0.002132961
| 2586.598 | -0.0022661627 | 2586.598 | 0.0012130158 | 2586.598 | 0.002117265
| 2587.081 | -0.002269868 | 2587.081 | 0.0012141222 | 2587.081 | 0.002103158
| 2587.563 | -0.0022698321 | 2587.563 | 0.0012143789 | 2587.563 | 0.002091466
| 2588.045 | -0.00226725812 | 2588.045 | 0.00121347355 | 2588.045 | 0.002082413
| 2588.527 | -0.0022643192 | 2588.527 | 0.0012118382 | 2588.527 | 0.002075396
| 2589.009 | -0.0022620382 | 2589.009 | 0.0012101039 | 2589.009 | 0.002068812
| 2589.491 | -0.0022616022 | 2589.491 | 0.0012093686 | 2589.491 | 0.002061583
| 2589.973 | -0.0022622523 | 2589.973 | 0.0012098623 | 2589.973 | 0.002064324
| 2590.456 | -0.002263379 | 2590.456 | 0.00121141 | 2590.456 | 0.002057266
| 2590.938 | -0.002262642 | 2590.938 | 0.001213501 | 2590.938 | 0.002051414
| 2591.42 | -0.002259167 | 2591.42 | 0.001215229 | 2591.42 | 0.0020474
| 2591.902 | -0.0022518 | 2591.902 | 0.001215795 | 2591.902 | 0.002045792
| 2592.384 | -0.002240934 | 2592.384 | 0.001215132 | 2592.384 | 0.002055991
| 2592.866 | -0.002227691 | 2592.866 | 0.00121334 | 2592.866 | 0.002057096
| 2593.348 | -0.002214181 | 2593.348 | 0.001211515 | 2593.348 | 0.002057236
| 2593.83 | -0.002202185 | 2593.83 | 0.001210356 | 2593.83 | 0.002055208
| 2594.313 | -0.0021936 | 2594.313 | 0.00121055 | 2594.313 | 0.002050546
| 2594.795 | -0.002189187 | 2594.795 | 0.001212584 | 2594.795 | 0.00205308
| 2595.277 | -0.00218949 | 2595.277 | 0.001216217 | 2595.277 | 0.00204418
| 2595.759 | -0.002193686 | 2595.759 | 0.001221481 | 2595.759 | 0.002034915
| 2596.241 | -0.002200916 | 2596.241 | 0.001227943 | 2596.241 | 0.002026287
| 2596.723 | -0.002209663 | 2596.723 | 0.001235571 | 2596.723 | 0.002018964
| 2597.205 | -0.002218345 | 2597.205 | 0.001244765 | 2597.205 | 0.002023448
| 2597.687 | -0.002225606 | 2597.687 | 0.001255757 | 2597.687 | 0.00201964
| 2598.169 | -0.002230426 | 2598.169 | 0.001268847 | 2598.169 | 0.002017839
| 2598.652 | -0.002231926 | 2598.652 | 0.001283824 | 2598.652 | 0.002018048
| 2599.134 | -0.002230176 | 2599.134 | 0.001299881 | 2599.134 | 0.002020399
| 2599.616 | -0.002225585 | 2599.616 | 0.001315675 | 2599.616 | 0.00203456
| 2600.098 | -0.002219144 | 2600.098 | 0.001329443 | 2600.098 | 0.002039629
| 2600.58 | -0.002211942 | 2600.58 | 0.001339452 | 2600.58 | 0.002044033
| 2601.062 | -0.002205035 | 2601.062 | 0.001344838 | 2601.062 | 0.002046636
| 2601.544 | -0.00219905 | 2601.544 | 0.001345334 | 2601.544 | 0.002046099
| 2602.027 | -0.002194333 | 2602.027 | 0.001342223 | 2602.027 | 0.002053024
| 2602.509 | -0.00219026 | 2602.509 | 0.001337428 | 2602.509 | 0.00204858
| 2602.991 | -0.00218602 | 2602.991 | 0.001333498 | 2602.991 | 0.002044943
| 2603.473 | -0.002180755 | 2603.473 | 0.001332733 | 2603.473 | 0.002044319
| 2603.955 | -0.002173109 | 2603.955 | 0.001336562 | 2603.955 | 0.002048049
| 2604.437 | -0.002162687 | 2604.437 | 0.001345153 | 2604.437 | 0.002066133
| 2604.919 | -0.002149157 | 2604.919 | 0.001357809 | 2604.919 | 0.002077067
| 2605.401 | -0.002133147 | 2605.401 | 0.001372899 | 2605.401 | 0.00208861
| 2605.884 | -0.002115892 | 2605.884 | 0.001388212 | 2605.884 | 0.002098318
| 2606.366 | -0.002098784 | 2606.366 | 0.001402542 | 2606.366 | 0.002104583
| 2606.848 | -0.002083325 | 2606.848 | 0.001414509 | 2606.848 | 0.002117237
| 2607.33 | -0.002070869 | 2607.33 | 0.001424048 | 2607.33 | 0.002116948
| 2607.812 | -0.002062079 | 2607.812 | 0.001431657 | 2607.812 | 0.002115324
| 2608.294 | -0.002056525 | 2608.294 | 0.001437603 | 2608.294 | 0.002113871
| 2608.776 | -0.002053085 | 2608.776 | 0.00144255 | 2608.776 | 0.002113794
| 2609.258 | -0.002045231 | 2609.258 | 0.001446567 | 2609.258 | 0.002125429
| 2609.74 | -0.002047927 | 2609.74 | 0.001449752 | 2609.74 | 0.002128643
| 2610.223 | -0.0020383725 | 2610.223 | 0.001452093 | 2610.223 | 0.002132698
| 2610.705 | -0.002025973 | 2610.705 | 0.001453295 | 2610.705 | 0.00213706
| 2611.187 | -0.0020211243 | 2611.187 | 0.001457089 | 2611.187 | 0.00214146
| 2611.669 | -0.0020048509 | 2611.669 | 0.001462017 | 2611.669 | 0.002155797
| 2612.151 | -0.0019884092 | 2612.151 | 0.001469246 | 2612.151 | 0.002160205
| 2612.633 | -0.0019828573 | 2612.633 | 0.001470209 | 2612.633 | 0.00216492
| 2613.115 | -0.001968394 | 2613.115 | 0.001485209 | 2613.115 | 0.002169807
| 2613.597 | -0.0019548873 | 2613.597 | 0.001504578 | 2613.597 | 0.002185202
| 2614.08 | -0.0019515103 | 2614.08 | 0.001527485 | 2614.08 | 0.002190903
| 2614.562 | -0.0019375021 | 2614.562 | 0.001553098 | 2614.562 | 0.002197247
| 2615.044 | -0.0019224656 | 2615.044 | 0.001569848 | 2615.044 | 0.002204668
| 2615.526 | -0.0019163675 | 2615.526 | 0.001596338 | 2615.526 | 0.002213604
| 2616.008 | -0.0018997039 | 2616.008 | 0.001621264 | 2616.008 | 0.002234391
| 2616.49 | -0.0018834673 | 2616.49 | 0.001644026 | 2616.49 | 0.002247532
| 2616.972 | -0.0018783861 | 2616.972 | 0.001663991 | 2616.972 | 0.00226276
| 2617.455 | -0.001864957 | 2617.455 | 0.00167109 | 2617.455 | 0.002279639
| 2617.937 | -0.0018528164 | 2617.937 | 0.001685856 | 2617.937 | 0.0022975
| 2618.419 | -0.0018514679 | 2618.419 | 0.00169889 | 2618.419 | 0.002325535
| 2618.901 | -0.0018397198 | 2618.901 | 0.001710859 | 2618.901 | 0.002342807
| 2619.383 | -0.0018263139 | 2619.383 | 0.00172253 | 2619.383 | 0.002358709
| 2619.865 | -0.0018199255 | 2619.865 | 0.001734436 | 2619.865 | 0.002372704
| 2620.347 | -0.0017997919 | 2620.347 | 0.001737046 | 2620.347 | 0.002384691
| 2620.829 | -0.0017754487 | 2620.829 | 0.001750627 | 2620.829 | 0.002404736
| 2621.312 | -0.0017573582 | 2621.312 | 0.001764978 | 2621.312 | 0.002413577
| 2621.794 | -0.0017266454 | 2621.794 | 0.001780132 | 2621.794 | 0.002421887
| 2622.276 | -0.00169473398 | 2622.276 | 0.001796025 | 2622.276 | 0.002430605
| 2622.758 | -0.001673048321 | 2622.758 | 0.001802855 | 2622.758 | 0.002440571
| 2623.24 | -0.00164324535 | 2623.24 | 0.001820724 | 2623.24 | 0.002462191
| 2623.722 | -0.00161578971 | 2623.722 | 0.001839831 | 2623.722 | 0.0024759
| 2624.204 | -0.0016008479 | 2624.204 | 0.001860278 | 2624.204 | 0.002491331
| 2624.686 | -0.0015776582 | 2624.686 | 0.001881865 | 2624.686 | 0.002507878
| 2625.168 | -0.0015551936 | 2625.168 | 0.001904291 | 2625.168 | 0.002524802
| 2625.651 | -0.001542526 | 2625.651 | 0.001916855 | 2625.651 | 0.002551229
| 2626.133 | -0.0015193236 | 2626.133 | 0.001938988 | 2626.133 | 0.002566588
| 2626.615 | -0.0014957521 | 2626.615 | 0.001960157 | 2626.615 | 0.002580238
| 2627.097 | -0.0014828727 | 2627.097 | 0.001979992 | 2627.097 | 0.002592077
| 2627.579 | -0.0014617138 | 2627.579 | 0.001998595 | 2627.579 | 0.002602006
| 2628.061 | -0.0014433705 | 2628.061 | 0.002006465 | 2628.061 | 0.002620492
| 2628.543 | -0.0014379762 | 2628.543 | 0.002024038 | 2628.543 | 0.002628076
| 2629.025 | -0.0014247354 | 2629.025 | 0.002042049 | 2629.025 | 0.002635295
| 2629.508 | -0.0014121225 | 2629.508 | 0.002060833 | 2629.508 | 0.00264299
| 2629.99 | -0.0014081468 | 2629.99 | 0.00208089 | 2629.99 | 0.002651734
| 2630.472 | -0.0013907173 | 2630.472 | 0.002102255 | 2630.472 | 0.002672066
| 2630.954 | -0.0013684061 | 2630.954 | 0.002114761 | 2630.954 | 0.002684322
| 2631.436 | -0.0013509131 | 2631.436 | 0.002138275 | 2631.436 | 0.002698741
| 2631.918 | -0.0013189006 | 2631.918 | 0.002162496 | 2631.918 | 0.002715255
| 2632.4 | -0.0012839934 | 2632.4 | 0.002187022 | 2632.4 | 0.002733763
| 2632.883 | -0.0012580833 | 2632.883 | 0.002211687 | 2632.883 | 0.0027642
| 2633.365 | -0.0012230626 | 2633.365 | 0.00222639 | 2633.365 | 0.002786161
| 2633.847 | -0.001190559 | 2633.847 | 0.002250997 | 2633.847 | 0.002809446
| 2634.329 | -0.001171371 | 2634.329 | 0.002275542 | 2634.329 | 0.002833312
| 2634.811 | -0.001145399 | 2634.811 | 0.002299924 | 2634.811 | 0.002857189
| 2635.293 | -0.00112188 | 2635.293 | 0.002324176 | 2635.293 | 0.002890299
| 2635.775 | -0.001099919 | 2635.775 | 0.002338366 | 2635.775 | 0.002911935
| 2636.257 | -0.001088286 | 2636.257 | 0.002362058 | 2636.257 | 0.002931454
| 2636.74 | -0.001066118 | 2636.74 | 0.002385119 | 2636.74 | 0.002948789
| 2637.222 | -0.001042749 | 2637.222 | 0.002407246 | 2637.222 | 0.002974075
| 2637.704 | -0.001028278 | 2637.704 | 0.002428071 | 2637.704 | 0.002988085
| 2638.186 | -0.001002806 | 2638.186 | 0.002447593 | 2638.186 | 0.003001293
| 2638.668 | -0.000976598 | 2638.668 | 0.002455612 | 2638.668 | 0.003014945
| 2639.15 | -0.000959786 | 2639.15 | 0.002472127 | 2639.15 | 0.003029617
| 2639.632 | -0.000932138 | 2639.632 | 0.002487471 | 2639.632 | 0.003055747
| 2640.114 | -0.000903354 | 2640.114 | 0.002502049 | 2640.114 | 0.003073504
| 2640.596 | -0.000883168 | 2640.596 | 0.002516494 | 2640.596 | 0.00309262
| 2641.079 | -0.00085128 | 2641.079 | 0.002521513 | 2641.079 | 0.003112757
| 2641.561 | -0.000817988 | 2641.561 | 0.002538008 | 2641.561 | 0.003133577
| 2642.043 | -0.000793924 | 2642.043 | 0.002556853 | 2642.043 | 0.003164542
| 2642.525 | -0.000760019 | 2642.525 | 0.002578585 | 2642.525 | 0.003185583
| 2643.007 | -0.00072714 | 2643.007 | 0.002603505 | 2643.007 | 0.003206902
| 2643.489 | -0.000705986 | 2643.489 | 0.002631547 | 2643.489 | 0.003228061
| 2643.971 | -0.000676789 | 2643.971 | 0.002651741 | 2643.971 | 0.003249363
| 2644.453 | -0.00064945 | 2644.453 | 0.002683015 | 2644.453 | 0.003280438
| 2644.936 | -0.000633073 | 2644.936 | 0.002714059 | 2644.936 | 0.003301014
| 2645.418 | -0.00060709 | 2645.418 | 0.002743398 | 2645.418 | 0.003320721
| 2645.9 | -0.000580869 | 2645.9 | 0.002770295 | 2645.9 | 0.003338912
| 2646.382 | -0.000563843 | 2646.382 | 0.002784277 | 2646.382 | 0.003355692
| 2646.864 | -0.00053598 | 2646.864 | 0.002805614 | 2646.864 | 0.003381194
| 2647.346 | -0.000507445 | 2647.346 | 0.002825141 | 2647.346 | 0.003396093
| 2647.828 | -0.000488739 | 2647.828 | 0.002843733 | 2647.828 | 0.003410933
| 2648.311 | -0.000460193 | 2648.311 | 0.002862429 | 2648.311 | 0.003426591
| 2648.792 | -0.000432342 | 2648.792 | 0.002882002 | 2648.792 | 0.003443204
| 2649.275 | -0.000415452 | 2649.275 | 0.002893021 | 2649.275 | 0.003470569
| 2649.757 | -0.000389657 | 2649.757 | 0.002915454 | 2649.757 | 0.003487806
| 2650.239 | -0.000364691 | 2650.239 | 0.002939537 | 2650.239 | 0.003503967
| 2650.721 | -0.00034992 | 2650.721 | 0.002964832 | 2650.721 | 0.003518307
| 2651.203 | -0.00032441 | 2651.203 | 0.002991342 | 2651.203 | 0.003530182
| 2651.685 | -0.000297396 | 2651.685 | 0.00300826 | 2651.685 | 0.003549997
| 2652.167 | -0.000278175 | 2652.167 | 0.003035216 | 2652.167 | 0.003558531
| 2652.65 | -0.000246414 | 2652.65 | 0.00306127 | 2652.65 | 0.003566935
| 2653.132 | -0.000212778 | 2653.132 | 0.003085986 | 2653.132 | 0.003576564
| 2653.614 | -0.000188169 | 2653.614 | 0.003108589 | 2653.614 | 0.003588028
| 2654.096 | -0.00015402 | 2654.096 | 0.003118844 | 2654.096 | 0.003611667
| 2654.578 | -0.000121432 | 2654.578 | 0.003136683 | 2654.578 | 0.003627244
| 2655.06 | -0.000101208 | 2655.06 | 0.00315261 | 2655.06 | 0.003644083
| 2655.542 | -7.3214e-05 | 2655.542 | 0.003167262 | 2655.542 | 0.00366164
| 2656.024 | -4.6784e-05 | 2656.024 | 0.003181547 | 2656.024 | 0.003679173
| 2656.507 | -3.0582e-05 | 2656.507 | 0.003196003 | 2656.507 | 0.00370644
| 2656.989 | -3.474e-06 | 2656.989 | 0.003201337 | 2656.989 | 0.00372331
| 2657.471 | 2.5442e-05 | 2657.471 | 0.003218051 | 2657.471 | 0.00373971
| 2657.953 | 4.6234e-05 | 2657.953 | 0.003236315 | 2657.953 | 0.00375513
| 2658.435 | 7.8535e-05 | 2658.435 | 0.003256231 | 2658.435 | 0.00377965
| 2658.917 | 0.000111577 | 2658.917 | 0.003277865 | 2658.917 | 0.00379278
| 2659.399 | 0.000134759 | 2659.399 | 0.003290714 | 2659.399 | 0.0038045
| 2659.881 | 0.000167613 | 2659.881 | 0.003314274 | 2659.881 | 0.00381513
| 2660.364 | 0.000199906 | 2660.364 | 0.003337805 | 2660.364 | 0.00382478
| 2660.846 | 0.000222038 | 2660.846 | 0.003360297 | 2660.846 | 0.00384417
| 2661.328 | 0.000254477 | 2661.328 | 0.003381178 | 2661.328 | 0.00385339
| 2661.81 | 0.000287157 | 2661.81 | 0.003399741 | 2661.81 | 0.003863
| 2662.292 | 0.000320077 | 2662.292 | 0.003405917 | 2662.292 | 0.00387274
| 2662.774 | 0.000342735 | 2662.774 | 0.003419842 | 2662.774 | 0.00388226
| 2663.256 | 0.000374464 | 2663.256 | 0.003431885 | 2663.256 | 0.00390093
| 2663.739 | 0.000404527 | 2663.739 | 0.003442347 | 2663.739 | 0.00390862
| 2664.22 | 0.000422555 | 2664.22 | 0.003451365 | 2664.22 | 0.00391492
| 2664.703 | 0.000448248 | 2664.703 | 0.003448802 | 2664.703 | 0.00391976
| 2665.185 | 0.000471536 | 2665.185 | 0.003454726 | 2665.185 | 0.00392329
| 2665.667 | 0.00048262 | 2665.667 | 0.003458732 | 2665.667 | 0.00393553
| 2666.149 | 0.000501767 | 2666.149 | 0.003460988 | 2666.149 | 0.00393672
| 2666.631 | 0.000519212 | 2666.631 | 0.003462033 | 2666.631 | 0.00393689
| 2667.113 | 0.000524986 | 2667.113 | 0.003462541 | 2667.113 | 0.00393636
| 2667.595 | 0.000539491 | 2667.595 | 0.003453151 | 2667.595 | 0.00393514
| 2668.078 | 0.00055266 | 2668.078 | 0.003454839 | 2668.078 | 0.00394363
| 2668.56 | 0.000554861 | 2668.56 | 0.003457707 | 2668.56 | 0.00394201
| 2669.042 | 0.000566227 | 2669.042 | 0.003461654 | 2669.042 | 0.00394033
| 2669.524 | 0.00057696 | 2669.524 | 0.003466377 | 2669.524 | 0.0039389
| 2670.006 | 0.000577427 | 2670.006 | 0.00346127 | 2670.006 | 0.00393719
| 2670.488 | 0.000587695 | 2670.488 | 0.003465794 | 2670.488 | 0.00394535
| 2670.97 | 0.000597965 | 2670.97 | 0.003469545 | 2670.97 | 0.00394324
| 2671.452 | 0.000598171 | 2671.452 | 0.003472319 | 2671.452 | 0.00394083
| 2671.935 | 0.000608278 | 2671.935 | 0.00347395 | 2671.935 | 0.00393856
| 2672.417 | 0.000618152 | 2672.417 | 0.003464604 | 2672.417 | 0.00393663
| 2672.899 | 0.000617493 | 2672.899 | 0.003464181 | 2672.899 | 0.0039457
| 2673.381 | 0.000626132 | 2673.381 | 0.00346295 | 2673.381 | 0.00394565
| 2673.863 | 0.000633869 | 2673.863 | 0.003461079 | 2673.863 | 0.00394673
| 2674.345 | 0.000630736 | 2674.345 | 0.003459008 | 2674.345 | 0.00394839
| 2674.827 | 0.000637137 | 2674.827 | 0.003457038 | 2674.827 | 0.00395019
| 2675.309 | 0.000643572 | 2675.309 | 0.003445439 | 2675.309 | 0.00396175
| 2675.792 | 0.000640411 | 2675.792 | 0.003444246 | 2675.792 | 0.00396251
| 2676.274 | 0.000648323 | 2676.274 | 0.003443357 | 2676.274 | 0.00396241
| 2676.756 | 0.000657444 | 2676.756 | 0.003442536 | 2676.756 | 0.00396123
| 2677.238 | 0.000657539 | 2677.238 | 0.003441412 | 2677.238 | 0.003959
| 2677.72 | 0.000667938 | 2677.72 | 0.003430054 | 2677.72 | 0.00396561
| 2678.202 | 0.000678037 | 2678.202 | 0.003428697 | 2678.202 | 0.003961
| 2678.684 | 0.0006772 | 2678.684 | 0.003427913 | 2678.684 | 0.00395524
| 2679.167 | 0.000684889 | 2679.167 | 0.003428141 | 2679.167 | 0.00394876
| 2679.648 | 0.000691306 | 2679.648 | 0.003430056 | 2679.648 | 0.00394174
| 2680.131 | 0.000686719 | 2680.131 | 0.003433423 | 2680.131 | 0.00394465
| 2680.613 | 0.000691832 | 2680.613 | 0.003428004 | 2680.613 | 0.00393808
| 2681.095 | 0.000697248 | 2681.095 | 0.003433194 | 2681.095 | 0.00393263
| 2681.577 | 0.000693202 | 2681.577 | 0.003438587 | 2681.577 | 0.00392835
| 2682.059 | 0.000700064 | 2682.059 | 0.003443848 | 2682.059 | 0.00393543
| 2682.541 | 0.000707497 | 2682.541 | 0.003449244 | 2682.541 | 0.00393398
| 2683.023 | 0.000705166 | 2683.023 | 0.003444811 | 2683.023 | 0.00393355
| 2683.506 | 0.000712837 | 2683.506 | 0.003450616 | 2683.506 | 0.00393409
| 2683.988 | 0.000720241 | 2683.988 | 0.003456691 | 2683.988 | 0.00393555
| 2684.47 | 0.00071701 | 2684.47 | 0.003462162 | 2684.47 | 0.00394749
| 2684.952 | 0.000723513 | 2684.952 | 0.003466486 | 2684.952 | 0.00394957
| 2685.434 | 0.000729681 | 2685.434 | 0.00346872 | 2685.434 | 0.00395131
| 2685.916 | 0.000725817 | 2685.916 | 0.003458728 | 2685.916 | 0.00395231
| 2686.398 | 0.000732391 | 2686.398 | 0.003456949 | 2686.398 | 0.00395178
| 2686.88 | 0.000739705 | 2686.88 | 0.003454495 | 2686.88 | 0.00395948
| 2687.363 | 0.000737994 | 2687.363 | 0.003452549 | 2687.363 | 0.00395523
| 2687.845 | 0.000747493 | 2687.845 | 0.003452493 | 2687.845 | 0.00394932
| 2688.327 | 0.000758135 | 2688.327 | 0.003444835 | 2688.327 | 0.00394224
| 2688.809 | 0.000769719 | 2688.809 | 0.00344937 | 2688.809 | 0.0039348
| 2689.291 | 0.000771876 | 2689.291 | 0.003455528 | 2689.291 | 0.00393787
| 2689.773 | 0.000784103 | 2689.773 | 0.003462463 | 2689.773 | 0.00393214
| 2690.255 | 0.000795996 | 2690.255 | 0.003469469 | 2690.255 | 0.00392815
| 2690.737 | 0.000797287 | 2690.737 | 0.003466104 | 2690.737 | 0.00392607
| 2691.219 | 0.000807808 | 2691.219 | 0.00347247 | 2691.219 | 0.00392591
| 2691.702 | 0.000817694 | 2691.702 | 0.003478872 | 2691.702 | 0.00393722
| 2692.184 | 0.000817144 | 2692.184 | 0.003485647 | 2692.184 | 0.0039395
| 2692.666 | 0.000826463 | 2692.666 | 0.003492964 | 2692.666 | 0.00394218
| 2693.148 | 0.000835985 | 2693.148 | 0.003500755 | 2693.148 | 0.00394477
| 2693.63 | 0.000835811 | 2693.63 | 0.003498752 | 2693.63 | 0.00394736
| 2694.112 | 0.000846042 | 2694.112 | 0.003506783 | 2694.112 | 0.00395985
| 2694.594 | 0.000856746 | 2694.594 | 0.003514883 | 2694.594 | 0.00396246
| 2695.077 | 0.000857989 | 2695.077 | 0.003523088 | 2695.077 | 0.00396561
| 2695.559 | 0.000869706 | 2695.559 | 0.003531597 | 2695.559 | 0.00396921
| 2696.041 | 0.000882063 | 2696.041 | 0.003530345 | 2696.041 | 0.00397322
| 2696.523 | 0.000885161 | 2696.523 | 0.00353913 | 2696.523 | 0.0039872
| 2697.005 | 0.0008988 | 2697.005 | 0.003547611 | 2697.005 | 0.00399061
| 2697.487 | 0.000913147 | 2697.487 | 0.003555351 | 2697.487 | 0.00399279
| 2697.969 | 0.000917934 | 2697.969 | 0.003562519 | 2697.969 | 0.00399344
| 2698.451 | 0.000932724 | 2698.451 | 0.003569215 | 2698.451 | 0.00399248
| 2698.934 | 0.000947348 | 2698.934 | 0.003566318 | 2698.934 | 0.00400044
| 2699.416 | 0.000951303 | 2699.416 | 0.003574538 | 2699.416 | 0.00399778
| 2699.898 | 0.000964386 | 2699.898 | 0.003584518 | 2699.898 | 0.00399536
| 2700.38 | 0.00097653 | 2700.38 | 0.003596426 | 2700.38 | 0.00399346
| 2700.862 | 0.000977971 | 2700.862 | 0.003609825 | 2700.862 | 0.00399256
| 2701.344 | 0.000989111 | 2701.344 | 0.003614105 | 2701.344 | 0.00400275
| 2701.826 | 0.001000589 | 2701.826 | 0.00362832 | 2701.826 | 0.00400377
| 2702.308 | 0.001003146 | 2702.308 | 0.003642131 | 2702.308 | 0.00400578
| 2702.791 | 0.001017287 | 2702.791 | 0.003655067 | 2702.791 | 0.00400883
| 2703.273 | 0.001033381 | 2703.273 | 0.003667497 | 2703.273 | 0.0040229
| 2703.755 | 0.001041228 | 2703.755 | 0.003669862 | 2703.755 | 0.00402811
| 2704.237 | 0.001060727 | 2704.237 | 0.003682501 | 2704.237 | 0.00403439
| 2704.719 | 0.001081003 | 2704.719 | 0.003695717 | 2704.719 | 0.00404183
| 2705.201 | 0.001091653 | 2705.201 | 0.003709477 | 2705.201 | 0.00405017
| 2705.683 | 0.00111224 | 2705.683 | 0.003723509 | 2705.683 | 0.00406948
| 2706.166 | 0.001132292 | 2706.166 | 0.003737748 | 2706.166 | 0.00407971
| 2706.647 | 0.001142045 | 2706.647 | 0.003742057 | 2706.647 | 0.00409105
| 2707.13 | 0.00116133 | 2707.13 | 0.003756538 | 2707.13 | 0.00410342
| 2707.612 | 0.001180248 | 2707.612 | 0.003771326 | 2707.612 | 0.00411723
| 2708.094 | 0.001189001 | 2708.094 | 0.003786692 | 2708.094 | 0.00414205
| 2708.576 | 0.001207253 | 2708.576 | 0.003802738 | 2708.576 | 0.00415766
| 2709.058 | 0.001225205 | 2709.058 | 0.003809363 | 2709.058 | 0.00417341
| 2709.54 | 0.001232924 | 2709.54 | 0.003826837 | 2709.54 | 0.00418845
| 2710.022 | 0.001250782 | 2710.022 | 0.003844855 | 2710.022 | 0.0042023
| 2710.505 | 0.001269249 | 2710.505 | 0.003863454 | 2710.505 | 0.00422448
| 2710.987 | 0.001278731 | 2710.987 | 0.003882665 | 2710.987 | 0.00423488
| 2711.469 | 0.001299765 | 2711.469 | 0.00390259 | 2711.469 | 0.00424381
| 2711.951 | 0.001322286 | 2711.951 | 0.003912892 | 2711.951 | 0.00425171
| 2712.433 | 0.001335957 | 2712.433 | 0.003933706 | 2712.433 | 0.00425915
| 2712.915 | 0.001360172 | 2712.915 | 0.003954556 | 2712.915 | 0.00427689
| 2713.397 | 0.001384324 | 2713.397 | 0.003975242 | 2713.397 | 0.0042855
| 2713.879 | 0.001397806 | 2713.879 | 0.003995458 | 2713.879 | 0.00429549
| 2714.362 | 0.001420315 | 2714.362 | 0.004004897 | 2714.362 | 0.00430723
| 2714.844 | 0.001441951 | 2714.844 | 0.004023663 | 2714.844 | 0.00432076
| 2715.326 | 0.001463187 | 2715.326 | 0.004041516 | 2715.326 | 0.00434595
| 2715.808 | 0.001474528 | 2715.808 | 0.004058425 | 2715.808 | 0.00436235
| 2716.29 | 0.00149631 | 2716.29 | 0.004074658 | 2716.29 | 0.00437926
| 2716.772 | 0.001518503 | 2716.772 | 0.004090183 | 2716.772 | 0.00439602
| 2717.254 | 0.001530935 | 2717.254 | 0.004095506 | 2717.254 | 0.00441226
| 2717.736 | 0.001552763 | 2717.736 | 0.004111139 | 2717.736 | 0.00443756
| 2718.219 | 0.001573348 | 2718.219 | 0.00412752 | 2718.219 | 0.00445213
| 2718.701 | 0.001582149 | 2718.701 | 0.00414499 | 2718.701 | 0.0044661
| 2719.183 | 0.00159886 | 2719.183 | 0.00416378 | 2719.183 | 0.00447983
| 2719.665 | 0.001613753 | 2719.665 | 0.00417357 | 2719.665 | 0.0044934
| 2720.147 | 0.001617568 | 2720.147 | 0.00419406 | 2720.147 | 0.00451694
| 2720.629 | 0.001631082 | 2720.629 | 0.00421463 | 2720.629 | 0.00453038
| 2721.111 | 0.001645341 | 2721.111 | 0.00423504 | 2721.111 | 0.00454383
| 2721.594 | 0.001650988 | 2721.594 | 0.00425524 | 2721.594 | 0.00455735
| 2722.075 | 0.001668426 | 2722.075 | 0.00426541 | 2722.075 | 0.00457144
| 2722.558 | 0.001687387 | 2722.558 | 0.00428603 | 2722.558 | 0.00459635
| 2723.04 | 0.001697904 | 2723.04 | 0.0043074 | 2723.04 | 0.00461254
| 2723.522 | 0.001719371 | 2723.522 | 0.00432962 | 2723.522 | 0.00462991
| 2724.004 | 0.001741281 | 2724.004 | 0.00435263 | 2724.004 | 0.00464777
| 2724.486 | 0.001753432 | 2724.486 | 0.00437605 | 2724.486 | 0.00466546
| 2724.968 | 0.001775755 | 2724.968 | 0.00438927 | 2724.968 | 0.00469179
| 2725.45 | 0.001797879 | 2725.45 | 0.00441208 | 2725.45 | 0.00470582
| 2725.933 | 0.001809941 | 2725.933 | 0.00443422 | 2725.933 | 0.00471699
| 2726.415 | 0.001831702 | 2726.415 | 0.00445572 | 2726.415 | 0.00472556
| 2726.897 | 0.001852893 | 2726.897 | 0.00447685 | 2726.897 | 0.00474217
| 2727.379 | 0.001863277 | 2727.379 | 0.00448785 | 2727.379 | 0.00474803
| 2727.861 | 0.001882785 | 2727.861 | 0.00450865 | 2727.861 | 0.0047542
| 2728.343 | 0.001901858 | 2728.343 | 0.00452935 | 2728.343 | 0.00476148
| 2728.825 | 0.001911001 | 2728.825 | 0.00454968 | 2728.825 | 0.00477042
| 2729.307 | 0.001930994 | 2729.307 | 0.00456953 | 2729.307 | 0.00479081
| 2729.79 | 0.001952343 | 2729.79 | 0.00458868 | 2729.79 | 0.00480255
| 2730.272 | 0.00196569 | 2730.272 | 0.00459715 | 2730.272 | 0.00481509
| 2730.754 | 0.001990599 | 2730.754 | 0.00461488 | 2730.754 | 0.00482811
| 2731.236 | 0.002016458 | 2731.236 | 0.004632 | 2731.236 | 0.00484135
| 2731.718 | 0.002032017 | 2731.718 | 0.00464813 | 2731.718 | 0.00486456
| 2732.2 | 0.002056128 | 2732.2 | 0.0046638 | 2732.2 | 0.00487754
| 2732.682 | 0.002077806 | 2732.682 | 0.00466905 | 2732.682 | 0.00489011
| 2733.164 | 0.002086816 | 2733.164 | 0.00468438 | 2733.164 | 0.00490196
| 2733.646 | 0.00210346 | 2733.646 | 0.00470026 | 2733.646 | 0.00491282
| 2734.129 | 0.002118584 | 2734.129 | 0.00471706 | 2734.129 | 0.00493252
| 2734.611 | 0.002123137 | 2734.611 | 0.00473484 | 2734.611 | 0.00494107
| 2735.093 | 0.002137962 | 2735.093 | 0.00475338 | 2735.093 | 0.00494861
| 2735.575 | 0.002153502 | 2735.575 | 0.00476175 | 2735.575 | 0.00495548
| 2736.057 | 0.002159654 | 2736.057 | 0.00477907 | 2736.057 | 0.0049622
| 2736.539 | 0.002175943 | 2736.539 | 0.00479459 | 2736.539 | 0.00497919
| 2737.021 | 0.00219183 | 2737.021 | 0.00480787 | 2737.021 | 0.00498678
| 2737.503 | 0.002196839 | 2737.503 | 0.00481921 | 2737.503 | 0.00499519
| 2737.986 | 0.002211005 | 2737.986 | 0.0048196 | 2737.986 | 0.00500465
| 2738.468 | 0.002224598 | 2738.468 | 0.00482999 | 2738.468 | 0.00501481
| 2738.95 | 0.002228024 | 2738.95 | 0.00484171 | 2738.95 | 0.00503559
| 2739.432 | 0.002241791 | 2739.432 | 0.0048553 | 2739.432 | 0.00504704
| 2739.914 | 0.002256374 | 2739.914 | 0.00487118 | 2739.914 | 0.00505883
| 2740.396 | 0.002271772 | 2740.396 | 0.00487887 | 2740.396 | 0.00507088
| 2740.878 | 0.002277952 | 2740.878 | 0.00489785 | 2740.878 | 0.005083
| 2741.361 | 0.002294814 | 2741.361 | 0.00491759 | 2741.361 | 0.0051054
| 2741.843 | 0.002312221 | 2741.843 | 0.00493746 | 2741.843 | 0.00511774
| 2742.325 | 0.002320546 | 2742.325 | 0.00495721 | 2742.325 | 0.00513001
| 2742.807 | 0.002339788 | 2742.807 | 0.00497675 | 2742.807 | 0.00514195
| 2743.289 | 0.002360052 | 2743.289 | 0.00498592 | 2743.289 | 0.00515341
| 2743.771 | 0.002371438 | 2743.771 | 0.00500479 | 2743.771 | 0.00517436
| 2744.253 | 0.002393539 | 2744.253 | 0.00502325 | 2744.253 | 0.00518497
| 2744.735 | 0.002415848 | 2744.735 | 0.00504145 | 2744.735 | 0.0051953
| 2745.218 | 0.00242762 | 2745.218 | 0.00505978 | 2745.218 | 0.00520565
| 2745.7 | 0.00244817 | 2745.7 | 0.00506859 | 2745.7 | 0.00521599
| 2746.182 | 0.00246693 | 2746.182 | 0.00508857 | 2746.182 | 0.00523632
| 2746.664 | 0.0024738 | 2746.664 | 0.00510991 | 2746.664 | 0.00524654
| 2747.146 | 0.0024889 | 2747.146 | 0.00513239 | 2747.146 | 0.00525638
| 2747.628 | 0.00250289 | 2747.628 | 0.00515588 | 2747.628 | 0.00526575
| 2748.11 | 0.00250644 | 2748.11 | 0.00517946 | 2748.11 | 0.00528461
| 2748.592 | 0.00252036 | 2748.592 | 0.00519232 | 2748.592 | 0.00529295
| 2749.074 | 0.00253555 | 2749.074 | 0.00521375 | 2749.074 | 0.00530088
| 2749.557 | 0.0025427 | 2749.557 | 0.00523334 | 2749.557 | 0.00530861
| 2750.039 | 0.00256223 | 2750.039 | 0.00525096 | 2750.039 | 0.00531603
| 2750.521 | 0.00258404 | 2750.521 | 0.00526698 | 2750.521 | 0.00533298
| 2751.003 | 0.00259803 | 2751.003 | 0.0052715 | 2751.003 | 0.00533923
| 2751.485 | 0.00262365 | 2751.485 | 0.00528476 | 2751.485 | 0.00534476
| 2751.967 | 0.00264971 | 2751.967 | 0.0052969 | 2751.967 | 0.00534996
| 2752.449 | 0.00266541 | 2752.449 | 0.00530792 | 2752.449 | 0.00535547
| 2752.931 | 0.00268982 | 2752.931 | 0.00531815 | 2752.931 | 0.00537205
| 2753.414 | 0.00271237 | 2753.414 | 0.00532797 | 2753.414 | 0.00538048
| 2753.896 | 0.00272313 | 2753.896 | 0.00532794 | 2753.896 | 0.00539117
| 2754.378 | 0.00274225 | 2754.378 | 0.00533896 | 2754.378 | 0.00540411
| 2754.86 | 0.00276067 | 2754.86 | 0.00535146 | 2754.86 | 0.00541862
| 2755.342 | 0.00276916 | 2755.342 | 0.005366 | 2755.342 | 0.0054438
| 2755.824 | 0.00278839 | 2755.824 | 0.00538235 | 2755.824 | 0.00545846
| 2756.306 | 0.00280862 | 2756.306 | 0.00539008 | 2756.306 | 0.00547215
| 2756.789 | 0.00282001 | 2756.789 | 0.00540849 | 2756.789 | 0.00548468
| 2757.271 | 0.00284221 | 2757.271 | 0.00542718 | 2757.271 | 0.00549645
| 2757.753 | 0.00286473 | 2757.753 | 0.00544584 | 2757.753 | 0.00551843
| 2758.235 | 0.00287756 | 2758.235 | 0.00546443 | 2758.235 | 0.00553164
| 2758.717 | 0.00290059 | 2758.717 | 0.0054734 | 2758.717 | 0.00554683
| 2759.199 | 0.00292431 | 2759.199 | 0.00549347 | 2759.199 | 0.00556435
| 2759.681 | 0.00293902 | 2759.681 | 0.00551504 | 2759.681 | 0.00558409
| 2760.163 | 0.0029652 | 2760.163 | 0.00553853 | 2760.163 | 0.00561565
| 2760.646 | 0.00299294 | 2760.646 | 0.00556405 | 2760.646 | 0.00563851
| 2761.128 | 0.00301209 | 2761.128 | 0.00559127 | 2761.128 | 0.00566189
| 2761.61 | 0.00304199 | 2761.61 | 0.0056096 | 2761.61 | 0.00568532
| 2762.092 | 0.00307233 | 2762.092 | 0.00563817 | 2762.092 | 0.00570841
| 2762.574 | 0.00309289 | 2762.574 | 0.00566636 | 2762.574 | 0.00574109
| 2763.056 | 0.00312311 | 2763.056 | 0.00569354 | 2763.056 | 0.0057634
| 2763.538 | 0.00315314 | 2763.538 | 0.00571929 | 2763.538 | 0.00578579
| 2764.02 | 0.00317272 | 2764.02 | 0.00573378 | 2764.02 | 0.00580874
| 2764.502 | 0.00320232 | 2764.502 | 0.00575724 | 2764.502 | 0.00583264
| 2764.985 | 0.00323137 | 2764.985 | 0.00578034 | 2764.985 | 0.00586787
| 2765.467 | 0.00325033 | 2765.467 | 0.00580391 | 2765.467 | 0.00589446
| 2765.949 | 0.00327926 | 2765.949 | 0.005829 | 2765.949 | 0.0059219
| 2766.431 | 0.0033085 | 2766.431 | 0.00585628 | 2766.431 | 0.0059497
| 2766.913 | 0.00333904 | 2766.913 | 0.00587658 | 2766.913 | 0.0059773
| 2767.395 | 0.00336173 | 2767.395 | 0.00591023 | 2767.395 | 0.00601411
| 2767.877 | 0.00339729 | 2767.877 | 0.00594729 | 2767.877 | 0.00604023
| 2768.359 | 0.00343654 | 2768.359 | 0.00598691 | 2768.359 | 0.00606605
| 2768.842 | 0.0034692 | 2768.842 | 0.0060284 | 2768.842 | 0.00609192
| 2769.324 | 0.00351474 | 2769.324 | 0.00606037 | 2769.324 | 0.00611877
| 2769.806 | 0.00356209 | 2769.806 | 0.00610153 | 2769.806 | 0.00615682
| 2770.288 | 0.0036 | 2770.288 | 0.0061406 | 2770.288 | 0.00618609
| 2770.77 | 0.00364761 | 2770.77 | 0.00617719 | 2770.77 | 0.00621639
| 2771.252 | 0.00369431 | 2771.252 | 0.00621138 | 2771.252 | 0.00624739
| 2771.734 | 0.00372986 | 2771.734 | 0.00624384 | 2771.734 | 0.00628903
| 2772.217 | 0.00377437 | 2772.217 | 0.00626606 | 2772.217 | 0.00632148
| 2772.698 | 0.00381796 | 2772.698 | 0.00629938 | 2772.698 | 0.00635513
| 2773.181 | 0.00385081 | 2773.181 | 0.00633542 | 2773.181 | 0.00639057
| 2773.663 | 0.00389268 | 2773.663 | 0.00637472 | 2773.663 | 0.00642819
| 2774.145 | 0.00393364 | 2774.145 | 0.00641746 | 2774.145 | 0.00647794
| 2774.627 | 0.00396375 | 2774.627 | 0.00645309 | 2774.627 | 0.00651907
| 2775.109 | 0.00400322 | 2775.109 | 0.00650075 | 2775.109 | 0.00656099
| 2775.591 | 0.00404267 | 2775.591 | 0.00654931 | 2775.591 | 0.00660284
| 2776.073 | 0.00407312 | 2776.073 | 0.00659813 | 2776.073 | 0.00664419
| 2776.556 | 0.00411531 | 2776.556 | 0.00664674 | 2776.556 | 0.00669528
| 2777.038 | 0.00416018 | 2777.038 | 0.00668513 | 2777.038 | 0.00673673
| 2777.52 | 0.00419827 | 2777.52 | 0.00673343 | 2777.52 | 0.00677942
| 2778.002 | 0.00424976 | 2778.002 | 0.00678219 | 2778.002 | 0.00682456
| 2778.484 | 0.0043046 | 2778.484 | 0.0068313 | 2778.484 | 0.00687255
| 2778.966 | 0.0043525 | 2778.966 | 0.00688107 | 2778.966 | 0.00693385
| 2779.448 | 0.00441291 | 2779.448 | 0.0069315 | 2779.448 | 0.00698792
| 2779.93 | 0.0044756 | 2779.93 | 0.00697267 | 2779.93 | 0.00704442
| 2780.413 | 0.00452973 | 2780.413 | 0.00702482 | 2780.413 | 0.00710287
| 2780.895 | 0.00459511 | 2780.895 | 0.00707841 | 2780.895 | 0.00716257
| 2781.377 | 0.00466127 | 2781.377 | 0.00713371 | 2781.377 | 0.00723319
| 2781.859 | 0.00471809 | 2781.859 | 0.00719159 | 2781.859 | 0.00729454
| 2782.341 | 0.00478544 | 2782.341 | 0.00724252 | 2782.341 | 0.00735626
| 2782.823 | 0.00485373 | 2782.823 | 0.00730666 | 2782.823 | 0.00741832
| 2783.305 | 0.00491334 | 2783.305 | 0.00737453 | 2783.305 | 0.00748065
| 2783.787 | 0.00498451 | 2783.787 | 0.00744575 | 2783.787 | 0.00755336
| 2784.27 | 0.00505711 | 2784.27 | 0.00752033 | 2784.27 | 0.00761636
| 2784.752 | 0.00512089 | 2784.752 | 0.00759772 | 2784.752 | 0.00768013
| 2785.234 | 0.0051951 | 2785.234 | 0.00766692 | 2785.234 | 0.00774466
| 2785.716 | 0.00526875 | 2785.716 | 0.00774694 | 2785.716 | 0.00780988
| 2786.198 | 0.00533132 | 2786.198 | 0.00782663 | 2786.198 | 0.00788579
| 2786.68 | 0.00540244 | 2786.68 | 0.00790504 | 2786.68 | 0.00795204
| 2787.162 | 0.00547217 | 2787.162 | 0.00798151 | 2787.162 | 0.00801829
| 2787.645 | 0.0055313 | 2787.645 | 0.00804562 | 2787.645 | 0.00808428
| 2788.127 | 0.0056008 | 2788.127 | 0.00811754 | 2788.127 | 0.00815025
| 2788.609 | 0.00567134 | 2788.609 | 0.00818786 | 2788.609 | 0.00822651
| 2789.091 | 0.0057333 | 2789.091 | 0.00825714 | 2789.091 | 0.00829377
| 2789.573 | 0.00580684 | 2789.573 | 0.00832584 | 2789.573 | 0.00836263
| 2790.055 | 0.00588152 | 2790.055 | 0.00839435 | 2790.055 | 0.00843363
| 2790.537 | 0.00594674 | 2790.537 | 0.00845282 | 2790.537 | 0.00850744
| 2791.019 | 0.00602223 | 2791.019 | 0.00852137 | 2791.019 | 0.0085938
| 2791.501 | 0.00609746 | 2791.501 | 0.00858977 | 2791.501 | 0.00867308
| 2791.984 | 0.0061626 | 2791.984 | 0.00865822 | 2791.984 | 0.00875475
| 2792.466 | 0.00623791 | 2792.466 | 0.00872683 | 2792.466 | 0.00883856
| 2792.948 | 0.00631368 | 2792.948 | 0.008786 | 2792.948 | 0.00892413
| 2793.43 | 0.00639041 | 2793.43 | 0.00885606 | 2793.43 | 0.0090211
| 2793.912 | 0.00645832 | 2793.912 | 0.0089278 | 2793.912 | 0.00910897
| 2794.394 | 0.00653757 | 2794.394 | 0.00900149 | 2794.394 | 0.00919743
| 2794.876 | 0.00661797 | 2794.876 | 0.00907803 | 2794.876 | 0.00928621
| 2795.358 | 0.00668905 | 2795.358 | 0.00914744 | 2795.358 | 0.0093851
| 2795.841 | 0.00677033 | 2795.841 | 0.00922991 | 2795.841 | 0.00947417
| 2796.323 | 0.00685115 | 2796.323 | 0.00931517 | 2796.323 | 0.00956334
| 2796.805 | 0.00692126 | 2796.805 | 0.00940243 | 2796.805 | 0.00965291
| 2797.287 | 0.00700047 | 2797.287 | 0.00949082 | 2797.287 | 0.00974294
| 2797.769 | 0.00707926 | 2797.769 | 0.00957907 | 2797.769 | 0.00984347
| 2798.251 | 0.00714882 | 2798.251 | 0.0096563 | 2798.251 | 0.00993481
| 2798.733 | 0.00723007 | 2798.733 | 0.00974163 | 2798.733 | 0.01002683
| 2799.215 | 0.00731444 | 2799.215 | 0.009825 | 2799.215 | 0.01012013
| 2799.698 | 0.00739267 | 2799.698 | 0.00990701 | 2799.698 | 0.01021474
| 2800.18 | 0.00748479 | 2800.18 | 0.00998821 | 2800.18 | 0.01032108
| 2800.662 | 0.00757987 | 2800.662 | 0.01005965 | 2800.662 | 0.01041952
| 2801.144 | 0.00766675 | 2801.144 | 0.01014218 | 2801.144 | 0.01052016
| 2801.626 | 0.00776379 | 2801.626 | 0.01022627 | 2801.626 | 0.01062315
| 2802.108 | 0.00785966 | 2802.108 | 0.01031197 | 2802.108 | 0.01072837
| 2802.59 | 0.00794345 | 2802.59 | 0.01039926 | 2802.59 | 0.01084581
| 2803.073 | 0.00803523 | 2803.073 | 0.01048811 | 2803.073 | 0.0109552
| 2803.555 | 0.00812562 | 2803.555 | 0.0105681 | 2803.555 | 0.01106638
| 2804.037 | 0.00820548 | 2804.037 | 0.01065919 | 2804.037 | 0.01117886
| 2804.519 | 0.008296 | 2804.519 | 0.01075128 | 2804.519 | 0.01129234
| 2805.001 | 0.00838776 | 2805.001 | 0.01084409 | 2805.001 | 0.01141595
| 2805.483 | 0.00847092 | 2805.483 | 0.0109377 | 2805.483 | 0.01152909
| 2805.965 | 0.00856582 | 2805.965 | 0.0110221 | 2805.965 | 0.0116415
| 2806.447 | 0.00866244 | 2806.447 | 0.01111754 | 2806.447 | 0.01175307
| 2806.929 | 0.00875076 | 2806.929 | 0.01121427 | 2806.929 | 0.01186434
| 2807.412 | 0.00885084 | 2807.412 | 0.01131283 | 2807.412 | 0.01198648
| 2807.894 | 0.00895275 | 2807.894 | 0.01141345 | 2807.894 | 0.01210055
| 2808.376 | 0.0090462 | 2808.376 | 0.01151608 | 2808.376 | 0.01221796
| 2808.858 | 0.00915085 | 2808.858 | 0.01161032 | 2808.858 | 0.01233947
| 2809.34 | 0.00925593 | 2809.34 | 0.01171536 | 2809.34 | 0.01246506
| 2809.822 | 0.00935128 | 2809.822 | 0.01182015 | 2809.822 | 0.01260442
| 2810.304 | 0.00945639 | 2810.304 | 0.01192422 | 2810.304 | 0.01273662
| 2810.786 | 0.00956146 | 2810.786 | 0.01202731 | 2810.786 | 0.01287088
| 2811.269 | 0.00965672 | 2811.269 | 0.01212008 | 2811.269 | 0.01300621
| 2811.751 | 0.00976273 | 2811.751 | 0.01222352 | 2811.751 | 0.01314203
| 2812.233 | 0.0098699 | 2812.233 | 0.01232884 | 2812.233 | 0.01328783
| 2812.715 | 0.00996801 | 2812.715 | 0.01243716 | 2812.715 | 0.01342351
| 2813.197 | 0.01007706 | 2813.197 | 0.01254923 | 2813.197 | 0.01355866
| 2813.679 | 0.01018628 | 2813.679 | 0.01265496 | 2813.679 | 0.01369352
| 2814.161 | 0.01028541 | 2814.161 | 0.01277361 | 2814.161 | 0.01382803
| 2814.644 | 0.01039436 | 2814.644 | 0.01289404 | 2814.644 | 0.01397264
| 2815.125 | 0.01050357 | 2815.125 | 0.01301536 | 2815.125 | 0.01410796
| 2815.608 | 0.01060357 | 2815.608 | 0.01313648 | 2815.608 | 0.01424497
| 2816.09 | 0.01071519 | 2816.09 | 0.01325643 | 2816.09 | 0.01438455
| 2816.572 | 0.01082921 | 2816.572 | 0.01336473 | 2816.572 | 0.01453746
| 2817.054 | 0.01093589 | 2817.054 | 0.01348112 | 2817.054 | 0.01468392
| 2817.536 | 0.01105533 | 2817.536 | 0.01359563 | 2817.536 | 0.01483394
| 2818.018 | 0.01117743 | 2818.018 | 0.01370864 | 2818.018 | 0.01498726
| 2818.5 | 0.01129206 | 2818.5 | 0.0138212 | 2818.5 | 0.01514329
| 2818.983 | 0.01141886 | 2818.983 | 0.01392454 | 2818.983 | 0.01531145
| 2819.465 | 0.01154791 | 2819.465 | 0.01403995 | 2819.465 | 0.01547146
| 2819.947 | 0.01167893 | 2819.947 | 0.0141588 | 2819.947 | 0.01563307
| 2820.429 | 0.01180183 | 2820.429 | 0.01428184 | 2820.429 | 0.01579621
| 2820.911 | 0.01193641 | 2820.911 | 0.01440931 | 2820.911 | 0.01596099
| 2821.393 | 0.01207263 | 2821.393 | 0.01454105 | 2821.393 | 0.01613766
| 2821.875 | 0.01220027 | 2821.875 | 0.01466642 | 2821.875 | 0.01630678
| 2822.357 | 0.01233947 | 2822.357 | 0.01480497 | 2822.357 | 0.0164789
| 2822.84 | 0.01248034 | 2822.84 | 0.01494639 | 2822.84 | 0.0166547
| 2823.322 | 0.01261305 | 2823.322 | 0.01509023 | 2823.322 | 0.01683449
| 2823.804 | 0.01275747 | 2823.804 | 0.01523669 | 2823.804 | 0.01702846
| 2824.286 | 0.01290374 | 2824.286 | 0.01537523 | 2824.286 | 0.01721598
| 2824.768 | 0.01304119 | 2824.768 | 0.01552552 | 2824.768 | 0.01740593
| 2825.25 | 0.01318941 | 2825.25 | 0.01567672 | 2825.25 | 0.01759679
| 2825.732 | 0.01333805 | 2825.732 | 0.01582845 | 2825.732 | 0.01778738
| 2826.214 | 0.01347728 | 2826.214 | 0.01598042 | 2826.214 | 0.01798668
| 2826.697 | 0.01362731 | 2826.697 | 0.01612299 | 2826.697 | 0.01817487
| 2827.179 | 0.01377892 | 2827.179 | 0.01627707 | 2827.179 | 0.01836275
| 2827.661 | 0.01392274 | 2827.661 | 0.01643373 | 2827.661 | 0.0185518
| 2828.143 | 0.01407934 | 2828.143 | 0.01659389 | 2828.143 | 0.01874382
| 2828.625 | 0.01423875 | 2828.625 | 0.01675772 | 2828.625 | 0.0189504
| 2829.107 | 0.01439084 | 2829.107 | 0.0169247 | 2829.107 | 0.01915247
| 2829.589 | 0.01455515 | 2829.589 | 0.01708399 | 2829.589 | 0.01936051
| 2830.072 | 0.01472137 | 2830.072 | 0.01725449 | 2830.072 | 0.01957436
| 2830.553 | 0.01487961 | 2830.553 | 0.01742596 | 2830.553 | 0.01979365
| 2831.036 | 0.01504997 | 2831.036 | 0.01759883 | 2831.036 | 0.02002765
| 2831.518 | 0.01522285 | 2831.518 | 0.01777429 | 2831.518 | 0.02025584
| 2832 | 0.01538857 | 2832 | 0.01794406 | 2832 | 0.02048733
| 2832.482 | 0.01556667 | 2832.482 | 0.01812966 | 2832.482 | 0.02072142
| 2832.964 | 0.01574715 | 2832.964 | 0.01832184 | 2832.964 | 0.02095755
| 2833.446 | 0.01591921 | 2833.446 | 0.01852063 | 2833.446 | 0.02120542
| 2833.928 | 0.0161026 | 2833.928 | 0.01872527 | 2833.928 | 0.02144532
| 2834.411 | 0.0162874 | 2834.411 | 0.01893492 | 2834.411 | 0.02168837
| 2834.893 | 0.01646388 | 2834.893 | 0.01913886 | 2834.893 | 0.0219362
| 2835.375 | 0.01665304 | 2835.375 | 0.01935666 | 2835.375 | 0.0221908
| 2835.857 | 0.01684592 | 2835.857 | 0.01957853 | 2835.857 | 0.02246401
| 2836.339 | 0.01703276 | 2836.339 | 0.01980502 | 2836.339 | 0.02273681
| 2836.821 | 0.01723414 | 2836.821 | 0.02003661 | 2836.821 | 0.02301932
| 2837.303 | 0.01743932 | 2837.303 | 0.0202635 | 2837.303 | 0.02331068
| 2837.785 | 0.01763788 | 2837.785 | 0.02050579 | 2837.785 | 0.02361967
| 2838.268 | 0.01784887 | 2838.268 | 0.02075344 | 2838.268 | 0.02392498
| 2838.75 | 0.01806187 | 2838.75 | 0.02100669 | 2838.75 | 0.02423589
| 2839.232 | 0.01826676 | 2839.232 | 0.02126596 | 2839.232 | 0.02455242
| 2839.714 | 0.01848392 | 2839.714 | 0.02153235 | 2839.714 | 0.02487547
| 2840.196 | 0.01870395 | 2840.196 | 0.02179691 | 2840.196 | 0.02521643
| 2840.678 | 0.01891788 | 2840.678 | 0.02208068 | 2840.678 | 0.02555683
| 2841.16 | 0.01914633 | 2841.16 | 0.02237459 | 2841.16 | 0.02590789
| 2841.642 | 0.01938009 | 2841.642 | 0.02267909 | 2841.642 | 0.02626983
| 2842.125 | 0.0196097 | 2842.125 | 0.02299458 | 2842.125 | 0.02664283
| 2842.607 | 0.01985603 | 2842.607 | 0.0233114 | 2842.607 | 0.02703614
| 2843.089 | 0.02010963 | 2843.089 | 0.02364981 | 2843.089 | 0.02742864
| 2843.571 | 0.02036123 | 2843.571 | 0.02400057 | 2843.571 | 0.0278291
| 2844.053 | 0.02063108 | 2844.053 | 0.0243637 | 2844.053 | 0.02823683
| 2844.535 | 0.02090936 | 2844.535 | 0.0247392 | 2844.535 | 0.02865105
| 2845.017 | 0.02118544 | 2845.017 | 0.02511624 | 2845.017 | 0.02908177
| 2845.5 | 0.02147846 | 2845.5 | 0.02551326 | 2845.5 | 0.02950939
| 2845.981 | 0.02177684 | 2845.981 | 0.02591791 | 2845.981 | 0.02994459
| 2846.464 | 0.02207889 | 2846.464 | 0.02632695 | 2846.464 | 0.03038785
| 2846.946 | 0.02237283 | 2846.946 | 0.02673711 | 2846.946 | 0.03083908
| 2847.428 | 0.02267706 | 2847.428 | 0.02714464 | 2847.428 | 0.03130742
| 2847.91 | 0.02298023 | 2847.91 | 0.02753607 | 2847.91 | 0.03177056
| 2848.392 | 0.02327126 | 2848.392 | 0.027928 | 2848.392 | 0.03223548
| 2848.874 | 0.02356948 | 2848.874 | 0.02830742 | 2848.874 | 0.03269867
| 2849.356 | 0.02386424 | 2849.356 | 0.02867189 | 2849.356 | 0.03315669
| 2849.839 | 0.02414506 | 2849.839 | 0.02901992 | 2849.839 | 0.03361659
| 2850.321 | 0.02443155 | 2850.321 | 0.02934099 | 2850.321 | 0.03405653
| 2850.803 | 0.02471313 | 2850.803 | 0.02965525 | 2850.803 | 0.03448505
| 2851.285 | 0.02497971 | 2851.285 | 0.02995418 | 2851.285 | 0.03490136
| 2851.767 | 0.02525122 | 2851.767 | 0.03023973 | 2851.767 | 0.03530436
| 2852.249 | 0.02551804 | 2852.249 | 0.03051438 | 2852.249 | 0.03570257
| 2852.731 | 0.02577118 | 2852.731 | 0.03078017 | 2852.731 | 0.03607455
| 2853.213 | 0.02603178 | 2853.213 | 0.03102927 | 2853.213 | 0.03642869
| 2853.696 | 0.0262914 | 2853.696 | 0.03128302 | 2853.696 | 0.03676407
| 2854.178 | 0.02654138 | 2854.178 | 0.03153251 | 2854.178 | 0.03708103
| 2854.66 | 0.02680231 | 2854.66 | 0.03177798 | 2854.66 | 0.03739062
| 2855.142 | 0.02706436 | 2855.142 | 0.03201952 | 2855.142 | 0.03767497
| 2855.624 | 0.02731693 | 2855.624 | 0.03224717 | 2855.624 | 0.0379466
| 2856.106 | 0.02757902 | 2856.106 | 0.03248046 | 2856.106 | 0.03820767
| 2856.588 | 0.02783973 | 2856.588 | 0.0327096 | 2856.588 | 0.03845999
| 2857.07 | 0.02808862 | 2857.07 | 0.03293469 | 2857.07 | 0.03871516
| 2857.552 | 0.02834572 | 2857.552 | 0.0331565 | 2857.552 | 0.0389546
| 2858.035 | 0.02860194 | 2858.035 | 0.03337594 | 2858.035 | 0.03918995
| 2858.517 | 0.02884866 | 2858.517 | 0.03358459 | 2858.517 | 0.03942334
| 2858.999 | 0.02910721 | 2858.999 | 0.03380392 | 2858.999 | 0.0396572
| 2859.481 | 0.02936871 | 2859.481 | 0.03402601 | 2859.481 | 0.0399041
| 2859.963 | 0.02962379 | 2859.963 | 0.03425247 | 2859.963 | 0.04014639
| 2860.445 | 0.02989275 | 2860.445 | 0.03448498 | 2860.445 | 0.04039609
| 2860.927 | 0.03016554 | 2860.927 | 0.03471491 | 2860.927 | 0.04065434
| 2861.409 | 0.03043229 | 2861.409 | 0.03496297 | 2861.409 | 0.0409318
| 2861.892 | 0.03071295 | 2861.892 | 0.0352196 | 2861.892 | 0.04120915
| 2862.374 | 0.03099759 | 2862.374 | 0.03548428 | 2862.374 | 0.04149695
| 2862.856 | 0.03127638 | 2862.856 | 0.035756 | 2862.856 | 0.0417956
| 2863.338 | 0.0315691 | 2863.338 | 0.03602369 | 2863.338 | 0.04210567
| 2863.82 | 0.03186546 | 2863.82 | 0.03630573 | 2863.82 | 0.04243738
| 2864.302 | 0.03215514 | 2864.302 | 0.03659137 | 2864.302 | 0.04277067
| 2864.784 | 0.03245764 | 2864.784 | 0.0368803 | 2864.784 | 0.04311489
| 2865.267 | 0.03276295 | 2865.267 | 0.03717313 | 2865.267 | 0.04346887
| 2865.749 | 0.03306102 | 2865.749 | 0.03747057 | 2865.749 | 0.04383093
| 2866.231 | 0.03337155 | 2866.231 | 0.03776364 | 2866.231 | 0.04420974
| 2866.713 | 0.03368439 | 2866.713 | 0.03807287 | 2866.713 | 0.04458358
| 2867.195 | 0.03398835 | 2867.195 | 0.03838805 | 2867.195 | 0.04496079
| 2867.677 | 0.03430252 | 2867.677 | 0.03870782 | 2867.677 | 0.04534013
| 2868.159 | 0.03461547 | 2868.159 | 0.03903036 | 2868.159 | 0.04571989
| 2868.641 | 0.0349159 | 2868.641 | 0.03934357 | 2868.641 | 0.04610871
| 2869.124 | 0.03522298 | 2869.124 | 0.03966515 | 2869.124 | 0.04648475
| 2869.606 | 0.03552645 | 2869.606 | 0.03998307 | 2869.606 | 0.04685596
| 2870.088 | 0.03581608 | 2870.088 | 0.04029534 | 2870.088 | 0.04722035
| 2870.57 | 0.03611178 | 2870.57 | 0.04059996 | 2870.57 | 0.04757541
| 2871.052 | 0.03640296 | 2871.052 | 0.04089499 | 2871.052 | 0.04792893
| 2871.534 | 0.0366884 | 2871.534 | 0.04116814 | 2871.534 | 0.04825888
| 2872.016 | 0.03695612 | 2872.016 | 0.04143745 | 2872.016 | 0.0485737
| 2872.498 | 0.03722433 | 2872.498 | 0.04169163 | 2872.498 | 0.04887207
| 2872.98 | 0.03748128 | 2872.98 | 0.04193019 | 2872.98 | 0.04915397
| 2873.463 | 0.03771591 | 2873.463 | 0.04215363 | 2873.463 | 0.04942939
| 2873.945 | 0.03794794 | 2873.945 | 0.0423531 | 2873.945 | 0.04967902
| 2874.427 | 0.03816741 | 2874.427 | 0.0425497 | 2874.427 | 0.04991291
| 2874.909 | 0.0383651 | 2874.909 | 0.04273439 | 2874.909 | 0.05013171
| 2875.391 | 0.03856121 | 2875.391 | 0.04290697 | 2875.391 | 0.05033498
| 2875.873 | 0.03874568 | 2875.873 | 0.04306677 | 2875.873 | 0.05053283
| 2876.355 | 0.03890793 | 2876.355 | 0.04321262 | 2876.355 | 0.05070499
| 2876.837 | 0.03906728 | 2876.837 | 0.04333332 | 2876.837 | 0.05086172
| 2877.32 | 0.03921266 | 2877.32 | 0.04344868 | 2877.32 | 0.05100322
| 2877.802 | 0.03933334 | 2877.802 | 0.04354917 | 2877.802 | 0.05113036
| 2878.284 | 0.03944905 | 2878.284 | 0.04363587 | 2878.284 | 0.05125349
| 2878.766 | 0.03954954 | 2878.766 | 0.04371044 | 2878.766 | 0.05135289
| 2879.248 | 0.0396253 | 2879.248 | 0.04376448 | 2879.248 | 0.05143823
| 2879.73 | 0.03969694 | 2879.73 | 0.04381917 | 2879.73 | 0.05150938
| 2880.212 | 0.03975544 | 2880.212 | 0.04386545 | 2880.212 | 0.05156557
| 2880.695 | 0.03979157 | 2880.695 | 0.0439038 | 2880.695 | 0.05161688
| 2881.177 | 0.03982619 | 2881.177 | 0.04393437 | 2881.177 | 0.05164325
| 2881.659 | 0.03984937 | 2881.659 | 0.04394766 | 2881.659 | 0.05165504
| 2882.141 | 0.03985127 | 2882.141 | 0.04396338 | 2882.141 | 0.05165271
| 2882.623 | 0.03985123 | 2882.623 | 0.04397189 | 2882.623 | 0.05163677
| 2883.105 | 0.03983889 | 2883.105 | 0.04397306 | 2883.105 | 0.05161719
| 2883.587 | 0.03980393 | 2883.587 | 0.04396686 | 2883.587 | 0.05157439
| 2884.069 | 0.0397669 | 2884.069 | 0.04395348 | 2884.069 | 0.05151856
| 2884.552 | 0.03971894 | 2884.552 | 0.04392295 | 2884.552 | 0.05145008
| 2885.034 | 0.03965172 | 2885.034 | 0.04389577 | 2885.034 | 0.05138016
| 2885.516 | 0.03958723 | 2885.516 | 0.04386227 | 2885.516 | 0.05128992
| 2885.998 | 0.03951685 | 2885.998 | 0.04382306 | 2885.998 | 0.05119064
| 2886.48 | 0.03943118 | 2886.48 | 0.04377837 | 2886.48 | 0.05108345
| 2886.962 | 0.03935028 | 2886.962 | 0.04371854 | 2886.962 | 0.05096914
| 2887.444 | 0.03926346 | 2887.444 | 0.04366403 | 2887.444 | 0.05085829
| 2887.926 | 0.0391602 | 2887.926 | 0.04360536 | 2887.926 | 0.05073124
| 2888.408 | 0.0390608 | 2888.408 | 0.04354348 | 2888.408 | 0.05059782
| 2888.891 | 0.03895606 | 2888.891 | 0.04347953 | 2888.891 | 0.05045816
| 2889.373 | 0.03883755 | 2889.373 | 0.0434143 | 2889.373 | 0.05031202
| 2889.855 | 0.03872719 | 2889.855 | 0.04333858 | 2889.855 | 0.05016922
| 2890.337 | 0.03861663 | 2890.337 | 0.04327253 | 2890.337 | 0.05000948
| 2890.819 | 0.03849668 | 2890.819 | 0.0432061 | 2890.819 | 0.04984272
| 2891.301 | 0.0383878 | 2891.301 | 0.043139 | 2891.301 | 0.04966944
| 2891.783 | 0.03828002 | 2891.783 | 0.04307172 | 2891.783 | 0.04949109
| 2892.265 | 0.03816323 | 2892.265 | 0.04299515 | 2892.265 | 0.04931944
| 2892.748 | 0.03805784 | 2892.748 | 0.04293109 | 2892.748 | 0.04913673
| 2893.23 | 0.03795453 | 2893.23 | 0.04287133 | 2893.23 | 0.04895549
| 2893.712 | 0.03784456 | 2893.712 | 0.04281762 | 2893.712 | 0.04877743
| 2894.194 | 0.03774921 | 2894.194 | 0.04277104 | 2894.194 | 0.04860378
| 2894.676 | 0.0376597 | 2894.676 | 0.04273149 | 2894.676 | 0.04844491
| 2895.158 | 0.03756655 | 2895.158 | 0.04268828 | 2895.158 | 0.04828107
| 2895.64 | 0.03749045 | 2895.64 | 0.04266046 | 2895.64 | 0.04812212
| 2896.123 | 0.03742171 | 2896.123 | 0.04263771 | 2896.123 | 0.04796862
| 2896.605 | 0.03735071 | 2896.605 | 0.04262054 | 2896.605 | 0.04782115
| 2897.087 | 0.03729805 | 2897.087 | 0.04261024 | 2897.087 | 0.04769064
| 2897.569 | 0.03725418 | 2897.569 | 0.04259851 | 2897.569 | 0.04755764
| 2898.051 | 0.03721946 | 2898.051 | 0.04260708 | 2898.051 | 0.04743269
| 2898.533 | 0.03718412 | 2898.533 | 0.04262673 | 2898.533 | 0.04731591
| 2899.015 | 0.03716811 | 2899.015 | 0.04265739 | 2899.015 | 0.04720756
| 2899.497 | 0.03716104 | 2899.497 | 0.04269796 | 2899.497 | 0.04711834
| 2899.979 | 0.03715237 | 2899.979 | 0.04273693 | 2899.979 | 0.04702963
| 2900.462 | 0.03716167 | 2900.462 | 0.04279266 | 2900.462 | 0.04695286
| 2900.944 | 0.03717822 | 2900.944 | 0.0428537 | 2900.944 | 0.04688992
| 2901.426 | 0.0371909 | 2901.426 | 0.04291906 | 2901.426 | 0.04684173
| 2901.908 | 0.03721844 | 2901.908 | 0.04298765 | 2901.908 | 0.04681827
| 2902.39 | 0.0372494 | 2902.39 | 0.04305864 | 2902.39 | 0.04679883
| 2902.872 | 0.037272 | 2902.872 | 0.04312116 | 2902.872 | 0.04679227
| 2903.354 | 0.03730509 | 2903.354 | 0.04319434 | 2903.354 | 0.04679769
| 2903.836 | 0.03733782 | 2903.836 | 0.04326785 | 2903.836 | 0.04681503
| 2904.319 | 0.03736029 | 2904.319 | 0.04334198 | 2904.319 | 0.0468558
| 2904.801 | 0.0373927 | 2904.801 | 0.0434175 | 2904.801 | 0.04690187
| 2905.283 | 0.03742578 | 2905.283 | 0.04348546 | 2905.283 | 0.04696571
| 2905.765 | 0.03744984 | 2905.765 | 0.04356681 | 2905.765 | 0.04704917
| 2906.247 | 0.03748518 | 2906.247 | 0.04365235 | 2906.247 | 0.04716306
| 2906.729 | 0.03752147 | 2906.729 | 0.04374227 | 2906.729 | 0.04728719
| 2907.211 | 0.0375488 | 2907.211 | 0.04383673 | 2907.211 | 0.04743058
| 2907.694 | 0.0375875 | 2907.694 | 0.04393596 | 2907.694 | 0.04759219
| 2908.176 | 0.03762897 | 2908.176 | 0.04403121 | 2908.176 | 0.04777129
| 2908.658 | 0.03766521 | 2908.658 | 0.04414416 | 2908.658 | 0.04797767
| 2909.14 | 0.0377191 | 2909.14 | 0.04426762 | 2909.14 | 0.04819137
| 2909.622 | 0.037783 | 2909.622 | 0.04440456 | 2909.622 | 0.04842273
| 2910.104 | 0.03784936 | 2910.104 | 0.04455785 | 2910.104 | 0.04867186
| 2910.586 | 0.03793953 | 2910.586 | 0.04471982 | 2910.586 | 0.04893848
| 2911.068 | 0.03804401 | 2911.068 | 0.0449114 | 2911.068 | 0.04923216
| 2911.551 | 0.03815259 | 2911.551 | 0.04512286 | 2911.551 | 0.04953284
| 2912.033 | 0.0382849 | 2912.033 | 0.04535343 | 2912.033 | 0.04985063
| 2912.515 | 0.03843022 | 2912.515 | 0.04560143 | 2912.515 | 0.05018618
| 2912.997 | 0.0385781 | 2912.997 | 0.04586479 | 2912.997 | 0.05054002
| 2913.479 | 0.038748 | 2913.479 | 0.04613111 | 2913.479 | 0.05092239
| 2913.961 | 0.03892941 | 2913.961 | 0.04641769 | 2913.961 | 0.05131293
| 2914.443 | 0.03911143 | 2914.443 | 0.04671152 | 2914.443 | 0.05172011
| 2914.925 | 0.039313 | 2914.925 | 0.04700982 | 2914.925 | 0.05214186
| 2915.407 | 0.03952311 | 2915.407 | 0.04731003 | 2915.407 | 0.05257548
| 2915.89 | 0.03973054 | 2915.89 | 0.04759963 | 2915.89 | 0.05302802
| 2916.372 | 0.03995439 | 2916.372 | 0.04789691 | 2916.372 | 0.05347695
| 2916.854 | 0.04018384 | 2916.854 | 0.04819039 | 2916.854 | 0.05392978
| 2917.336 | 0.04040826 | 2917.336 | 0.04847889 | 2917.336 | 0.0543843
| 2917.818 | 0.04064687 | 2917.818 | 0.04876159 | 2917.818 | 0.05483881
| 2918.3 | 0.04088888 | 2918.3 | 0.04902811 | 2918.3 | 0.05530168
| 2918.782 | 0.04112336 | 2918.782 | 0.04929839 | 2918.782 | 0.05575131
| 2919.264 | 0.04136932 | 2919.264 | 0.04956263 | 2919.264 | 0.05619636
| 2919.747 | 0.04161567 | 2919.747 | 0.04982145 | 2919.747 | 0.0566354
| 2920.229 | 0.04185181 | 2920.229 | 0.05007517 | 2920.229 | 0.05706668
| 2920.711 | 0.04209693 | 2920.711 | 0.05032378 | 2920.711 | 0.05749785
| 2921.193 | 0.04234051 | 2921.193 | 0.05055651 | 2921.193 | 0.05790624
| 2921.675 | 0.04257175 | 2921.675 | 0.05079215 | 2921.675 | 0.05829856
| 2922.157 | 0.0428098 | 2922.157 | 0.05101822 | 2922.157 | 0.05867192
| 2922.639 | 0.04304387 | 2922.639 | 0.05123269 | 2922.639 | 0.05902369
| 2923.122 | 0.04326269 | 2923.122 | 0.05143353 | 2923.122 | 0.05936235
| 2923.604 | 0.04348565 | 2923.604 | 0.05160923 | 2923.604 | 0.05966723
| 2924.086 | 0.04370232 | 2924.086 | 0.05177932 | 2924.086 | 0.05994868
| 2924.568 | 0.04391257 | 2924.568 | 0.05193329 | 2924.568 | 0.0602071
| 2925.05 | 0.04410643 | 2925.05 | 0.05207139 | 2925.05 | 0.06044252
| 2925.532 | 0.04430427 | 2925.532 | 0.05219361 | 2925.532 | 0.06066441
| 2926.014 | 0.04449628 | 2926.014 | 0.05229941 | 2926.014 | 0.06085203
| 2926.496 | 0.04467249 | 2926.496 | 0.05237863 | 2926.496 | 0.06101442
| 2926.979 | 0.04485245 | 2926.979 | 0.05245096 | 2926.979 | 0.06115117
| 2927.461 | 0.04502507 | 2927.461 | 0.05250615 | 2927.461 | 0.06126229
| 2927.943 | 0.04517906 | 2927.943 | 0.05254426 | 2927.943 | 0.06135861
| 2928.425 | 0.04533282 | 2928.425 | 0.05256576 | 2928.425 | 0.06142141
| 2928.907 | 0.0454745 | 2928.907 | 0.05256064 | 2928.907 | 0.06146124
| 2929.389 | 0.04559286 | 2929.389 | 0.05254909 | 2929.389 | 0.06147837
| 2929.871 | 0.04570671 | 2929.871 | 0.0525211 | 2929.871 | 0.06148252
| 2930.353 | 0.04580564 | 2930.353 | 0.05247653 | 2930.353 | 0.06145311
| 2930.835 | 0.04587941 | 2930.835 | 0.05241566 | 2930.835 | 0.06139939
| 2931.318 | 0.04594814 | 2931.318 | 0.05233913 | 2931.318 | 0.06132109
| 2931.8 | 0.04600202 | 2931.8 | 0.05223782 | 2931.8 | 0.06121838
| 2932.282 | 0.04603108 | 2932.282 | 0.05213246 | 2932.282 | 0.06110144
| 2932.764 | 0.04605514 | 2932.764 | 0.05201384 | 2932.764 | 0.06095059
| 2933.246 | 0.04606423 | 2933.246 | 0.05188219 | 2933.246 | 0.06077598
| 2933.728 | 0.04604824 | 2933.728 | 0.0517375 | 2933.728 | 0.0605778
| 2934.21 | 0.04602809 | 2934.21 | 0.05156942 | 2934.21 | 0.06035639
| 2934.692 | 0.04599423 | 2934.692 | 0.051398 | 2934.692 | 0.06012269
| 2935.175 | 0.04593781 | 2935.175 | 0.0512136 | 2935.175 | 0.0598581
| 2935.657 | 0.04587965 | 2935.657 | 0.0510171 | 2935.657 | 0.05957423
| 2936.139 | 0.04581009 | 2936.139 | 0.05080986 | 2936.139 | 0.05927266
| 2936.621 | 0.04571905 | 2936.621 | 0.050583 | 2936.621 | 0.05895439
| 2937.103 | 0.04562605 | 2937.103 | 0.05035763 | 2937.103 | 0.05862978
| 2937.585 | 0.045521 | 2937.585 | 0.05012453 | 2937.585 | 0.05827854
| 2938.067 | 0.04539381 | 2938.067 | 0.04988424 | 2938.067 | 0.05791034
| 2938.55 | 0.04526549 | 2938.55 | 0.0496371 | 2938.55 | 0.05752494
| 2939.031 | 0.04512755 | 2939.031 | 0.04938379 | 2939.031 | 0.05712322
| 2939.514 | 0.04497166 | 2939.514 | 0.04911519 | 2939.514 | 0.05671657
| 2939.996 | 0.04481965 | 2939.996 | 0.04885233 | 2939.996 | 0.05628713
| 2940.478 | 0.04466276 | 2940.478 | 0.04858684 | 2940.478 | 0.0558473
| 2940.96 | 0.04449241 | 2940.96 | 0.04832002 | 2940.96 | 0.05539912
| 2941.442 | 0.04432919 | 2941.442 | 0.04805392 | 2941.442 | 0.05494481
| 2941.924 | 0.04416419 | 2941.924 | 0.04778019 | 2941.924 | 0.05449535
| 2942.406 | 0.04398859 | 2942.406 | 0.04752109 | 2942.406 | 0.05403217
| 2942.889 | 0.0438235 | 2942.889 | 0.04726867 | 2942.889 | 0.05356551
| 2943.371 | 0.04366044 | 2943.371 | 0.04702476 | 2943.371 | 0.05309595
| 2943.853 | 0.04349028 | 2943.853 | 0.04679116 | 2943.853 | 0.05262366
| 2944.335 | 0.04333379 | 2944.335 | 0.04656938 | 2944.335 | 0.05215851
| 2944.817 | 0.04318187 | 2944.817 | 0.04635043 | 2944.817 | 0.05168078
| 2945.299 | 0.04302554 | 2945.299 | 0.04615537 | 2945.299 | 0.05120077
| 2945.781 | 0.04288683 | 2945.781 | 0.04597537 | 2945.781 | 0.05071942
| 2946.263 | 0.04275862 | 2946.263 | 0.04581236 | 2946.263 | 0.0502378
| 2946.746 | 0.04263457 | 2946.746 | 0.04566835 | 2946.746 | 0.04976738
| 2947.228 | 0.04253847 | 2947.228 | 0.04553573 | 2947.228 | 0.0492894
| 2947.71 | 0.04246389 | 2947.71 | 0.04543719 | 2947.71 | 0.04881459
| 2948.192 | 0.04240309 | 2948.192 | 0.04536487 | 2948.192 | 0.04834295
| 2948.674 | 0.04237727 | 2948.674 | 0.04532077 | 2948.674 | 0.04787367
| 2949.156 | 0.04237686 | 2949.156 | 0.04530623 | 2949.156 | 0.04741574
| 2949.638 | 0.04239204 | 2949.638 | 0.04532301 | 2949.638 | 0.04694827
| 2950.12 | 0.04244296 | 2950.12 | 0.04536264 | 2950.12 | 0.04648022
| 2950.603 | 0.04252114 | 2950.603 | 0.04544697 | 2950.603 | 0.04601086
| 2951.085 | 0.04262834 | 2951.085 | 0.04556802 | 2951.085 | 0.04553961
| 2951.567 | 0.04275718 | 2951.567 | 0.0457278 | 2951.567 | 0.04507519
| 2952.049 | 0.04293 | 2952.049 | 0.04592793 | 2952.049 | 0.04459615
| 2952.531 | 0.04313892 | 2952.531 | 0.0461594 | 2952.531 | 0.04411079
| 2953.013 | 0.04337513 | 2953.013 | 0.04644252 | 2953.013 | 0.04361731
| 2953.495 | 0.04365952 | 2953.495 | 0.04676716 | 2953.495 | 0.04312457
| 2953.978 | 0.0439821 | 2953.978 | 0.04713271 | 2953.978 | 0.04261223
| 2954.459 | 0.04433275 | 2954.459 | 0.04753781 | 2954.459 | 0.04209024
| 2954.942 | 0.04473008 | 2954.942 | 0.04797055 | 2954.942 | 0.04155917
| 2955.424 | 0.04516209 | 2955.424 | 0.04844788 | 2955.424 | 0.04101867
| 2955.906 | 0.0456147 | 2955.906 | 0.04895483 | 2955.906 | 0.04047853
| 2956.388 | 0.04610153 | 2956.388 | 0.04948446 | 2956.388 | 0.03991717
| 2956.87 | 0.04660336 | 2956.87 | 0.0500275 | 2956.87 | 0.03934373
| 2957.352 | 0.04709859 | 2957.352 | 0.05057239 | 2957.352 | 0.03875707
| 2957.834 | 0.04759267 | 2957.834 | 0.0510957 | 2957.834 | 0.03815719
| 2958.317 | 0.04805924 | 2958.317 | 0.05160218 | 2958.317 | 0.03755467
| 2958.799 | 0.04847006 | 2958.799 | 0.0520653 | 2958.799 | 0.03693076
| 2959.281 | 0.04882662 | 2959.281 | 0.05246747 | 2959.281 | 0.03629651
| 2959.763 | 0.04910013 | 2959.763 | 0.05279059 | 2959.763 | 0.03565225
| 2960.245 | 0.0492633 | 2960.245 | 0.05300687 | 2960.245 | 0.03499788
| 2960.727 | 0.04932114 | 2960.727 | 0.0531194 | 2960.727 | 0.03434277
| 2961.209 | 0.0492517 | 2961.209 | 0.05310395 | 2961.209 | 0.03366635
| 2961.691 | 0.04903683 | 2961.691 | 0.05294939 | 2961.691 | 0.03297882
| 2962.174 | 0.04869238 | 2962.174 | 0.05264885 | 2962.174 | 0.03228097
| 2962.656 | 0.04820793 | 2962.656 | 0.05219985 | 2962.656 | 0.03157417
| 2963.138 | 0.047576 | 2963.138 | 0.05159406 | 2963.138 | 0.03087019
| 2963.62 | 0.04682164 | 2963.62 | 0.05085693 | 2963.62 | 0.03015039
| 2964.102 | 0.04594215 | 2964.102 | 0.04998699 | 2964.102 | 0.02942565
| 2964.584 | 0.04493702 | 2964.584 | 0.04899525 | 2964.584 | 0.02869686
| 2965.066 | 0.04383774 | 2965.066 | 0.0478945 | 2965.066 | 0.02796491
| 2965.548 | 0.04264815 | 2965.548 | 0.04668951 | 2965.548 | 0.02724138
| 2966.031 | 0.04137373 | 2966.031 | 0.04541603 | 2966.031 | 0.02650815
| 2966.513 | 0.04005117 | 2966.513 | 0.04408023 | 2966.513 | 0.02577766
| 2966.995 | 0.03868702 | 2966.995 | 0.04269801 | 2966.995 | 0.02505244
| 2967.477 | 0.03728686 | 2967.477 | 0.04128426 | 2967.477 | 0.02433432
| 2967.959 | 0.03588448 | 2967.959 | 0.03985237 | 2967.959 | 0.02363448
| 2968.441 | 0.03448185 | 2968.441 | 0.03840388 | 2968.441 | 0.02293365
| 2968.923 | 0.03307891 | 2968.923 | 0.03696899 | 2968.923 | 0.02224195
| 2969.406 | 0.03170401 | 2969.406 | 0.03554617 | 2969.406 | 0.02156005
| 2969.887 | 0.03035404 | 2969.887 | 0.03414321 | 2969.887 | 0.02088855
| 2970.37 | 0.02902479 | 2970.37 | 0.03276672 | 2970.37 | 0.02023859
| 2970.852 | 0.02774078 | 2970.852 | 0.03141258 | 2970.852 | 0.01959064
| 2971.334 | 0.02649527 | 2971.334 | 0.03010567 | 2971.334 | 0.01895549
| 2971.816 | 0.02528063 | 2971.816 | 0.02883937 | 2971.816 | 0.0183328
| 2972.298 | 0.02411803 | 2972.298 | 0.02761629 | 2972.298 | 0.01772229
| 2972.78 | 0.02299846 | 2972.78 | 0.02643788 | 2972.78 | 0.01713337
| 2973.262 | 0.02191229 | 2973.262 | 0.02529448 | 2973.262 | 0.01654601
| 2973.745 | 0.02087994 | 2973.745 | 0.02420613 | 2973.745 | 0.01597035
| 2974.227 | 0.01989173 | 2974.227 | 0.02316232 | 2974.227 | 0.01540719
| 2974.709 | 0.01893766 | 2974.709 | 0.02216229 | 2974.709 | 0.01486693
| 2975.191 | 0.01803751 | 2975.191 | 0.02120523 | 2975.191 | 0.01432972
| 2975.673 | 0.01718045 | 2975.673 | 0.02029019 | 2975.673 | 0.01380503
| 2976.155 | 0.0163551 | 2976.155 | 0.01940604 | 2976.155 | 0.01329171
| 2976.637 | 0.01557981 | 2976.637 | 0.01857151 | 2976.637 | 0.01278889
| 2977.119 | 0.01484246 | 2977.119 | 0.01777514 | 2977.119 | 0.01230603
| 2977.602 | 0.0141409 | 2977.602 | 0.01701533 | 2977.602 | 0.01182296
| 2978.084 | 0.01346287 | 2978.084 | 0.0162903 | 2978.084 | 0.01135111
| 2978.566 | 0.01282629 | 2978.566 | 0.0155879 | 2978.566 | 0.01089171
| 2979.048 | 0.0122193 | 2979.048 | 0.01492657 | 2979.048 | 0.01044637
| 2979.53 | 0.01163054 | 2979.53 | 0.01429441 | 2979.53 | 0.01002578
| 2980.012 | 0.01107895 | 2980.012 | 0.01368989 | 2980.012 | 0.00961016
| 2980.494 | 0.0105539 | 2980.494 | 0.01311177 | 2980.494 | 0.00920862
| 2980.976 | 0.0100449 | 2980.976 | 0.01255906 | 2980.976 | 0.00881984
| 2981.458 | 0.00957091 | 2981.458 | 0.01202072 | 2981.458 | 0.00844271
| 2981.941 | 0.00912101 | 2981.941 | 0.0115159 | 2981.941 | 0.00808613
| 2982.423 | 0.0086834 | 2982.423 | 0.01103354 | 2982.423 | 0.00772974
| 2982.905 | 0.00827593 | 2982.905 | 0.01057255 | 2982.905 | 0.00738349
| 2983.387 | 0.00788626 | 2983.387 | 0.01013194 | 2983.387 | 0.0070475
| 2983.869 | 0.00750286 | 2983.869 | 0.00970073 | 2983.869 | 0.0067221
| 2984.351 | 0.00714439 | 2984.351 | 0.00929796 | 2984.351 | 0.0064175
| 2984.833 | 0.00680071 | 2984.833 | 0.00891254 | 2984.833 | 0.00611372
| 2985.315 | 0.00646241 | 2985.315 | 0.00854357 | 2985.315 | 0.0058208
| 2985.798 | 0.00615029 | 2985.798 | 0.00819004 | 2985.798 | 0.00553848
| 2986.28 | 0.00585524 | 2986.28 | 0.00784074 | 2986.28 | 0.00526655
| 2986.762 | 0.00556724 | 2986.762 | 0.00751477 | 2986.762 | 0.00501493
| 2987.244 | 0.00530609 | 2987.244 | 0.00720118 | 2987.244 | 0.00476352
| 2987.726 | 0.00506052 | 2987.726 | 0.00689953 | 2987.726 | 0.00452246
| 2988.208 | 0.00481947 | 2988.208 | 0.00660997 | 2988.208 | 0.00429188
| 2988.69 | 0.00460147 | 2988.69 | 0.00633283 | 2988.69 | 0.00407195
| 2989.173 | 0.00439546 | 2989.173 | 0.00605857 | 2989.173 | 0.00387283
| 2989.655 | 0.004191 | 2989.655 | 0.00580785 | 2989.655 | 0.00367458
| 2990.137 | 0.00400749 | 2990.137 | 0.00557074 | 2990.137 | 0.00348668
| 2990.619 | 0.00383467 | 2990.619 | 0.00534688 | 2990.619 | 0.00330844
| 2991.101 | 0.00366228 | 2991.101 | 0.00513511 | 2991.101 | 0.00313903
| 2991.583 | 0.00351031 | 2991.583 | 0.00492444 | 2991.583 | 0.00298775
| 2992.065 | 0.00336837 | 2992.065 | 0.00473349 | 2992.065 | 0.00283413
| 2992.547 | 0.0032259 | 2992.547 | 0.00455091 | 2992.547 | 0.00268823
| 2993.03 | 0.00310224 | 2993.03 | 0.00437587 | 2993.03 | 0.0025503
| 2993.512 | 0.0029864 | 2993.512 | 0.00420779 | 2993.512 | 0.00242109
| 2993.994 | 0.00286727 | 2993.994 | 0.00404643 | 2993.994 | 0.00233124
| 2994.476 | 0.00276368 | 2994.476 | 0.00388181 | 2994.476 | 0.00229064
| 2994.958 | 0.00266485 | 2994.958 | 0.00373431 | 2994.958 | 0.00225895
| 2995.44 | 0.00256052 | 2995.44 | 0.00359473 | 2995.44 | 0.00223558
| 2995.922 | 0.0024711 | 2995.922 | 0.00346316 | 2995.922 | 0.00220979
| 2996.404 | 0.00238736 | 2996.404 | 0.00333991 | 2996.404 | 0.00220104
| 2996.886 | 0.00230068 | 2996.886 | 0.00321476 | 2996.886 | 0.00219919
| 2997.369 | 0.00223185 | 2997.369 | 0.00310713 | 2997.369 | 0.00220456
| 2997.851 | 0.00217156 | 2997.851 | 0.00300599 | 2997.851 | 0.00221711
| 2998.333 | 0.00210946 | 2998.333 | 0.00291047 | 2998.333 | 0.00222705
| 2998.815 | 0.00206482 | 2998.815 | 0.00281977 | 2998.815 | 0.00225361
| 2999.297 | 0.00202681 | 2999.297 | 0.00273367 | 2999.297 | 0.00228608
| 2999.779 | 0.00198419 | 2999.779 | 0.00264235 | 2999.779 | 0.00232326
| 3000.261 | 0.00195653 | 3000.261 | 0.00256674 | 3000.261 | 0.00236432
| 3000.744 | 0.00193332 | 3000.744 | 0.00249758 | 3000.744 | 0.00239879
| 3001.226 | 0.0019044 | 3001.226 | 0.00243566 | 3001.226 | 0.00244707
| 3001.708 | 0.00188966 | 3001.708 | 0.00238112 | 3001.708 | 0.00250016
| 3002.19 | 0.00187851 | 3002.19 | 0.00232388 | 3002.19 | 0.00255907
| 3002.672 | 0.00187075 | 3002.672 | 0.00228347 | 3002.672 | 0.00262451
| 3003.154 | 0.00185559 | 3003.154 | 0.00224882 | 3003.154 | 0.002687
| 3003.636 | 0.00185364 | 3003.636 | 0.0022194 | 3003.636 | 0.0027661
| 3004.118 | 0.00185514 | 3004.118 | 0.00219432 | 3004.118 | 0.00285078
| 3004.601 | 0.00185138 | 3004.601 | 0.00216314 | 3004.601 | 0.00294013
| 3005.083 | 0.00186369 | 3005.083 | 0.00214536 | 3005.083 | 0.00303298
| 3005.565 | 0.00188305 | 3005.565 | 0.00213055 | 3005.565 | 0.00311875
| 3006.047 | 0.00189976 | 3006.047 | 0.00211823 | 3006.047 | 0.00321766
| 3006.529 | 0.00193338 | 3006.529 | 0.00210828 | 3006.529 | 0.0033197
| 3007.011 | 0.00197241 | 3007.011 | 0.00210053 | 3007.011 | 0.00342565
| 3007.493 | 0.00200508 | 3007.493 | 0.00208534 | 3007.493 | 0.00353595
| 3007.975 | 0.00204953 | 3007.975 | 0.00208294 | 3007.975 | 0.0036408
| 3008.458 | 0.00209413 | 3008.458 | 0.00208406 | 3008.458 | 0.00375989
| 3008.94 | 0.00212756 | 3008.94 | 0.00208904 | 3008.94 | 0.00388244
| 3009.422 | 0.00216939 | 3009.422 | 0.00209787 | 3009.422 | 0.00400735
| 3009.904 | 0.00224963 | 3009.904 | 0.00210058 | 3009.904 | 0.00413372
| 3010.386 | 0.00232865 | 3010.386 | 0.00211638 | 3010.386 | 0.00425055
| 3010.868 | 0.00241722 | 3010.868 | 0.00213483 | 3010.868 | 0.00437769
| 3011.35 | 0.00249636 | 3011.35 | 0.00215541 | 3011.35 | 0.00450546
| 3011.833 | 0.00257709 | 3011.833 | 0.0021778 | 3011.833 | 0.00463441
| 3012.314 | 0.00267043 | 3012.314 | 0.00220193 | 3012.314 | 0.00476529
| 3012.797 | 0.00275715 | 3012.797 | 0.00221764 | 3012.797 | 0.00488853
| 3013.279 | 0.00284733 | 3013.279 | 0.00224513 | 3013.279 | 0.005024
| 3013.761 | 0.00294094 | 3013.761 | 0.00227439 | 3013.761 | 0.00516083
| 3014.243 | 0.00304719 | 3014.243 | 0.00230572 | 3014.243 | 0.00529776
| 3014.725 | 0.00314559 | 3014.725 | 0.00233932 | 3014.725 | 0.00543385
| 3015.207 | 0.0032454 | 3015.207 | 0.00236557 | 3015.207 | 0.0055586
| 3015.689 | 0.00335627 | 3015.689 | 0.0024049 | 3015.689 | 0.00569257
| 3016.172 | 0.00345817 | 3016.172 | 0.00244768 | 3016.172 | 0.00582737
| 3016.654 | 0.00356096 | 3016.654 | 0.00249381 | 3016.654 | 0.00596522
| 3017.136 | 0.00367461 | 3017.136 | 0.00254292 | 3017.136 | 0.00610823
| 3017.618 | 0.00377872 | 3017.618 | 0.00259452 | 3017.618 | 0.00624818
| 3018.1 | 0.00388296 | 3018.1 | 0.0026378 | 3018.1 | 0.00640527
| 3018.582 | 0.00399718 | 3018.582 | 0.00269252 | 3018.582 | 0.00656878
| 3019.064 | 0.00410187 | 3019.064 | 0.00274841 | 3019.064 | 0.00673673
| 3019.546 | 0.00420784 | 3019.546 | 0.00280609 | 3019.546 | 0.00690673
| 3020.029 | 0.00432663 | 3020.029 | 0.00286573 | 3020.029 | 0.00706698
| 3020.511 | 0.00443964 | 3020.511 | 0.00291773 | 3020.511 | 0.0072363
| 3020.993 | 0.00455772 | 3020.993 | 0.00298198 | 3020.993 | 0.00740443
| 3021.475 | 0.00469097 | 3021.475 | 0.00305785 | 3021.475 | 0.00757225
| 3021.957 | 0.00481849 | 3021.957 | 0.00316454 | 3021.957 | 0.00774105
| 3022.439 | 0.00494894 | 3022.439 | 0.00327153 | 3022.439 | 0.00790222
| 3022.921 | 0.00508055 | 3022.921 | 0.00337867 | 3022.921 | 0.00807655
| 3023.403 | 0.00522208 | 3023.403 | 0.00348615 | 3023.403 | 0.00825434
| 3023.885 | 0.00535322 | 3023.885 | 0.0035948 | 3023.885 | 0.00843526
| 3024.368 | 0.00548466 | 3024.368 | 0.00370546 | 3024.368 | 0.00861878
| 3024.85 | 0.00562705 | 3024.85 | 0.00381847 | 3024.85 | 0.00879399
| 3025.332 | 0.00576151 | 3025.332 | 0.0039342 | 3025.332 | 0.00898035
| 3025.814 | 0.00589827 | 3025.814 | 0.00405195 | 3025.814 | 0.00916767
| 3026.296 | 0.00604687 | 3026.296 | 0.00417126 | 3026.296 | 0.00935617
| 3026.778 | 0.00618633 | 3026.778 | 0.0042916 | 3026.778 | 0.00954629
| 3027.26 | 0.0063251 | 3027.26 | 0.00441271 | 3027.26 | 0.00972862
| 3027.742 | 0.00647234 | 3027.742 | 0.00453464 | 3027.742 | 0.00992342
| 3028.225 | 0.00660765 | 3028.225 | 0.00465761 | 3028.225 | 0.01012064
| 3028.707 | 0.00674152 | 3028.707 | 0.00478148 | 3028.707 | 0.01031972
| 3029.189 | 0.00688484 | 3029.189 | 0.00491601 | 3029.189 | 0.01052017
| 3029.671 | 0.00701912 | 3029.671 | 0.00504073 | 3029.671 | 0.01071087
| 3030.153 | 0.00715543 | 3030.153 | 0.00516528 | 3030.153 | 0.01091145
| 3030.635 | 0.00730459 | 3030.635 | 0.00528967 | 3030.635 | 0.01111105
| 3031.117 | 0.00744678 | 3031.117 | 0.00541447 | 3031.117 | 0.01130987
| 3031.6 | 0.00759189 | 3031.6 | 0.00554119 | 3031.6 | 0.01150784
| 3032.082 | 0.00773905 | 3032.082 | 0.0056711 | 3032.082 | 0.01169577
| 3032.564 | 0.00789808 | 3032.564 | 0.00580542 | 3032.564 | 0.01189417
| 3033.046 | 0.00804838 | 3033.046 | 0.00594458 | 3033.046 | 0.01209409
| 3033.528 | 0.00819996 | 3033.528 | 0.00608802 | 3033.528 | 0.01229656
| 3034.01 | 0.00836302 | 3034.01 | 0.00623441 | 3034.01 | 0.01250284
| 3034.492 | 0.0085181 | 3034.492 | 0.00638228 | 3034.492 | 0.01270373
| 3034.974 | 0.00867531 | 3034.974 | 0.00653001 | 3034.974 | 0.01291982
| 3035.457 | 0.00884479 | 3035.457 | 0.00667641 | 3035.457 | 0.01314104
| 3035.939 | 0.00900601 | 3035.939 | 0.00682122 | 3035.939 | 0.01336682
| 3036.421 | 0.00916795 | 3036.421 | 0.00696432 | 3036.421 | 0.01358573
| 3036.903 | 0.0093393 | 3036.903 | 0.00710618 | 3036.903 | 0.01381624
| 3037.385 | 0.00949927 | 3037.385 | 0.00724709 | 3037.385 | 0.01404699
| 3037.867 | 0.00965693 | 3037.867 | 0.00738743 | 3037.867 | 0.01427705
| 3038.349 | 0.00982257 | 3038.349 | 0.0075276 | 3038.349 | 0.01450644
| 3038.831 | 0.00997694 | 3038.831 | 0.00766798 | 3038.831 | 0.01472567
| 3039.313 | 0.01013168 | 3039.313 | 0.00780931 | 3039.313 | 0.01495583
| 3039.796 | 0.01029812 | 3039.796 | 0.00795225 | 3039.796 | 0.01518733
| 3040.278 | 0.01045772 | 3040.278 | 0.00809749 | 3040.278 | 0.01542014
| 3040.76 | 0.01062085 | 3040.76 | 0.00824541 | 3040.76 | 0.0156536
| 3041.242 | 0.01078749 | 3041.242 | 0.00839583 | 3041.242 | 0.01587598
| 3041.724 | 0.01096703 | 3041.724 | 0.00854831 | 3041.724 | 0.01610645
| 3042.206 | 0.01113878 | 3042.206 | 0.00870231 | 3042.206 | 0.01633437
| 3042.688 | 0.01131194 | 3042.688 | 0.0088672 | 3042.688 | 0.01656031
| 3043.17 | 0.01149625 | 3043.17 | 0.00902294 | 3043.17 | 0.01678586
| 3043.653 | 0.01167146 | 3043.653 | 0.00917961 | 3043.653 | 0.01700316
| 3044.135 | 0.01184784 | 3044.135 | 0.00933762 | 3044.135 | 0.01723425
| 3044.617 | 0.01203537 | 3044.617 | 0.00949752 | 3044.617 | 0.01747023
| 3045.099 | 0.01221399 | 3045.099 | 0.00965941 | 3045.099 | 0.01771122
| 3045.581 | 0.01239349 | 3045.581 | 0.00982326 | 3045.581 | 0.01795661
| 3046.063 | 0.01258369 | 3046.063 | 0.00998853 | 3046.063 | 0.018195
| 3046.545 | 0.01276445 | 3046.545 | 0.01015453 | 3046.545 | 0.01844527
| 3047.028 | 0.01294555 | 3047.028 | 0.0103205 | 3047.028 | 0.01869654
| 3047.51 | 0.01313699 | 3047.51 | 0.01048578 | 3047.51 | 0.01894881
| 3047.992 | 0.01331839 | 3047.992 | 0.01065026 | 3047.992 | 0.01920198
| 3048.474 | 0.0134991 | 3048.474 | 0.0108139 | 3048.474 | 0.01944652
| 3048.956 | 0.01368862 | 3048.956 | 0.01097755 | 3048.956 | 0.01970222
| 3049.438 | 0.01386645 | 3049.438 | 0.01114231 | 3049.438 | 0.01995893
| 3049.92 | 0.0140428 | 3049.92 | 0.01130947 | 3049.92 | 0.02021624
| 3050.402 | 0.01421846 | 3050.402 | 0.01148022 | 3050.402 | 0.02047378
| 3050.885 | 0.01440474 | 3050.885 | 0.01165521 | 3050.885 | 0.02072144
| 3051.367 | 0.01458319 | 3051.367 | 0.01183442 | 3051.367 | 0.02097962
| 3051.849 | 0.01476503 | 3051.849 | 0.01201692 | 3051.849 | 0.02123867
| 3052.331 | 0.014961 | 3052.331 | 0.01220104 | 3052.331 | 0.02149915
| 3052.813 | 0.01515093 | 3052.813 | 0.01238501 | 3052.813 | 0.02176128
| 3053.295 | 0.01534387 | 3053.295 | 0.01256719 | 3053.295 | 0.02201517
| 3053.777 | 0.0155487 | 3053.777 | 0.01274719 | 3053.777 | 0.02228084
| 3054.259 | 0.01574433 | 3054.259 | 0.01292508 | 3054.259 | 0.02254849
| 3054.741 | 0.01594001 | 3054.741 | 0.01310175 | 3054.741 | 0.02281848
| 3055.224 | 0.01614549 | 3055.224 | 0.01327843 | 3055.224 | 0.02309141
| 3055.706 | 0.01634089 | 3055.706 | 0.0134561 | 3055.706 | 0.02335784
| 3056.188 | 0.01653612 | 3056.188 | 0.013645 | 3056.188 | 0.02363834
| 3056.67 | 0.01674155 | 3056.67 | 0.01382489 | 3056.67 | 0.02392251
| 3057.152 | 0.01693684 | 3057.152 | 0.01400505 | 3057.152 | 0.02420975
| 3057.634 | 0.01713235 | 3057.634 | 0.0141852 | 3057.634 | 0.0244986
| 3058.116 | 0.01733832 | 3058.116 | 0.01436519 | 3058.116 | 0.02477741
| 3058.598 | 0.01753577 | 3058.598 | 0.01454578 | 3058.598 | 0.02506421
| 3059.081 | 0.01773559 | 3059.081 | 0.01472782 | 3059.081 | 0.02534762
| 3059.563 | 0.01793861 | 3059.563 | 0.01491225 | 3059.563 | 0.02562694
| 3060.045 | 0.01815525 | 3060.045 | 0.01509909 | 3060.045 | 0.02590212
| 3060.527 | 0.01836488 | 3060.527 | 0.01528822 | 3060.527 | 0.02616416
| 3061.009 | 0.01857657 | 3061.009 | 0.01547856 | 3061.009 | 0.02643479
| 3061.491 | 0.01879871 | 3061.491 | 0.01566918 | 3061.491 | 0.026706
| 3061.973 | 0.01900974 | 3061.973 | 0.01585951 | 3061.973 | 0.02698011
| 3062.456 | 0.01921888 | 3062.456 | 0.01604937 | 3062.456 | 0.02725868
| 3062.938 | 0.01943575 | 3062.938 | 0.01623919 | 3062.938 | 0.02753264
| 3063.42 | 0.01964122 | 3063.42 | 0.01642933 | 3063.42 | 0.02782162
| 3063.902 | 0.01984629 | 3063.902 | 0.01662014 | 3063.902 | 0.02811457
| 3064.384 | 0.02006239 | 3064.384 | 0.01681127 | 3064.384 | 0.02840988
| 3064.866 | 0.02027063 | 3064.866 | 0.01700236 | 3064.866 | 0.02870591
| 3065.348 | 0.02048206 | 3065.348 | 0.01719287 | 3065.348 | 0.02899154
| 3065.83 | 0.02070683 | 3065.83 | 0.01738284 | 3065.83 | 0.02928649
| 3066.313 | 0.02092492 | 3066.313 | 0.01757266 | 3066.313 | 0.02958123
| 3066.795 | 0.02114581 | 3066.795 | 0.01776344 | 3066.795 | 0.02987662
| 3067.277 | 0.0213786 | 3067.277 | 0.01795613 | 3067.277 | 0.03017351
| 3067.759 | 0.02160214 | 3067.759 | 0.01815151 | 3067.759 | 0.03046241
| 3068.241 | 0.02182542 | 3068.241 | 0.01834948 | 3068.241 | 0.03076309
| 3068.723 | 0.02204748 | 3068.723 | 0.01854915 | 3068.723 | 0.03106521
| 3069.205 | 0.02227801 | 3069.205 | 0.01875932 | 3069.205 | 0.03136797
| 3069.687 | 0.02249706 | 3069.687 | 0.01895877 | 3069.687 | 0.03167106
| 3070.169 | 0.02271559 | 3070.169 | 0.01915693 | 3070.169 | 0.03196435
| 3070.652 | 0.0229445 | 3070.652 | 0.01935361 | 3070.652 | 0.03226789
| 3071.134 | 0.02316452 | 3071.134 | 0.01954964 | 3071.134 | 0.03257198
| 3071.616 | 0.02338594 | 3071.616 | 0.01974592 | 3071.616 | 0.03287697
| 3072.098 | 0.02361847 | 3072.098 | 0.01994322 | 3072.098 | 0.0331826
| 3072.58 | 0.0238411 | 3072.58 | 0.0201425 | 3072.58 | 0.03347897
| 3073.062 | 0.02406266 | 3073.062 | 0.0203438 | 3073.062 | 0.03378609
| 3073.544 | 0.02429274 | 3073.544 | 0.02054725 | 3073.544 | 0.03409408
| 3074.026 | 0.02451149 | 3074.026 | 0.02075261 | 3074.026 | 0.03440305
| 3074.509 | 0.02473004 | 3074.509 | 0.02095936 | 3074.509 | 0.03471334
| 3074.991 | 0.02495993 | 3074.991 | 0.02116694 | 3074.991 | 0.03501474
| 3075.473 | 0.0251829 | 3075.473 | 0.02137468 | 3075.473 | 0.03532712
| 3075.955 | 0.02541028 | 3075.955 | 0.02158178 | 3075.955 | 0.03564003
| 3076.437 | 0.02565222 | 3076.437 | 0.02178776 | 3076.437 | 0.03595313
| 3076.919 | 0.02588821 | 3076.919 | 0.0219927 | 3076.919 | 0.03626638
| 3077.401 | 0.02612695 | 3077.401 | 0.02219721 | 3077.401 | 0.03657047
| 3077.884 | 0.02636711 | 3077.884 | 0.02240231 | 3077.884 | 0.03688631
| 3078.365 | 0.02661735 | 3078.365 | 0.02260926 | 3078.365 | 0.03720485
| 3078.848 | 0.02685711 | 3078.848 | 0.02281917 | 3078.848 | 0.03752693
| 3079.33 | 0.0270964 | 3079.33 | 0.02303246 | 3079.33 | 0.03785229
| 3079.812 | 0.02734561 | 3079.812 | 0.02324879 | 3079.812 | 0.03817017
| 3080.294 | 0.02758545 | 3080.294 | 0.02346687 | 3080.294 | 0.0384996
| 3080.776 | 0.02782654 | 3080.776 | 0.02368553 | 3080.776 | 0.03882959
| 3081.258 | 0.02807899 | 3081.258 | 0.02390354 | 3081.258 | 0.03915936
| 3081.74 | 0.02832252 | 3081.74 | 0.02412019 | 3081.74 | 0.03947934
| 3082.223 | 0.02856641 | 3082.223 | 0.02433547 | 3082.223 | 0.03981002
| 3082.705 | 0.02881954 | 3082.705 | 0.02455989 | 3082.705 | 0.04014212
| 3083.187 | 0.02906079 | 3083.187 | 0.02477392 | 3083.187 | 0.04047582
| 3083.669 | 0.02929987 | 3083.669 | 0.02498829 | 3083.669 | 0.04081078
| 3084.151 | 0.02954652 | 3084.151 | 0.02520315 | 3084.151 | 0.04113616
| 3084.633 | 0.02978188 | 3084.633 | 0.02541906 | 3084.633 | 0.04147104
| 3085.115 | 0.03001712 | 3085.115 | 0.02563629 | 3085.115 | 0.04180471
| 3085.597 | 0.03026427 | 3085.597 | 0.02585543 | 3085.597 | 0.04213702
| 3086.08 | 0.03050483 | 3086.08 | 0.02607672 | 3086.08 | 0.04246866
| 3086.562 | 0.03075 | 3086.562 | 0.02630015 | 3086.562 | 0.04279007
| 3087.044 | 0.03099987 | 3087.044 | 0.02652522 | 3087.044 | 0.04312185
| 3087.526 | 0.03126423 | 3087.526 | 0.0267506 | 3087.526 | 0.04345423
| 3088.008 | 0.03152161 | 3088.008 | 0.02697505 | 3088.008 | 0.04378741
| 3088.49 | 0.03178081 | 3088.49 | 0.02719751 | 3088.49 | 0.04412115
| 3088.972 | 0.03205045 | 3088.972 | 0.02741746 | 3088.972 | 0.044446
| 3089.454 | 0.03230996 | 3089.454 | 0.02763585 | 3089.454 | 0.04478259
| 3089.937 | 0.03256864 | 3089.937 | 0.02785411 | 3089.937 | 0.04512198
| 3090.419 | 0.03283618 | 3090.419 | 0.02807411 | 3090.419 | 0.04546476
| 3090.901 | 0.03309245 | 3090.901 | 0.02829725 | 3090.901 | 0.04581142
| 3091.383 | 0.03334709 | 3091.383 | 0.02852403 | 3091.383 | 0.04615125
| 3091.865 | 0.03361016 | 3091.865 | 0.02875398 | 3091.865 | 0.04650328
| 3092.347 | 0.03386164 | 3092.347 | 0.02898589 | 3092.347 | 0.04685606
| 3092.829 | 0.03411223 | 3092.829 | 0.02921848 | 3092.829 | 0.04720888
| 3093.312 | 0.03437291 | 3093.312 | 0.02945103 | 3093.312 | 0.04756116
| 3093.794 | 0.03462472 | 3093.794 | 0.02968331 | 3093.794 | 0.04790352
| 3094.276 | 0.03487867 | 3094.276 | 0.02991577 | 3094.276 | 0.04825659
| 3094.758 | 0.03514502 | 3094.758 | 0.0301493 | 3094.758 | 0.04861136
| 3095.24 | 0.03540366 | 3095.24 | 0.03038433 | 3095.24 | 0.04896787
| 3095.722 | 0.03566348 | 3095.722 | 0.0306211 | 3095.722 | 0.04932589
| 3096.204 | 0.03592388 | 3096.204 | 0.03086945 | 3096.204 | 0.04967456
| 3096.686 | 0.03619419 | 3096.686 | 0.03110935 | 3096.686 | 0.05003299
| 3097.168 | 0.03645447 | 3097.168 | 0.03135081 | 3097.168 | 0.05039073
| 3097.651 | 0.03671546 | 3097.651 | 0.03159438 | 3097.651 | 0.05074797
| 3098.133 | 0.03698842 | 3098.133 | 0.03184032 | 3098.133 | 0.05110541
| 3098.615 | 0.0372545 | 3098.615 | 0.03208894 | 3098.615 | 0.05145412
| 3099.097 | 0.03752448 | 3099.097 | 0.0323396 | 3099.097 | 0.05181536
| 3099.579 | 0.03780838 | 3099.579 | 0.03259131 | 3099.579 | 0.0521797
| 3100.061 | 0.03808566 | 3100.061 | 0.03284244 | 3100.061 | 0.05254756
| 3100.543 | 0.03836512 | 3100.543 | 0.03309169 | 3100.543 | 0.05291884
| 3101.025 | 0.03865538 | 3101.025 | 0.03333861 | 3101.025 | 0.05328316
| 3101.508 | 0.03893534 | 3101.508 | 0.03358364 | 3101.508 | 0.05366027
| 3101.99 | 0.03921414 | 3101.99 | 0.03382819 | 3101.99 | 0.05403965
| 3102.472 | 0.03950181 | 3102.472 | 0.03407402 | 3102.472 | 0.05442112
| 3102.954 | 0.03977855 | 3102.954 | 0.03432234 | 3102.954 | 0.05480394
| 3103.436 | 0.0400551 | 3103.436 | 0.03457342 | 3103.436 | 0.05517766
| 3103.918 | 0.04034229 | 3103.918 | 0.03482668 | 3103.918 | 0.05556154
| 3104.4 | 0.04062087 | 3104.4 | 0.03508044 | 3104.4 | 0.05594434
| 3104.883 | 0.04090124 | 3104.883 | 0.03533324 | 3104.883 | 0.05632527
| 3105.365 | 0.04118304 | 3105.365 | 0.03558359 | 3105.365 | 0.0567036
| 3105.847 | 0.04147565 | 3105.847 | 0.03583138 | 3105.847 | 0.05706851
| 3106.329 | 0.04175807 | 3106.329 | 0.03607711 | 3106.329 | 0.05744035
| 3106.811 | 0.0420394 | 3106.811 | 0.03632203 | 3106.811 | 0.05780966
| 3107.293 | 0.04232915 | 3107.293 | 0.03656771 | 3107.293 | 0.05817814
| 3107.775 | 0.04260754 | 3107.775 | 0.03681563 | 3107.775 | 0.05854773
| 3108.257 | 0.04288571 | 3108.257 | 0.03706697 | 3108.257 | 0.05891049
| 3108.74 | 0.04317479 | 3108.74 | 0.03732228 | 3108.74 | 0.05928803
| 3109.222 | 0.0434558 | 3109.222 | 0.03758196 | 3109.222 | 0.05967107
| 3109.704 | 0.04373921 | 3109.704 | 0.03785579 | 3109.704 | 0.06005884
| 3110.186 | 0.0440345 | 3110.186 | 0.03812328 | 3110.186 | 0.06044997
| 3110.668 | 0.04432047 | 3110.668 | 0.03839365 | 3110.668 | 0.06083222
| 3111.15 | 0.0446057 | 3111.15 | 0.03866563 | 3111.15 | 0.0612242
| 3111.632 | 0.0448993 | 3111.632 | 0.03893794 | 3111.632 | 0.06161519
| 3112.114 | 0.04518104 | 3112.114 | 0.03920939 | 3112.114 | 0.06200574
| 3112.596 | 0.04546172 | 3112.596 | 0.0394791 | 3112.596 | 0.06239737
| 3113.079 | 0.04575286 | 3113.079 | 0.0397467 | 3113.079 | 0.06278166
| 3113.561 | 0.04603595 | 3113.561 | 0.04001262 | 3113.561 | 0.06317983
| 3114.043 | 0.0463221 | 3114.043 | 0.04027726 | 3114.043 | 0.06358181
| 3114.525 | 0.04661182 | 3114.525 | 0.04054173 | 3114.525 | 0.06398653
| 3115.007 | 0.0469148 | 3115.007 | 0.04080701 | 3115.007 | 0.06439237
| 3115.489 | 0.04721059 | 3115.489 | 0.04107422 | 3115.489 | 0.06478785
| 3115.971 | 0.04750832 | 3115.971 | 0.0413439 | 3115.971 | 0.06519223
| 3116.453 | 0.04781756 | 3116.453 | 0.04161668 | 3116.453 | 0.06559574
| 3116.936 | 0.04811772 | 3116.936 | 0.04189266 | 3116.936 | 0.06599949
| 3117.418 | 0.04841852 | 3117.418 | 0.04217156 | 3117.418 | 0.06640467
| 3117.9 | 0.04872946 | 3117.9 | 0.042453 | 3117.9 | 0.06680222
| 3118.382 | 0.04902996 | 3118.382 | 0.04273623 | 3118.382 | 0.06721208
| 3118.864 | 0.0493295 | 3118.864 | 0.04302061 | 3118.864 | 0.06762428
| 3119.346 | 0.04963821 | 3119.346 | 0.04330556 | 3119.346 | 0.06803808
| 3119.828 | 0.04993657 | 3119.828 | 0.04359116 | 3119.828 | 0.06845326
| 3120.311 | 0.05023584 | 3120.311 | 0.04387754 | 3120.311 | 0.06885972
| 3120.792 | 0.05054744 | 3120.792 | 0.04416537 | 3120.792 | 0.06927798
| 3121.275 | 0.05085227 | 3121.275 | 0.04445516 | 3121.275 | 0.06969798
| 3121.757 | 0.05116072 | 3121.757 | 0.04474694 | 3121.757 | 0.07011977
| 3122.239 | 0.05148223 | 3122.239 | 0.04504029 | 3122.239 | 0.07054279
| 3122.721 | 0.05179562 | 3122.721 | 0.04534428 | 3122.721 | 0.07095621
| 3123.203 | 0.05210933 | 3123.203 | 0.04563768 | 3123.203 | 0.07137948
| 3123.685 | 0.05242208 | 3123.685 | 0.04592912 | 3123.685 | 0.07180254
| 3124.167 | 0.05274333 | 3124.167 | 0.04621797 | 3124.167 | 0.07222578
| 3124.65 | 0.05305279 | 3124.65 | 0.04650379 | 3124.65 | 0.07265013
| 3125.132 | 0.05336078 | 3125.132 | 0.04678701 | 3125.132 | 0.07306612
| 3125.614 | 0.05367745 | 3125.614 | 0.04706844 | 3125.614 | 0.07349398
| 3126.096 | 0.05398256 | 3126.096 | 0.04734866 | 3126.096 | 0.07392307
| 3126.578 | 0.05428618 | 3126.578 | 0.04762895 | 3126.578 | 0.07435257
| 3127.06 | 0.0545984 | 3127.06 | 0.04791005 | 3127.06 | 0.07477164
| 3127.542 | 0.05489983 | 3127.542 | 0.048193 | 3127.542 | 0.0752
| 3128.024 | 0.05520137 | 3128.024 | 0.04847844 | 3128.024 | 0.0756281
| 3128.507 | 0.05551442 | 3128.507 | 0.04876723 | 3128.507 | 0.0760568
| 3128.989 | 0.05582006 | 3128.989 | 0.04905972 | 3128.989 | 0.0764868
| 3129.471 | 0.0561292 | 3129.471 | 0.04935592 | 3129.471 | 0.0769087
| 3129.953 | 0.05645182 | 3129.953 | 0.04965552 | 3129.953 | 0.077342
| 3130.435 | 0.05676693 | 3130.435 | 0.04995765 | 3130.435 | 0.0777759
| 3130.917 | 0.05708366 | 3130.917 | 0.05026162 | 3130.917 | 0.0782096
| 3131.399 | 0.0574109 | 3131.399 | 0.0505664 | 3131.399 | 0.0786426
| 3131.881 | 0.05772822 | 3131.881 | 0.05087139 | 3131.881 | 0.079065
| 3132.364 | 0.05804567 | 3132.364 | 0.05117635 | 3132.364 | 0.0794976
| 3132.846 | 0.05836372 | 3132.846 | 0.05148092 | 3132.846 | 0.0799308
| 3133.328 | 0.05869225 | 3133.328 | 0.05178504 | 3133.328 | 0.0803652
| 3133.81 | 0.05901164 | 3133.81 | 0.0520884 | 3133.81 | 0.0808009
| 3134.292 | 0.05933089 | 3134.292 | 0.052391 | 3134.292 | 0.0812272
| 3134.774 | 0.05965922 | 3134.774 | 0.05269275 | 3134.774 | 0.081664
| 3135.256 | 0.05997557 | 3135.256 | 0.05299363 | 3135.256 | 0.0821011
| 3135.739 | 0.06028938 | 3135.739 | 0.05329423 | 3135.739 | 0.0825389
| 3136.22 | 0.0606104 | 3136.22 | 0.05360513 | 3136.22 | 0.0829781
| 3136.703 | 0.0609194 | 3136.703 | 0.05390737 | 3136.703 | 0.0834092
| 3137.185 | 0.06122722 | 3137.185 | 0.05421154 | 3137.185 | 0.0838523
| 3137.667 | 0.06154562 | 3137.667 | 0.05451835 | 3137.667 | 0.0842968
| 3138.149 | 0.06185643 | 3138.149 | 0.05482799 | 3138.149 | 0.084742
| 3138.631 | 0.06217166 | 3138.631 | 0.05514036 | 3138.631 | 0.0851872
| 3139.113 | 0.06250278 | 3139.113 | 0.05545514 | 3139.113 | 0.0856219
| 3139.595 | 0.06283087 | 3139.595 | 0.05577168 | 3139.595 | 0.086066
| 3140.078 | 0.06316579 | 3140.078 | 0.05608944 | 3140.078 | 0.0865102
| 3140.56 | 0.06351648 | 3140.56 | 0.05640763 | 3140.56 | 0.0869547
| 3141.042 | 0.06386063 | 3141.042 | 0.05672529 | 3141.042 | 0.0873998
| 3141.524 | 0.06420565 | 3141.524 | 0.05704206 | 3141.524 | 0.0878351
| 3142.006 | 0.06454885 | 3142.006 | 0.05735731 | 3142.006 | 0.0882804
| 3142.488 | 0.06489847 | 3142.488 | 0.05767128 | 3142.488 | 0.0887255
| 3142.97 | 0.06523376 | 3142.97 | 0.05798458 | 3142.97 | 0.0891705
| 3143.452 | 0.06556502 | 3143.452 | 0.05829796 | 3143.452 | 0.0896164
| 3143.935 | 0.06590324 | 3143.935 | 0.05861213 | 3143.935 | 0.0900541
| 3144.417 | 0.06622953 | 3144.417 | 0.05892791 | 3144.417 | 0.0905044
| 3144.899 | 0.06655455 | 3144.899 | 0.05924503 | 3144.899 | 0.0909573
| 3145.381 | 0.06688892 | 3145.381 | 0.05956326 | 3145.381 | 0.0914125
| 3145.863 | 0.06721233 | 3145.863 | 0.05988193 | 3145.863 | 0.091869
| 3146.345 | 0.06753516 | 3146.345 | 0.06020029 | 3146.345 | 0.0923161
| 3146.827 | 0.06786781 | 3146.827 | 0.06051784 | 3146.827 | 0.0927737
| 3147.309 | 0.0681913 | 3147.309 | 0.06083433 | 3147.309 | 0.0932318
| 3147.792 | 0.06851661 | 3147.792 | 0.06114956 | 3147.792 | 0.0936907
| 3148.274 | 0.06885458 | 3148.274 | 0.06146365 | 3148.274 | 0.0941501
| 3148.756 | 0.06918521 | 3148.756 | 0.06177648 | 3148.756 | 0.0945991
| 3149.238 | 0.06951803 | 3149.238 | 0.06208809 | 3149.238 | 0.0950562
| 3149.72 | 0.06986208 | 3149.72 | 0.0624089 | 3149.72 | 0.0955102
| 3150.202 | 0.07019648 | 3150.202 | 0.06271995 | 3150.202 | 0.0959606
| 3150.684 | 0.07053062 | 3150.684 | 0.06303278 | 3150.684 | 0.0964082
| 3151.167 | 0.07086475 | 3151.167 | 0.06334929 | 3151.167 | 0.0968453
| 3151.648 | 0.07120947 | 3151.648 | 0.06367095 | 3151.648 | 0.0972946
| 3152.131 | 0.07154506 | 3152.131 | 0.06399827 | 3152.131 | 0.0977485
| 3152.613 | 0.07188165 | 3152.613 | 0.06433075 | 3152.613 | 0.0982085
| 3153.095 | 0.07222883 | 3153.095 | 0.06466641 | 3153.095 | 0.0986737
| 3153.577 | 0.0725658 | 3153.577 | 0.06500257 | 3153.577 | 0.0991325
| 3154.059 | 0.07290203 | 3154.059 | 0.06533654 | 3154.059 | 0.0996026
| 3154.541 | 0.07324756 | 3154.541 | 0.06566651 | 3154.541 | 0.1000718
| 3155.023 | 0.07358279 | 3155.023 | 0.06599168 | 3155.023 | 0.1005394
| 3155.506 | 0.0739187 | 3155.506 | 0.06631237 | 3155.506 | 0.1010055
| 3155.988 | 0.07426606 | 3155.988 | 0.06663019 | 3155.988 | 0.1014609
| 3156.47 | 0.07460445 | 3156.47 | 0.0669473 | 3156.47 | 0.1019264
| 3156.952 | 0.07494349 | 3156.952 | 0.06726533 | 3156.952 | 0.102392
| 3157.434 | 0.07529179 | 3157.434 | 0.06758561 | 3157.434 | 0.1028574
| 3157.916 | 0.07562796 | 3157.916 | 0.06790913 | 3157.916 | 0.1033216
| 3158.398 | 0.07596131 | 3158.398 | 0.06823583 | 3158.398 | 0.1037737
| 3158.88 | 0.07630163 | 3158.88 | 0.06856542 | 3158.88 | 0.1042332
| 3159.363 | 0.07662965 | 3159.363 | 0.06889692 | 3159.363 | 0.1046908
| 3159.845 | 0.07695605 | 3159.845 | 0.06922877 | 3159.845 | 0.105147
| 3160.327 | 0.07728177 | 3160.327 | 0.0695596 | 3160.327 | 0.1056027
| 3160.809 | 0.07761734 | 3160.809 | 0.06988779 | 3160.809 | 0.1060485
| 3161.291 | 0.07794312 | 3161.291 | 0.07021259 | 3161.291 | 0.1065048
| 3161.773 | 0.07826948 | 3161.773 | 0.0705341 | 3161.773 | 0.1069618
| 3162.255 | 0.07860712 | 3162.255 | 0.07085332 | 3162.255 | 0.1074194
| 3162.737 | 0.07893708 | 3162.737 | 0.07117199 | 3162.737 | 0.1078777
| 3163.219 | 0.07927008 | 3163.219 | 0.07150162 | 3163.219 | 0.1083271
| 3163.702 | 0.07961679 | 3163.702 | 0.07182308 | 3163.702 | 0.1087874
| 3164.184 | 0.07995689 | 3164.184 | 0.07214608 | 3164.184 | 0.1092488
| 3164.666 | 0.08029953 | 3164.666 | 0.07246965 | 3164.666 | 0.109711
| 3165.148 | 0.08065323 | 3165.148 | 0.07279231 | 3165.148 | 0.110174
| 3165.63 | 0.08099668 | 3165.63 | 0.07311287 | 3165.63 | 0.1106279
| 3166.112 | 0.08133893 | 3166.112 | 0.07343088 | 3166.112 | 0.111093
| 3166.594 | 0.0816896 | 3166.594 | 0.07374757 | 3166.594 | 0.1115597
| 3167.076 | 0.08202862 | 3167.076 | 0.07406425 | 3167.076 | 0.1120276
| 3167.559 | 0.0823661 | 3167.559 | 0.07438284 | 3167.559 | 0.1124958
| 3168.041 | 0.08271174 | 3168.041 | 0.07470475 | 3168.041 | 0.1129527
| 3168.523 | 0.08304485 | 3168.523 | 0.0750307 | 3168.523 | 0.1134157
| 3169.005 | 0.08337479 | 3169.005 | 0.07536012 | 3169.005 | 0.1138734
| 3169.487 | 0.08370144 | 3169.487 | 0.07569251 | 3169.487 | 0.114325
| 3169.969 | 0.08403541 | 3169.969 | 0.07602742 | 3169.969 | 0.1147611
| 3170.451 | 0.08435823 | 3170.451 | 0.07636447 | 3170.451 | 0.1152037
| 3170.934 | 0.08468175 | 3170.934 | 0.07670341 | 3170.934 | 0.1156454
| 3171.416 | 0.08501756 | 3171.416 | 0.07704424 | 3171.416 | 0.1160879
| 3171.898 | 0.08534633 | 3171.898 | 0.07738627 | 3171.898 | 0.1165325
| 3172.38 | 0.08567776 | 3172.38 | 0.07772801 | 3172.38 | 0.1169693
| 3172.862 | 0.08602066 | 3172.862 | 0.07806758 | 3172.862 | 0.117418
| 3173.344 | 0.08635379 | 3173.344 | 0.07840305 | 3173.344 | 0.1178685
| 3173.826 | 0.08668591 | 3173.826 | 0.07873284 | 3173.826 | 0.1183209
| 3174.308 | 0.08702682 | 3174.308 | 0.07905672 | 3174.308 | 0.118776
| 3174.791 | 0.08735688 | 3174.791 | 0.07937466 | 3174.791 | 0.1192243
| 3175.273 | 0.0876866 | 3175.273 | 0.07968853 | 3175.273 | 0.1196859
| 3175.755 | 0.0880267 | 3175.755 | 0.07999989 | 3175.755 | 0.1201492
| 3176.237 | 0.0883575 | 3176.237 | 0.08032067 | 3176.237 | 0.1206123
| 3176.719 | 0.0886886 | 3176.719 | 0.08063247 | 3176.719 | 0.1210728
| 3177.201 | 0.0890304 | 3177.201 | 0.08094635 | 3177.201 | 0.1215189
| 3177.683 | 0.0893626 | 3177.683 | 0.08126311 | 3177.683 | 0.1219707
| 3178.165 | 0.0896954 | 3178.165 | 0.0815828 | 3178.165 | 0.1224195
| 3178.647 | 0.0900287 | 3178.647 | 0.08190486 | 3178.647 | 0.1228674
| 3179.13 | 0.0903723 | 3179.13 | 0.08222822 | 3179.13 | 0.1233159
| 3179.612 | 0.0907054 | 3179.612 | 0.08255154 | 3179.612 | 0.1237555
| 3180.094 | 0.0910371 | 3180.094 | 0.08287351 | 3180.094 | 0.1242054
| 3180.576 | 0.091376 | 3180.576 | 0.08319345 | 3180.576 | 0.1246537
| 3181.058 | 0.0917023 | 3181.058 | 0.08351145 | 3181.058 | 0.125099
| 3181.54 | 0.0920263 | 3181.54 | 0.08382836 | 3181.54 | 0.1255405
| 3182.022 | 0.0923595 | 3182.022 | 0.08414573 | 3182.022 | 0.1259692
| 3182.504 | 0.0926834 | 3182.504 | 0.08446459 | 3182.504 | 0.1264071
| 3182.987 | 0.093009 | 3182.987 | 0.0847856 | 3182.987 | 0.1268458
| 3183.469 | 0.0933465 | 3183.469 | 0.08510795 | 3183.469 | 0.1272869
| 3183.951 | 0.0936747 | 3183.951 | 0.08543013 | 3183.951 | 0.1277297
| 3184.433 | 0.0940023 | 3184.433 | 0.08575015 | 3184.433 | 0.1281634
| 3184.915 | 0.0943379 | 3184.915 | 0.08606705 | 3184.915 | 0.1286059
| 3185.397 | 0.094661 | 3185.397 | 0.08638049 | 3185.397 | 0.1290458
| 3185.879 | 0.0949818 | 3185.879 | 0.08669159 | 3185.879 | 0.1294825
| 3186.362 | 0.0953107 | 3186.362 | 0.0870018 | 3186.362 | 0.1299164
| 3186.844 | 0.0956282 | 3186.844 | 0.08731279 | 3186.844 | 0.1303381
| 3187.326 | 0.0959439 | 3187.326 | 0.0876249 | 3187.326 | 0.1307686
| 3187.808 | 0.0962572 | 3187.808 | 0.0879377 | 3187.808 | 0.1311986
| 3188.29 | 0.0965773 | 3188.29 | 0.0882496 | 3188.29 | 0.1316284
| 3188.772 | 0.0968837 | 3188.772 | 0.0885591 | 3188.772 | 0.1320581
| 3189.254 | 0.0971876 | 3189.254 | 0.0888655 | 3189.254 | 0.1324784
| 3189.736 | 0.0975006 | 3189.736 | 0.0891792 | 3189.736 | 0.13291
| 3190.219 | 0.0978054 | 3190.219 | 0.0894815 | 3190.219 | 0.1333433
| 3190.701 | 0.0981135 | 3190.701 | 0.0897847 | 3190.701 | 0.1337783
| 3191.183 | 0.0984357 | 3191.183 | 0.0900902 | 3191.183 | 0.134214
| 3191.665 | 0.0987508 | 3191.665 | 0.0903987 | 3191.665 | 0.1346388
| 3192.147 | 0.0990665 | 3192.147 | 0.0907102 | 3192.147 | 0.1350711
| 3192.629 | 0.0993908 | 3192.629 | 0.0910232 | 3192.629 | 0.1354998
| 3193.111 | 0.0997016 | 3193.111 | 0.0913359 | 3193.111 | 0.1359247
| 3193.593 | 0.100009 | 3193.593 | 0.0916469 | 3193.593 | 0.1363468
| 3194.075 | 0.1003234 | 3194.075 | 0.0919541 | 3194.075 | 0.1367576
| 3194.558 | 0.1006263 | 3194.558 | 0.0922572 | 3194.558 | 0.1371781
| 3195.04 | 0.1009286 | 3195.04 | 0.0925556 | 3195.04 | 0.1375986
| 3195.522 | 0.1012413 | 3195.522 | 0.0928497 | 3195.522 | 0.1380183
| 3196.004 | 0.1015439 | 3196.004 | 0.0931403 | 3196.004 | 0.1384363
| 3196.486 | 0.1018461 | 3196.486 | 0.0934292 | 3196.486 | 0.1388417
| 3196.968 | 0.1021476 | 3196.968 | 0.0937179 | 3196.968 | 0.1392548
| 3197.45 | 0.1024582 | 3197.45 | 0.0940087 | 3197.45 | 0.1396659
| 3197.933 | 0.1027585 | 3197.933 | 0.0943026 | 3197.933 | 0.1400767
| 3198.415 | 0.1030586 | 3198.415 | 0.0946 | 3198.415 | 0.1404878
| 3198.897 | 0.1033687 | 3198.897 | 0.0949002 | 3198.897 | 0.1408895
| 3199.379 | 0.1036681 | 3199.379 | 0.095202 | 3199.379 | 0.1413006
| 3199.861 | 0.1039667 | 3199.861 | 0.0955036 | 3199.861 | 0.1417105
| 3200.343 | 0.1042745 | 3200.343 | 0.0958041 | 3200.343 | 0.1421185
| 3200.825 | 0.1045717 | 3200.825 | 0.096103 | 3200.825 | 0.1425253
| 3201.307 | 0.1048697 | 3201.307 | 0.0964006 | 3201.307 | 0.1429217
| 3201.79 | 0.1051798 | 3201.79 | 0.0966972 | 3201.79 | 0.1433295
| 3202.272 | 0.1054824 | 3202.272 | 0.0969927 | 3202.272 | 0.1437391
| 3202.754 | 0.1057869 | 3202.754 | 0.0972868 | 3202.754 | 0.1441505
| 3203.236 | 0.1061019 | 3203.236 | 0.0975883 | 3203.236 | 0.1445611
| 3203.718 | 0.1064053 | 3203.718 | 0.0978764 | 3203.718 | 0.1449589
| 3204.2 | 0.1067055 | 3204.2 | 0.0981614 | 3204.2 | 0.1453616
| 3204.682 | 0.1070119 | 3204.682 | 0.098444 | 3204.682 | 0.1457578
| 3205.164 | 0.1073054 | 3205.164 | 0.0987263 | 3205.164 | 0.1461478
| 3205.646 | 0.1075972 | 3205.646 | 0.0990101 | 3205.646 | 0.1465322
| 3206.129 | 0.1078887 | 3206.129 | 0.0992966 | 3206.129 | 0.1469023
| 3206.611 | 0.1081906 | 3206.611 | 0.0995858 | 3206.611 | 0.1472789
| 3207.093 | 0.1084818 | 3207.093 | 0.099876 | 3207.093 | 0.1476527
| 3207.575 | 0.1087707 | 3207.575 | 0.1001654 | 3207.575 | 0.1480239
| 3208.057 | 0.1090654 | 3208.057 | 0.1004522 | 3208.057 | 0.1483938
| 3208.539 | 0.1093445 | 3208.539 | 0.1007353 | 3208.539 | 0.1487537
| 3209.021 | 0.109618 | 3209.021 | 0.101015 | 3209.021 | 0.1491259
| 3209.503 | 0.1098969 | 3209.503 | 0.1012926 | 3209.503 | 0.149502
| 3209.986 | 0.110163 | 3209.986 | 0.1015692 | 3209.986 | 0.1498822
| 3210.468 | 0.1104279 | 3210.468 | 0.1018453 | 3210.468 | 0.1502655
| 3210.95 | 0.1107031 | 3210.95 | 0.1021206 | 3210.95 | 0.1506393
| 3211.432 | 0.1109693 | 3211.432 | 0.1023942 | 3211.432 | 0.1510211
| 3211.914 | 0.1112374 | 3211.914 | 0.1026651 | 3211.914 | 0.1513991
| 3212.396 | 0.1115175 | 3212.396 | 0.1029326 | 3212.396 | 0.1517729
| 3212.878 | 0.1117899 | 3212.878 | 0.1031972 | 3212.878 | 0.1521439
| 3213.361 | 0.1120649 | 3213.361 | 0.1034596 | 3213.361 | 0.1525041
| 3213.843 | 0.1123519 | 3213.843 | 0.1037206 | 3213.843 | 0.152875
| 3214.325 | 0.11263 | 3214.325 | 0.1039806 | 3214.325 | 0.1532473
| 3214.807 | 0.1129075 | 3214.807 | 0.1042397 | 3214.807 | 0.1536198
| 3215.289 | 0.1131834 | 3215.289 | 0.1044977 | 3215.289 | 0.1539813
| 3215.771 | 0.1134667 | 3215.771 | 0.1047549 | 3215.771 | 0.15435
| 3216.253 | 0.1137377 | 3216.253 | 0.105012 | 3216.253 | 0.1547154
| 3216.735 | 0.114007 | 3216.735 | 0.1052808 | 3216.735 | 0.1550775
| 3217.218 | 0.1142855 | 3217.218 | 0.1055425 | 3217.218 | 0.1554374
| 3217.7 | 0.1145533 | 3217.7 | 0.1058082 | 3217.7 | 0.1557855
| 3218.182 | 0.1148196 | 3218.182 | 0.106077 | 3218.182 | 0.1561421
| 3218.664 | 0.1150924 | 3218.664 | 0.1063475 | 3218.664 | 0.1564967
| 3219.146 | 0.1153502 | 3219.146 | 0.1066169 | 3219.146 | 0.1568489
| 3219.628 | 0.1156019 | 3219.628 | 0.1068832 | 3219.628 | 0.1571991
| 3220.11 | 0.1158582 | 3220.11 | 0.1071455 | 3220.11 | 0.1575379
| 3220.592 | 0.1161009 | 3220.592 | 0.1074042 | 3220.592 | 0.1578869
| 3221.074 | 0.1163431 | 3221.074 | 0.1076605 | 3221.074 | 0.158237
| 3221.557 | 0.1165969 | 3221.557 | 0.1079162 | 3221.557 | 0.1585873
| 3222.039 | 0.1168438 | 3222.039 | 0.1081722 | 3222.039 | 0.1589361
| 3222.521 | 0.1170935 | 3222.521 | 0.1084283 | 3222.521 | 0.1592709
| 3223.003 | 0.1173547 | 3223.003 | 0.1086836 | 3223.003 | 0.1596092
| 3223.485 | 0.1176059 | 3223.485 | 0.1089366 | 3223.485 | 0.1599408
| 3223.967 | 0.1178561 | 3223.967 | 0.1091866 | 3223.967 | 0.1602671
| 3224.449 | 0.1181049 | 3224.449 | 0.1094331 | 3224.449 | 0.1605915
| 3224.931 | 0.1183626 | 3224.931 | 0.1096766 | 3224.931 | 0.1609074
| 3225.414 | 0.1186093 | 3225.414 | 0.1099177 | 3225.414 | 0.1612366
| 3225.896 | 0.1188541 | 3225.896 | 0.1101569 | 3225.896 | 0.1615687
| 3226.378 | 0.1191057 | 3226.378 | 0.1103941 | 3226.378 | 0.1619011
| 3226.86 | 0.1193427 | 3226.86 | 0.1106293 | 3226.86 | 0.1622306
| 3227.342 | 0.1195742 | 3227.342 | 0.1108627 | 3227.342 | 0.1625444
| 3227.824 | 0.1198107 | 3227.824 | 0.1110949 | 3227.824 | 0.1628617
| 3228.306 | 0.1200343 | 3228.306 | 0.1113274 | 3228.306 | 0.1631742
| 3228.789 | 0.1202579 | 3228.789 | 0.1115617 | 3228.789 | 0.1634841
| 3229.271 | 0.1204936 | 3229.271 | 0.1117984 | 3229.271 | 0.1637932
| 3229.753 | 0.120723 | 3229.753 | 0.1120373 | 3229.753 | 0.1640919
| 3230.235 | 0.1209554 | 3230.235 | 0.1122868 | 3230.235 | 0.1643988
| 3230.717 | 0.121199 | 3230.717 | 0.1125245 | 3230.717 | 0.1647016
| 3231.199 | 0.1214319 | 3231.199 | 0.1127586 | 3231.199 | 0.1649986
| 3231.681 | 0.1216628 | 3231.681 | 0.1129877 | 3231.681 | 0.1652902
| 3232.163 | 0.1219016 | 3232.163 | 0.1132124 | 3232.163 | 0.1655683
| 3232.646 | 0.1221293 | 3232.646 | 0.1134341 | 3232.646 | 0.1658563
| 3233.128 | 0.122357 | 3233.128 | 0.1136546 | 3233.128 | 0.1661466
| 3233.61 | 0.122586 | 3233.61 | 0.1138757 | 3233.61 | 0.1664408
| 3234.092 | 0.1228264 | 3234.092 | 0.1140983 | 3234.092 | 0.1667376
| 3234.574 | 0.1230574 | 3234.574 | 0.1143224 | 3234.574 | 0.1670249
| 3235.056 | 0.123288 | 3235.056 | 0.1145479 | 3235.056 | 0.1673205
| 3235.538 | 0.1235276 | 3235.538 | 0.1147749 | 3235.538 | 0.1676135
| 3236.02 | 0.1237555 | 3236.02 | 0.1150033 | 3236.02 | 0.1679048
| 3236.502 | 0.1239819 | 3236.502 | 0.1152335 | 3236.502 | 0.1681963
| 3236.985 | 0.1242162 | 3236.985 | 0.1154658 | 3236.985 | 0.1684801
| 3237.467 | 0.1244375 | 3237.467 | 0.1156996 | 3237.467 | 0.1687769
| 3237.949 | 0.1246546 | 3237.949 | 0.1159337 | 3237.949 | 0.1690758
| 3238.431 | 0.1248758 | 3238.431 | 0.1161666 | 3238.431 | 0.1693744
| 3238.913 | 0.1250805 | 3238.913 | 0.116397 | 3238.913 | 0.1696699
| 3239.395 | 0.1252795 | 3239.395 | 0.1166237 | 3239.395 | 0.1699509
| 3239.877 | 0.1254846 | 3239.877 | 0.1168468 | 3239.877 | 0.1702367
| 3240.359 | 0.1256789 | 3240.359 | 0.1170669 | 3240.359 | 0.1705177
| 3240.842 | 0.1258749 | 3240.842 | 0.1172839 | 3240.842 | 0.1707949
| 3241.324 | 0.1260839 | 3241.324 | 0.1174978 | 3241.324 | 0.1710684
| 3241.806 | 0.1262861 | 3241.806 | 0.1177082 | 3241.806 | 0.1713277
| 3242.288 | 0.12649 | 3242.288 | 0.1179149 | 3242.288 | 0.171592
| 3242.77 | 0.1266942 | 3242.77 | 0.1181175 | 3242.77 | 0.1718509
| 3243.252 | 0.1269072 | 3243.252 | 0.1183272 | 3243.252 | 0.1721053
| 3243.734 | 0.1271087 | 3243.734 | 0.1185256 | 3243.734 | 0.1723568
| 3244.217 | 0.1273091 | 3244.217 | 0.1187246 | 3244.217 | 0.1725979
| 3244.698 | 0.1275188 | 3244.698 | 0.1189259 | 3244.698 | 0.1728497
| 3245.181 | 0.127718 | 3245.181 | 0.1191301 | 3245.181 | 0.1731026
| 3245.663 | 0.1279161 | 3245.663 | 0.1193369 | 3245.663 | 0.1733556
| 3246.145 | 0.1281222 | 3246.145 | 0.119545 | 3246.145 | 0.1736071
| 3246.627 | 0.1283152 | 3246.627 | 0.1197534 | 3246.627 | 0.1738458
| 3247.109 | 0.1285047 | 3247.109 | 0.1199613 | 3247.109 | 0.1740918
| 3247.591 | 0.1287011 | 3247.591 | 0.1201686 | 3247.591 | 0.1743364
| 3248.073 | 0.1288853 | 3248.073 | 0.1203758 | 3248.073 | 0.1745819
| 3248.556 | 0.1290685 | 3248.556 | 0.1205826 | 3248.556 | 0.1748298
| 3249.038 | 0.1292615 | 3249.038 | 0.1207886 | 3249.038 | 0.1750704
| 3249.52 | 0.1294445 | 3249.52 | 0.1209925 | 3249.52 | 0.1753227
| 3250.002 | 0.1296273 | 3250.002 | 0.121193 | 3250.002 | 0.175575
| 3250.484 | 0.1298198 | 3250.484 | 0.1213896 | 3250.484 | 0.1758254
| 3250.966 | 0.1300018 | 3250.966 | 0.1215825 | 3250.966 | 0.1760733
| 3251.448 | 0.1301831 | 3251.448 | 0.1217732 | 3251.448 | 0.1763088
| 3251.93 | 0.1303637 | 3251.93 | 0.1219633 | 3251.93 | 0.1765526
| 3252.413 | 0.1305527 | 3252.413 | 0.1221542 | 3252.413 | 0.1767945
| 3252.895 | 0.1307288 | 3252.895 | 0.1223462 | 3252.895 | 0.1770336
| 3253.377 | 0.1309003 | 3253.377 | 0.1225383 | 3253.377 | 0.177268
| 3253.859 | 0.1310764 | 3253.859 | 0.1227285 | 3253.859 | 0.1774858
| 3254.341 | 0.1312373 | 3254.341 | 0.1229152 | 3254.341 | 0.177706
| 3254.823 | 0.1313946 | 3254.823 | 0.1230972 | 3254.823 | 0.1779197
| 3255.305 | 0.1315613 | 3255.305 | 0.1232752 | 3255.305 | 0.178129
| 3255.787 | 0.1317202 | 3255.787 | 0.1234497 | 3255.787 | 0.1783372
| 3256.27 | 0.1318829 | 3256.27 | 0.1236226 | 3256.27 | 0.1785361
| 3256.752 | 0.1320597 | 3256.752 | 0.1238048 | 3256.752 | 0.1787465
| 3257.234 | 0.1322286 | 3257.234 | 0.123977 | 3257.234 | 0.1789571
| 3257.716 | 0.1323975 | 3257.716 | 0.1241495 | 3257.716 | 0.1791662
| 3258.198 | 0.132574 | 3258.198 | 0.1243222 | 3258.198 | 0.1793721
| 3258.68 | 0.1327374 | 3258.68 | 0.1244955 | 3258.68 | 0.1795648
| 3259.162 | 0.132898 | 3259.162 | 0.12467 | 3259.162 | 0.1797649
| 3259.645 | 0.1330669 | 3259.645 | 0.1248461 | 3259.645 | 0.1799641
| 3260.126 | 0.1332253 | 3260.126 | 0.1250235 | 3260.126 | 0.1801636
| 3260.609 | 0.1333834 | 3260.609 | 0.1252011 | 3260.609 | 0.1803528
| 3261.091 | 0.1335403 | 3261.091 | 0.125377 | 3261.091 | 0.1805498
| 3261.573 | 0.1337042 | 3261.573 | 0.1255492 | 3261.573 | 0.1807433
| 3262.055 | 0.1338543 | 3262.055 | 0.1257163 | 3262.055 | 0.1809318
| 3262.537 | 0.1340002 | 3262.537 | 0.1258778 | 3262.537 | 0.1811161
| 3263.019 | 0.134153 | 3263.019 | 0.1260347 | 3263.019 | 0.1812882
| 3263.501 | 0.1342945 | 3263.501 | 0.1261885 | 3263.501 | 0.1814709
| 3263.984 | 0.1344362 | 3263.984 | 0.1263406 | 3263.984 | 0.181656
| 3264.466 | 0.1345883 | 3264.466 | 0.1264917 | 3264.466 | 0.1818434
| 3264.948 | 0.13473 | 3264.948 | 0.1266414 | 3264.948 | 0.1820312
| 3265.43 | 0.1348695 | 3265.43 | 0.1267887 | 3265.43 | 0.1822065
| 3265.912 | 0.1350151 | 3265.912 | 0.1269323 | 3265.912 | 0.1823863
| 3266.394 | 0.1351461 | 3266.394 | 0.1270718 | 3266.394 | 0.1825594
| 3266.876 | 0.1352727 | 3266.876 | 0.1272071 | 3266.876 | 0.182726
| 3267.358 | 0.1354063 | 3267.358 | 0.1273386 | 3267.358 | 0.1828876
| 3267.841 | 0.135528 | 3267.841 | 0.127467 | 3267.841 | 0.1830352
| 3268.323 | 0.1356485 | 3268.323 | 0.1275931 | 3268.323 | 0.18319
| 3268.805 | 0.1357778 | 3268.805 | 0.1277172 | 3268.805 | 0.1833416
| 3269.287 | 0.1358952 | 3269.287 | 0.12784 | 3269.287 | 0.1834898
| 3269.769 | 0.1360105 | 3269.769 | 0.1279628 | 3269.769 | 0.1836345
| 3270.251 | 0.1361238 | 3270.251 | 0.128097 | 3270.251 | 0.1837667
| 3270.733 | 0.1362462 | 3270.733 | 0.1282244 | 3270.733 | 0.1839081
| 3271.215 | 0.1363597 | 3271.215 | 0.1283558 | 3271.215 | 0.1840503
| 3271.698 | 0.136475 | 3271.698 | 0.1284911 | 3271.698 | 0.1841935
| 3272.18 | 0.1366024 | 3272.18 | 0.1286281 | 3272.18 | 0.184336
| 3272.662 | 0.1367209 | 3272.662 | 0.128764 | 3272.662 | 0.1844656
| 3273.144 | 0.136839 | 3273.144 | 0.1288958 | 3273.144 | 0.1845997
| 3273.626 | 0.1369651 | 3273.626 | 0.1290212 | 3273.626 | 0.1847274
| 3274.108 | 0.1370782 | 3274.108 | 0.1291394 | 3274.108 | 0.1848501
| 3274.59 | 0.137188 | 3274.59 | 0.1292515 | 3274.59 | 0.1849706
| 3275.073 | 0.1373046 | 3275.073 | 0.129359 | 3275.073 | 0.1850826
| 3275.554 | 0.1374082 | 3275.554 | 0.1294636 | 3275.554 | 0.185208
| 3276.037 | 0.1375085 | 3276.037 | 0.1295663 | 3276.037 | 0.1853369
| 3276.519 | 0.1376149 | 3276.519 | 0.1296671 | 3276.519 | 0.1854662
| 3277.001 | 0.1377073 | 3277.001 | 0.1297654 | 3277.001 | 0.1855918
| 3277.483 | 0.1377961 | 3277.483 | 0.1298612 | 3277.483 | 0.1856999
| 3277.965 | 0.1378925 | 3277.965 | 0.1299547 | 3277.965 | 0.1858085
| 3278.447 | 0.137979 | 3278.447 | 0.130047 | 3278.447 | 0.1859079
| 3278.929 | 0.1380669 | 3278.929 | 0.1301386 | 3278.929 | 0.1860006
| 3279.412 | 0.1381572 | 3279.412 | 0.1302298 | 3279.412 | 0.1860895
| 3279.894 | 0.1382583 | 3279.894 | 0.1303193 | 3279.894 | 0.1861675
| 3280.376 | 0.138348 | 3280.376 | 0.1304054 | 3280.376 | 0.1862564
| 3280.858 | 0.1384334 | 3280.858 | 0.1304859 | 3280.858 | 0.1863471
| 3281.34 | 0.1385223 | 3281.34 | 0.1305596 | 3281.34 | 0.1864401
| 3281.822 | 0.138594 | 3281.822 | 0.1306273 | 3281.822 | 0.1865362
| 3282.304 | 0.1386596 | 3282.304 | 0.1306905 | 3282.304 | 0.1866257
| 3282.786 | 0.1387315 | 3282.786 | 0.1307519 | 3282.786 | 0.1867287
| 3283.269 | 0.1387922 | 3283.269 | 0.1308137 | 3283.269 | 0.1868338
| 3283.751 | 0.1388535 | 3283.751 | 0.1308867 | 3283.751 | 0.1869383
| 3284.233 | 0.1389262 | 3284.233 | 0.1309504 | 3284.233 | 0.1870386
| 3284.715 | 0.1389903 | 3284.715 | 0.1310132 | 3284.715 | 0.1871216
| 3285.197 | 0.1390557 | 3285.197 | 0.1310735 | 3285.197 | 0.1872052
| 3285.679 | 0.1391322 | 3285.679 | 0.1311302 | 3285.679 | 0.1872795
| 3286.161 | 0.1391995 | 3286.161 | 0.1311834 | 3286.161 | 0.1873463
| 3286.643 | 0.1392672 | 3286.643 | 0.1312336 | 3286.643 | 0.1874084
| 3287.125 | 0.1393437 | 3287.125 | 0.1312814 | 3287.125 | 0.1874573
| 3287.608 | 0.1394067 | 3287.608 | 0.1313268 | 3287.608 | 0.187514
| 3288.09 | 0.1394638 | 3288.09 | 0.1313693 | 3288.09 | 0.1875675
| 3288.572 | 0.1395132 | 3288.572 | 0.1314085 | 3288.572 | 0.1876172
| 3289.054 | 0.1395654 | 3289.054 | 0.1314444 | 3289.054 | 0.1876622
| 3289.536 | 0.1396025 | 3289.536 | 0.1314779 | 3289.536 | 0.1876931
| 3290.018 | 0.1396387 | 3290.018 | 0.1315108 | 3290.018 | 0.1877311
| 3290.5 | 0.1396879 | 3290.5 | 0.1315455 | 3290.5 | 0.1877677
| 3290.982 | 0.1397328 | 3290.982 | 0.1315831 | 3290.982 | 0.1878032
| 3291.465 | 0.1397831 | 3291.465 | 0.1316237 | 3291.465 | 0.1878374
| 3291.947 | 0.1398462 | 3291.947 | 0.1316661 | 3291.947 | 0.1878591
| 3292.429 | 0.1398984 | 3292.429 | 0.1317081 | 3292.429 | 0.1878882
| 3292.911 | 0.1399459 | 3292.911 | 0.1317476 | 3292.911 | 0.1879158
| 3293.393 | 0.1399972 | 3293.393 | 0.1317834 | 3293.393 | 0.1879444
| 3293.875 | 0.1400327 | 3293.875 | 0.131815 | 3293.875 | 0.1879774
| 3294.357 | 0.1400647 | 3294.357 | 0.1318428 | 3294.357 | 0.1880068
| 3294.84 | 0.1401057 | 3294.84 | 0.1318673 | 3294.84 | 0.1880529
| 3295.322 | 0.1401374 | 3295.322 | 0.1318885 | 3295.322 | 0.1881027
| 3295.804 | 0.14017 | 3295.804 | 0.1319061 | 3295.804 | 0.1881518
| 3296.286 | 0.1402127 | 3296.286 | 0.1319201 | 3296.286 | 0.1881963
| 3296.768 | 0.1402444 | 3296.768 | 0.1319408 | 3296.768 | 0.1882234
| 3297.25 | 0.1402742 | 3297.25 | 0.1319497 | 3297.25 | 0.1882539
| 3297.732 | 0.1403025 | 3297.732 | 0.1319589 | 3297.732 | 0.1882806
| 3298.214 | 0.1403402 | 3298.214 | 0.1319703 | 3298.214 | 0.1883069
| 3298.697 | 0.1403677 | 3298.697 | 0.1319855 | 3298.697 | 0.1883347
| 3299.179 | 0.1403949 | 3299.179 | 0.1320043 | 3299.179 | 0.188354
| 3299.661 | 0.1404304 | 3299.661 | 0.1320251 | 3299.661 | 0.1883826
| 3300.143 | 0.1404526 | 3300.143 | 0.1320456 | 3300.143 | 0.1884076
| 3300.625 | 0.1404703 | 3300.625 | 0.1320641 | 3300.625 | 0.1884269
| 3301.107 | 0.1404937 | 3301.107 | 0.1320795 | 3301.107 | 0.1884407
| 3301.589 | 0.140504 | 3301.589 | 0.1320919 | 3301.589 | 0.1884408
| 3302.071 | 0.1405139 | 3302.071 | 0.1321019 | 3302.071 | 0.1884499
| 3302.553 | 0.1405349 | 3302.553 | 0.1321097 | 3302.553 | 0.188459
| 3303.036 | 0.1405478 | 3303.036 | 0.1321148 | 3303.036 | 0.1884678
| 3303.518 | 0.1405616 | 3303.518 | 0.1321161 | 3303.518 | 0.1884741
| 3304 | 0.1405844 | 3304 | 0.1321125 | 3304 | 0.1884656
| 3304.482 | 0.1405943 | 3304.482 | 0.1321035 | 3304.482 | 0.1884609
| 3304.964 | 0.1406005 | 3304.964 | 0.1320896 | 3304.964 | 0.1884511
| 3305.446 | 0.1406133 | 3305.446 | 0.1320729 | 3305.446 | 0.1884388
| 3305.928 | 0.1406144 | 3305.928 | 0.1320556 | 3305.928 | 0.188417
| 3306.411 | 0.1406153 | 3306.411 | 0.1320402 | 3306.411 | 0.1884076
| 3306.893 | 0.1406172 | 3306.893 | 0.1320276 | 3306.893 | 0.1884002
| 3307.375 | 0.1406302 | 3307.375 | 0.1320178 | 3307.375 | 0.1883923
| 3307.857 | 0.1406329 | 3307.857 | 0.13201 | 3307.857 | 0.1883817
| 3308.339 | 0.1406342 | 3308.339 | 0.132003 | 3308.339 | 0.1883566
| 3308.821 | 0.1406431 | 3308.821 | 0.1319959 | 3308.821 | 0.1883384
| 3309.303 | 0.1406397 | 3309.303 | 0.1319885 | 3309.303 | 0.1883197
| 3309.785 | 0.1406348 | 3309.785 | 0.1319804 | 3309.785 | 0.1883044
| 3310.268 | 0.1406389 | 3310.268 | 0.1319812 | 3310.268 | 0.1882941
| 3310.75 | 0.1406325 | 3310.75 | 0.1319699 | 3310.75 | 0.1882788
| 3311.232 | 0.1406251 | 3311.232 | 0.1319553 | 3311.232 | 0.1882752
| 3311.714 | 0.1406263 | 3311.714 | 0.131936 | 3311.714 | 0.1882693
| 3312.196 | 0.140616 | 3312.196 | 0.1319117 | 3312.196 | 0.1882579
| 3312.678 | 0.1406047 | 3312.678 | 0.1318834 | 3312.678 | 0.1882401
| 3313.16 | 0.1406035 | 3313.16 | 0.1318526 | 3313.16 | 0.1882072
| 3313.642 | 0.1405937 | 3313.642 | 0.1318213 | 3313.642 | 0.1881818
| 3314.125 | 0.1405861 | 3314.125 | 0.1317906 | 3314.125 | 0.1881563
| 3314.607 | 0.1405904 | 3314.607 | 0.1317609 | 3314.607 | 0.188131
| 3315.089 | 0.1405853 | 3315.089 | 0.1317314 | 3315.089 | 0.1881051
| 3315.571 | 0.140579 | 3315.571 | 0.131701 | 3315.571 | 0.1880668
| 3316.053 | 0.1405705 | 3316.053 | 0.1316689 | 3316.053 | 0.1880347
| 3316.535 | 0.1405692 | 3316.535 | 0.1316354 | 3316.535 | 0.1879998
| 3317.017 | 0.1405553 | 3317.017 | 0.1316011 | 3317.017 | 0.1879637
| 3317.5 | 0.1405399 | 3317.5 | 0.1315673 | 3317.5 | 0.1879292
| 3317.981 | 0.1405331 | 3317.981 | 0.1315351 | 3317.981 | 0.1878869
| 3318.464 | 0.1405148 | 3318.464 | 0.1315047 | 3318.464 | 0.1878562
| 3318.946 | 0.1404937 | 3318.946 | 0.1314756 | 3318.946 | 0.1878239
| 3319.428 | 0.1404785 | 3319.428 | 0.1314471 | 3319.428 | 0.1877869
| 3319.91 | 0.1404487 | 3319.91 | 0.1314183 | 3319.91 | 0.1877426
| 3320.392 | 0.1404148 | 3320.392 | 0.1313885 | 3320.392 | 0.1876815
| 3320.874 | 0.1403884 | 3320.874 | 0.1313571 | 3320.874 | 0.1876262
| 3321.356 | 0.140351 | 3321.356 | 0.1313227 | 3321.356 | 0.1875705
| 3321.839 | 0.1403136 | 3321.839 | 0.131284 | 3321.839 | 0.1875175
| 3322.321 | 0.1402864 | 3322.321 | 0.1312386 | 3322.321 | 0.1874681
| 3322.803 | 0.1402485 | 3322.803 | 0.131185 | 3322.803 | 0.1874106
| 3323.285 | 0.140209 | 3323.285 | 0.1311228 | 3323.285 | 0.1873624
| 3323.767 | 0.1401783 | 3323.767 | 0.1310639 | 3323.767 | 0.1873108
| 3324.249 | 0.1401377 | 3324.249 | 0.1309921 | 3324.249 | 0.1872551
| 3324.731 | 0.1400996 | 3324.731 | 0.130922 | 3324.731 | 0.1871961
| 3325.213 | 0.1400659 | 3325.213 | 0.1308578 | 3325.213 | 0.187126
| 3325.696 | 0.140047 | 3325.696 | 0.1308014 | 3325.696 | 0.1870661
| 3326.178 | 0.1400209 | 3326.178 | 0.130752 | 3326.178 | 0.1870068
| 3326.66 | 0.1399936 | 3326.66 | 0.130707 | 3326.66 | 0.1869464
| 3327.142 | 0.1399711 | 3327.142 | 0.1306628 | 3327.142 | 0.1868828
| 3327.624 | 0.1399301 | 3327.624 | 0.1306166 | 3327.624 | 0.1868046
| 3328.106 | 0.1398801 | 3328.106 | 0.1305673 | 3328.106 | 0.186732
| 3328.588 | 0.1398333 | 3328.588 | 0.1305154 | 3328.588 | 0.1866571
| 3329.07 | 0.1397738 | 3329.07 | 0.1304624 | 3329.07 | 0.186583
| 3329.552 | 0.1397158 | 3329.552 | 0.130409 | 3329.552 | 0.186512
| 3330.035 | 0.1396721 | 3330.035 | 0.1303547 | 3330.035 | 0.1864351
| 3330.517 | 0.139623 | 3330.517 | 0.1302977 | 3330.517 | 0.1863711
| 3330.999 | 0.1395766 | 3330.999 | 0.1302355 | 3330.999 | 0.1863083
| 3331.481 | 0.1395401 | 3331.481 | 0.130167 | 3331.481 | 0.1862447
| 3331.963 | 0.1394911 | 3331.963 | 0.130092 | 3331.963 | 0.1861795
| 3332.445 | 0.1394385 | 3332.445 | 0.1300126 | 3332.445 | 0.186103
| 3332.927 | 0.139393 | 3332.927 | 0.1299314 | 3332.927 | 0.1860358
| 3333.409 | 0.1393356 | 3333.409 | 0.1298512 | 3333.409 | 0.185967
| 3333.892 | 0.1392771 | 3333.892 | 0.1297734 | 3333.892 | 0.185895
| 3334.374 | 0.1392182 | 3334.374 | 0.1296979 | 3334.374 | 0.1858166
| 3334.856 | 0.1391678 | 3334.856 | 0.1296237 | 3334.856 | 0.1857192
| 3335.338 | 0.1391049 | 3335.338 | 0.1295492 | 3335.338 | 0.1856212
| 3335.82 | 0.1390387 | 3335.82 | 0.1294737 | 3335.82 | 0.1855138
| 3336.302 | 0.1389792 | 3336.302 | 0.1293972 | 3336.302 | 0.1854003
| 3336.784 | 0.1389074 | 3336.784 | 0.1293202 | 3336.784 | 0.1852844
| 3337.267 | 0.1388346 | 3337.267 | 0.1292533 | 3337.267 | 0.1851595
| 3337.749 | 0.138772 | 3337.749 | 0.1291765 | 3337.749 | 0.1850472
| 3338.231 | 0.1387001 | 3338.231 | 0.1290995 | 3338.231 | 0.1849369
| 3338.713 | 0.1386289 | 3338.713 | 0.1290215 | 3338.713 | 0.1848281
| 3339.195 | 0.1385676 | 3339.195 | 0.1289428 | 3339.195 | 0.1847201
| 3339.677 | 0.1384963 | 3339.677 | 0.1288642 | 3339.677 | 0.184604
| 3340.159 | 0.1384247 | 3340.159 | 0.1287869 | 3340.159 | 0.1845014
| 3340.641 | 0.1383633 | 3340.641 | 0.128712 | 3340.641 | 0.1844042
| 3341.124 | 0.1382919 | 3341.124 | 0.1286397 | 3341.124 | 0.1843117
| 3341.606 | 0.1382205 | 3341.606 | 0.1285685 | 3341.606 | 0.1842216
| 3342.088 | 0.138158 | 3342.088 | 0.1284957 | 3342.088 | 0.1841192
| 3342.57 | 0.1380834 | 3342.57 | 0.1284186 | 3342.57 | 0.1840202
| 3343.052 | 0.1380058 | 3343.052 | 0.1283349 | 3343.052 | 0.1839117
| 3343.534 | 0.1379249 | 3343.534 | 0.128244 | 3343.534 | 0.183794
| 3344.016 | 0.1378506 | 3344.016 | 0.1281466 | 3344.016 | 0.18367
| 3344.498 | 0.1377634 | 3344.498 | 0.1280443 | 3344.498 | 0.1835342
| 3344.98 | 0.1376735 | 3344.98 | 0.1279387 | 3344.98 | 0.18341
| 3345.463 | 0.1375911 | 3345.463 | 0.1278307 | 3345.463 | 0.1832885
| 3345.945 | 0.1374958 | 3345.945 | 0.1277206 | 3345.945 | 0.1831684
| 3346.427 | 0.1373971 | 3346.427 | 0.1276084 | 3346.427 | 0.1830469
| 3346.909 | 0.1373051 | 3346.909 | 0.1274942 | 3346.909 | 0.1829109
| 3347.391 | 0.1372001 | 3347.391 | 0.127379 | 3347.391 | 0.1827794
| 3347.873 | 0.1370935 | 3347.873 | 0.1272638 | 3347.873 | 0.1826429
| 3348.355 | 0.1369963 | 3348.355 | 0.1271499 | 3348.355 | 0.1825032
| 3348.837 | 0.1368896 | 3348.837 | 0.1270374 | 3348.837 | 0.1823621
| 3349.32 | 0.1367839 | 3349.32 | 0.1269256 | 3349.32 | 0.1822102
| 3349.802 | 0.1366897 | 3349.802 | 0.1268132 | 3349.802 | 0.1820668
| 3350.284 | 0.1365869 | 3350.284 | 0.1266989 | 3350.284 | 0.1819211
| 3350.766 | 0.1364862 | 3350.766 | 0.1265926 | 3350.766 | 0.1817727
| 3351.248 | 0.1363979 | 3351.248 | 0.126475 | 3351.248 | 0.1816128
| 3351.73 | 0.1363025 | 3351.73 | 0.1263584 | 3351.73 | 0.1814635
| 3352.212 | 0.1362095 | 3352.212 | 0.1262442 | 3352.212 | 0.1813174
| 3352.695 | 0.1361177 | 3352.695 | 0.1261333 | 3352.695 | 0.181175
| 3353.177 | 0.1360344 | 3353.177 | 0.1260246 | 3353.177 | 0.1810351
| 3353.659 | 0.1359366 | 3353.659 | 0.1259163 | 3353.659 | 0.1808842
| 3354.141 | 0.1358322 | 3354.141 | 0.1258059 | 3354.141 | 0.1807388
| 3354.623 | 0.13573 | 3354.623 | 0.1256921 | 3354.623 | 0.180586
| 3355.105 | 0.1356106 | 3355.105 | 0.1255748 | 3355.105 | 0.1804257
| 3355.587 | 0.1354855 | 3355.587 | 0.1254553 | 3355.587 | 0.1802601
| 3356.069 | 0.1353666 | 3356.069 | 0.1253348 | 3356.069 | 0.1800826
| 3356.552 | 0.1352353 | 3356.552 | 0.1252137 | 3356.552 | 0.1799159
| 3357.034 | 0.135102 | 3357.034 | 0.1250911 | 3357.034 | 0.1797507
| 3357.516 | 0.1349764 | 3357.516 | 0.1249648 | 3357.516 | 0.1795853
| 3357.998 | 0.1348384 | 3357.998 | 0.1248324 | 3357.998 | 0.1794172
| 3358.48 | 0.1346985 | 3358.48 | 0.1246929 | 3358.48 | 0.1792334
| 3358.962 | 0.1345684 | 3358.962 | 0.1245472 | 3358.962 | 0.1790535
| 3359.444 | 0.1344301 | 3359.444 | 0.1243981 | 3359.444 | 0.1788688
| 3359.926 | 0.1342961 | 3359.926 | 0.1242493 | 3359.926 | 0.1786824
| 3360.408 | 0.1341767 | 3360.408 | 0.1241041 | 3360.408 | 0.178497
| 3360.891 | 0.1340517 | 3360.891 | 0.1239637 | 3360.891 | 0.1783046
| 3361.373 | 0.1339293 | 3361.373 | 0.1238276 | 3361.373 | 0.1781249
| 3361.855 | 0.1338069 | 3361.855 | 0.1236934 | 3361.855 | 0.1779461
| 3362.337 | 0.1336926 | 3362.337 | 0.1235588 | 3362.337 | 0.1777664
| 3362.819 | 0.1335654 | 3362.819 | 0.1234217 | 3362.819 | 0.1775841
| 3363.301 | 0.1334349 | 3363.301 | 0.1232813 | 3363.301 | 0.1773882
| 3363.783 | 0.1333114 | 3363.783 | 0.1231479 | 3363.783 | 0.1771993
| 3364.265 | 0.1331743 | 3364.265 | 0.1230022 | 3364.265 | 0.1770069
| 3364.748 | 0.1330327 | 3364.748 | 0.1228546 | 3364.748 | 0.176811
| 3365.23 | 0.1328951 | 3365.23 | 0.1227049 | 3365.23 | 0.1766106
| 3365.712 | 0.13274 | 3365.712 | 0.1225531 | 3365.712 | 0.1763951
| 3366.194 | 0.1325774 | 3366.194 | 0.122399 | 3366.194 | 0.1761846
| 3366.676 | 0.1324187 | 3366.676 | 0.1222431 | 3366.676 | 0.1759708
| 3367.158 | 0.1322465 | 3367.158 | 0.1220869 | 3367.158 | 0.1757561
| 3367.64 | 0.1320744 | 3367.64 | 0.1219313 | 3367.64 | 0.1755432
| 3368.123 | 0.1319154 | 3368.123 | 0.121777 | 3368.123 | 0.1753237
| 3368.604 | 0.1317516 | 3368.604 | 0.1216236 | 3368.604 | 0.1751179
| 3369.087 | 0.1315936 | 3369.087 | 0.12147 | 3369.087 | 0.1749147
| 3369.569 | 0.1314506 | 3369.569 | 0.1213151 | 3369.569 | 0.1747125
| 3370.051 | 0.1313012 | 3370.051 | 0.1211577 | 3370.051 | 0.1745102
| 3370.533 | 0.1311541 | 3370.533 | 0.1209979 | 3370.533 | 0.1742972
| 3371.015 | 0.1310071 | 3371.015 | 0.1208366 | 3371.015 | 0.1740937
| 3371.497 | 0.1308686 | 3371.497 | 0.1206741 | 3371.497 | 0.1738895
| 3371.979 | 0.1307166 | 3371.979 | 0.1205107 | 3371.979 | 0.1736831
| 3372.462 | 0.1305594 | 3372.462 | 0.1203452 | 3372.462 | 0.1734727
| 3372.944 | 0.1304063 | 3372.944 | 0.120176 | 3372.944 | 0.1732459
| 3373.426 | 0.1302378 | 3373.426 | 0.1200015 | 3373.426 | 0.173021
| 3373.908 | 0.1300656 | 3373.908 | 0.1198214 | 3373.908 | 0.172789
| 3374.39 | 0.1299024 | 3374.39 | 0.1196371 | 3374.39 | 0.1725527
| 3374.872 | 0.1297304 | 3374.872 | 0.1194509 | 3374.872 | 0.1723162
| 3375.354 | 0.129561 | 3375.354 | 0.1192656 | 3375.354 | 0.172073
| 3375.836 | 0.1294033 | 3375.836 | 0.1190836 | 3375.836 | 0.1718447
| 3376.319 | 0.129235 | 3376.319 | 0.1189055 | 3376.319 | 0.1716196
| 3376.801 | 0.1290629 | 3376.801 | 0.1187309 | 3376.801 | 0.1713942
| 3377.283 | 0.1288952 | 3377.283 | 0.1185682 | 3377.283 | 0.1711645
| 3377.765 | 0.1287115 | 3377.765 | 0.1183968 | 3377.765 | 0.1709175
| 3378.247 | 0.1285237 | 3378.247 | 0.1182265 | 3378.247 | 0.1706736
| 3378.729 | 0.1283453 | 3378.729 | 0.1180582 | 3378.729 | 0.1704248
| 3379.211 | 0.1281592 | 3379.211 | 0.117893 | 3379.211 | 0.170175
| 3379.693 | 0.1279773 | 3379.693 | 0.1177315 | 3379.693 | 0.1699271
| 3380.176 | 0.1277989 | 3380.176 | 0.1175727 | 3380.176 | 0.1696726
| 3380.658 | 0.1276318 | 3380.658 | 0.1174141 | 3380.658 | 0.1694302
| 3381.14 | 0.1274529 | 3381.14 | 0.1172527 | 3381.14 | 0.1691881
| 3381.622 | 0.1272696 | 3381.622 | 0.1170857 | 3381.622 | 0.1689439
| 3382.104 | 0.1270913 | 3382.104 | 0.1169118 | 3382.104 | 0.1686964
| 3382.586 | 0.1268987 | 3382.586 | 0.1167311 | 3382.586 | 0.1684358
| 3383.068 | 0.1267036 | 3383.068 | 0.1165451 | 3383.068 | 0.1681829
| 3383.551 | 0.1265179 | 3383.551 | 0.1163558 | 3383.551 | 0.1679283
| 3384.032 | 0.1263227 | 3384.032 | 0.1161649 | 3384.032 | 0.167672
| 3384.515 | 0.1261279 | 3384.515 | 0.1159732 | 3384.515 | 0.1674129
| 3384.997 | 0.1259436 | 3384.997 | 0.1157814 | 3384.997 | 0.1671404
| 3385.479 | 0.1257493 | 3385.479 | 0.115589 | 3385.479 | 0.1668743
| 3385.961 | 0.1255551 | 3385.961 | 0.115396 | 3385.961 | 0.1666057
| 3386.443 | 0.1253714 | 3386.443 | 0.1152022 | 3386.443 | 0.1663361
| 3386.925 | 0.1251782 | 3386.925 | 0.1150071 | 3386.925 | 0.1660669
| 3387.407 | 0.1249845 | 3387.407 | 0.11481 | 3387.407 | 0.1657887
| 3387.89 | 0.1247989 | 3387.89 | 0.1146099 | 3387.89 | 0.16552
| 3388.372 | 0.1245991 | 3388.372 | 0.1144062 | 3388.372 | 0.1652488
| 3388.854 | 0.1243941 | 3388.854 | 0.1141985 | 3388.854 | 0.1649735
| 3389.336 | 0.1241837 | 3389.336 | 0.1139887 | 3389.336 | 0.1646933
| 3389.818 | 0.1239796 | 3389.818 | 0.1137792 | 3389.818 | 0.1643997
| 3390.3 | 0.1237645 | 3390.3 | 0.113573 | 3390.3 | 0.1641155
| 3390.782 | 0.1235509 | 3390.782 | 0.1133827 | 3390.782 | 0.1638336
| 3391.264 | 0.1233506 | 3391.264 | 0.1131886 | 3391.264 | 0.1635554
| 3391.747 | 0.1231434 | 3391.747 | 0.1129993 | 3391.747 | 0.1632805
| 3392.229 | 0.1229382 | 3392.229 | 0.1128111 | 3392.229 | 0.1629971
| 3392.711 | 0.1227428 | 3392.711 | 0.1126199 | 3392.711 | 0.1627228
| 3393.193 | 0.1225357 | 3393.193 | 0.1124221 | 3393.193 | 0.1624457
| 3393.675 | 0.1223259 | 3393.675 | 0.112216 | 3393.675 | 0.1621657
| 3394.157 | 0.1221236 | 3394.157 | 0.112002 | 3394.157 | 0.1618838
| 3394.639 | 0.1219089 | 3394.639 | 0.1117824 | 3394.639 | 0.1615913
| 3395.121 | 0.1216916 | 3395.121 | 0.11156 | 3395.121 | 0.1613085
| 3395.604 | 0.1214812 | 3395.604 | 0.1113372 | 3395.604 | 0.1610248
| 3396.086 | 0.121257 | 3396.086 | 0.1111159 | 3396.086 | 0.1607381
| 3396.568 | 0.1210293 | 3396.568 | 0.1108968 | 3396.568 | 0.1604367
| 3397.05 | 0.1208091 | 3397.05 | 0.1106802 | 3397.05 | 0.1601396
| 3397.532 | 0.1205788 | 3397.532 | 0.1104659 | 3397.532 | 0.1598375
| 3398.014 | 0.1203511 | 3398.014 | 0.1102539 | 3398.014 | 0.1595322
| 3398.496 | 0.1201282 | 3398.496 | 0.1100437 | 3398.496 | 0.1592257
| 3398.979 | 0.1199206 | 3398.979 | 0.1098347 | 3398.979 | 0.1589089
| 3399.461 | 0.1197069 | 3399.461 | 0.1096259 | 3399.461 | 0.1586019
| 3399.943 | 0.1194945 | 3399.943 | 0.1094166 | 3399.943 | 0.1582942
| 3400.425 | 0.1192905 | 3400.425 | 0.1092063 | 3400.425 | 0.1579854
| 3400.907 | 0.119073 | 3400.907 | 0.1089957 | 3400.907 | 0.1576764
| 3401.389 | 0.118852 | 3401.389 | 0.1087854 | 3401.389 | 0.1573594
| 3401.871 | 0.1186383 | 3401.871 | 0.1085764 | 3401.871 | 0.1570571
| 3402.353 | 0.1184133 | 3402.353 | 0.1083689 | 3402.353 | 0.1567609
| 3402.835 | 0.1181883 | 3402.835 | 0.1081615 | 3402.835 | 0.15647
| 3403.318 | 0.1179727 | 3403.318 | 0.1079517 | 3403.318 | 0.156181
| 3403.8 | 0.1177459 | 3403.8 | 0.1077364 | 3403.8 | 0.1558791
| 3404.282 | 0.1175165 | 3404.282 | 0.1075229 | 3404.282 | 0.1555801
| 3404.764 | 0.1172942 | 3404.764 | 0.1072903 | 3404.764 | 0.1552719
| 3405.246 | 0.1170593 | 3405.246 | 0.10705 | 3405.246 | 0.1549552
| 3405.728 | 0.1168228 | 3405.728 | 0.106805 | 3405.728 | 0.154633
| 3406.21 | 0.1165956 | 3406.21 | 0.1065593 | 3406.21 | 0.1542994
| 3406.692 | 0.1163582 | 3406.692 | 0.1063168 | 3406.692 | 0.1539772
| 3407.175 | 0.1161193 | 3407.175 | 0.1060798 | 3407.175 | 0.1536571
| 3407.657 | 0.1158877 | 3407.657 | 0.105849 | 3407.657 | 0.1533378
| 3408.139 | 0.1156423 | 3408.139 | 0.1056239 | 3408.139 | 0.1530174
| 3408.621 | 0.1153931 | 3408.621 | 0.1054028 | 3408.621 | 0.1526847
| 3409.103 | 0.1151412 | 3409.103 | 0.1051838 | 3409.103 | 0.1523601
| 3409.585 | 0.114899 | 3409.585 | 0.1049652 | 3409.585 | 0.1520356
| 3410.067 | 0.1146484 | 3410.067 | 0.104745 | 3410.067 | 0.1517138
| 3410.55 | 0.1144003 | 3410.55 | 0.1045214 | 3410.55 | 0.1513959
| 3411.031 | 0.1141641 | 3411.031 | 0.1042929 | 3411.031 | 0.1510716
| 3411.514 | 0.1139184 | 3411.514 | 0.104058 | 3411.514 | 0.1507583
| 3411.996 | 0.113674825 | 3411.996 | 0.103817 | 3411.996 | 0.150443
| 3412.478 | 0.113428977 | 3412.478 | 0.1035707 | 3412.478 | 0.1501233
| 3412.96 | 0.113181929 | 3412.96 | 0.1033212 | 3412.96 | 0.1497978
| 3413.442 | 0.112934981 | 3413.442 | 0.1030713 | 3413.442 | 0.1494572
| 3413.924 | 0.112690433 | 3413.924 | 0.1028233 | 3413.924 | 0.1491235
| 3414.406 | 0.112448885 | 3414.406 | 0.1025781 | 3414.406 | 0.148788
| 3414.889 | 0.112209986 | 3414.889 | 0.1023359 | 3414.889 | 0.1484515
| 3415.371 | 0.111971938 | 3415.371 | 0.1020956 | 3415.371 | 0.1481138
| 3415.853 | 0.11173229 | 3415.853 | 0.1018561 | 3415.853 | 0.1477648
| 3416.335 | 0.111489442 | 3416.335 | 0.1016166 | 3416.335 | 0.1474242
| 3416.817 | 0.111242594 | 3416.817 | 0.1013772 | 3416.817 | 0.1470829
| 3417.299 | 0.110991846 | 3417.299 | 0.1011484 | 3417.299 | 0.1467418
| 3417.781 | 0.110738498 | 3417.781 | 0.1009102 | 3417.781 | 0.1464025
| 3418.263 | 0.11048285 | 3418.263 | 0.1006723 | 3418.263 | 0.1460552
| 3418.746 | 0.110225851 | 3418.746 | 0.1004337 | 3418.746 | 0.1457192
| 3419.228 | 0.109967803 | 3419.228 | 0.1001927 | 3419.228 | 0.145383
| 3419.71 | 0.109708855 | 3419.71 | 0.099948 | 3419.71 | 0.1450459
| 3420.192 | 0.109450007 | 3420.192 | 0.0996993 | 3420.192 | 0.1447071
| 3420.674 | 0.109192659 | 3420.674 | 0.0994473 | 3420.674 | 0.144358
| 3421.156 | 0.108937511 | 3421.156 | 0.0991935 | 3421.156 | 0.1440196
| 3421.638 | 0.108684963 | 3421.638 | 0.0989394 | 3421.638 | 0.143683
| 3422.12 | 0.108434016 | 3422.12 | 0.098686 | 3422.12 | 0.1433478
| 3422.603 | 0.108182516 | 3422.603 | 0.0984338 | 3422.603 | 0.1430123
| 3423.085 | 0.107927868 | 3423.085 | 0.0981821 | 3423.085 | 0.1426645
| 3423.567 | 0.10766842 | 3423.567 | 0.0979308 | 3423.567 | 0.1423227
| 3424.049 | 0.107403972 | 3424.049 | 0.0976795 | 3424.049 | 0.1419763
| 3424.531 | 0.107136324 | 3424.531 | 0.0974285 | 3424.531 | 0.1416268
| 3425.013 | 0.106867976 | 3425.013 | 0.09717754 | 3425.013 | 0.1412758
| 3425.495 | 0.106601229 | 3425.495 | 0.09692581 | 3425.495 | 0.140915
| 3425.978 | 0.106337629 | 3425.978 | 0.09667201 | 3425.978 | 0.1405646
| 3426.459 | 0.106076633 | 3426.459 | 0.09641403 | 3426.459 | 0.1402137
| 3426.942 | 0.105817333 | 3426.942 | 0.09615051 | 3426.942 | 0.1398604
| 3427.424 | 0.105557985 | 3427.424 | 0.09588122 | 3427.424 | 0.1395036
| 3427.906 | 0.105298037 | 3427.906 | 0.09560793 | 3427.906 | 0.1391334
| 3428.388 | 0.105037989 | 3428.388 | 0.09533389 | 3428.388 | 0.1387722
| 3428.87 | 0.104778941 | 3428.87 | 0.0950629 | 3428.87 | 0.1384126
| 3429.352 | 0.104521794 | 3429.352 | 0.09479763 | 3429.352 | 0.1380571
| 3429.834 | 0.104266146 | 3429.834 | 0.09453904 | 3429.834 | 0.1377068
| 3430.317 | 0.104010546 | 3430.317 | 0.09428573 | 3430.317 | 0.1373508
| 3430.799 | 0.103752398 | 3430.799 | 0.09404498 | 3430.799 | 0.1370068
| 3431.281 | 0.1034898501 | 3431.281 | 0.09379362 | 3431.281 | 0.1366626
| 3431.763 | 0.1032227023 | 3431.763 | 0.09353953 | 3431.763 | 0.1363164
| 3432.245 | 0.1029514544 | 3432.245 | 0.09328236 | 3432.245 | 0.1359678
| 3432.727 | 0.1026788 | 3432.727 | 0.09302288 | 3432.727 | 0.1356066
| 3433.209 | 0.1024072587 | 3433.209 | 0.09276252 | 3433.209 | 0.1352535
| 3433.691 | 0.1021384108 | 3433.691 | 0.09250225 | 3433.691 | 0.1348974
| 3434.174 | 0.101872411 | 3434.174 | 0.09224254 | 3434.174 | 0.1345378
| 3434.656 | 0.1016079631 | 3434.656 | 0.091983 | 3434.656 | 0.1341741
| 3435.138 | 0.101343715 | 3435.138 | 0.0917234 | 3435.138 | 0.1337967
| 3435.62 | 0.101078367 | 3435.62 | 0.09146385 | 3435.62 | 0.1334281
| 3436.102 | 0.100812019 | 3436.102 | 0.09120518 | 3436.102 | 0.1330616
| 3436.584 | 0.100545272 | 3436.584 | 0.09094834 | 3436.584 | 0.1327001
| 3437.066 | 0.100279124 | 3437.066 | 0.0906936 | 3437.066 | 0.1323448
| 3437.548 | 0.100013586 | 3437.548 | 0.09043985 | 3437.548 | 0.131984
| 3438.031 | 0.099747826 | 3438.031 | 0.09018533 | 3438.031 | 0.1316335
| 3438.513 | 0.099480218 | 3438.513 | 0.08992734 | 3438.513 | 0.1312788
| 3438.995 | 0.09920955 | 3438.995 | 0.08966441 | 3438.995 | 0.1309164
| 3439.477 | 0.098935312 | 3439.477 | 0.08939615 | 3439.477 | 0.1305454
| 3439.959 | 0.098658355 | 3439.959 | 0.08912452 | 3439.959 | 0.1301582
| 3440.441 | 0.098380367 | 3440.441 | 0.08885228 | 3440.441 | 0.1297791
| 3440.923 | 0.098103329 | 3440.923 | 0.08858214 | 3440.923 | 0.1294022
| 3441.406 | 0.097828169 | 3441.406 | 0.08831592 | 3441.406 | 0.1290295
| 3441.887 | 0.097554523 | 3441.887 | 0.08805317 | 3441.887 | 0.1286509
| 3442.37 | 0.097281503 | 3442.37 | 0.08779225 | 3442.37 | 0.1282841
| 3442.852 | 0.097007485 | 3442.852 | 0.08753097 | 3442.852 | 0.1279167
| 3443.334 | 0.096731598 | 3443.334 | 0.08726785 | 3443.334 | 0.1275475
| 3443.816 | 0.09645419 | 3443.816 | 0.08700223 | 3443.816 | 0.1271769
| 3444.298 | 0.096175782 | 3444.298 | 0.08674533 | 3444.298 | 0.1267965
| 3444.78 | 0.095897874 | 3444.78 | 0.08647813 | 3444.78 | 0.1264278
| 3445.262 | 0.095620916 | 3445.262 | 0.08621218 | 3445.262 | 0.1260609
| 3445.745 | 0.095345006 | 3445.745 | 0.08594735 | 3445.745 | 0.1256946
| 3446.227 | 0.095069448 | 3446.227 | 0.08568307 | 3446.227 | 0.1253268
| 3446.709 | 0.09479402 | 3446.709 | 0.08541812 | 3446.709 | 0.1249462
| 3447.191 | 0.094518623 | 3447.191 | 0.08515131 | 3447.191 | 0.1245729
| 3447.673 | 0.094244095 | 3447.673 | 0.08488213 | 3447.673 | 0.1241992
| 3448.155 | 0.093970677 | 3448.155 | 0.08461071 | 3448.155 | 0.1238276
| 3448.637 | 0.093698529 | 3448.637 | 0.08433724 | 3448.637 | 0.1234607
| 3449.119 | 0.093426331 | 3449.119 | 0.08406162 | 3449.119 | 0.1230883
| 3449.602 | 0.093152051 | 3449.602 | 0.08378378 | 3449.602 | 0.1227286
| 3450.084 | 0.092873503 | 3450.084 | 0.08350369 | 3450.084 | 0.1223677
| 3450.566 | 0.092589676 | 3450.566 | 0.08322163 | 3450.566 | 0.1220029
| 3451.048 | 0.092301408 | 3451.048 | 0.08293886 | 3451.048 | 0.1216329
| 3451.53 | 0.09201151 | 3451.53 | 0.08265742 | 3451.53 | 0.1212488
| 3452.012 | 0.091723532 | 3452.012 | 0.08237904 | 3452.012 | 0.1208733
| 3452.494 | 0.091440504 | 3452.494 | 0.08210476 | 3452.494 | 0.1204992
| 3452.976 | 0.091163676 | 3452.976 | 0.08183414 | 3452.976 | 0.1201277
| 3453.458 | 0.090892238 | 3453.458 | 0.08156556 | 3453.458 | 0.119758
| 3453.941 | 0.09062498 | 3453.941 | 0.08129668 | 3453.941 | 0.1193782
| 3454.423 | 0.09035176 | 3454.423 | 0.08102576 | 3454.423 | 0.119007
| 3454.905 | 0.09007521 | 3454.905 | 0.08075227 | 3454.905 | 0.118634
| 3455.387 | 0.08980435 | 3455.387 | 0.08047705 | 3455.387 | 0.1182611
| 3455.869 | 0.08952 | 3455.869 | 0.08020184 | 3455.869 | 0.1178907
| 3456.351 | 0.08923432 | 3456.351 | 0.07992814 | 3456.351 | 0.1175151
| 3456.833 | 0.08895836 | 3456.833 | 0.07965572 | 3456.833 | 0.1171538
| 3457.315 | 0.08867335 | 3457.315 | 0.07938393 | 3457.315 | 0.1167944
| 3457.798 | 0.08838904 | 3457.798 | 0.07912052 | 3457.798 | 0.1164326
| 3458.28 | 0.08811471 | 3458.28 | 0.07884374 | 3458.28 | 0.1160649
| 3458.762 | 0.08782981 | 3458.762 | 0.07856324 | 3458.762 | 0.1156792
| 3459.244 | 0.08754456 | 3459.244 | 0.07827992 | 3459.244 | 0.1152965
| 3459.726 | 0.08726978 | 3459.726 | 0.07799641 | 3459.726 | 0.1149096
| 3460.208 | 0.08698629 | 3460.208 | 0.07771498 | 3460.208 | 0.1145221
| 3460.69 | 0.0867046 | 3460.69 | 0.07743698 | 3460.69 | 0.1141368
| 3461.173 | 0.08643415 | 3461.173 | 0.07716191 | 3461.173 | 0.113744
| 3461.655 | 0.08615424 | 3461.655 | 0.07688816 | 3461.655 | 0.1133631
| 3462.137 | 0.08587341 | 3462.137 | 0.0766133 | 3462.137 | 0.1129827
| 3462.619 | 0.08560077 | 3462.619 | 0.076334316 | 3462.619 | 0.112602
| 3463.101 | 0.08531637 | 3463.101 | 0.076053331 | 3463.101 | 0.1122217
| 3463.583 | 0.08502995 | 3463.583 | 0.075769816 | 3463.583 | 0.1118327
| 3464.065 | 0.08474213 | 3464.065 | 0.07548538 | 3464.065 | 0.1114567
| 3464.547 | 0.0844628 | 3464.547 | 0.075201585 | 3464.547 | 0.1110833
| 3465.03 | 0.08417153 | 3465.03 | 0.074919432 | 3465.03 | 0.1107119
| 3465.512 | 0.08387808 | 3465.512 | 0.074638387 | 3465.512 | 0.1103406
| 3465.994 | 0.08359254 | 3465.994 | 0.074357702 | 3465.994 | 0.1099581
| 3466.476 | 0.08329586 | 3466.476 | 0.074076727 | 3466.476 | 0.1095849
| 3466.958 | 0.08299965 | 3466.958 | 0.073795012 | 3466.958 | 0.1092132
| 3467.44 | 0.08271556 | 3467.44 | 0.073513276 | 3467.44 | 0.108845
| 3467.922 | 0.08242472 | 3467.922 | 0.073231831 | 3467.922 | 0.1084821
| 3468.404 | 0.08213686 | 3468.404 | 0.072951636 | 3468.404 | 0.1081135
| 3468.886 | 0.0818608 | 3468.886 | 0.072672731 | 3468.886 | 0.1077561
| 3469.369 | 0.08157457 | 3469.369 | 0.072394838 | 3469.369 | 0.1073956
| 3469.851 | 0.08128664 | 3469.851 | 0.072117863 | 3469.851 | 0.1070282
| 3470.333 | 0.0810065 | 3470.333 | 0.071841727 | 3470.333 | 0.1066526
| 3470.815 | 0.08071484 | 3470.815 | 0.071566602 | 3470.815 | 0.1062602
| 3471.297 | 0.08042292 | 3471.297 | 0.071293277 | 3471.297 | 0.1058744
| 3471.779 | 0.08014206 | 3471.779 | 0.071022192 | 3471.779 | 0.105489
| 3472.261 | 0.07985277 | 3472.261 | 0.070753097 | 3472.261 | 0.1051061
| 3472.743 | 0.07956481 | 3472.743 | 0.070485561 | 3472.743 | 0.1047257
| 3473.226 | 0.07927707 | 3473.226 | 0.070217989 | 3473.226 | 0.1043357
| 3473.708 | 0.07899871 | 3473.708 | 0.069949343 | 3473.708 | 0.103954
| 3474.19 | 0.07870995 | 3474.19 | 0.069678488 | 3474.19 | 0.103569
| 3474.672 | 0.07842124 | 3474.672 | 0.069405253 | 3474.672 | 0.1031812
| 3475.154 | 0.07814354 | 3475.154 | 0.069129658 | 3475.154 | 0.1027926
| 3475.636 | 0.07785795 | 3475.636 | 0.068851883 | 3475.636 | 0.1023956
| 3476.118 | 0.07757424 | 3476.118 | 0.068571797 | 3476.118 | 0.1020117
| 3476.601 | 0.07730136 | 3476.601 | 0.068289314 | 3476.601 | 0.1016308
| 3477.083 | 0.07701795 | 3477.083 | 0.068003939 | 3477.083 | 0.1012514
| 3477.565 | 0.07673267 | 3477.565 | 0.067715914 | 3477.565 | 0.1008721
| 3478.047 | 0.07645496 | 3478.047 | 0.067425709 | 3478.047 | 0.1004821
| 3478.529 | 0.07616544 | 3478.529 | 0.067134554 | 3478.529 | 0.1001018
| 3479.011 | 0.07587515 | 3479.011 | 0.066844048 | 3479.011 | 0.0997224
| 3479.493 | 0.07559485 | 3479.493 | 0.066555233 | 3479.493 | 0.0993449
| 3479.975 | 0.07530516 | 3479.975 | 0.066269198 | 3479.975 | 0.098969
| 3480.458 | 0.07501561 | 3480.458 | 0.065986425 | 3480.458 | 0.0985827
| 3480.94 | 0.07473574 | 3480.94 | 0.06570699 | 3480.94 | 0.0982033
| 3481.422 | 0.07444526 | 3481.422 | 0.065430875 | 3481.422 | 0.0978192
| 3481.904 | 0.07415446 | 3481.904 | 0.06515839 | 3481.904 | 0.0974299
| 3482.386 | 0.07386431 | 3482.386 | 0.064888994 | 3482.386 | 0.097038
| 3482.868 | 0.07358559 | 3482.868 | 0.064621559 | 3482.868 | 0.096637
| 3483.35 | 0.07329924 | 3483.35 | 0.064354114 | 3483.35 | 0.0962507
| 3483.832 | 0.07301427 | 3483.832 | 0.0640839088 | 3483.832 | 0.0958709
| 3484.314 | 0.07273976 | 3484.314 | 0.0638086836 | 3484.314 | 0.09549746
| 3484.797 | 0.07245413 | 3484.797 | 0.0635265607 | 3484.797 | 0.09512819
| 3485.279 | 0.0721663 | 3485.279 | 0.0632378555 | 3485.279 | 0.09475041
| 3485.761 | 0.07188616 | 3485.761 | 0.0629449803 | 3485.761 | 0.09438145
| 3486.243 | 0.07159423 | 3486.243 | 0.06265131508 | 3486.243 | 0.094011
| 3486.725 | 0.07130162 | 3486.725 | 0.0623604499 | 3486.725 | 0.09363933
| 3487.207 | 0.07101909 | 3487.207 | 0.0620745147 | 3487.207 | 0.09325741
| 3487.689 | 0.07072667 | 3487.689 | 0.0617939095 | 3487.689 | 0.09288529
| 3488.171 | 0.0704342 | 3488.171 | 0.0615169443 | 3488.171 | 0.0925125
| 3488.654 | 0.07015157 | 3488.654 | 0.061241171 | 3488.654 | 0.09213752
| 3489.136 | 0.06985924 | 3489.136 | 0.060964316 | 3489.136 | 0.09175949
| 3489.618 | 0.06956833 | 3489.618 | 0.060685211 | 3489.618 | 0.09136836
| 3490.1 | 0.06929042 | 3490.1 | 0.060404236 | 3490.1 | 0.0909857
| 3490.582 | 0.06900629 | 3490.582 | 0.060122501 | 3490.582 | 0.09060371
| 3491.064 | 0.06872537 | 3491.064 | 0.059840685 | 3491.064 | 0.0902243
| 3491.546 | 0.06844539 | 3491.546 | 0.05955911 | 3491.546 | 0.08984774
| 3492.029 | 0.06817343 | 3492.029 | 0.059277027 | 3492.029 | 0.08946312
| 3492.511 | 0.06788667 | 3492.511 | 0.058993182 | 3492.511 | 0.08908809
| 3492.993 | 0.06759433 | 3492.993 | 0.058706787 | 3492.993 | 0.08871074
| 3493.475 | 0.06730721 | 3493.475 | 0.058418402 | 3493.475 | 0.08832996
| 3493.957 | 0.06700863 | 3493.957 | 0.058129567 | 3493.957 | 0.08794662
| 3494.439 | 0.06671225 | 3494.439 | 0.057842601 | 3494.439 | 0.08755224
| 3494.921 | 0.06643084 | 3494.921 | 0.057559456 | 3494.921 | 0.08716867
| 3495.403 | 0.06614538 | 3495.403 | 0.057281161 | 3495.403 | 0.08678675
| 3495.885 | 0.06586449 | 3495.885 | 0.057007416 | 3495.885 | 0.08640644
| 3496.368 | 0.06559557 | 3496.368 | 0.056736813 | 3496.368 | 0.08602682
| 3496.85 | 0.06531609 | 3496.85 | 0.056467538 | 3496.85 | 0.08563713
| 3497.332 | 0.06503468 | 3497.332 | 0.056197992 | 3497.332 | 0.08525757
| 3497.814 | 0.06476111 | 3497.814 | 0.055927107 | 3497.814 | 0.08487942
| 3498.296 | 0.06447607 | 3498.296 | 0.055654342 | 3498.296 | 0.08450381
| 3498.778 | 0.06419067 | 3498.778 | 0.055378807 | 3498.778 | 0.08413125
| 3499.26 | 0.06391461 | 3499.26 | 0.055099942 | 3499.26 | 0.08375056
| 3499.742 | 0.0636271 | 3499.742 | 0.054817156 | 3499.742 | 0.08337919
| 3500.225 | 0.06333706 | 3500.225 | 0.054530194 | 3500.225 | 0.08300383
| 3500.707 | 0.06304382 | 3500.707 | 0.054239918 | 3500.707 | 0.08262261
| 3501.189 | 0.06275825 | 3501.189 | 0.053948483 | 3501.189 | 0.08223517
| 3501.671 | 0.06246228 | 3501.671 | 0.053658848 | 3501.671 | 0.08183422
| 3502.153 | 0.06216896 | 3502.153 | 0.053373463 | 3502.153 | 0.08144315
| 3502.635 | 0.06189053 | 3502.635 | 0.053094168 | 3502.635 | 0.08105628
| 3503.117 | 0.06160762 | 3503.117 | 0.052820912 | 3503.117 | 0.08067583
| 3503.6 | 0.06132943 | 3503.6 | 0.052552179 | 3503.6 | 0.08030241
| 3504.082 | 0.06106364 | 3504.082 | 0.052285284 | 3504.082 | 0.07992452
| 3504.564 | 0.06078771 | 3504.564 | 0.052018199 | 3504.564 | 0.07956022
| 3505.046 | 0.06050983 | 3505.046 | 0.051749524 | 3505.046 | 0.07919779
| 3505.528 | 0.06023955 | 3505.528 | 0.051478949 | 3505.528 | 0.07883615
| 3506.01 | 0.05995683 | 3506.01 | 0.051206783 | 3506.01 | 0.07847492
| 3506.492 | 0.0596724 | 3506.492 | 0.050933258 | 3506.492 | 0.07810354
| 3506.974 | 0.05939615 | 3506.974 | 0.050658403 | 3506.974 | 0.07774074
| 3507.457 | 0.05910782 | 3507.457 | 0.05038138 | 3507.457 | 0.07737477
| 3507.939 | 0.05881669 | 3507.939 | 0.050101515 | 3507.939 | 0.07700371
| 3508.421 | 0.05853256 | 3508.421 | 0.04981881 | 3508.421 | 0.07662732
| 3508.903 | 0.05823591 | 3508.903 | 0.049534315 | 3508.903 | 0.07623678
| 3509.385 | 0.05793848 | 3509.385 | 0.049249969 | 3509.385 | 0.07585512
| 3509.867 | 0.05764184 | 3509.867 | 0.04896374 | 3509.867 | 0.07547556
| 3510.349 | 0.05735731 | 3510.349 | 0.04868508 | 3510.349 | 0.07510102
| 3510.831 | 0.05706514 | 3510.831 | 0.0484105 | 3510.831 | 0.07473201
| 3511.313 | 0.0567748 | 3511.313 | 0.04814905 | 3511.313 | 0.07435744
| 3511.796 | 0.05649521 | 3511.796 | 0.04787874 | 3511.796 | 0.07399469
| 3512.278 | 0.05620603 | 3512.278 | 0.04760797 | 3512.278 | 0.07363159
| 3512.76 | 0.05591767 | 3512.76 | 0.04733566 | 3512.76 | 0.07326694
| 3513.242 | 0.05564131 | 3513.242 | 0.04706155 | 3513.242 | 0.07290128
| 3513.724 | 0.05535879 | 3513.724 | 0.04678589 | 3513.724 | 0.07252554
| 3514.206 | 0.05508043 | 3514.206 | 0.04650894 | 3514.206 | 0.07216103
| 3514.688 | 0.0548157 | 3514.688 | 0.04623081 | 3514.688 | 0.07179727
| 3515.17 | 0.05454278 | 3515.17 | 0.04595119 | 3515.17 | 0.07143327
| 3515.653 | 0.05426886 | 3515.653 | 0.04566998 | 3515.653 | 0.07106709
| 3516.135 | 0.05400187 | 3516.135 | 0.04538744 | 3516.135 | 0.07068761
| 3516.617 | 0.05372096 | 3516.617 | 0.04510485 | 3516.617 | 0.07031525
| 3517.099 | 0.05343684 | 3517.099 | 0.04482357 | 3517.099 | 0.06994181
| 3517.581 | 0.05316085 | 3517.581 | 0.04454481 | 3517.581 | 0.06956969
| 3518.063 | 0.05287497 | 3518.063 | 0.04426881 | 3518.063 | 0.06920064
| 3518.545 | 0.05259016 | 3518.545 | 0.04399454 | 3518.545 | 0.0688246
| 3519.028 | 0.05230641 | 3519.028 | 0.04372048 | 3519.028 | 0.06846002
| 3519.51 | 0.05203336 | 3519.51 | 0.04344487 | 3519.51 | 0.06809436
| 3519.992 | 0.05175033 | 3519.992 | 0.04316719 | 3519.992 | 0.06772617
| 3520.474 | 0.05146729 | 3520.474 | 0.04288819 | 3520.474 | 0.06735485
| 3520.956 | 0.05119502 | 3520.956 | 0.04260961 | 3520.956 | 0.06697223
| 3521.438 | 0.05091451 | 3521.438 | 0.04233371 | 3521.438 | 0.06660075
| 3521.92 | 0.05063627 | 3521.92 | 0.04206165 | 3521.92 | 0.06623256
| 3522.402 | 0.05037033 | 3522.402 | 0.04179335 | 3522.402 | 0.06586869
| 3522.885 | 0.05009574 | 3522.885 | 0.0415272 | 3522.885 | 0.06550784
| 3523.367 | 0.04982112 | 3523.367 | 0.04126139 | 3523.367 | 0.06513797
| 3523.849 | 0.04955575 | 3523.849 | 0.04099416 | 3523.849 | 0.06477716
| 3524.331 | 0.049279 | 3524.331 | 0.04072507 | 3524.331 | 0.06441489
| 3524.813 | 0.04900128 | 3524.813 | 0.04046511 | 3524.813 | 0.06405214
| 3525.295 | 0.0487331 | 3525.295 | 0.04019564 | 3525.295 | 0.0636905
| 3525.777 | 0.0484545 | 3525.777 | 0.03992776 | 3525.777 | 0.06332196
| 3526.259 | 0.04817531 | 3526.259 | 0.03966178 | 3526.259 | 0.06296611
| 3526.741 | 0.04790437 | 3526.741 | 0.03939729 | 3526.741 | 0.06261178
| 3527.224 | 0.04762124 | 3527.224 | 0.03913303 | 3527.224 | 0.06225635
| 3527.706 | 0.04733622 | 3527.706 | 0.03886837 | 3527.706 | 0.06189768
| 3528.188 | 0.04705058 | 3528.188 | 0.03860357 | 3528.188 | 0.06152499
| 3528.67 | 0.04677614 | 3528.67 | 0.03833949 | 3528.67 | 0.06115937
| 3529.152 | 0.04649477 | 3529.152 | 0.03807734 | 3529.152 | 0.0607931
| 3529.634 | 0.04621772 | 3529.634 | 0.03781774 | 3529.634 | 0.06042884
| 3530.116 | 0.0459543 | 3530.116 | 0.03756016 | 3530.116 | 0.06005781
| 3530.598 | 0.04568315 | 3530.598 | 0.037303 | 3530.598 | 0.05970026
| 3531.081 | 0.04541282 | 3531.081 | 0.03704437 | 3531.081 | 0.05934503
| 3531.563 | 0.04515227 | 3531.563 | 0.03678305 | 3531.563 | 0.0589911
| 3532.045 | 0.04488186 | 3532.045 | 0.036519 | 3532.045 | 0.05863796
| 3532.527 | 0.04461287 | 3532.527 | 0.0362531 | 3532.527 | 0.05827596
| 3533.009 | 0.04435679 | 3533.009 | 0.03598724 | 3533.009 | 0.05792597
| 3533.491 | 0.04409453 | 3533.491 | 0.03572271 | 3533.491 | 0.05757848
| 3533.973 | 0.04383547 | 3533.973 | 0.03546008 | 3533.973 | 0.05723238
| 3534.456 | 0.04358803 | 3534.456 | 0.03519882 | 3534.456 | 0.0568858
| 3534.938 | 0.04333004 | 3534.938 | 0.03493764 | 3534.938 | 0.05652596
| 3535.42 | 0.04307009 | 3535.42 | 0.03467593 | 3535.42 | 0.05617088
| 3535.902 | 0.04281747 | 3535.902 | 0.03441346 | 3535.902 | 0.05581021
| 3536.384 | 0.04255276 | 3536.384 | 0.03415129 | 3536.384 | 0.05544532
| 3536.866 | 0.04228675 | 3536.866 | 0.03389091 | 3536.866 | 0.05507894
| 3537.348 | 0.04202032 | 3537.348 | 0.03363309 | 3537.348 | 0.05470413
| 3537.83 | 0.04176336 | 3537.83 | 0.03338787 | 3537.83 | 0.05434269
| 3538.313 | 0.04149504 | 3538.313 | 0.03313404 | 3538.313 | 0.05398548
| 3538.795 | 0.04122475 | 3538.795 | 0.03287991 | 3538.795 | 0.05363185
| 3539.277 | 0.04096242 | 3539.277 | 0.03262372 | 3539.277 | 0.05328137
| 3539.759 | 0.04068939 | 3539.759 | 0.03236533 | 3539.759 | 0.05292374
| 3540.241 | 0.04041781 | 3540.241 | 0.03210531 | 3540.241 | 0.05257952
| 3540.723 | 0.04015966 | 3540.723 | 0.0318456 | 3540.723 | 0.05223936
| 3541.205 | 0.03989633 | 3541.205 | 0.03158828 | 3541.205 | 0.05190375
| 3541.687 | 0.03963746 | 3541.687 | 0.03133474 | 3541.687 | 0.051572
| 3542.169 | 0.03939127 | 3542.169 | 0.03108563 | 3542.169 | 0.05123275
| 3542.652 | 0.03913576 | 3542.652 | 0.03084057 | 3542.652 | 0.05090403
| 3543.134 | 0.03887903 | 3543.134 | 0.03059854 | 3543.134 | 0.05057433
| 3543.616 | 0.03863079 | 3543.616 | 0.03035868 | 3543.616 | 0.050241376
| 3544.098 | 0.03837148 | 3544.098 | 0.03012042 | 3544.098 | 0.049906867
| 3544.58 | 0.03811235 | 3544.58 | 0.02988338 | 3544.58 | 0.049571939
| 3545.062 | 0.03786415 | 3545.062 | 0.02964719 | 3545.062 | 0.04923721
| 3545.544 | 0.03760652 | 3545.544 | 0.02941144 | 3545.544 | 0.048902111
| 3546.026 | 0.03734828 | 3546.026 | 0.02917559 | 3546.026 | 0.048565613
| 3546.509 | 0.03708847 | 3546.509 | 0.02893943 | 3546.509 | 0.048226542
| 3546.991 | 0.03683675 | 3546.991 | 0.02870294 | 3546.991 | 0.047884393
| 3547.473 | 0.03657438 | 3547.473 | 0.02846669 | 3547.473 | 0.047540145
| 3547.955 | 0.03631395 | 3547.955 | 0.02823155 | 3547.955 | 0.047195886
| 3548.437 | 0.03606817 | 3548.437 | 0.02799807 | 3548.437 | 0.046853608
| 3548.919 | 0.03581911 | 3548.919 | 0.02776604 | 3548.919 | 0.046515089
| 3549.401 | 0.03557677 | 3549.401 | 0.02753499 | 3549.401 | 0.04617997
| 3549.884 | 0.03534971 | 3549.884 | 0.02730349 | 3549.884 | 0.04584735
| 3550.365 | 0.0351151 | 3550.365 | 0.0270706 | 3550.365 | 0.045515503
| 3550.848 | 0.03488025 | 3550.848 | 0.02683656 | 3550.848 | 0.045184112
| 3551.33 | 0.0346535 | 3551.33 | 0.02661214 | 3551.33 | 0.044853144
| 3551.812 | 0.03441418 | 3551.812 | 0.02637938 | 3551.812 | 0.044524525
| 3552.294 | 0.03417278 | 3552.294 | 0.02615025 | 3552.294 | 0.044200176
| 3552.776 | 0.03394015 | 3552.776 | 0.02592589 | 3552.776 | 0.043881058
| 3553.258 | 0.03369638 | 3553.258 | 0.02570602 | 3553.258 | 0.043566539
| 3553.74 | 0.03345143 | 3553.74 | 0.02548936 | 3553.74 | 0.04325464
| 3554.223 | 0.03321502 | 3554.223 | 0.02527388 | 3554.223 | 0.04294252
| 3554.705 | 0.03296743 | 3554.705 | 0.02505762 | 3554.705 | 0.042628441
| 3555.187 | 0.03271979 | 3555.187 | 0.02483953 | 3555.187 | 0.042311892
| 3555.669 | 0.03247425 | 3555.669 | 0.02461962 | 3555.669 | 0.041994344
| 3556.151 | 0.03224268 | 3556.151 | 0.02439842 | 3556.151 | 0.041677325
| 3556.633 | 0.03200605 | 3556.633 | 0.02417652 | 3556.633 | 0.041363387
| 3557.115 | 0.03177351 | 3557.115 | 0.02395427 | 3557.115 | 0.041052558
| 3557.597 | 0.03155277 | 3557.597 | 0.02373152 | 3557.597 | 0.040744539
| 3558.08 | 0.03132095 | 3558.08 | 0.02350808 | 3558.08 | 0.040437279
| 3558.562 | 0.03108527 | 3558.562 | 0.02328415 | 3558.562 | 0.04012959
| 3559.044 | 0.03085455 | 3559.044 | 0.02306056 | 3559.044 | 0.0398205013
| 3559.526 | 0.03060977 | 3559.526 | 0.02283847 | 3559.526 | 0.0395105126
| 3560.008 | 0.03036306 | 3560.008 | 0.0226191 | 3560.008 | 0.039200494
| 3560.49 | 0.03012763 | 3560.49 | 0.02240303 | 3560.49 | 0.03889117533
| 3560.972 | 0.02988572 | 3560.972 | 0.02218991 | 3560.972 | 0.0385825167
| 3561.454 | 0.02964918 | 3561.454 | 0.02197873 | 3561.454 | 0.038274008
| 3561.937 | 0.02942821 | 3561.937 | 0.0217679 | 3561.937 | 0.0379646574
| 3562.419 | 0.02920273 | 3562.419 | 0.02155655 | 3562.419 | 0.037654399
| 3562.901 | 0.02898238 | 3562.901 | 0.02134441 | 3562.901 | 0.03734381
| 3563.383 | 0.02877643 | 3563.383 | 0.02113206 | 3563.383 | 0.037034401
| 3563.865 | 0.02856429 | 3563.865 | 0.02092049 | 3563.865 | 0.036727563
| 3564.347 | 0.02835493 | 3564.347 | 0.02071052 | 3564.347 | 0.036424004
| 3564.829 | 0.0281466 | 3564.829 | 0.02051205 | 3564.829 | 0.036122815
| 3565.312 | 0.02794738 | 3565.312 | 0.02030498 | 3565.312 | 0.035822515
| 3565.793 | 0.02773535 | 3565.793 | 0.02009872 | 3565.793 | 0.035521198
| 3566.276 | 0.02751973 | 3566.276 | 0.01989323 | 3566.276 | 0.035219268
| 3566.758 | 0.02731075 | 3566.758 | 0.01968892 | 3566.758 | 0.034917719
| 3567.24 | 0.02709025 | 3567.24 | 0.01948693 | 3567.24 | 0.03461986
| 3567.722 | 0.0268697 | 3567.722 | 0.01928841 | 3567.722 | 0.034328332
| 3568.204 | 0.02666063 | 3568.204 | 0.01909365 | 3568.204 | 0.034045033
| 3568.686 | 0.02644333 | 3568.686 | 0.01890199 | 3568.686 | 0.033769064
| 3569.168 | 0.02622713 | 3569.168 | 0.01871176 | 3569.168 | 0.033497676
| 3569.651 | 0.0260211 | 3569.651 | 0.01852184 | 3569.651 | 0.033227405
| 3570.133 | 0.02580415 | 3570.133 | 0.01833123 | 3570.133 | 0.032955496
| 3570.615 | 0.02558664 | 3570.615 | 0.01813998 | 3570.615 | 0.032680868
| 3571.097 | 0.02537946 | 3571.097 | 0.01794947 | 3571.097 | 0.032404169
| 3571.579 | 0.0251638 | 3571.579 | 0.0177614 | 3571.579 | 0.03212733
| 3572.061 | 0.02495062 | 3572.061 | 0.01757695 | 3572.061 | 0.031852302
| 3572.543 | 0.02475025 | 3572.543 | 0.01739656 | 3572.543 | 0.031579413
| 3573.025 | 0.02454208 | 3573.025 | 0.01721948 | 3573.025 | 0.031307724
| 3573.508 | 0.02433544 | 3573.508 | 0.01704409 | 3573.508 | 0.031035484
| 3573.99 | 0.02412989 | 3573.99 | 0.01686859 | 3573.99 | 0.030760725
| 3574.472 | 0.02393539 | 3574.472 | 0.01669153 | 3574.472 | 0.030482637
| 3574.954 | 0.02373279 | 3574.954 | 0.01651269 | 3574.954 | 0.030201718
| 3575.436 | 0.02353248 | 3575.436 | 0.01633224 | 3575.436 | 0.029919309
| 3575.918 | 0.02334441 | 3575.918 | 0.0161515 | 3575.918 | 0.029637371
| 3576.4 | 0.02314748 | 3576.4 | 0.0159716 | 3576.4 | 0.029356962
| 3576.882 | 0.0229499 | 3576.882 | 0.01579357 | 3576.882 | 0.029079223
| 3577.365 | 0.02276013 | 3577.365 | 0.01561835 | 3577.365 | 0.028804393
| 3577.847 | 0.02255742 | 3577.847 | 0.01544642 | 3577.847 | 0.02852838
| 3578.329 | 0.02235286 | 3578.329 | 0.01528821 | 3578.329 | 0.02826381
| 3578.811 | 0.02215835 | 3578.811 | 0.01512335 | 3578.811 | 0.02800512
| 3579.293 | 0.02195639 | 3579.293 | 0.01496148 | 3579.293 | 0.02775275
| 3579.775 | 0.02175904 | 3579.775 | 0.0148014 | 3579.775 | 0.02750644
| 3580.257 | 0.02157693 | 3580.257 | 0.01464223 | 3580.257 | 0.027254
| 3580.74 | 0.02138927 | 3580.74 | 0.01448294 | 3580.74 | 0.02701307
| 3581.221 | 0.02120442 | 3581.221 | 0.01432281 | 3581.221 | 0.02677098
| 3581.704 | 0.02103058 | 3581.704 | 0.01416217 | 3581.704 | 0.02652642
| 3582.186 | 0.02084709 | 3582.186 | 0.014001981 | 3582.186 | 0.02627982
| 3582.668 | 0.02066403 | 3582.668 | 0.013843189 | 3582.668 | 0.02602333
| 3583.15 | 0.02048208 | 3583.15 | 0.013686874 | 3583.15 | 0.02577873
| 3583.632 | 0.02031239 | 3583.632 | 0.013533138 | 3583.632 | 0.02553777
| 3584.114 | 0.0201349 | 3584.114 | 0.013381535 | 3584.114 | 0.02530003
| 3584.596 | 0.01995921 | 3584.596 | 0.013231116 | 3584.596 | 0.02506393
| 3585.079 | 0.01979435 | 3585.079 | 0.013080934 | 3585.079 | 0.02481714
| 3585.561 | 0.01961945 | 3585.561 | 0.012930649 | 3585.561 | 0.02457822
| 3586.043 | 0.01944463 | 3586.043 | 0.012780431 | 3586.043 | 0.02433708
| 3586.525 | 0.01928079 | 3586.525 | 0.012630922 | 3586.525 | 0.02409577
| 3587.007 | 0.01910965 | 3587.007 | 0.012482525 | 3587.007 | 0.02385671
| 3587.489 | 0.01894252 | 3587.489 | 0.01233524 | 3587.489 | 0.02361282
| 3587.971 | 0.01879015 | 3587.971 | 0.012188661 | 3587.971 | 0.02338486
| 3588.453 | 0.01863167 | 3588.453 | 0.012042685 | 3588.453 | 0.02316231
| 3588.936 | 0.01847554 | 3588.936 | 0.011896941 | 3588.936 | 0.02294332
| 3589.418 | 0.01832985 | 3589.418 | 0.011752474 | 3589.418 | 0.02272653
| 3589.9 | 0.01817318 | 3589.9 | 0.011610494 | 3589.9 | 0.02250078
| 3590.382 | 0.01801496 | 3590.382 | 0.011472582 | 3590.382 | 0.0222861
| 3590.864 | 0.01786538 | 3590.864 | 0.011339509 | 3590.864 | 0.02207268
| 3591.346 | 0.01770547 | 3591.346 | 0.011221033 | 3591.346 | 0.02186067
| 3591.828 | 0.017545946 | 3591.828 | 0.011095433 | 3591.828 | 0.02164926
| 3592.31 | 0.01738771 | 3592.31 | 0.010970556 | 3592.31 | 0.02142714
| 3592.792 | 0.017241004 | 3592.792 | 0.010843809 | 3592.792 | 0.02121298
| 3593.275 | 0.017086097 | 3593.275 | 0.010713786 | 3593.275 | 0.02099697
| 3593.757 | 0.016932579 | 3593.757 | 0.010580588 | 3593.757 | 0.02078018
| 3594.239 | 0.01679018 | 3594.239 | 0.010445094 | 3594.239 | 0.02056511
| 3594.721 | 0.016637985 | 3594.721 | 0.010309454 | 3594.721 | 0.02034433
| 3595.203 | 0.016485317 | 3595.203 | 0.010175817 | 3595.203 | 0.02013905
| 3595.685 | 0.0163415 | 3595.685 | 0.010045353 | 3595.685 | 0.01993889
| 3596.167 | 0.016186437 | 3596.167 | 0.009919201 | 3596.167 | 0.01974137
| 3596.65 | 0.016031073 | 3596.65 | 0.009796786 | 3596.65 | 0.01954391
| 3597.132 | 0.015886791 | 3597.132 | 0.009678072 | 3597.132 | 0.01933453
| 3597.614 | 0.015735651 | 3597.614 | 0.009562149 | 3597.614 | 0.0191331
| 3598.096 | 0.015589129 | 3598.096 | 0.009447608 | 3598.096 | 0.01893145
| 3598.578 | 0.015457795 | 3598.578 | 0.009333244 | 3598.578 | 0.01873181
| 3599.06 | 0.015320835 | 3599.06 | 0.009216946 | 3599.06 | 0.01853667
| 3599.542 | 0.015186054 | 3599.542 | 0.009096908 | 3599.542 | 0.01833642
| 3600.024 | 0.015061563 | 3600.024 | 0.008972367 | 3600.024 | 0.0181503
| 3600.507 | 0.014925747 | 3600.507 | 0.008843626 | 3600.507 | 0.01796577
| 3600.989 | 0.014788709 | 3600.989 | 0.008713064 | 3600.989 | 0.01778142
| 3601.471 | 0.014651828 | 3601.471 | 0.008584226 | 3601.471 | 0.01759596
| 3601.953 | 0.014527559 | 3601.953 | 0.008460917 | 3601.953 | 0.01740059
| 3602.435 | 0.014397648 | 3602.435 | 0.008346138 | 3602.435 | 0.01721682
| 3602.917 | 0.014272291 | 3602.917 | 0.008240583 | 3602.917 | 0.01703697
| 3603.399 | 0.01416014 | 3603.399 | 0.008142974 | 3603.399 | 0.01686166
| 3603.881 | 0.014038238 | 3603.881 | 0.008050436 | 3603.881 | 0.01669029
| 3604.364 | 0.013913763 | 3604.364 | 0.007959195 | 3604.364 | 0.0165108
| 3604.846 | 0.013795041 | 3604.846 | 0.007876349 | 3604.846 | 0.01634122
| 3605.328 | 0.013662109 | 3605.328 | 0.007780263 | 3605.328 | 0.01616961
| 3605.81 | 0.013526884 | 3605.81 | 0.007681243 | 3605.81 | 0.01599533
| 3606.292 | 0.013402117 | 3606.292 | 0.007580455 | 3606.292 | 0.01581886
| 3606.774 | 0.013270588 | 3606.774 | 0.007479434 | 3606.774 | 0.01563095
| 3607.256 | 0.013142964 | 3607.256 | 0.007379179 | 3607.256 | 0.01545263
| 3607.738 | 0.013028941 | 3607.738 | 0.007279691 | 3607.738 | 0.01527485
| 3608.22 | 0.012906706 | 3608.22 | 0.007180102 | 3608.22 | 0.01509809
| 3608.703 | 0.012784317 | 3608.703 | 0.007079248 | 3608.703 | 0.01492351
| 3609.185 | 0.012670736 | 3609.185 | 0.006976432 | 3609.185 | 0.01474229
| 3609.667 | 0.012546266 | 3609.667 | 0.006871621 | 3609.667 | 0.01457627
| 3610.149 | 0.012422514 | 3610.149 | 0.006765517 | 3610.149 | 0.0144162
| 3610.631 | 0.012301649 | 3610.631 | 0.006659149 | 3610.631 | 0.01426263
| 3611.113 | 0.012195107 | 3611.113 | 0.006553749 | 3611.113 | 0.0141137
| 3611.595 | 0.012083619 | 3611.595 | 0.006450512 | 3611.595 | 0.01395691
| 3612.078 | 0.011976711 | 3612.078 | 0.006350199 | 3612.078 | 0.01380915
| 3612.56 | 0.011883078 | 3612.56 | 0.0062536375 | 3612.56 | 0.01365823
| 3613.042 | 0.011780716 | 3613.042 | 0.0061610911 | 3613.042 | 0.01350338
| 3613.524 | 0.011678187 | 3613.524 | 0.0060729878 | 3613.524 | 0.01334545
| 3614.006 | 0.011583892 | 3614.006 | 0.0059891582 | 3614.006 | 0.01317652
| 3614.488 | 0.011477399 | 3614.488 | 0.0059092345 | 3614.488 | 0.01301903
| 3614.97 | 0.011368342 | 3614.97 | 0.005832816 | 3614.97 | 0.012864601
| 3615.452 | 0.011267125 | 3615.452 | 0.0057596351 | 3615.452 | 0.012714213
| 3615.935 | 0.011154847 | 3615.935 | 0.0056894908 | 3615.935 | 0.012567793
| 3616.417 | 0.011043243 | 3616.417 | 0.0056224807 | 3616.417 | 0.012415674
| 3616.899 | 0.010943742 | 3616.899 | 0.00555850346 | 3616.899 | 0.012277819
| 3617.381 | 0.010838475 | 3617.381 | 0.00549676223 | 3617.381 | 0.012144627
| 3617.863 | 0.010738134 | 3617.863 | 0.005435467 | 3617.863 | 0.012015722
| 3618.345 | 0.010652784 | 3618.345 | 0.0053822992 | 3618.345 | 0.011890187
| 3618.827 | 0.01056089 | 3618.827 | 0.0053148098 | 3618.827 | 0.011755079
| 3619.309 | 0.010470621 | 3619.309 | 0.0052411474 | 3619.309 | 0.011627596
| 3619.792 | 0.010380545 | 3619.792 | 0.0051617463 | 3619.792 | 0.011494464
| 3620.274 | 0.010299568 | 3620.274 | 0.0050787612 | 3620.274 | 0.011354881
| 3620.756 | 0.010208153 | 3620.756 | 0.0049954036 | 3620.756 | 0.011199733
| 3621.238 | 0.010117332 | 3621.238 | 0.0049155764 | 3621.238 | 0.011052531
| 3621.72 | 0.0100377344 | 3621.72 | 0.0048413602 | 3621.72 | 0.010907087
| 3622.202 | 0.0099498908 | 3622.202 | 0.0047732474 | 3622.202 | 0.010766968
| 3622.684 | 0.0098631362 | 3622.684 | 0.004709615 | 3622.684 | 0.010633584
| 3623.167 | 0.009786109 | 3623.167 | 0.004648014 | 3623.167 | 0.010496286
| 3623.648 | 0.0096972837 | 3623.648 | 0.004585768 | 3623.648 | 0.010372545
| 3624.131 | 0.0096059319 | 3624.131 | 0.004521687 | 3624.131 | 0.010249598
| 3624.613 | 0.0095223539 | 3624.613 | 0.004455641 | 3624.613 | 0.010125159
| 3625.095 | 0.0094277449 | 3625.095 | 0.004389381 | 3625.095 | 0.009999127
| 3625.577 | 0.00933376263 | 3625.577 | 0.004324657 | 3625.577 | 0.009862849
| 3626.059 | 0.00925252702 | 3626.059 | 0.004262655 | 3626.059 | 0.009739146
| 3626.541 | 0.0091652615 | 3626.541 | 0.004203079 | 3626.541 | 0.00962077
| 3627.023 | 0.0090826917 | 3627.023 | 0.004144705 | 3627.023 | 0.009509694
| 3627.506 | 0.0090149136 | 3627.506 | 0.004084729 | 3627.506 | 0.009405779
| 3627.988 | 0.0089419239 | 3627.988 | 0.004021601 | 3627.988 | 0.00929734
| 3628.47 | 0.0088728593 | 3628.47 | 0.003954564 | 3628.47 | 0.009200817
| 3628.952 | 0.008806923 | 3628.952 | 0.003885369 | 3628.952 | 0.009102922
| 3629.434 | 0.008752691 | 3629.434 | 0.003816818 | 3629.434 | 0.009001009
| 3629.916 | 0.0086886406 | 3629.916 | 0.003751746 | 3629.916 | 0.00889391
| 3630.398 | 0.0086228208 | 3630.398 | 0.003692227 | 3630.398 | 0.00877193
| 3630.88 | 0.0085640094 | 3630.88 | 0.003638454 | 3630.88 | 0.008655743
| 3631.363 | 0.008491316 | 3631.363 | 0.003589899 | 3631.363 | 0.008536258
| 3631.845 | 0.008415337 | 3631.845 | 0.003555142 | 3631.845 | 0.008414817
| 3632.327 | 0.00834753 | 3632.327 | 0.003512931 | 3632.327 | 0.008292091
| 3632.809 | 0.008270041 | 3632.809 | 0.003472375 | 3632.809 | 0.008159953
| 3633.291 | 0.008195118 | 3633.291 | 0.003432716 | 3633.291 | 0.008039574
| 3633.773 | 0.008134639 | 3633.773 | 0.003393032 | 3633.773 | 0.007923256
| 3634.255 | 0.008069297 | 3634.255 | 0.003352929 | 3634.255 | 0.007812533
| 3634.737 | 0.008008558 | 3634.737 | 0.003311583 | 3634.737 | 0.007708868
| 3635.219 | 0.007960871 | 3635.219 | 0.003268437 | 3635.219 | 0.007602756
| 3635.702 | 0.007904748 | 3635.702 | 0.00322326 | 3635.702 | 0.007514224
| 3636.184 | 0.00784854 | 3636.184 | 0.003176579 | 3636.184 | 0.007431829
| 3636.666 | 0.00780119 | 3636.666 | 0.003129482 | 3636.666 | 0.0073538
| 3637.148 | 0.007742107 | 3637.148 | 0.003083184 | 3637.148 | 0.007277299
| 3637.63 | 0.007680895 | 3637.63 | 0.003038967 | 3637.63 | 0.007189624
| 3638.112 | 0.007617358 | 3638.112 | 0.002997225 | 3638.112 | 0.007107809
| 3638.594 | 0.00756176 | 3638.594 | 0.002957958 | 3638.594 | 0.007020657
| 3639.076 | 0.007494796 | 3639.076 | 0.002920013 | 3639.076 | 0.006928006
| 3639.559 | 0.007427157 | 3639.559 | 0.002882141 | 3639.559 | 0.006830961
| 3640.041 | 0.007369931 | 3640.041 | 0.002842897 | 3640.041 | 0.006722421
| 3640.523 | 0.007304105 | 3640.523 | 0.002800836 | 3640.523 | 0.006624818
| 3641.005 | 0.00723991 | 3641.005 | 0.002755533 | 3641.005 | 0.00653018
| 3641.487 | 0.007187213 | 3641.487 | 0.002706987 | 3641.487 | 0.006439138
| 3641.969 | 0.007125123 | 3641.969 | 0.002655924 | 3641.969 | 0.006350956
| 3642.451 | 0.007062753 | 3642.451 | 0.002603789 | 3642.451 | 0.006254237
| 3642.934 | 0.007009609 | 3642.934 | 0.002552192 | 3642.934 | 0.006167283
| 3643.416 | 0.006946054 | 3643.416 | 0.002502838 | 3643.416 | 0.006079496
| 3643.898 | 0.00688281 | 3643.898 | 0.00245717 | 3643.898 | 0.005990711
| 3644.38 | 0.006830733 | 3644.38 | 0.002415417 | 3644.38 | 0.005902756
| 3644.862 | 0.006770546 | 3644.862 | 0.002377412 | 3644.862 | 0.0058067586
| 3645.344 | 0.00671172 | 3645.344 | 0.00235158 | 3645.344 | 0.0057241783
| 3645.826 | 0.006663041 | 3645.826 | 0.002316018 | 3645.826 | 0.0056456427
| 3646.308 | 0.006602799 | 3646.308 | 0.002279085 | 3646.308 | 0.0055710162
| 3646.791 | 0.006539943 | 3646.791 | 0.00223957 | 3646.791 | 0.0054997321
| 3647.273 | 0.006475264 | 3647.273 | 0.00219757 | 3647.273 | 0.0054213236
| 3647.755 | 0.006420799 | 3647.755 | 0.002154368 | 3647.755 | 0.0053554573
| 3648.237 | 0.006359929 | 3648.237 | 0.002111993 | 3648.237 | 0.0052926951
| 3648.719 | 0.006305967 | 3648.719 | 0.002072085 | 3648.719 | 0.0052327698
| 3649.201 | 0.006270288 | 3649.201 | 0.002035659 | 3649.201 | 0.00517514946
| 3649.683 | 0.006231937 | 3649.683 | 0.002002877 | 3649.683 | 0.00510787812
| 3650.165 | 0.006197204 | 3650.165 | 0.001972722 | 3650.165 | 0.005048637
| 3650.647 | 0.006171919 | 3650.647 | 0.00194385 | 3650.647 | 0.0049848111
| 3651.13 | 0.006132082 | 3651.13 | 0.001915572 | 3651.13 | 0.0049152778
| 3651.612 | 0.006085857 | 3651.612 | 0.001887923 | 3651.612 | 0.0048401403
| 3652.094 | 0.006043412 | 3652.094 | 0.001861064 | 3652.094 | 0.004751322
| 3652.576 | 0.00598652 | 3652.576 | 0.001835586 | 3652.576 | 0.0046712738
| 3653.058 | 0.005928035 | 3653.058 | 0.001811847 | 3653.058 | 0.0045931718
| 3653.54 | 0.005880187 | 3653.54 | 0.00177939 | 3653.54 | 0.0045195277
| 3654.022 | 0.00582527 | 3654.022 | 0.001737918 | 3654.022 | 0.0044520573
| 3654.504 | 0.005774395 | 3654.504 | 0.001696713 | 3654.504 | 0.004380823
| 3654.987 | 0.005738478 | 3654.987 | 0.001655282 | 3654.987 | 0.004325522
| 3655.469 | 0.005697158 | 3655.469 | 0.001613298 | 3655.469 | 0.00427384
| 3655.951 | 0.005660267 | 3655.951 | 0.001580927 | 3655.951 | 0.004223792
| 3656.433 | 0.005626527 | 3656.433 | 0.001538232 | 3656.433 | 0.004172536
| 3656.915 | 0.005605151 | 3656.915 | 0.001495149 | 3656.915 | 0.004108687
| 3657.397 | 0.005574829 | 3657.397 | 0.001451252 | 3657.397 | 0.004051388
| 3657.879 | 0.005544186 | 3657.879 | 0.001406216 | 3657.879 | 0.003990971
| 3658.362 | 0.005522664 | 3658.362 | 0.001359483 | 3658.362 | 0.00392846
| 3658.844 | 0.00548984 | 3658.844 | 0.001311023 | 3658.844 | 0.003865408
| 3659.326 | 0.005456106 | 3659.326 | 0.001271325 | 3659.326 | 0.003792871
| 3659.808 | 0.00543192 | 3659.808 | 0.001221078 | 3659.808 | 0.003731507
| 3660.29 | 0.005397676 | 3660.29 | 0.001171424 | 3660.29 | 0.00367145
| 3660.772 | 0.005363504 | 3660.772 | 0.001123247 | 3660.772 | 0.003612201
| 3661.254 | 0.005339339 | 3661.254 | 0.001077657 | 3661.254 | 0.003553169
| 3661.736 | 0.00530469 | 3661.736 | 0.001035275 | 3661.736 | 0.003484847
| 3662.219 | 0.005269262 | 3662.219 | 0.00099649 | 3662.219 | 0.003427894
| 3662.701 | 0.005243679 | 3662.701 | 0.000961465 | 3662.701 | 0.003374516
| 3663.183 | 0.005208462 | 3663.183 | 0.000939188 | 3663.183 | 0.003326687
| 3663.665 | 0.005175344 | 3663.665 | 0.000908874 | 3663.665 | 0.003285588
| 3664.147 | 0.005154848 | 3664.147 | 0.000878626 | 3664.147 | 0.003240922
| 3664.629 | 0.005127037 | 3664.629 | 0.000846421 | 3664.629 | 0.003210676
| 3665.111 | 0.00510093 | 3665.111 | 0.000810593 | 3665.111 | 0.00318169
| 3665.593 | 0.005075024 | 3665.593 | 0.000770784 | 3665.593 | 0.003150539
| 3666.075 | 0.005057555 | 3666.075 | 0.000727583 | 3666.075 | 0.003105086
| 3666.558 | 0.005028099 | 3666.558 | 0.000693081 | 3666.558 | 0.003065432
| 3667.04 | 0.004997374 | 3667.04 | 0.000650346 | 3667.04 | 0.003023717
| 3667.522 | 0.004978125 | 3667.522 | 0.000611891 | 3667.522 | 0.002984283
| 3668.004 | 0.004953191 | 3668.004 | 0.000579119 | 3668.004 | 0.002951306
| 3668.486 | 0.004935315 | 3668.486 | 0.000551376 | 3668.486 | 0.002917971
| 3668.968 | 0.004935343 | 3668.968 | 0.000526114 | 3668.968 | 0.002904341
| 3669.45 | 0.004931249 | 3669.45 | 0.00049968 | 3669.45 | 0.00289716
| 3669.932 | 0.004928724 | 3669.932 | 0.000478874 | 3669.932 | 0.002890704
| 3670.415 | 0.004932543 | 3670.415 | 0.000442621 | 3670.415 | 0.002879255
| 3670.897 | 0.004918466 | 3670.897 | 0.000402522 | 3670.897 | 0.002848411
| 3671.379 | 0.004895318 | 3671.379 | 0.000361676 | 3671.379 | 0.002818143
| 3671.861 | 0.004874799 | 3671.861 | 0.00032403 | 3671.861 | 0.00278118
| 3672.343 | 0.004840892 | 3672.343 | 0.000291998 | 3672.343 | 0.002742946
| 3672.825 | 0.004808297 | 3672.825 | 0.000266459 | 3672.825 | 0.002709157
| 3673.307 | 0.004791645 | 3673.307 | 0.000256596 | 3673.307 | 0.002674934
| 3673.79 | 0.004773871 | 3673.79 | 0.000239376 | 3673.79 | 0.002662901
| 3674.271 | 0.004765331 | 3674.271 | 0.000221798 | 3674.271 | 0.002662987
| 3674.754 | 0.004764033 | 3674.754 | 0.000201808 | 3674.754 | 0.002670726
| 3675.236 | 0.004775899 | 3675.236 | 0.000178589 | 3675.236 | 0.002679187
| 3675.718 | 0.004776722 | 3675.718 | 0.000153808 | 3675.718 | 0.002671052
| 3676.2 | 0.00477396 | 3676.2 | 0.000130038 | 3676.2 | 0.002661723
| 3676.682 | 0.004777155 | 3676.682 | 0.000110117 | 3676.682 | 0.002640123
| 3677.164 | 0.004768069 | 3677.164 | 0.000105608 | 3677.164 | 0.002609832
| 3677.646 | 0.004759115 | 3677.646 | 9.6023e-05 | 3677.646 | 0.002575776
| 3678.129 | 0.004762577 | 3678.129 | 9.022e-05 | 3678.129 | 0.002533796
| 3678.611 | 0.004759397 | 3678.611 | 8.5558e-05 | 3678.611 | 0.002507926
| 3679.093 | 0.004759152 | 3679.093 | 8.0179e-05 | 3679.093 | 0.002490362
| 3679.575 | 0.004770082 | 3679.575 | 7.1671e-05 | 3679.575 | 0.002480708
| 3680.057 | 0.004770948 | 3680.057 | 5.9022e-05 | 3680.057 | 0.002476764
| 3680.539 | 0.00474025 | 3680.539 | 5.2397e-05 | 3680.539 | 0.002465117
| 3681.021 | 0.004717891 | 3681.021 | 3.2121e-05 | 3681.021 | 0.002463112
| 3681.503 | 0.004684588 | 3681.503 | 9.24e-06 | 3681.503 | 0.002459307
| 3681.986 | 0.004661514 | 3681.986 | -1.5271e-05 | 3681.986 | 0.002423406
| 3682.468 | 0.004629256 | 3682.468 | -4.0399e-05 | 3682.468 | 0.002386098
| 3682.95 | 0.004607977 | 3682.95 | -6.5297e-05 | 3682.95 | 0.002347908
| 3683.432 | 0.004576535 | 3683.432 | -8.9152e-05 | 3683.432 | 0.002309033
| 3683.914 | 0.004553694 | 3683.914 | -0.000100919 | 3683.914 | 0.002268884
| 3684.396 | 0.004517661 | 3684.396 | -0.000119884 | 3684.396 | 0.002217034
| 3684.878 | 0.004488339 | 3684.878 | -0.000135198 | 3684.878 | 0.002173615
| 3685.36 | 0.004446414 | 3685.36 | -0.000146667 | 3685.36 | 0.002130005
| 3685.843 | 0.004413643 | 3685.843 | -0.000154487 | 3685.843 | 0.002088593
| 3686.325 | 0.004372211 | 3686.325 | -0.000159928 | 3686.325 | 0.002052132
| 3686.807 | 0.004334526 | 3686.807 | -0.000164717 | 3686.807 | 0.002022815
| 3687.289 | 0.00431176 | 3687.289 | -0.000160875 | 3687.289 | 0.002000607
| 3687.771 | 0.004284565 | 3687.771 | -0.000170062 | 3687.771 | 0.00198351
| 3688.253 | 0.00427232 | 3688.253 | -0.00018267 | 3688.253 | 0.001957756
| 3688.735 | 0.004254212 | 3688.735 | -0.000197135 | 3688.735 | 0.001939481
| 3689.218 | 0.004249327 | 3689.218 | -0.000211436 | 3689.218 | 0.001916458
| 3689.699 | 0.004236527 | 3689.699 | -0.000222382 | 3689.699 | 0.001889376
| 3690.182 | 0.004234963 | 3690.182 | -0.000227822 | 3690.182 | 0.001860134
| 3690.664 | 0.004223075 | 3690.664 | -0.0002273 | 3690.664 | 0.001831942
| 3691.146 | 0.004219037 | 3691.146 | -0.0002116 | 3691.146 | 0.001806863
| 3691.628 | 0.004200961 | 3691.628 | -0.000203358 | 3691.628 | 0.001785484
| 3692.11 | 0.004187382 | 3692.11 | -0.000195279 | 3692.11 | 0.001766856
| 3692.592 | 0.004158562 | 3692.592 | -0.000190425 | 3692.592 | 0.001739178
| 3693.074 | 0.0041359 | 3693.074 | -0.000190556 | 3693.074 | 0.001720748
| 3693.557 | 0.004102361 | 3693.557 | -0.000195996 | 3693.557 | 0.001701305
| 3694.039 | 0.004080939 | 3694.039 | -0.000206518 | 3694.039 | 0.001681436
| 3694.521 | 0.004053848 | 3694.521 | -0.000210721 | 3694.521 | 0.001661896
| 3695.003 | 0.004031379 | 3695.003 | -0.000227269 | 3695.003 | 0.001643567
| 3695.485 | 0.004022427 | 3695.485 | -0.000244826 | 3695.485 | 0.001625993
| 3695.967 | 0.004004354 | 3695.967 | -0.000262219 | 3695.967 | 0.001607273
| 3696.449 | 0.003994589 | 3696.449 | -0.000278472 | 3696.449 | 0.001575085
| 3696.931 | 0.003971959 | 3696.931 | -0.000292769 | 3696.931 | 0.001548089
| 3697.414 | 0.003956921 | 3697.414 | -0.000304462 | 3697.414 | 0.001515989
| 3697.896 | 0.003931623 | 3697.896 | -0.000302929 | 3697.896 | 0.001480392
| 3698.378 | 0.003918474 | 3698.378 | -0.00030814 | 3698.378 | 0.001444143
| 3698.86 | 0.003899426 | 3698.86 | -0.000310745 | 3698.86 | 0.001410481
| 3699.342 | 0.003894967 | 3699.342 | -0.000311983 | 3699.342 | 0.001381401
| 3699.824 | 0.003883014 | 3699.824 | -0.000312895 | 3699.824 | 0.001357458
| 3700.306 | 0.003880996 | 3700.306 | -0.000314523 | 3700.306 | 0.001327932
| 3700.788 | 0.003865366 | 3700.788 | -0.000317617 | 3700.788 | 0.001311088
| 3701.271 | 0.003854268 | 3701.271 | -0.000311785 | 3701.271 | 0.001295456
| 3701.753 | 0.003827215 | 3701.753 | -0.000316474 | 3701.753 | 0.001280314
| 3702.235 | 0.003805477 | 3702.235 | -0.000321522 | 3702.235 | 0.001266056
| 3702.717 | 0.003771169 | 3702.717 | -0.000327124 | 3702.717 | 0.001253531
| 3703.199 | 0.003746504 | 3703.199 | -0.000334288 | 3703.199 | 0.001243493
| 3703.681 | 0.00371285 | 3703.681 | -0.000344252 | 3703.681 | 0.001235612
| 3704.163 | 0.003680563 | 3704.163 | -0.000358287 | 3704.163 | 0.001229431
| 3704.646 | 0.003659449 | 3704.646 | -0.000377075 | 3704.646 | 0.00121299
| 3705.128 | 0.003629474 | 3705.128 | -0.000389867 | 3705.128 | 0.001205339
| 3705.61 | 0.003610574 | 3705.61 | -0.00041536 | 3705.61 | 0.001195104
| 3706.092 | 0.00358317 | 3706.092 | -0.000441698 | 3706.092 | 0.001182549
| 3706.574 | 0.003567947 | 3706.574 | -0.000466993 | 3706.574 | 0.001167967
| 3707.056 | 0.003545424 | 3707.056 | -0.000490431 | 3707.056 | 0.001152044
| 3707.538 | 0.003535731 | 3707.538 | -0.000511329 | 3707.538 | 0.001135959
| 3708.02 | 0.003518413 | 3708.02 | -0.000529784 | 3708.02 | 0.001120561
| 3708.502 | 0.003513339 | 3708.502 | -0.000535928 | 3708.502 | 0.001096897
| 3708.985 | 0.003500217 | 3708.985 | -0.000549663 | 3708.985 | 0.001086534
| 3709.467 | 0.003499013 | 3709.467 | -0.000560533 | 3709.467 | 0.001080682
| 3709.949 | 0.003489762 | 3709.949 | -0.000567888 | 3709.949 | 0.001080388
| 3710.431 | 0.003492168 | 3710.431 | -0.000571566 | 3710.431 | 0.001085291
| 3710.913 | 0.003485551 | 3710.913 | -0.000572217 | 3710.913 | 0.00109402
| 3711.395 | 0.003488445 | 3711.395 | -0.000570915 | 3711.395 | 0.001103173
| 3711.877 | 0.003479226 | 3711.877 | -0.000559678 | 3711.877 | 0.001108796
| 3712.359 | 0.003476787 | 3712.359 | -0.000560362 | 3712.359 | 0.001097554
| 3712.842 | 0.003461094 | 3712.842 | -0.000563649 | 3712.842 | 0.001087649
| 3713.324 | 0.003443061 | 3713.324 | -0.000569963 | 3713.324 | 0.001069473
| 3713.806 | 0.003434052 | 3713.806 | -0.000578457 | 3713.806 | 0.001045153
| 3714.288 | 0.003415466 | 3714.288 | -0.000587862 | 3714.288 | 0.00101799
| 3714.77 | 0.003408018 | 3714.77 | -0.000597559 | 3714.77 | 0.000990928
| 3715.252 | 0.003391059 | 3715.252 | -0.000597127 | 3715.252 | 0.000966416
| 3715.734 | 0.003383676 | 3715.734 | -0.000606694 | 3715.734 | 0.000945827
| 3716.217 | 0.003364733 | 3716.217 | -0.000616553 | 3716.217 | 0.000919226
| 3716.698 | 0.003353058 | 3716.698 | -0.000627292 | 3716.698 | 0.000906057
| 3717.181 | 0.003328977 | 3717.181 | -0.000638615 | 3717.181 | 0.000895698
| 3717.663 | 0.003313336 | 3717.663 | -0.000650296 | 3717.663 | 0.000887431
| 3718.145 | 0.00328789 | 3718.145 | -0.000661489 | 3718.145 | 0.000880569
| 3718.627 | 0.003274396 | 3718.627 | -0.000671608 | 3718.627 | 0.000874916
| 3719.109 | 0.003253861 | 3719.109 | -0.000669936 | 3719.109 | 0.000869819
| 3719.591 | 0.003246026 | 3719.591 | -0.000676411 | 3719.591 | 0.00086495
| 3720.073 | 0.00323027 | 3720.073 | -0.000681844 | 3720.073 | 0.000859853
| 3720.556 | 0.003224841 | 3720.556 | -0.000686887 | 3720.556 | 0.000844037
| 3721.038 | 0.003208144 | 3721.038 | -0.000693166 | 3721.038 | 0.000837437
| 3721.52 | 0.0031893 | 3721.52 | -0.000701885 | 3721.52 | 0.000829694
| 3722.002 | 0.003177498 | 3722.002 | -0.000713857 | 3722.002 | 0.000820741
| 3722.484 | 0.003153584 | 3722.484 | -0.00071918 | 3722.484 | 0.000810646
| 3722.966 | 0.003138207 | 3722.966 | -0.000737071 | 3722.966 | 0.000799407
| 3723.448 | 0.003112863 | 3723.448 | -0.000755612 | 3723.448 | 0.000787712
| 3723.93 | 0.003098527 | 3723.93 | -0.000772852 | 3723.93 | 0.000776604
| 3724.413 | 0.003076597 | 3724.413 | -0.000786513 | 3724.413 | 0.000757718
| 3724.895 | 0.003067073 | 3724.895 | -0.000795002 | 3724.895 | 0.000752524
| 3725.377 | 0.003049597 | 3725.377 | -0.000797799 | 3725.377 | 0.000751577
| 3725.859 | 0.003042479 | 3725.859 | -0.00078562 | 3725.859 | 0.0007537
| 3726.341 | 0.0030238 | 3726.341 | -0.000780644 | 3726.341 | 0.000756706
| 3726.823 | 0.003011254 | 3726.823 | -0.00077518 | 3726.823 | 0.000756738
| 3727.305 | 0.002983475 | 3727.305 | -0.000770983 | 3727.305 | 0.000750368
| 3727.787 | 0.002960628 | 3727.787 | -0.000769357 | 3727.787 | 0.000735211
| 3728.27 | 0.002924922 | 3728.27 | -0.000770301 | 3728.27 | 0.000701724
| 3728.752 | 0.002899639 | 3728.752 | -0.000773066 | 3728.752 | 0.00067249
| 3729.234 | 0.002868973 | 3729.234 | -0.000766904 | 3729.234 | 0.000641854
| 3729.716 | 0.002855781 | 3729.716 | -0.000771587 | 3729.716 | 0.000614258
| 3730.198 | 0.002841426 | 3730.198 | -0.000777734 | 3730.198 | 0.000592932
| 3730.68 | 0.002834221 | 3730.68 | -0.000785963 | 3730.68 | 0.000578988
| 3731.162 | 0.002840362 | 3731.162 | -0.000797444 | 3731.162 | 0.000571184
| 3731.645 | 0.002834456 | 3731.645 | -0.000812567 | 3731.645 | 0.000566645
| 3732.126 | 0.002832182 | 3732.126 | -0.000830551 | 3732.126 | 0.000552563
| 3732.609 | 0.002811654 | 3732.609 | -0.000849738 | 3732.609 | 0.000547926
| 3733.091 | 0.002794043 | 3733.091 | -0.000858534 | 3733.091 | 0.000543942
| 3733.573 | 0.002763282 | 3733.573 | -0.000875216 | 3733.573 | 0.000543681
| 3734.055 | 0.002744795 | 3734.055 | -0.000889296 | 3734.055 | 0.00055031
| 3734.537 | 0.00272297 | 3734.537 | -0.000900773 | 3734.537 | 0.000565494
| 3735.019 | 0.002720696 | 3735.019 | -0.000909975 | 3735.019 | 0.000587667
| 3735.501 | 0.002717713 | 3735.501 | -0.000917194 | 3735.501 | 0.000612716
| 3735.984 | 0.002731618 | 3735.984 | -0.000921615 | 3735.984 | 0.000634826
| 3736.466 | 0.002738577 | 3736.466 | -0.0009122 | 3736.466 | 0.000638903
| 3736.948 | 0.002754758 | 3736.948 | -0.000908103 | 3736.948 | 0.000642332
| 3737.43 | 0.002757364 | 3737.43 | -0.00089874 | 3737.43 | 0.000635441
| 3737.912 | 0.00276435 | 3737.912 | -0.000885279 | 3737.912 | 0.000620483
| 3738.394 | 0.002754156 | 3738.394 | -0.00086993 | 3738.394 | 0.00060043
| 3738.876 | 0.002745935 | 3738.876 | -0.000855656 | 3738.876 | 0.000577275
| 3739.358 | 0.002718617 | 3739.358 | -0.000845087 | 3739.358 | 0.000551412
| 3739.841 | 0.002682593 | 3739.841 | -0.00083008 | 3739.841 | 0.000523036
| 3740.323 | 0.00264952 | 3740.323 | -0.00083047 | 3740.323 | 0.000482507
| 3740.805 | 0.002603949 | 3740.805 | -0.000834795 | 3740.805 | 0.000451719
| 3741.287 | 0.002571271 | 3741.287 | -0.000840681 | 3741.287 | 0.000424785
| 3741.769 | 0.002538307 | 3741.769 | -0.000845656 | 3741.769 | 0.000407875
| 3742.251 | 0.002531064 | 3742.251 | -0.000848192 | 3742.251 | 0.000407026
| 3742.733 | 0.002532172 | 3742.733 | -0.000847997 | 3742.733 | 0.000426614
| 3743.215 | 0.002559684 | 3743.215 | -0.000837087 | 3743.215 | 0.000465888
| 3743.698 | 0.002585675 | 3743.698 | -0.000837542 | 3743.698 | 0.000516922
| 3744.18 | 0.002618454 | 3744.18 | -0.000841704 | 3744.18 | 0.000556198
| 3744.662 | 0.00262694 | 3744.662 | -0.000850028 | 3744.662 | 0.000589378
| 3745.144 | 0.00262525 | 3745.144 | -0.000861182 | 3745.144 | 0.000597053
| 3745.626 | 0.002595108 | 3745.626 | -0.000871977 | 3745.626 | 0.000578633
| 3746.108 | 0.002562784 | 3746.108 | -0.000879748 | 3746.108 | 0.000539576
| 3746.59 | 0.002516436 | 3746.59 | -0.000872316 | 3746.59 | 0.000489714
| 3747.073 | 0.002484215 | 3747.073 | -0.000868544 | 3747.073 | 0.000439369
| 3747.554 | 0.002451577 | 3747.554 | -0.000858595 | 3747.554 | 0.000397124
| 3748.037 | 0.002441574 | 3748.037 | -0.000843963 | 3748.037 | 0.000369736
| 3748.519 | 0.00243505 | 3748.519 | -0.000826989 | 3748.519 | 0.000350107
| 3749.001 | 0.002439859 | 3749.001 | -0.000810665 | 3749.001 | 0.000357908
| 3749.483 | 0.002463698 | 3749.483 | -0.000797722 | 3749.483 | 0.000380041
| 3749.965 | 0.002483387 | 3749.965 | -0.000789983 | 3749.965 | 0.000411576
| 3750.447 | 0.002516065 | 3750.447 | -0.000777999 | 3750.447 | 0.000446999
| 3750.929 | 0.002539331 | 3750.929 | -0.000781023 | 3750.929 | 0.00048151
| 3751.412 | 0.002569936 | 3751.412 | -0.000787625 | 3751.412 | 0.000510669
| 3751.894 | 0.002584562 | 3751.894 | -0.000795397 | 3751.894 | 0.000530425
| 3752.376 | 0.002599834 | 3752.376 | -0.000802486 | 3752.376 | 0.000527969
| 3752.858 | 0.002593701 | 3752.858 | -0.000807624 | 3752.858 | 0.00052196
| 3753.34 | 0.002586292 | 3753.34 | -0.000809966 | 3753.34 | 0.000503118
| 3753.822 | 0.002560437 | 3753.822 | -0.000799868 | 3753.822 | 0.000474449
| 3754.304 | 0.002540195 | 3754.304 | -0.000798079 | 3754.304 | 0.000440427
| 3754.786 | 0.002510539 | 3754.786 | -0.0007959 | 3754.786 | 0.000405983
| 3755.269 | 0.002495433 | 3755.269 | -0.000794632 | 3755.269 | 0.000375492
| 3755.751 | 0.002477311 | 3755.751 | -0.000795641 | 3755.751 | 0.000351434
| 3756.233 | 0.002476499 | 3756.233 | -0.000799249 | 3756.233 | 0.000324786
| 3756.715 | 0.002471729 | 3756.715 | -0.000805721 | 3756.715 | 0.000314537
| 3757.197 | 0.002471052 | 3757.197 | -0.000804305 | 3757.197 | 0.000308433
| 3757.679 | 0.002482424 | 3757.679 | -0.000813638 | 3757.679 | 0.000304125
| 3758.161 | 0.002484217 | 3758.161 | -0.000822124 | 3758.161 | 0.000300012
| 3758.643 | 0.002495426 | 3758.643 | -0.000828172 | 3758.643 | 0.000295475
| 3759.125 | 0.002495433 | 3759.125 | -0.000830514 | 3759.125 | 0.000290384
| 3759.608 | 0.002503036 | 3759.608 | -0.000828172 | 3759.608 | 0.000285064
| 3760.09 | 0.002496902 | 3760.09 | -0.000821182 | 3760.09 | 0.00026945
| 3760.572 | 0.002495635 | 3760.572 | -0.000799834 | 3760.572 | 0.000262889
| 3761.054 | 0.00247904 | 3761.054 | -0.000785558 | 3761.054 | 0.000255122
| 3761.536 | 0.002467992 | 3761.536 | -0.00077008 | 3761.536 | 0.00024631
| 3762.018 | 0.002445257 | 3762.018 | -0.000754925 | 3762.018 | 0.000237629
| 3762.5 | 0.002433756 | 3762.5 | -0.000742177 | 3762.5 | 0.000231102
| 3762.982 | 0.002416284 | 3762.982 | -0.000733364 | 3762.982 | 0.000228654
| 3763.465 | 0.002413846 | 3763.465 | -0.00072956 | 3763.465 | 0.000231461
| 3763.947 | 0.002405568 | 3763.947 | -0.00073138 | 3763.947 | 0.000238738
| 3764.429 | 0.002408428 | 3764.429 | -0.000728405 | 3764.429 | 0.000238072
| 3764.911 | 0.002398818 | 3764.911 | -0.00073969 | 3764.911 | 0.000245938
| 3765.393 | 0.002394106 | 3765.393 | -0.000753608 | 3765.393 | 0.000248451
| 3765.875 | 0.00237384 | 3765.875 | -0.000768436 | 3765.875 | 0.000243588
| 3766.357 | 0.002349871 | 3766.357 | -0.000782973 | 3766.357 | 0.000231676
| 3766.84 | 0.002335968 | 3766.84 | -0.000796597 | 3766.84 | 0.000215195
| 3767.322 | 0.00231593 | 3767.322 | -0.000808953 | 3767.322 | 0.000197899
| 3767.804 | 0.002312227 | 3767.804 | -0.000810236 | 3767.804 | 0.000183638
| 3768.286 | 0.002304956 | 3768.286 | -0.0008209 | 3768.286 | 0.000164697
| 3768.768 | 0.002312134 | 3768.768 | -0.000830589 | 3768.768 | 0.000161858
| 3769.25 | 0.002309736 | 3769.25 | -0.000838912 | 3769.25 | 0.000163783
| 3769.732 | 0.002313894 | 3769.732 | -0.000845154 | 3769.732 | 0.000168221
| 3770.214 | 0.002301977 | 3770.214 | -0.000848405 | 3770.214 | 0.000172561
| 3770.697 | 0.002293629 | 3770.697 | -0.000848372 | 3770.697 | 0.000175367
| 3771.179 | 0.002270441 | 3771.179 | -0.000835024 | 3771.179 | 0.000175988
| 3771.661 | 0.002255076 | 3771.661 | -0.00082927 | 3771.661 | 0.000174911
| 3772.143 | 0.002230264 | 3772.143 | -0.000822312 | 3772.143 | 0.000162594
| 3772.625 | 0.002218019 | 3772.625 | -0.000815777 | 3772.625 | 0.000159853
| 3773.107 | 0.002199152 | 3773.107 | -0.00081103 | 3773.107 | 0.000156525
| 3773.589 | 0.0021935 | 3773.589 | -0.000808851 | 3773.589 | 0.000152576
| 3774.071 | 0.002180317 | 3774.071 | -0.000809924 | 3774.071 | 0.000147355
| 3774.553 | 0.002178466 | 3774.553 | -0.000803923 | 3774.553 | 0.000140992
| 3775.036 | 0.002167654 | 3775.036 | -0.000810751 | 3775.036 | 0.000134107
| 3775.518 | 0.002157557 | 3775.518 | -0.00081927 | 3775.518 | 0.000127483
| 3776 | 0.002158369 | 3776 | -0.000829088 | 3776 | 0.000112491
| 3776.482 | 0.002151064 | 3776.482 | -0.000839459 | 3776.482 | 0.000110402
| 3776.964 | 0.002155936 | 3776.964 | -0.000850155 | 3776.964 | 0.000112393
| 3777.446 | 0.002153439 | 3777.446 | -0.000860591 | 3777.446 | 0.00011869
| 3777.928 | 0.00216341 | 3777.928 | -0.000870538 | 3777.928 | 0.000129067
| 3778.41 | 0.002164779 | 3778.41 | -0.00086977 | 3778.41 | 0.000142054
| 3778.893 | 0.00217592 | 3778.893 | -0.000878255 | 3778.893 | 0.000155531
| 3779.375 | 0.002174366 | 3779.375 | -0.000885991 | 3779.375 | 0.000166691
| 3779.857 | 0.002177972 | 3779.857 | -0.000893175 | 3779.857 | 0.000172696
| 3780.339 | 0.002165308 | 3780.339 | -0.000900359 | 3780.339 | 0.000161847
| 3780.821 | 0.002156245 | 3780.821 | -0.000907347 | 3780.821 | 0.000153199
| 3781.303 | 0.002131921 | 3781.303 | -0.000914466 | 3781.303 | 0.000138025
| 3781.785 | 0.002114478 | 3781.785 | -0.000911162 | 3781.785 | 0.000118284
| 3782.268 | 0.002086614 | 3782.268 | -0.000916915 | 3782.268 | 9.7042e-05
| 3782.75 | 0.002070311 | 3782.75 | -0.000921075 | 3782.75 | 7.7204e-05
| 3783.232 | 0.002047483 | 3783.232 | -0.00092322 | 3783.232 | 6.1021e-05
| 3783.714 | 0.002037966 | 3783.714 | -0.000923253 | 3783.714 | 4.9569e-05
| 3784.196 | 0.002021536 | 3784.196 | -0.00092153 | 3784.196 | 3.262e-05
| 3784.678 | 0.00200686 | 3784.678 | -0.0009188 | 3784.678 | 2.926e-05
| 3785.16 | 0.002003255 | 3785.16 | -0.00090594 | 3785.16 | 2.8086e-05
| 3785.642 | 0.00199017 | 3785.642 | -0.000903925 | 3785.642 | 2.8053e-05
| 3786.125 | 0.001987702 | 3786.125 | -0.000903307 | 3786.125 | 2.8542e-05
| 3786.607 | 0.001975948 | 3786.607 | -0.00090464 | 3786.607 | 2.9684e-05
| 3787.089 | 0.001975397 | 3787.089 | -0.000907987 | 3787.089 | 3.1576e-05
| 3787.571 | 0.001965656 | 3787.571 | -0.000913253 | 3787.571 | 3.3958e-05
| 3788.053 | 0.001966176 | 3788.053 | -0.000920273 | 3788.053 | 2.6568e-05
| 3788.535 | 0.001956468 | 3788.535 | -0.000918594 | 3788.535 | 2.833e-05
| 3789.017 | 0.001955916 | 3789.017 | -0.000927435 | 3789.017 | 2.8688e-05
| 3789.499 | 0.001944325 | 3789.499 | -0.000936112 | 3789.499 | 2.7057e-05
| 3789.981 | 0.001941239 | 3789.981 | -0.000943847 | 3789.981 | 2.3207e-05
| 3790.464 | 0.001926531 | 3790.464 | -0.000950087 | 3790.464 | 1.7335e-05
| 3790.946 | 0.001919679 | 3790.946 | -0.00095441 | 3790.946 | 9.93e-06
| 3791.428 | 0.001899742 | 3791.428 | -0.000957041 | 3791.428 | 1.415e-06
| 3791.91 | 0.001886331 | 3791.91 | -0.00095857 | 3791.91 | -7.556e-06
| 3792.392 | 0.001859122 | 3792.392 | -0.000949934 | 3792.392 | -2.6201e-05
| 3792.874 | 0.001829251 | 3792.874 | -0.000951917 | 3792.874 | -3.3443e-05
| 3793.356 | 0.001808861 | 3793.356 | -0.000954972 | 3793.356 | -3.8337e-05
| 3793.838 | 0.001780582 | 3793.838 | -0.000959294 | 3793.838 | -3.9576e-05
| 3794.321 | 0.001767207 | 3794.321 | -0.000964461 | 3794.321 | -3.6804e-05
| 3794.803 | 0.001750097 | 3794.803 | -0.000969953 | 3794.803 | -3.0247e-05
| 3795.285 | 0.001749026 | 3795.285 | -0.00097538 | 3795.285 | -2.2352e-05
| 3795.767 | 0.00174172 | 3795.767 | -0.000970417 | 3795.767 | -1.5925e-05
| 3796.249 | 0.001744869 | 3796.249 | -0.000975129 | 3796.249 | -2.4686e-05
| 3796.731 | 0.001735064 | 3796.731 | -0.000979808 | 3796.731 | -3.1177e-05
| 3797.213 | 0.001730389 | 3797.213 | -0.00098504 | 3797.213 | -4.5727e-05
| 3797.696 | 0.001711007 | 3797.696 | -0.000990824 | 3797.696 | -6.6539e-05
| 3798.178 | 0.001699158 | 3798.178 | -0.000997063 | 3798.178 | -8.9176e-05
| 3798.66 | 0.001678543 | 3798.66 | -0.001003204 | 3798.66 | -0.00010829
| 3799.142 | 0.001673057 | 3799.142 | -0.000998338 | 3799.142 | -0.000118205
| 3799.624 | 0.001665621 | 3799.624 | -0.001001685 | 3799.624 | -0.000115204
| 3800.106 | 0.001676723 | 3800.106 | -0.001002595 | 3800.106 | -0.000108733
| 3800.588 | 0.001684221 | 3800.588 | -0.001001165 | 3800.588 | -8.228e-05
| 3801.07 | 0.001703472 | 3801.07 | -0.000998176 | 3801.07 | -5.3052e-05
| 3801.552 | 0.001709024 | 3801.552 | -0.000995089 | 3801.552 | -2.9596e-05
| 3802.035 | 0.001706199 | 3802.035 | -0.000993366 | 3802.035 | -1.9157e-05
| 3802.517 | 0.001703796 | 3802.517 | -0.000983399 | 3802.517 | -2.4344e-05
| 3802.999 | 0.00168292 | 3802.999 | -0.000985674 | 3802.999 | -4.4016e-05
| 3803.481 | 0.001667401 | 3803.481 | -0.000989411 | 3803.481 | -7.2396e-05
| 3803.963 | 0.001641981 | 3803.963 | -0.0009937 | 3803.963 | -0.000112829
| 3804.445 | 0.001631008 | 3804.445 | -0.000997566 | 3804.445 | -0.000137912
| 3804.927 | 0.001617632 | 3804.927 | -0.001000556 | 3804.927 | -0.00015223
| 3805.409 | 0.001622534 | 3805.409 | -0.001002863 | 3805.409 | -0.000152882
| 3805.892 | 0.001624123 | 3805.892 | -0.0010053 | 3805.892 | -0.000141075
| 3806.374 | 0.001638148 | 3806.374 | -0.000999264 | 3806.374 | -0.000121505
| 3806.856 | 0.001639673 | 3806.856 | -0.001005892 | 3806.856 | -0.000100761
| 3807.338 | 0.001645192 | 3807.338 | -0.001015801 | 3807.338 | -8.5201e-05
| 3807.82 | 0.001633082 | 3807.82 | -0.001028375 | 3807.82 | -7.8449e-05
| 3808.302 | 0.001625063 | 3808.302 | -0.001042151 | 3808.302 | -9.0732e-05
| 3808.784 | 0.001604447 | 3808.784 | -0.001055179 | 3808.784 | -9.9083e-05
| 3809.267 | 0.001594772 | 3809.267 | -0.001065737 | 3809.267 | -0.000109847
| 3809.749 | 0.00157802 | 3809.749 | -0.001062591 | 3809.749 | -0.000119828
| 3810.231 | 0.001574417 | 3810.231 | -0.001065613 | 3810.231 | -0.000127689
| 3810.713 | 0.001561852 | 3810.713 | -0.001065191 | 3810.713 | -0.000133788
| 3811.195 | 0.001547211 | 3811.195 | -0.001062689 | 3811.195 | -0.000140279
| 3811.677 | 0.001537894 | 3811.677 | -0.001059441 | 3811.677 | -0.000148825
| 3812.159 | 0.001513318 | 3812.159 | -0.001056191 | 3812.159 | -0.000170044
| 3812.641 | 0.001495693 | 3812.641 | -0.001053658 | 3812.641 | -0.000182209
| 3813.124 | 0.001469399 | 3813.124 | -0.001041644 | 3813.124 | -0.00019232
| 3813.606 | 0.001459953 | 3813.606 | -0.001039922 | 3813.606 | -0.000195972
| 3814.088 | 0.001452063 | 3814.088 | -0.001038427 | 3814.088 | -0.000190167
| 3814.57 | 0.001467059 | 3814.57 | -0.001037582 | 3814.57 | -0.00017461
| 3815.052 | 0.001482215 | 3815.052 | -0.001038232 | 3815.052 | -0.00015266
| 3815.534 | 0.001510521 | 3815.534 | -0.001041026 | 3815.534 | -0.000131003
| 3816.016 | 0.001523051 | 3816.016 | -0.001046549 | 3816.016 | -0.000127336
| 3816.498 | 0.00153292 | 3816.498 | -0.001044313 | 3816.498 | -0.000127075
| 3816.98 | 0.001517239 | 3816.98 | -0.00105289 | 3816.98 | -0.000141361
| 3817.463 | 0.00149828 | 3817.463 | -0.001060719 | 3817.463 | -0.000166639
| 3817.945 | 0.001462116 | 3817.945 | -0.001066046 | 3817.945 | -0.000195993
| 3818.427 | 0.00143605 | 3818.427 | -0.001067866 | 3818.427 | -0.000221202
| 3818.909 | 0.001407321 | 3818.909 | -0.001065949 | 3818.909 | -0.000234801
| 3819.391 | 0.001400375 | 3819.391 | -0.001060557 | 3819.391 | -0.000231866
| 3819.873 | 0.001396413 | 3819.873 | -0.001052857 | 3819.873 | -0.000221582
| 3820.355 | 0.001401863 | 3820.355 | -0.001034379 | 3820.355 | -0.000188251
| 3820.837 | 0.001420397 | 3820.837 | -0.001026549 | 3820.837 | -0.000149991
| 3821.32 | 0.001424485 | 3821.32 | -0.001020572 | 3821.32 | -0.000116949
| 3821.802 | 0.00142916 | 3821.802 | -0.001016576 | 3821.802 | -9.7115e-05
| 3822.284 | 0.00141257 | 3822.284 | -0.001014172 | 3822.284 | -9.4277e-05
| 3822.766 | 0.001397638 | 3822.766 | -0.00101271 | 3822.766 | -0.000107325
| 3823.248 | 0.001369493 | 3823.248 | -0.001011182 | 3823.248 | -0.000131334
| 3823.73 | 0.001354011 | 3823.73 | -0.000999136 | 3823.73 | -0.000159875
| 3824.212 | 0.001336351 | 3824.212 | -0.000996375 | 3824.212 | -0.00019662
| 3824.695 | 0.001339142 | 3824.695 | -0.000993125 | 3824.695 | -0.00021671
| 3825.177 | 0.001341833 | 3825.177 | -0.000990104 | 3825.177 | -0.000227962
| 3825.659 | 0.001361113 | 3825.659 | -0.000988252 | 3825.659 | -0.00023106
| 3826.141 | 0.001371499 | 3826.141 | -0.00098835 | 3826.141 | -0.000228516
| 3826.623 | 0.001387307 | 3826.623 | -0.000990916 | 3826.623 | -0.000224407
| 3827.105 | 0.001384417 | 3827.105 | -0.000985854 | 3827.105 | -0.000221993
| 3827.587 | 0.001381236 | 3827.587 | -0.000992027 | 3827.587 | -0.000223233
| 3828.069 | 0.0013589 | 3828.069 | -0.000998525 | 3828.069 | -0.000237929
| 3828.552 | 0.001330657 | 3828.552 | -0.001003722 | 3828.552 | -0.000244549
| 3829.034 | 0.001310662 | 3829.034 | -0.001006614 | 3829.034 | -0.000250745
| 3829.516 | 0.001282907 | 3829.516 | -0.001006809 | 3829.516 | -0.000254333
| 3829.998 | 0.001269989 | 3829.998 | -0.001004794 | 3829.998 | -0.000253746
| 3830.48 | 0.001252783 | 3830.48 | -0.000991676 | 3830.48 | -0.000248985
| 3830.962 | 0.001250479 | 3830.962 | -0.000988882 | 3830.962 | -0.000240766
| 3831.444 | 0.001241096 | 3831.444 | -0.000987875 | 3831.444 | -0.000231178
| 3831.926 | 0.00124181 | 3831.926 | -0.000988948 | 3831.926 | -0.000232373
| 3832.408 | 0.001230123 | 3832.408 | -0.000992196 | 3832.408 | -0.000226372
| 3832.891 | 0.001224215 | 3832.891 | -0.000996451 | 3832.891 | -0.000224774
| 3833.373 | 0.001203343 | 3833.373 | -0.00100061 | 3833.373 | -0.000228198
| 3833.855 | 0.001188349 | 3833.855 | -0.001003307 | 3833.855 | -0.000236156
| 3834.337 | 0.001161116 | 3834.337 | -0.000993923 | 3834.337 | -0.000246755
| 3834.819 | 0.001144469 | 3834.819 | -0.000992235 | 3834.819 | -0.000257484
| 3835.301 | 0.00112191 | 3835.301 | -0.000988596 | 3835.301 | -0.000265018
| 3835.783 | 0.001116621 | 3835.783 | -0.000983982 | 3835.783 | -0.000266192
| 3836.265 | 0.001110677 | 3836.265 | -0.00097911 | 3836.265 | -0.000269637
| 3836.748 | 0.001124307 | 3836.748 | -0.000975146 | 3836.748 | -0.000255418
| 3837.23 | 0.001135206 | 3837.23 | -0.000972644 | 3837.23 | -0.000236502
| 3837.712 | 0.001149448 | 3837.712 | -0.000961897 | 3837.712 | -0.00021739
| 3838.194 | 0.001172459 | 3838.194 | -0.000963197 | 3838.194 | -0.000202778
| 3838.676 | 0.001180375 | 3838.676 | -0.000966121 | 3838.676 | -0.000195634
| 3839.158 | 0.001191541 | 3839.158 | -0.000970149 | 3839.158 | -0.000196874
| 3839.64 | 0.00118641 | 3839.64 | -0.000974632 | 3839.64 | -0.000204571
| 3840.123 | 0.001187059 | 3840.123 | -0.000979051 | 3840.123 | -0.000225759
| 3840.604 | 0.001176052 | 3840.604 | -0.000983111 | 3840.604 | -0.000237174
| 3841.087 | 0.001175793 | 3841.087 | -0.000976555 | 3841.087 | -0.00024611
| 3841.569 | 0.001167513 | 3841.569 | -0.000979901 | 3841.569 | -0.000251818
| 3842.051 | 0.00117157 | 3842.051 | -0.000983377 | 3842.051 | -0.000254264
| 3842.533 | 0.001167153 | 3842.533 | -0.00098747 | 3842.533 | -0.00025446
| 3843.015 | 0.001173288 | 3843.015 | -0.000992408 | 3843.015 | -0.00025371
| 3843.497 | 0.001168709 | 3843.497 | -0.000998093 | 3843.497 | -0.000252894
| 3843.979 | 0.001172767 | 3843.979 | -0.00100381 | 3843.979 | -0.000262177
| 3844.462 | 0.001164585 | 3844.462 | -0.000998747 | 3844.462 | -0.000261753
| 3844.944 | 0.00116374 | 3844.944 | -0.001002256 | 3844.944 | -0.000261818
| 3845.426 | 0.001149878 | 3845.426 | -0.001003555 | 3845.426 | -0.000262731
| 3845.908 | 0.001142834 | 3845.908 | -0.00100284 | 3845.908 | -0.000265112
| 3846.39 | 0.001122577 | 3846.39 | -0.001000469 | 3846.39 | -0.000269645
| 3846.872 | 0.001099333 | 3846.872 | -0.000997513 | 3846.872 | -0.000276755
| 3847.354 | 0.001083591 | 3847.354 | -0.000994979 | 3847.354 | -0.000286408
| 3847.836 | 0.001055611 | 3847.836 | -0.000993875 | 3847.836 | -0.000308637
| 3848.319 | 0.001035684 | 3848.319 | -0.000984784 | 3848.319 | -0.00032354
| 3848.801 | 0.0010042 | 3848.801 | -0.000987675 | 3848.801 | -0.000341052
| 3849.283 | 0.000981483 | 3849.283 | -0.000991931 | 3849.283 | -0.000361138
| 3849.765 | 0.000948703 | 3849.765 | -0.000996218 | 3849.765 | -0.000382984
| 3850.247 | 0.000928229 | 3850.247 | -0.000998947 | 3850.247 | -0.000404699
| 3850.729 | 0.000903628 | 3850.729 | -0.000998395 | 3850.729 | -0.000422207
| 3851.211 | 0.000899539 | 3851.211 | -0.000992808 | 3851.211 | -0.000430325
| 3851.693 | 0.000900181 | 3851.693 | -0.000971828 | 3851.693 | -0.000423446
| 3852.176 | 0.000927535 | 3852.176 | -0.000956008 | 3852.176 | -0.000408276
| 3852.658 | 0.000959429 | 3852.658 | -0.000937588 | 3852.658 | -0.000365791
| 3853.14 | 0.001008208 | 3853.14 | -0.000919948 | 3853.14 | -0.000312996
| 3853.622 | 0.001044264 | 3853.622 | -0.000906758 | 3853.622 | -0.00026101
| 3854.104 | 0.001077374 | 3854.104 | -0.000900455 | 3854.104 | -0.000221152
| 3854.586 | 0.001082599 | 3854.586 | -0.000901624 | 3854.586 | -0.000200373
| 3855.068 | 0.001070327 | 3855.068 | -0.000899032 | 3855.068 | -0.000199754
| 3855.551 | 0.001054745 | 3855.551 | -0.000910566 | 3855.551 | -0.000215313
| 3856.032 | 0.001022217 | 3856.032 | -0.000924113 | 3856.032 | -0.000250723
| 3856.515 | 0.000998587 | 3856.515 | -0.000937692 | 3856.515 | -0.00027949
| 3856.997 | 0.000968009 | 3856.997 | -0.000950361 | 3856.997 | -0.000306494
| 3857.479 | 0.000952722 | 3857.479 | -0.000961276 | 3857.479 | -0.000328149
| 3857.961 | 0.000932986 | 3857.961 | -0.000970631 | 3857.961 | -0.000343215
| 3858.443 | 0.000927923 | 3858.443 | -0.000967973 | 3858.443 | -0.000351628
| 3858.925 | 0.000915911 | 3858.925 | -0.000973982 | 3858.925 | -0.000354335
| 3859.407 | 0.000915391 | 3859.407 | -0.000978595 | 3859.407 | -0.000352736
| 3859.89 | 0.000905197 | 3859.89 | -0.000981973 | 3859.89 | -0.000358563
| 3860.372 | 0.000905002 | 3860.372 | -0.000984279 | 3860.372 | -0.000353834
| 3860.854 | 0.000894873 | 3860.854 | -0.000985448 | 3860.854 | -0.000350312
| 3861.336 | 0.000895554 | 3861.336 | -0.000985546 | 3861.336 | -0.000349106
| 3861.818 | 0.000888086 | 3861.818 | -0.000984636 | 3861.818 | -0.000350214
| 3862.3 | 0.000893797 | 3862.3 | -0.000972752 | 3862.3 | -0.000351943
| 3862.782 | 0.000893631 | 3862.782 | -0.000970154 | 3862.782 | -0.00035191
| 3863.264 | 0.000907685 | 3863.264 | -0.00096723 | 3863.264 | -0.000347279
| 3863.747 | 0.000914595 | 3863.747 | -0.00096473 | 3863.747 | -0.000336616
| 3864.229 | 0.000921116 | 3864.229 | -0.000963365 | 3864.229 | -0.00033106
| 3864.711 | 0.000933029 | 3864.711 | -0.000963852 | 3864.711 | -0.000314623
| 3865.193 | 0.000926599 | 3865.193 | -0.000966418 | 3865.193 | -0.000302295
| 3865.675 | 0.000919653 | 3865.675 | -0.000960706 | 3865.675 | -0.000298968
| 3866.157 | 0.000893066 | 3866.157 | -0.000965806 | 3866.157 | -0.000306143
| 3866.639 | 0.000870573 | 3866.639 | -0.000970516 | 3866.639 | -0.000322059
| 3867.121 | 0.000837984 | 3867.121 | -0.000973406 | 3867.121 | -0.000341007
| 3867.604 | 0.000821497 | 3867.604 | -0.000974056 | 3867.604 | -0.000356105
| 3868.086 | 0.00080585 | 3868.086 | -0.000972237 | 3868.086 | -0.000370736
| 3868.568 | 0.000812698 | 3868.568 | -0.000968826 | 3868.568 | -0.00036154
| 3869.05 | 0.000819996 | 3869.05 | -0.000955383 | 3869.05 | -0.000340147
| 3869.532 | 0.000842261 | 3869.532 | -0.000953208 | 3869.532 | -0.00031223
| 3870.014 | 0.000853197 | 3870.014 | -0.00095285 | 3870.014 | -0.000285876
| 3870.496 | 0.000867965 | 3870.496 | -0.000954182 | 3870.496 | -0.000267643
| 3870.979 | 0.000864846 | 3870.979 | -0.000955708 | 3870.979 | -0.000259945
| 3871.46 | 0.000865366 | 3871.46 | -0.000955903 | 3871.46 | -0.000261054
| 3871.943 | 0.000852834 | 3871.943 | -0.000953759 | 3871.943 | -0.00027673
| 3872.425 | 0.000850237 | 3872.425 | -0.000938724 | 3872.425 | -0.000282177
| 3872.907 | 0.00083975 | 3872.907 | -0.000931741 | 3872.907 | -0.000284526
| 3873.389 | 0.000830951 | 3873.389 | -0.000924074 | 3873.389 | -0.00028371
| 3873.871 | 0.00083212 | 3873.871 | -0.000917415 | 3873.871 | -0.000282177
| 3874.353 | 0.000820562 | 3874.353 | -0.00091342 | 3874.353 | -0.000283612
| 3874.835 | 0.000814557 | 3874.835 | -0.00091251 | 3874.835 | -0.000290951
| 3875.318 | 0.000793261 | 3875.318 | -0.00091485 | 3875.318 | -0.000305269
| 3875.8 | 0.000777422 | 3875.8 | -0.000919234 | 3875.8 | -0.000335295
| 3876.282 | 0.000749279 | 3876.282 | -0.000914919 | 3876.282 | -0.000357799
| 3876.764 | 0.000731168 | 3876.764 | -0.000920831 | 3876.764 | -0.000379322
| 3877.246 | 0.000705655 | 3877.246 | -0.000926158 | 3877.246 | -0.000396084
| 3877.728 | 0.000694913 | 3877.728 | -0.000930479 | 3877.728 | -0.000405411
| 3878.21 | 0.000680662 | 3878.21 | -0.00093311 | 3878.21 | -0.000405802
| 3878.692 | 0.000683745 | 3878.692 | -0.000933954 | 3878.692 | -0.000397095
| 3879.175 | 0.000683838 | 3879.175 | -0.000932915 | 3879.175 | -0.000380333
| 3879.657 | 0.000699026 | 3879.657 | -0.000920219 | 3879.657 | -0.000358222
| 3880.139 | 0.000706228 | 3880.139 | -0.000916645 | 3880.139 | -0.0003451
| 3880.621 | 0.000721904 | 3880.621 | -0.000913202 | 3880.621 | -0.000325726
| 3881.103 | 0.000722744 | 3881.103 | -0.000910734 | 3881.103 | -0.000314408
| 3881.585 | 0.000727386 | 3881.585 | -0.000909565 | 3881.585 | -0.000313691
| 3882.067 | 0.00071651 | 3882.067 | -0.000909499 | 3882.067 | -0.000323573
| 3882.549 | 0.000703102 | 3882.549 | -0.000909662 | 3882.549 | -0.00034099
| 3883.031 | 0.000701186 | 3883.031 | -0.000898752 | 3883.031 | -0.000360624
| 3883.514 | 0.000694368 | 3883.514 | -0.000895796 | 3883.514 | -0.000376571
| 3883.996 | 0.000704624 | 3883.996 | -0.000890112 | 3883.996 | -0.000394072
| 3884.478 | 0.000711308 | 3884.478 | -0.000881828 | 3884.478 | -0.000391007
| 3884.96 | 0.000730395 | 3884.96 | -0.000872603 | 3884.96 | -0.000379331
| 3885.442 | 0.000736561 | 3885.442 | -0.000864384 | 3885.442 | -0.000364199
| 3885.924 | 0.000744774 | 3885.924 | -0.000858992 | 3885.924 | -0.000352066
| 3886.406 | 0.000732534 | 3886.406 | -0.000847789 | 3886.406 | -0.000347696
| 3886.888 | 0.00072062 | 3886.888 | -0.000850421 | 3886.888 | -0.000352621
| 3887.371 | 0.000692572 | 3887.371 | -0.000856204 | 3887.371 | -0.000364623
| 3887.853 | 0.000673193 | 3887.853 | -0.00086322 | 3887.853 | -0.000388777
| 3888.335 | 0.000647029 | 3888.335 | -0.00086975 | 3888.335 | -0.000399734
| 3888.817 | 0.000637129 | 3888.817 | -0.00087433 | 3888.817 | -0.000402996
| 3889.299 | 0.000624987 | 3889.299 | -0.000875759 | 3889.299 | -0.000396539
| 3889.781 | 0.000629564 | 3889.781 | -0.000873875 | 3889.781 | -0.000380982
| 3890.263 | 0.000629041 | 3890.263 | -0.000859262 | 3890.263 | -0.000359522
| 3890.746 | 0.000630304 | 3890.746 | -0.000852895 | 3890.746 | -0.000336854
| 3891.228 | 0.000640595 | 3891.228 | -0.000846268 | 3891.228 | -0.000316958
| 3891.71 | 0.000638157 | 3891.71 | -0.000840518 | 3891.71 | -0.000312606
| 3892.192 | 0.00064176 | 3892.192 | -0.000836457 | 3892.192 | -0.000304842
| 3892.674 | 0.000631209 | 3892.674 | -0.000834281 | 3892.674 | -0.00030282
| 3893.156 | 0.000626631 | 3893.156 | -0.000833274 | 3893.156 | -0.000304842
| 3893.638 | 0.000608777 | 3893.638 | -0.000822851 | 3893.638 | -0.000309605
| 3894.12 | 0.000598324 | 3894.12 | -0.000822039 | 3894.12 | -0.0003159
| 3894.603 | 0.000576348 | 3894.603 | -0.000820057 | 3894.603 | -0.000322913
| 3895.085 | 0.00056424 | 3895.085 | -0.000816809 | 3895.085 | -0.000330187
| 3895.567 | 0.000543238 | 3895.567 | -0.000812716 | 3895.567 | -0.000336972
| 3896.049 | 0.000534702 | 3896.049 | -0.000808298 | 3896.049 | -0.000352353
| 3896.531 | 0.000519736 | 3896.531 | -0.000804528 | 3896.531 | -0.000355126
| 3897.013 | 0.000519087 | 3897.013 | -0.000791994 | 3897.013 | -0.000354115
| 3897.495 | 0.000513079 | 3897.495 | -0.000791442 | 3897.495 | -0.000348342
| 3897.977 | 0.000521161 | 3897.977 | -0.00079245 | 3897.977 | -0.0003381
| 3898.459 | 0.000522813 | 3898.459 | -0.000794724 | 3898.459 | -0.000324433
| 3898.942 | 0.00053625 | 3898.942 | -0.000797615 | 3898.942 | -0.000309232
| 3899.424 | 0.00054011 | 3899.424 | -0.00080002 | 3899.424 | -0.00029514
| 3899.906 | 0.000542931 | 3899.906 | -0.000801188 | 3899.906 | -0.000294472
| 3900.388 | 0.000553773 | 3900.388 | -0.000790312 | 3900.388 | -0.000288405
| 3900.87 | 0.0005527 | 3900.87 | -0.000786608 | 3900.87 | -0.000286611
| 3901.352 | 0.00056062 | 3901.352 | -0.000779721 | 3901.352 | -0.000287491
| 3901.834 | 0.000558996 | 3901.834 | -0.000769454 | 3901.834 | -0.000288372
| 3902.317 | 0.000568995 | 3902.317 | -0.000756361 | 3902.317 | -0.000286937
| 3902.799 | 0.000571104 | 3902.799 | -0.000741481 | 3902.799 | -0.000281587
| 3903.281 | 0.000584706 | 3903.281 | -0.000726859 | 3903.281 | -0.000272909
| 3903.763 | 0.000588082 | 3903.763 | -0.000714512 | 3903.763 | -0.000272926
| 3904.245 | 0.000599121 | 3904.245 | -0.000696161 | 3904.245 | -0.000264411
| 3904.727 | 0.000596361 | 3904.727 | -0.000692847 | 3904.727 | -0.000260039
| 3905.209 | 0.000599056 | 3905.209 | -0.000694732 | 3905.209 | -0.000261148
| 3905.691 | 0.000587919 | 3905.691 | -0.000700223 | 3905.691 | -0.000267249
| 3906.174 | 0.00058438 | 3906.174 | -0.000707632 | 3906.174 | -0.000276123
| 3906.656 | 0.000570127 | 3906.656 | -0.000714779 | 3906.656 | -0.000285421
| 3907.138 | 0.000566361 | 3907.138 | -0.000720043 | 3907.138 | -0.000292663
| 3907.62 | 0.000553536 | 3907.62 | -0.000712188 | 3907.62 | -0.000296284
| 3908.102 | 0.000551654 | 3908.102 | -0.000711115 | 3908.102 | -0.000306512
| 3908.584 | 0.00054042 | 3908.584 | -0.000707119 | 3908.584 | -0.000304295
| 3909.066 | 0.000530289 | 3909.066 | -0.000700914 | 3909.066 | -0.000301391
| 3909.548 | 0.000531458 | 3909.548 | -0.000693505 | 3909.548 | -0.000299401
| 3910.031 | 0.000524932 | 3910.031 | -0.000685998 | 3910.031 | -0.000299173
| 3910.513 | 0.000531036 | 3910.513 | -0.000679078 | 3910.513 | -0.00030113
| 3910.995 | 0.000529153 | 3910.995 | -0.000663164 | 3910.995 | -0.000304979
| 3911.477 | 0.000537887 | 3911.477 | -0.000658484 | 3911.477 | -0.000310101
| 3911.959 | 0.000534933 | 3911.959 | -0.000654975 | 3911.959 | -0.00032581
| 3912.441 | 0.000538375 | 3912.441 | -0.000652375 | 3912.441 | -0.00033116
| 3912.923 | 0.000527108 | 3912.923 | -0.000650361 | 3912.923 | -0.000335433
| 3913.406 | 0.000521946 | 3913.406 | -0.000648313 | 3913.406 | -0.000337619
| 3913.887 | 0.000504932 | 3913.887 | -0.000646104 | 3913.887 | -0.000336804
| 3914.37 | 0.000499056 | 3914.37 | -0.000633504 | 3914.37 | -0.000332595
| 3914.852 | 0.00048688 | 3914.852 | -0.000630644 | 3914.852 | -0.000324766
| 3915.334 | 0.000489868 | 3915.334 | -0.000628012 | 3915.334 | -0.000314392
| 3915.816 | 0.00048753 | 3915.816 | -0.000625835 | 3915.816 | -0.000312615
| 3916.298 | 0.000498179 | 3916.298 | -0.000624405 | 3916.298 | -0.000301099
| 3916.78 | 0.000499706 | 3916.78 | -0.000623658 | 3916.78 | -0.000290626
| 3917.262 | 0.000509935 | 3917.262 | -0.00062304 | 3917.262 | -0.000281524
| 3917.745 | 0.000508052 | 3917.745 | -0.000622325 | 3917.745 | -0.000273269
| 3918.227 | 0.000504352 | 3918.227 | -0.00061135 | 3918.227 | -0.00026495
| 3918.709 | 0.000509061 | 3918.709 | -0.00061018 | 3918.709 | -0.000256271
| 3919.191 | 0.000503217 | 3919.191 | -0.000609238 | 3919.191 | -0.000247298
| 3919.673 | 0.000506432 | 3919.673 | -0.000609043 | 3919.673 | -0.000249499
| 3920.155 | 0.000498413 | 3920.155 | -0.000609628 | 3920.155 | -0.000243985
| 3920.637 | 0.000498542 | 3920.637 | -0.000611155 | 3920.637 | -0.000241962
| 3921.119 | 0.000486692 | 3921.119 | -0.000612748 | 3921.119 | -0.000243039
| 3921.602 | 0.000483217 | 3921.602 | -0.000603658 | 3921.602 | -0.000246237
| 3922.084 | 0.000469223 | 3922.084 | -0.000602748 | 3922.084 | -0.000249467
| 3922.566 | 0.000465878 | 3922.566 | -0.000599595 | 3922.566 | -0.000250837
| 3923.048 | 0.000454092 | 3923.048 | -0.000593941 | 3923.048 | -0.000249369
| 3923.53 | 0.000453995 | 3923.53 | -0.000586141 | 3923.53 | -0.00024516
| 3924.012 | 0.000444644 | 3924.012 | -0.000576879 | 3924.012 | -0.000249711
| 3924.494 | 0.000445164 | 3924.494 | -0.000566902 | 3924.494 | -0.00024524
| 3924.976 | 0.00043471 | 3924.976 | -0.000547022 | 3924.976 | -0.000242924
| 3925.458 | 0.000433183 | 3925.458 | -0.000537727 | 3925.458 | -0.000243707
| 3925.941 | 0.000421137 | 3925.941 | -0.000529374 | 3925.941 | -0.000246643
| 3926.423 | 0.000409514 | 3926.423 | -0.000522191 | 3926.423 | -0.000250429
| 3926.905 | 0.000409514 | 3926.905 | -0.000516146 | 3926.905 | -0.000253039
| 3927.387 | 0.000401462 | 3927.387 | -0.000511238 | 3927.387 | -0.00025317
| 3927.869 | 0.000405359 | 3927.869 | -0.000507435 | 3927.869 | -0.00026007
| 3928.351 | 0.000400749 | 3928.351 | -0.000494315 | 3928.351 | -0.000254
| 3928.833 | 0.000407081 | 3928.833 | -0.00049139 | 3928.833 | -0.000245288
| 3929.315 | 0.000403836 | 3929.315 | -0.000487813 | 3929.315 | -0.000234585
| 3929.798 | 0.000411239 | 3929.798 | -0.000482841 | 3929.798 | -0.000222381
| 3930.28 | 0.000409261 | 3930.28 | -0.000476405 | 3930.28 | -0.000209001
| 3930.762 | 0.000418224 | 3930.762 | -0.000468539 | 3930.762 | -0.000195099
| 3931.244 | 0.000417674 | 3931.244 | -0.000459892 | 3931.244 | -0.00018149
| 3931.726 | 0.000426963 | 3931.726 | -0.000451603 | 3931.726 | -0.000179513
| 3932.208 | 0.000425082 | 3932.208 | -0.000435069 | 3932.208 | -0.000170733
| 3932.69 | 0.000431057 | 3932.69 | -0.000431201 | 3932.69 | -0.000166099
| 3933.173 | 0.000424305 | 3933.173 | -0.000430908 | 3933.173 | -0.000166262
| 3933.655 | 0.00042489 | 3933.655 | -0.000434256 | 3933.655 | -0.000170537
| 3934.137 | 0.000413104 | 3934.137 | -0.000440953 | 3934.137 | -0.000177946
| 3934.619 | 0.000409953 | 3934.619 | -0.000450087 | 3934.619 | -0.00018666
| 3935.101 | 0.000396186 | 3935.101 | -0.000460456 | 3935.101 | -0.000195308
| 3935.583 | 0.000382581 | 3935.583 | -0.000460761 | 3935.583 | -0.000212782
| 3936.065 | 0.000379951 | 3936.065 | -0.000470121 | 3936.065 | -0.000218264
| 3936.547 | 0.000368879 | 3936.547 | -0.000477662 | 3936.547 | -0.000221626
| 3937.03 | 0.000369918 | 3937.03 | -0.000483253 | 3937.03 | -0.000222931
| 3937.512 | 0.000363425 | 3937.512 | -0.000487055 | 3937.512 | -0.000222246
| 3937.994 | 0.000369304 | 3937.994 | -0.000489526 | 3937.994 | -0.000219701
| 3938.476 | 0.000367163 | 3938.476 | -0.000490794 | 3938.476 | -0.000215425
| 3938.958 | 0.000376095 | 3938.958 | -0.000480729 | 3938.958 | -0.000209649
| 3939.44 | 0.000374864 | 3939.44 | -0.000479201 | 3939.44 | -0.00020273
| 3939.922 | 0.00038253 | 3939.922 | -0.000475755 | 3939.922 | -0.000205224
| 3940.404 | 0.000378636 | 3940.404 | -0.000469873 | 3940.404 | -0.000197522
| 3940.886 | 0.000382826 | 3940.886 | -0.000462494 | 3940.886 | -0.000190276
| 3941.369 | 0.000375685 | 3941.369 | -0.000454368 | 3941.369 | -0.000183716
| 3941.851 | 0.000377698 | 3941.851 | -0.000447478 | 3941.851 | -0.000178005
| 3942.333 | 0.000369484 | 3942.333 | -0.000433154 | 3942.333 | -0.000172946
| 3942.815 | 0.000371401 | 3942.815 | -0.000432472 | 3942.815 | -0.000168213
| 3943.297 | 0.00036335 | 3943.297 | -0.000434974 | 3943.297 | -0.000163448
| 3943.779 | 0.000365266 | 3943.779 | -0.000439201 | 3943.779 | -0.000168323
| 3944.261 | 0.00035715 | 3944.261 | -0.000442841 | 3944.261 | -0.000162285
| 3944.743 | 0.000349132 | 3944.743 | -0.000443653 | 3944.743 | -0.000155398
| 3945.226 | 0.000351373 | 3945.226 | -0.000440403 | 3945.226 | -0.000147662
| 3945.708 | 0.000343744 | 3945.708 | -0.000433285 | 3945.708 | -0.000139501
| 3946.19 | 0.000346342 | 3946.19 | -0.0004135 | 3946.19 | -0.000131537
| 3946.672 | 0.000338324 | 3946.672 | -0.000403131 | 3946.672 | -0.00012429
| 3947.154 | 0.000339234 | 3947.154 | -0.000394354 | 3947.154 | -0.000118284
| 3947.636 | 0.000328682 | 3947.636 | -0.000388015 | 3947.636 | -0.000123289
| 3948.118 | 0.000326732 | 3948.118 | -0.000383789 | 3948.118 | -0.000119209
| 3948.601 | 0.000314167 | 3948.601 | -0.000380278 | 3948.601 | -0.000115487
| 3949.083 | 0.000311925 | 3949.083 | -0.000375954 | 3949.083 | -0.000112125
| 3949.565 | 0.000301048 | 3949.565 | -0.000359615 | 3949.565 | -0.000109154
| 3950.047 | 0.00030212 | 3950.047 | -0.000351065 | 3950.047 | -0.000107522
| 3950.529 | 0.000295173 | 3950.529 | -0.000341539 | 3950.529 | -0.000108338
| 3951.011 | 0.000299429 | 3951.011 | -0.000332794 | 3951.011 | -0.000112517
| 3951.493 | 0.000294366 | 3951.493 | -0.000327137 | 3951.493 | -0.000120058
| 3951.975 | 0.000299369 | 3951.975 | -0.000325577 | 3951.975 | -0.000140471
| 3952.458 | 0.000294306 | 3952.458 | -0.000328633 | 3952.458 | -0.000151602
| 3952.94 | 0.000289243 | 3952.94 | -0.000324973 | 3952.94 | -0.000161395
| 3953.422 | 0.000294701 | 3953.422 | -0.000333003 | 3953.422 | -0.000167303
| 3953.904 | 0.000290743 | 3953.904 | -0.000340773 | 3953.904 | -0.000168119
| 3954.386 | 0.00029711 | 3954.386 | -0.00034682 | 3954.386 | -0.000163419
| 3954.868 | 0.000293087 | 3954.868 | -0.000350168 | 3954.868 | -0.000154083
| 3955.35 | 0.000297863 | 3955.35 | -0.000350785 | 3955.35 | -0.00014194
| 3955.832 | 0.000290884 | 3955.832 | -0.000349062 | 3955.832 | -0.000138752
| 3956.314 | 0.000292216 | 3956.314 | -0.000335941 | 3956.314 | -0.000126347
| 3956.797 | 0.000282379 | 3956.797 | -0.000332398 | 3956.797 | -0.000115639
| 3957.279 | 0.000282216 | 3957.279 | -0.000329212 | 3957.279 | -0.000106955
| 3957.761 | 0.000272768 | 3957.761 | -0.000326969 | 3957.761 | -0.000100164
| 3958.243 | 0.000274458 | 3958.243 | -0.000325961 | 3958.243 | -9.4909e-05
| 3958.725 | 0.000267252 | 3958.725 | -0.000326156 | 3958.725 | -9.0697e-05
| 3959.207 | 0.000270956 | 3959.207 | -0.000327229 | 3959.207 | -8.7204e-05
| 3959.689 | 0.000264919 | 3959.689 | -0.000328594 | 3959.689 | -9.42e-05
| 3960.171 | 0.000269012 | 3960.171 | -0.000319667 | 3960.171 | -9.1555e-05
| 3960.654 | 0.000263496 | 3960.654 | -0.000319765 | 3960.654 | -8.8943e-05
| 3961.136 | 0.000268466 | 3961.136 | -0.0003184 | 3961.136 | -8.6364e-05
| 3961.618 | 0.000264412 | 3961.618 | -0.000315376 | 3961.618 | -8.385e-05
| 3962.1 | 0.000260748 | 3962.1 | -0.000310857 | 3962.1 | -8.1598e-05
| 3962.582 | 0.000266855 | 3962.582 | -0.000305167 | 3962.582 | -7.9736e-05
| 3963.064 | 0.000261599 | 3963.064 | -0.000298405 | 3963.064 | -7.8561e-05
| 3963.546 | 0.000264036 | 3963.546 | -0.000280862 | 3963.546 | -8.7843e-05
| 3964.029 | 0.000253743 | 3964.029 | -0.000272507 | 3964.029 | -8.7418e-05
| 3964.51 | 0.000251242 | 3964.51 | -0.000263338 | 3964.51 | -8.6668e-05
| 3964.993 | 0.00023744 | 3964.993 | -0.000253584 | 3964.993 | -8.5068e-05
| 3965.475 | 0.000234192 | 3965.475 | -0.000243212 | 3965.475 | -8.226e-05
| 3965.957 | 0.000222989 | 3965.957 | -0.000232677 | 3965.957 | -7.8244e-05
| 3966.439 | 0.000224744 | 3966.439 | -0.000222467 | 3966.439 | -7.3412e-05
| 3966.921 | 0.00021978 | 3966.921 | -0.000203428 | 3966.921 | -6.8449e-05
| 3967.403 | 0.000227285 | 3967.403 | -0.000196176 | 3967.403 | -6.4302e-05
| 3967.885 | 0.00022609 | 3967.885 | -0.000191396 | 3967.885 | -7.1853e-05
| 3968.368 | 0.000234928 | 3968.368 | -0.000189315 | 3968.368 | -7.1918e-05
| 3968.85 | 0.000232434 | 3968.85 | -0.00019003 | 3968.85 | -7.4661e-05
| 3969.332 | 0.000238282 | 3969.332 | -0.000192957 | 3969.332 | -7.9885e-05
| 3969.814 | 0.000232214 | 3969.814 | -0.000197087 | 3969.814 | -8.6905e-05
| 3970.296 | 0.000234879 | 3970.296 | -0.000191151 | 3970.296 | -9.461e-05
| 3970.778 | 0.000226959 | 3970.778 | -0.000193882 | 3970.778 | -0.000101565
| 3971.26 | 0.000219233 | 3971.26 | -0.000194207 | 3971.26 | -0.000106266
| 3971.742 | 0.000222384 | 3971.742 | -0.000191606 | 3971.742 | -0.000117376
| 3972.225 | 0.000216707 | 3972.225 | -0.000186534 | 3972.225 | -0.000114405
| 3972.707 | 0.000222296 | 3972.707 | -0.000179966 | 3972.707 | -0.000107484
| 3973.189 | 0.000218697 | 3973.189 | -0.000173527 | 3973.189 | -9.7362e-05
| 3973.671 | 0.000225066 | 3973.671 | -0.000168486 | 3973.671 | -8.5706e-05
| 3974.153 | 0.000220721 | 3974.153 | -0.000155755 | 3974.153 | -7.3821e-05
| 3974.635 | 0.000224815 | 3974.635 | -0.000155234 | 3974.635 | -6.3045e-05
| 3975.117 | 0.000217155 | 3975.117 | -0.00015621 | 3975.117 | -5.387e-05
| 3975.599 | 0.000217577 | 3975.599 | -0.000157381 | 3975.599 | -5.6359e-05
| 3976.082 | 0.000206505 | 3976.082 | -0.000157381 | 3976.082 | -4.9828e-05
| 3976.564 | 0.00020462 | 3976.564 | -0.000155234 | 3976.564 | -4.3591e-05
| 3977.046 | 0.00019306 | 3977.046 | -0.000150259 | 3977.046 | -3.7126e-05
| 3977.528 | 0.000192378 | 3977.528 | -0.000132649 | 3977.528 | -3.0235e-05
| 3978.01 | 0.00018332 | 3978.01 | -0.000122763 | 3978.01 | -2.3051e-05
| 3978.492 | 0.00018644 | 3978.492 | -0.000111543 | 3978.492 | -1.6095e-05
| 3978.974 | 0.000181997 | 3978.974 | -9.9965e-05 | 3978.974 | -9.661e-06
| 3979.457 | 0.000190056 | 3979.457 | -8.9038e-05 | 3979.457 | -1.411e-05
| 3979.938 | 0.000190424 | 3979.938 | -8.0028e-05 | 3979.938 | -9.505e-06
| 3980.421 | 0.000192415 | 3980.421 | -7.4044e-05 | 3980.421 | -5.684e-06
| 3980.903 | 0.00020561 | 3980.903 | -6.2125e-05 | 3980.903 | -2.483e-06
| 3981.385 | 0.000208903 | 3981.385 | -6.4564e-05 | 3981.385 | 1.95e-07
| 3981.867 | 0.000221644 | 3981.867 | -7.0939e-05 | 3981.867 | 2.383e-06
| 3982.349 | 0.000222988 | 3982.349 | -8.0143e-05 | 3982.349 | 4.146e-06
| 3982.831 | 0.000232121 | 3982.831 | -9.0225e-05 | 3982.831 | 5.322e-06
| 3983.313 | 0.000228784 | 3983.313 | -9.9266e-05 | 3983.313 | 5.91e-06
| 3983.796 | 0.000232847 | 3983.796 | -0.000105153 | 3983.796 | -4.417e-06
| 3984.278 | 0.000224018 | 3984.278 | -9.7137e-05 | 3984.278 | -5.494e-06
| 3984.76 | 0.00022275 | 3984.76 | -9.5251e-05 | 3984.76 | -7.356e-06
| 3985.242 | 0.000209045 | 3985.242 | -9.0079e-05 | 3985.242 | -9.511e-06
| 3985.724 | 0.000203649 | 3985.724 | -8.3023e-05 | 3985.724 | -1.1144e-05
| 3986.206 | 0.000187246 | 3986.206 | -7.564e-05 | 3986.206 | -1.1438e-05
| 3986.688 | 0.000180647 | 3986.688 | -6.894e-05 | 3986.688 | -9.25e-06
| 3987.17 | 0.000164764 | 3987.17 | -6.3607e-05 | 3987.17 | -3.992e-06
| 3987.653 | 0.000160181 | 3987.653 | -5.9671e-05 | 3987.653 | -5.892e-06
| 3988.135 | 0.000146542 | 3988.135 | -4.7036e-05 | 3988.135 | 4.527e-06
| 3988.617 | 0.000133649 | 3988.617 | -4.541e-05 | 3988.617 | 1.5533e-05
| 3989.099 | 0.000130528 | 3989.099 | -4.4141e-05 | 3989.099 | 2.5234e-05
| 3989.581 | 0.000116335 | 3989.581 | -4.2938e-05 | 3989.581 | 3.2452e-05
| 3990.063 | 0.000110226 | 3990.063 | -4.1312e-05 | 3990.063 | 3.6111e-05
| 3990.545 | 9.2653e-05 | 3990.545 | -3.8612e-05 | 3990.545 | 3.6568e-05
| 3991.027 | 8.4593e-05 | 3991.027 | -3.5035e-05 | 3991.027 | 3.4935e-05
| 3991.51 | 6.7573e-05 | 3991.51 | -2.0156e-05 | 3991.51 | 2.2485e-05
| 3991.992 | 6.3121e-05 | 3991.992 | -1.4431e-05 | 3991.992 | 2.0591e-05
| 3992.474 | 5.2959e-05 | 3992.474 | -8.089e-06 | 3992.474 | 2.0003e-05
| 3992.956 | 5.7541e-05 | 3992.956 | -1.518e-06 | 3992.956 | 2.0689e-05
| 3993.438 | 5.6478e-05 | 3993.438 | 4.792e-06 | 3993.438 | 2.2191e-05
| 3993.92 | 6.8666e-05 | 3993.92 | 1.0745e-05 | 3993.92 | 2.3824e-05
| 3994.402 | 7.2413e-05 | 3994.402 | 1.621e-05 | 3994.402 | 2.5131e-05
| 3994.885 | 8.5674e-05 | 3994.885 | 3.0893e-05 | 3994.885 | 2.5915e-05
| 3995.367 | 8.679e-05 | 3995.367 | 3.4439e-05 | 3995.367 | 2.6176e-05
| 3995.849 | 9.4526e-05 | 3995.849 | 3.6033e-05 | 3995.849 | 1.6176e-05
| 3996.331 | 8.8264e-05 | 3996.331 | 3.4764e-05 | 3996.331 | 1.5719e-05
| 3996.813 | 8.8005e-05 | 3996.813 | 3.008e-05 | 3996.813 | 1.5e-05
| 3997.295 | 7.4299e-05 | 3997.295 | 2.2305e-05 | 3997.295 | 1.3824e-05
| 3997.777 | 5.8025e-05 | 3997.777 | 1.2352e-05 | 3997.777 | 1.2224e-05
| 3998.259 | 5.0192e-05 | 3998.259 | 1.1911e-05 | 3998.259 | 1.0395e-05
| 3998.741 | 3.1872e-05 | 3998.741 | 3.031e-06 | 3998.741 | 8.664e-06
| 3999.224 | 2.3778e-05 | 3999.224 | -2.498e-06 | 3999.224 | 7.324e-06
| 3999.706 | 6.823e-06 | 3999.706 | -3.734e-06 | 3999.706 | -3.133e-06
| 4000.188 | 1.558e-06 | 4000.188 | -8.38e-07 | 4000.188 | -3.035e-06

## Fig. A.8
Figure A.8. Stress-strain curves of the films BZ-1 (102.75 kDa, AG/(AG+P):0.585), CZ-1 (80.36 kDa, AG/(AG+P): 0.900) and AZ-1 (67.77 kDa, AG/(AG+P): 0.732). AG: arabinogalactan, P: pectin.
BZ-1-2 |  | BZ-1-4 |  | BZ-1-5 |  | CZ-1-1 |  | CZ-1-2 |  | CZ-1-4 |  | CZ-1-5 |  | AZ-1-1 |  | AZ-1-2
Tensile strain (Extension) | Tensile stress | Tensile strain (Extension) | Tensile stress | Tensile strain (Extension) | Tensile stress | Tensile strain (Extension) | Tensile stress | Tensile strain (Extension) | Tensile stress | Tensile strain (Extension) | Tensile stress | Tensile strain (Extension) | Tensile stress | Tensile strain (Extension) | Tensile stress | Tensile strain (Extension) | Tensile stress
(%) | (MPa) | (%) | (MPa) | (%) | (MPa) | (%) | (MPa) | (%) | (MPa) | (%) | (MPa) | (%) | (MPa) | (%) | (MPa) | (%) | (MPa)
0.01 | 0.33824 | 0 | 0.02275 | 0 | -0.22748 | 0 | -0.54402 | 0 | -0.23693 | 0 | -0.29805 | 0 | -0.35774 | 0 | 0.04982 | 0 | -0.14953
0.01 | 0.28162 | 0 | 0.10083 | 0 | -0.04219 | 0 | -0.56326 | 0 | -0.38497 | 0 | -0.16483 | 0 | -0.35026 | 0 | 0.12327 | 0 | -0.20335
0.01 | 0.36139 | 0 | 0.03016 | 0 | -0.24002 | 0 | -0.68616 | 0 | -0.42571 | 0 | 0.01407 | 0 | -0.36339 | 0 | 0.14185 | 0 | -0.12215
0.01 | 0.44148 | 0 | -0.01948 | 0 | -0.30906 | 0 | -0.59921 | 0 | -0.37126 | 0 | -0.283 | 0 | -0.51889 | 0 | 0.05898 | 0 | -0.09375 | Film | MW (kDa) | AG/(AG+P) | Tensile stress at maximum load (Mpa) | Tensile strain (extension) at break (standard) (%)
0.01 | 0.29665 | 0 | -0.03067 | 0 | -0.264 | 0 | -0.74823 | 0 | -0.25019 | 0 | -0.2572 | 0 | -0.66675 | 0 | -0.09746 | 0 | -0.02857 | BZ-1 | 102.75 | 0.585 | 2.043333 | 5.923333
0.01 | 0.37229 | 0 | -0.19009 | 0 | -0.2923 | 0 | -0.70115 | 0 | -0.38518 | 0 | -0.0998 | 0 | -0.40567 | 0 | 0.02378 | 0 | -0.13837 | CZ-1 | 80.36 | 0.9 | 1.13 | 15.275
0.01 | 0.44675 | 0 | 0.15054 | 0 | -0.30419 | 0 | -0.52196 | 0 | -0.384 | 0 | -0.16091 | 0 | -0.35527 | 0 | 0.12517 | 0 | -0.36933 | AZ-1 | 67.77 | 0.732 | 2.835 | 10.74
0.01 | 0.25457 | 0 | 0.07935 | 0 | -0.079 | 0 | -0.54871 | 0 | -0.57892 | 0 | -0.33645 | 0 | -0.52822 | 0 | 0.22529 | 0 | -0.14682
0.01 | 0.12702 | 0 | -0.15221 | 0 | -0.38254 | 0 | -0.63538 | 0 | -0.62048 | 0 | -0.34033 | 0 | -0.29173 | 0 | 0.0239 | 0 | -0.02577
0.01 | 0.14207 | 0 | -0.0115 | 0 | -0.26493 | 0 | -0.58594 | 0 | -0.58979 | 0 | -0.52083 | 0 | -0.43928 | 0 | 0.10406 | 0 | -0.04362
0.01 | 0.0876 | 0 | -0.32828 | 0 | -0.36196 | 0 | -0.59855 | 0 | -0.47327 | 0 | -0.67261 | 0 | -0.3789 | 0 | 0.10375 | 0 | 0.04254
0.01 | -0.05746 | 0 | 0.04636 | 0 | -0.42185 | 0 | -0.60167 | 0 | -0.45307 | 0 | -0.6727 | 0 | -0.32186 | 0 | 0.15713 | 0 | 0.17838
0.01 | -0.11393 | 0 | 0.00412 | 0 | -0.26837 | 0 | -0.59469 | 0 | -0.36455 | 0 | -0.46708 | 0 | -0.29875 | 0 | 0.10808 | 0 | -0.00654
0.01 | -0.02334 | 0 | -0.07027 | 0 | -0.28515 | 0 | -0.37799 | 0 | -0.40379 | 0 | -0.51156 | 0 | -0.23235 | 0 | 0.24919 | 0 | -0.15929
0.01 | 0.1528 | 0 | 0.03771 | 0 | -0.42795 | 0 | -0.45353 | 0 | -0.40264 | 0 | -0.27201 | 0 | -0.43806 | 0 | 0.19381 | 0 | 0.02729
0.01 | 0.19674 | 0 | -0.14648 | 0 | -0.22963 | 0 | -0.46684 | 0 | -0.51738 | 0 | -0.05257 | 0 | -0.38695 | 0 | 0.10828 | 0 | 0.20045
0.01 | 0.35215 | 0 | -0.20315 | 0 | -0.38161 | 0 | -0.43739 | 0 | -0.68132 | 0 | -0.10528 | 0 | -0.45911 | 0 | 0.06537 | 0 | 0.30924
0.01 | 0.08668 | 0 | -0.01687 | 0 | -0.29889 | 0 | -0.37068 | 0 | -0.49975 | 0 | -0.4231 | 0 | -0.57192 | 0 | 0.06675 | 0 | 0.26904
0.01 | 0.14462 | 0 | 0.03164 | 0 | -0.28871 | 0 | -0.51247 | 0 | -0.31616 | 0 | -0.37065 | 0 | -0.6022 | 0 | 0.16019 | 0 | 0.22708
0.01 | 0.12215 | 0 | -0.13501 | 0 | -0.28596 | 0 | -0.29836 | 0 | -0.47836 | 0 | -0.27112 | 0 | -0.41108 | 0 | 0.3967 | 0 | 0.29369
0.01 | 0.15739 | 0 | 0.14075 | 0 | -0.21398 | 0 | -0.39694 | 0 | -0.41769 | 0 | -0.28289 | 0 | -0.37639 | 0 | 0.14997 | 0 | 0.18344
0.01 | 0.1231 | 0 | 0.01444 | 0 | -0.14336 | 0 | -0.45735 | 0 | -0.31976 | 0 | -0.28172 | 0 | -0.36479 | 0 | 0.20955 | 0 | 0.09675
0.01 | 0.28697 | 0 | 0.12693 | 0 | -0.27059 | 0 | -0.60434 | 0 | -0.31948 | 0 | -0.33148 | 0 | -0.46243 | 0 | -0.03038 | 0 | 0.0392
0.01 | 0.20613 | 0 | 0.06623 | 0 | -0.3206 | 0 | -0.71356 | 0 | -0.40717 | 0 | -0.30209 | 0 | -0.4173 | 0 | 0.00668 | 0 | 0.17181
0.01 | 0.12772 | 0 | -0.06075 | 0 | -0.33045 | 0 | -0.55999 | 0 | -0.33296 | 0 | -0.28388 | 0 | -0.3118 | 0 | -0.10962 | 0 | 0.18623
0.01 | -0.03514 | 0 | 0.1216 | 0 | -0.20128 | 0 | -0.52399 | 0 | -0.26069 | 0 | -0.29513 | 0 | -0.38472 | 0 | -0.03995 | 0 | 0.11565
0.01 | 0.09999 | 0 | -0.08852 | 0 | -0.14352 | 0 | -0.40122 | 0 | -0.34323 | 0 | -0.31577 | 0 | -0.28484 | 0 | -0.26872 | 0 | 0.13908
0.01 | 0.09872 | 0 | 0.2185 | 0 | -0.21771 | 0 | -0.38429 | 0 | -0.40722 | 0 | -0.239 | 0 | -0.3757 | 0 | -0.08197 | 0 | 0.14486
0.01 | 0.02808 | 0 | -0.00266 | 0 | -0.12097 | 0 | -0.23977 | 0 | -0.21642 | 0 | -0.10246 | 0 | -0.30883 | 0 | 0.18548 | 0 | 0.32573
0.01 | -0.00437 | 0 | 0.09152 | 0 | -0.13955 | 0 | -0.15163 | 0 | -0.38243 | 0 | -0.08288 | 0 | -0.15283 | 0 | 0.22169 | 0 | 0.2118
0.01 | 0.12301 | 0 | 0.18327 | 0 | -0.18683 | 0 | -0.46849 | 0 | -0.31162 | 0 | -0.36764 | 0 | -0.16138 | 0 | 0.15998 | 0 | 0.12328
0.01 | -0.00138 | 0 | 0.11928 | 0 | -0.16394 | 0 | -0.5159 | 0 | -0.18534 | 0 | -0.496 | 0 | -0.05942 | 0 | 0.26791 | 0 | 0.03785
0.01 | 0.17952 | 0 | 0.16478 | 0 | -0.04947 | 0 | -0.48051 | 0 | -0.13809 | 0 | -0.40977 | 0 | -0.07291 | 0 | 0.12883 | 0 | 0.10171
0.01 | 0.17222 | 0 | 0.0428 | 0 | -0.13985 | 0 | -0.45019 | 0 | -0.13095 | 0 | -0.31638 | 0 | -0.00661 | 0 | 0.0635 | 0 | 0.22486
0.01 | 0.27567 | 0 | 0.16351 | 0 | -0.35516 | 0 | -0.6349 | 0 | -0.16553 | 0 | -0.69604 | 0 | -0.27617 | 0 | 0.07214 | 0 | 0.20585
0.01 | 0.19352 | 0 | -0.23096 | 0 | -0.21366 | 0 | -0.68557 | 0 | -0.22495 | 0 | -0.5625 | 0 | -0.25491 | 0 | 0.125 | 0 | 0.28101
0.01 | 0.16214 | 0 | 0.15789 | 0 | -0.18994 | 0 | -0.66092 | 0 | -0.40183 | 0 | -0.5715 | 0 | -0.36018 | 0 | 0.14549 | 0 | 0.40449
0.01 | 0.29726 | 0 | -0.05155 | 0 | -0.20765 | 0 | -0.54605 | 0 | -0.32774 | 0 | -0.45907 | 0 | -0.38412 | 0 | -0.01416 | 0 | 0.27157
0.01 | 0.34441 | 0 | 0.13529 | 0 | -0.27094 | 0 | -0.5895 | 0 | -0.2068 | 0 | -0.41765 | 0 | -0.29448 | 0 | -0.05243 | 0 | 0.24022
0.01 | 0.46279 | 0 | 0.2158 | 0 | -0.15093 | 0 | -0.74022 | 0 | -0.29437 | 0 | -0.12327 | 0 | -0.2892 | 0 | -0.06052 | 0 | 0.11247
0.01 | 0.25468 | 0 | 0.02747 | 0 | -0.31433 | 0 | -0.49181 | 0 | -0.1276 | 0 | -0.33069 | 0 | -0.38832 | 0 | -0.23918 | 0 | 0.1467
0.01 | 0.24557 | 0 | 0.23145 | 0 | -0.35801 | 0 | -0.35403 | 0 | -0.17993 | 0 | -0.47408 | 0 | -0.49723 | 0 | -0.38182 | 0 | 0.01661
0.01 | 0.26102 | 0 | 0.21418 | 0 | -0.42279 | 0 | -0.40994 | 0 | -0.24046 | 0 | -0.13322 | 0 | -0.54818 | 0 | -0.33589 | 0 | -0.11817
0.01 | 0.4154 | 0 | 0.15721 | 0 | -0.42193 | 0 | -0.58546 | 0 | 0.04025 | 0 | 0.12838 | 0 | -0.58302 | 0 | -0.24003 | 0 | -0.05726
0.01 | 0.32256 | 0 | 0.24527 | 0 | -0.30902 | 0 | -0.52899 | 0 | 0.01226 | 0 | -0.21544 | 0 | -0.5844 | 0 | -0.10683 | 0 | 0.05634
0.01 | 0.22846 | 0 | 0.09152 | 0 | -0.27914 | 0 | -0.54304 | 0 | -0.14029 | 0 | -0.37559 | 0 | -0.51867 | 0 | -0.14784 | 0 | 0.14145
0.01 | 0.06371 | 0 | 0.38152 | 0 | -0.24384 | 0 | -0.69711 | 0 | -0.11994 | 0 | -0.17544 | 0 | -0.40835 | 0 | -0.19658 | 0 | 0.06883
0.01 | 0.19215 | 0 | 0.19411 | 0 | -0.32249 | 0 | -0.84829 | 0 | -0.21697 | 0 | -0.12051 | 0 | -0.40237 | 0 | -0.15236 | 0 | 0.19221
0.01 | 0.07003 | 0 | 0.03773 | 0 | -0.15326 | 0 | -0.67914 | 0 | -0.18213 | 0 | -0.28577 | 0 | -0.17328 | 0 | -0.06296 | 0 | 0.21014
0.01 | 0.02823 | 0 | 0.316 | 0 | -0.26631 | 0 | -0.47018 | 0 | 0.01008 | 0 | -0.24053 | 0 | -0.13464 | 0 | -0.09567 | 0 | 0.17914
0.01 | 0.14848 | 0 | 0.12143 | 0 | -0.19332 | 0 | -0.68069 | 0 | -0.08813 | 0 | -0.17912 | 0 | -0.16368 | 0 | -0.10772 | 0 | 0.21128
0.01 | 0.08672 | 0 | 0.18937 | 0 | -0.08869 | 0 | -0.6446 | 0 | -0.31457 | 0 | -0.2567 | 0 | -0.16878 | 0 | 0.11755 | 0 | 0.24892
0.01 | -0.08216 | 0 | 0.3178 | 0 | -0.08354 | 0 | -0.53874 | 0 | -0.27386 | 0 | -0.1757 | 0 | -0.29856 | 0 | 0.12003 | 0 | 0.13379
0.01 | 0.14795 | 0 | 0.18606 | 0 | -0.03231 | 0 | -0.49677 | 0 | -0.25521 | 0 | -0.48558 | 0 | -0.23626 | 0 | 0.11724 | 0 | -0.18869
0.01 | 0.11765 | 0 | -0.01022 | 0 | -0.25159 | 0 | -0.40669 | 0 | -0.32245 | 0 | -0.26372 | 0 | -0.34131 | 0 | 0.06294 | 0 | -0.24085
0.01 | -0.01206 | 0 | 0.17856 | 0 | -0.13488 | 0 | -0.59474 | 0 | -0.31579 | 0 | -0.16967 | 0 | -0.49963 | 0 | 0.24447 | 0 | -0.29358
0.01 | -0.01457 | 0 | 0.07621 | 0 | -0.15137 | 0 | -0.55231 | 0 | -0.25181 | 0 | -0.31389 | 0 | -0.42432 | 0 | 0.19602 | 0 | 0.02717
0.01 | 0.04412 | 0 | 0.04905 | 0 | -0.1168 | 0 | -0.58077 | 0 | -0.23061 | 0 | -0.19782 | 0 | -0.48765 | 0 | 0.2829 | 0 | -0.10171
0.01 | 0.20005 | 0 | 0.15717 | 0 | -0.1777 | 0 | -0.58782 | 0 | -0.35584 | 0 | -0.31952 | 0 | -0.47236 | 0 | 0.08076 | 0 | -0.05363
0.01 | 0.10723 | 0 | 0.02356 | 0 | -0.15605 | 0 | -0.65058 | 0 | -0.41745 | 0 | -0.49773 | 0 | -0.29607 | 0 | 0.28761 | 0 | -0.2117
0.01 | 0.03914 | 0 | 0.05664 | 0 | -0.40443 | 0 | -0.50069 | 0 | -0.3815 | 0 | -0.16123 | 0 | -0.34753 | 0 | 0.32566 | 0 | 0.16862
0.01 | 0.20007 | 0 | 0.23783 | 0 | -0.33613 | 0 | -0.29853 | 0 | -0.22905 | 0 | -0.14513 | 0 | -0.20482 | 0 | 0.20834 | 0 | 0.00883
0.01 | 0.34094 | 0 | 0.33741 | 0 | -0.23329 | 0 | -0.37735 | 0 | -0.36005 | 0 | -0.08787 | 0 | -0.04773 | 0 | 0.02498 | 0 | -0.07647
0.01 | 0.27355 | 0 | 0.20054 | 0 | -0.29046 | 0 | -0.58254 | 0 | -0.49613 | 0 | 0.11834 | 0 | -0.21472 | 0 | 0.17974 | 0 | 0.03233
0.01 | 0.05618 | 0 | 0.2366 | 0 | -0.25514 | 0 | -0.57137 | 0 | -0.38592 | 0 | 0.03072 | 0 | -0.15598 | 0 | -0.03125 | 0 | 0.27182
0.01 | 0.21008 | 0 | 0.03743 | 0 | -0.17974 | 0 | -0.48235 | 0 | -0.36765 | 0 | 0.0438 | 0 | -0.31007 | 0 | -0.08536 | 0 | 0.08911
0.01 | 0.18963 | 0 | 0.17897 | 0 | -0.12737 | 0 | -0.7489 | 0 | -0.38748 | 0 | 0.1947 | 0 | -0.39306 | 0 | -0.09107 | 0 | -0.17595
0.01 | 0.22486 | 0 | -0.01022 | 0 | -0.05382 | 0 | -0.75385 | 0 | -0.34289 | 0 | -0.0784 | 0 | -0.33185 | 0 | -0.00604 | 0 | 0.0537
0.01 | 0.27833 | 0 | -0.23436 | 0 | -0.28182 | 0 | -0.85115 | 0 | -0.1842 | 0 | -0.15201 | 0 | -0.2947 | 0 | -0.05224 | 0 | -0.1717
0.01 | 0.35178 | 0 | 0.08279 | 0 | -0.32991 | 0 | -0.62938 | 0 | -0.26806 | 0 | -0.2115 | 0 | -0.31263 | 0 | -0.00098 | 0 | -0.24643
0.01 | 0.45392 | 0 | 0.02417 | 0 | -0.30909 | 0 | -0.72578 | 0 | -0.31703 | 0 | -0.52325 | 0 | -0.35894 | 0 | -0.07364 | 0 | -0.18118
0.01 | 0.20778 | 0 | 0.19946 | 0 | -0.42819 | 0 | -0.50667 | 0 | -0.20421 | 0 | -0.4351 | 0 | -0.34854 | 0 | 0.13102 | 0 | -0.06952
0.01 | 0.14369 | 0 | 0.26565 | 0 | -0.46107 | 0 | -0.48778 | 0 | -0.05975 | 0 | -0.39531 | 0 | -0.38941 | 0 | 0.16733 | 0 | 0.05396
0.01 | 0.33815 | 0 | 0.02284 | 0 | -0.51868 | 0 | -0.46374 | 0 | 0.19134 | 0 | -0.29131 | 0 | -0.37024 | 0 | 0.19123 | 0 | 0.0564
0.01 | 0.4025 | 0 | 0.23256 | 0 | -0.40899 | 0 | -0.69125 | 0 | 0.12232 | 0 | -0.23073 | 0 | -0.29707 | 0 | 0.19286 | 0 | 0.01661
0.01 | 0.3423 | 0 | 0.12571 | 0 | -0.39892 | 0 | -0.682 | 0 | -0.06869 | 0 | -0.32565 | 0 | -0.23826 | 0 | 0.35104 | 0 | -0.04851
0.01 | 0.30057 | 0 | 0.10372 | 0 | -0.20738 | 0 | -0.71723 | 0 | -0.07958 | 0 | -0.33036 | 0 | -0.29734 | 0 | 0.25119 | 0 | 0.15144
0.01 | 0.49694 | 0 | 0.1573 | 0 | -0.27449 | 0 | -0.60102 | 0 | -0.22321 | 0 | -0.25288 | 0 | -0.17402 | 0 | 0.13625 | 0 | 0.14453
0.01 | 0.51458 | 0 | -0.06599 | 0 | -0.13189 | 0 | -0.60008 | 0 | -0.21688 | 0 | -0.18979 | 0 | -0.06076 | 0 | 0.05538 | 0 | -0.03298
0.01 | 0.37799 | 0 | 0.23211 | 0 | -0.06768 | 0 | -0.5361 | 0 | -0.25971 | 0 | -0.15986 | 0 | -0.28676 | 0 | 0.07135 | 0 | 0.10456
0.01 | 0.40594 | 0 | 0.08821 | 0 | -0.00244 | 0 | -0.57301 | 0 | -0.29849 | 0 | -0.40275 | 0 | -0.3584 | 0 | 0.01382 | 0 | 0.1137
0.01 | 0.29364 | 0 | 0.10842 | 0 | -0.17101 | 0 | -0.5029 | 0 | -0.37626 | 0 | -0.19572 | 0 | -0.43407 | 0 | 0.00866 | 0 | 0.23689
0.01 | 0.46528 | 0 | 0.27159 | 0 | -0.18424 | 0 | -0.31969 | 0 | -0.50687 | 0 | -0.2674 | 0 | -0.39395 | 0 | 0.04303 | 0 | 0.16743
0.01 | 0.36307 | 0 | 0.16846 | 0 | -0.3181 | 0 | -0.4186 | 0 | -0.41618 | 0 | -0.47814 | 0 | -0.23121 | 0 | -0.04583 | 0 | 0.13308
0.01 | 0.41294 | 0 | 0.06616 | 0 | -0.33385 | 0 | -0.44029 | 0 | -0.46754 | 0 | -0.60418 | 0 | -0.37216 | 0 | -0.08476 | 0 | 0.07464
0.01 | 0.31788 | 0 | 0.18728 | 0 | -0.36777 | 0 | -0.3284 | 0 | -0.51956 | 0 | -0.34452 | 0 | -0.23041 | 0 | -0.14399 | 0 | 0.11401
0.01 | 0.30165 | 0 | 0.32859 | 0 | -0.09695 | 0 | -0.35772 | 0 | -0.63038 | 0 | -0.14297 | 0 | -0.09346 | 0 | -0.11526 | 0 | 0.14803
0.01 | 0.26357 | 0 | 0.57627 | 0 | -0.10905 | 0 | -0.50497 | 0 | -0.5142 | 0 | -0.19042 | 0 | -0.20235 | 0 | 0.03417 | 0 | 0.13183
0.01 | 0.34665 | 0 | 0.28642 | 0 | -0.17691 | 0 | -0.49531 | 0 | -0.46315 | 0 | -0.18876 | 0 | -0.2448 | 0 | 0.01757 | 0 | 0.09762
0.01 | 0.46518 | 0 | 0.14481 | 0 | -0.28919 | 0 | -0.29989 | 0 | -0.38734 | 0 | -0.00705 | 0 | -0.26701 | 0 | -0.07772 | 0 | 0.03608
0.01 | 0.4697 | 0 | -0.05105 | 0 | -0.11605 | 0 | -0.34201 | 0 | -0.30443 | 0 | -0.00281 | 0 | -0.27812 | 0 | 0.26275 | 0 | 0.06933
0.01 | 0.25222 | 0 | 0.29015 | 0 | -0.15214 | 0 | -0.45992 | 0 | -0.31446 | 0 | -0.2904 | 0 | -0.26848 | 0 | 0.30851 | 0 | 0.00491
0.01 | 0.20067 | 0 | 0.17779 | 0 | -0.19022 | 0 | -0.53348 | 0 | -0.2515 | 0 | -0.20547 | 0 | -0.37412 | 0 | 0.18417 | 0 | 0.03983
0.02 | 0.08233 | 0 | 0.11676 | 0 | -0.1365 | 0 | -0.53546 | 0 | -0.22461 | 0 | -0.09234 | 0 | -0.41592 | 0 | 0.02363 | 0 | 0.13443
0.02 | 0.10763 | 0 | 0.36582 | 0 | -0.22129 | 0 | -0.66614 | 0 | -0.14322 | 0 | -0.35652 | 0 | -0.68765 | 0 | -0.02132 | 0 | 0.09613
0.02 | 0.05145 | 0 | -0.01698 | 0 | -0.19994 | 0 | -0.78823 | 0 | -0.34243 | 0 | -0.44853 | 0 | -0.52471 | 0 | 0.10468 | 0 | 0.20073
0.02 | 0.19656 | 0 | 0.07092 | 0 | -0.28032 | 0 | -0.68302 | 0 | -0.26965 | 0 | -0.50047 | 0 | -0.56234 | 0 | 0.19462 | 0 | -0.04301
0.02 | 0.10567 | 0 | 0.13194 | 0 | -0.21561 | 0 | -0.65678 | 0 | -0.06837 | 0 | -0.58963 | 0 | -0.52447 | 0 | 0.04976 | 0 | -0.07068
0.02 | 0.14878 | 0 | -0.07165 | 0 | -0.40254 | 0 | -0.53407 | 0.01 | 0.14804 | 0 | -0.35888 | 0 | -0.53653 | 0 | -0.00439 | 0 | -0.17428
0.02 | 0.44966 | 0 | -0.029 | 0 | -0.53286 | 0 | -0.5407 | 0 | -0.20486 | 0 | -0.46963 | 0 | -0.45682 | 0 | -0.04614 | 0 | -0.00614
0.02 | 0.28655 | 0 | -0.05564 | 0 | -0.46728 | 0 | -0.6325 | 0.01 | -0.1596 | 0 | -0.5145 | 0 | -0.42052 | 0 | -0.23075 | 0 | 0.26649
0.02 | 0.26949 | 0 | 0.04938 | 0 | -0.40551 | 0 | -0.52792 | 0.01 | -0.24742 | 0 | -0.602 | 0 | -0.43883 | 0 | -0.25731 | 0 | 0.25346
0.02 | 0.18966 | 0 | 0.01917 | 0 | -0.48646 | 0 | -0.59932 | 0.01 | -0.22057 | 0 | -0.63697 | 0 | -0.31531 | 0 | -0.133 | 0 | 0.28384
0.02 | 0.09372 | 0 | 0.11423 | 0 | -0.37459 | 0 | -0.72746 | 0.01 | -0.20299 | 0 | -0.44147 | 0 | -0.38918 | 0 | -0.07064 | 0 | 0.27447
0.02 | 0.12546 | 0 | 0.25023 | 0 | -0.34616 | 0 | -0.81926 | 0.01 | -0.16485 | 0 | -0.36097 | 0 | -0.36389 | 0 | 0.14024 | 0 | 0.39227
0.02 | 0.01204 | 0 | 0.13185 | 0 | -0.32613 | 0 | -0.74273 | 0.01 | -0.31815 | 0 | -0.41891 | 0 | -0.42883 | 0 | 0.28051 | 0 | 0.17626
0.02 | 0.05768 | 0 | 0.29651 | 0 | -0.13702 | 0 | -0.71753 | 0.01 | -0.03715 | 0.01 | -0.29424 | 0 | -0.3988 | 0 | 0.22713 | 0 | -0.08665
0.02 | 0.01906 | 0 | 0.4186 | 0 | 0.02595 | 0 | -0.87702 | 0.01 | -0.00321 | 0.01 | -0.45957 | 0 | -0.28409 | 0 | 0.11459 | 0 | 0.07814
0.02 | -0.01275 | 0 | 0.32949 | 0 | -0.15365 | 0 | -0.79678 | 0.01 | -0.16649 | 0 | -0.77767 | 0 | -0.21562 | 0 | 0.05696 | 0 | 0.21012
0.02 | 0.17834 | 0 | 0.56747 | 0 | -0.26299 | 0 | -0.77813 | 0.01 | -0.16359 | 0.01 | -0.40767 | 0 | -0.34858 | 0 | 0.065 | 0 | 0.21903
0.02 | 0.50728 | 0 | 0.3776 | 0 | -0.16594 | 0 | -0.86384 | 0.01 | -0.12875 | 0.01 | -0.20135 | 0 | -0.19016 | 0 | 0.04562 | 0 | 0.1615
0.02 | 0.32775 | 0 | 0.31536 | 0 | 0.05517 | 0 | -0.8135 | 0.01 | -0.28819 | 0.01 | -0.37205 | 0 | -0.26562 | 0 | 0.16104 | 0 | 0.12896
0.02 | 0.23151 | 0 | 0.35592 | 0 | -0.117 | 0 | -0.66677 | 0.01 | -0.29834 | 0.01 | -0.46821 | 0 | -0.36051 | 0 | 0.08501 | 0 | 0.14324
0.02 | 0.06654 | 0 | 0.15214 | 0 | -0.07079 | 0 | -0.59812 | 0.01 | -0.26723 | 0.01 | -0.42836 | 0 | -0.22236 | 0 | 0.1502 | 0 | 0.22667
0.02 | 0.08948 | 0 | 0.15392 | 0 | -0.28517 | 0 | -0.59225 | 0.01 | -0.4017 | 0.01 | -0.29777 | 0 | -0.29755 | 0 | 0.20816 | 0 | 0.0473
0.02 | 0.10337 | 0 | 0.22138 | 0 | -0.28868 | 0 | -0.56478 | 0.01 | -0.25586 | 0.01 | -0.35342 | 0 | -0.23649 | 0 | 0.11168 | 0 | -0.01849
0.03 | 0.09501 | 0 | 0.28711 | 0 | 0.06246 | 0 | -0.70593 | 0.01 | -0.36544 | 0.01 | -0.23813 | 0 | -0.24271 | 0 | 0.02782 | 0 | -0.15915
0.03 | 0.34428 | 0 | 0.0376 | 0 | -0.0484 | 0 | -0.68771 | 0.01 | -0.4005 | 0.01 | -0.02465 | 0 | -0.18837 | 0 | 0.09563 | 0 | -0.02734
0.03 | 0.40823 | 0 | 0.05099 | 0.01 | 0.01095 | 0 | -0.65602 | 0.02 | -0.15552 | 0.01 | -0.29097 | 0 | -0.24297 | 0 | -0.01847 | 0 | -0.17947
0.03 | 0.43604 | 0.01 | 0.21456 | 0.01 | -0.03003 | 0 | -0.68252 | 0.02 | -0.14162 | 0.01 | -0.21592 | 0 | -0.29873 | 0 | -0.14155 | 0 | -0.06569
0.03 | 0.32874 | 0.01 | 0.0648 | 0.01 | 0.01391 | 0 | -0.62689 | 0.02 | -0.1765 | 0.01 | -0.13255 | 0 | -0.32419 | 0 | -0.01399 | 0 | 0.08024
0.03 | 0.28583 | 0.01 | 0.18476 | 0.01 | -0.07246 | 0 | -0.61335 | 0.02 | -0.42244 | 0.01 | 0.0705 | 0 | -0.39834 | 0 | -0.23245 | 0 | 0.18459
0.03 | 0.36415 | 0.01 | 0.35421 | 0.01 | -0.23164 | 0 | -0.61797 | 0.02 | -0.53584 | 0.01 | -0.17201 | 0 | -0.41326 | 0 | -0.12198 | 0 | 0.23822
0.03 | 0.5008 | 0.01 | 0.43095 | 0.01 | -0.28976 | 0 | -0.47035 | 0.02 | -0.44849 | 0.01 | -0.3753 | 0 | -0.46012 | 0 | -0.01911 | 0 | 0.15517
0.03 | 0.33578 | 0.01 | 0.45375 | 0.01 | -0.01235 | 0 | -0.39661 | 0.02 | -0.28721 | 0.01 | -0.14212 | 0 | -0.47611 | 0 | -0.04964 | 0 | 0.24372
0.03 | 0.25611 | 0.01 | 0.21407 | 0.01 | -0.15238 | 0 | -0.42742 | 0.02 | -0.38872 | 0.02 | -0.60979 | 0 | -0.26533 | 0 | -0.02705 | 0 | 0.28908
0.03 | 0.32067 | 0.01 | 0.10171 | 0.01 | -0.22879 | 0 | -0.4981 | 0.02 | -0.35951 | 0.02 | -0.59856 | 0 | -0.3399 | 0 | 0.05338 | 0 | 0.21572
0.03 | 0.23629 | 0.01 | 0.02139 | 0.01 | -0.24158 | 0 | -0.48106 | 0.02 | -0.34325 | 0.02 | -0.29483 | 0 | -0.36625 | 0 | -0.06962 | 0 | 0.05136
0.03 | 0.27596 | 0.01 | 0.04945 | 0.01 | -0.30977 | 0 | -0.68333 | 0.02 | -0.23782 | 0.02 | -0.16606 | 0 | -0.25698 | 0 | 0.0641 | 0 | 0.09812
0.03 | 0.30882 | 0.01 | 0.05507 | 0.01 | -0.34717 | 0 | -0.61127 | 0.02 | -0.23012 | 0.02 | -0.35571 | 0 | -0.32574 | 0 | 0.15586 | 0 | 0.15917
0.03 | 0.36084 | 0.01 | 0.17733 | 0.01 | -0.12623 | 0 | -0.55207 | 0.02 | -0.34435 | 0.02 | -0.30853 | 0 | -0.23626 | 0 | 0.10185 | 0 | -0.08782
0.04 | 0.45462 | 0.01 | -0.08008 | 0.01 | 0.03107 | 0 | -0.65909 | 0.03 | -0.47478 | 0.02 | -0.11341 | 0 | -0.25364 | 0 | 0.13718 | 0 | -0.07966
0.04 | 0.39249 | 0.01 | 0.10861 | 0.01 | -0.06553 | 0 | -0.46601 | 0.03 | -0.41503 | 0.02 | -0.15829 | 0 | -0.30019 | 0 | 0.14518 | 0 | -0.15823
0.04 | 0.29254 | 0.01 | 0.03863 | 0.01 | 0.18018 | 0 | -0.43653 | 0.03 | -0.39308 | 0.02 | -0.11466 | 0 | -0.07694 | 0 | 0.26268 | 0 | -0.17064
0.04 | 0.23301 | 0.01 | 0.26734 | 0.01 | -0.07792 | 0 | -0.42731 | 0.03 | -0.54114 | 0.02 | -0.10081 | 0 | -0.04337 | 0 | 0.12361 | 0 | -0.11984
0.04 | 0.33875 | 0.01 | 0.43383 | 0.01 | -0.02518 | 0 | -0.65488 | 0.03 | -0.69528 | 0.03 | -0.36191 | 0 | -0.09956 | 0 | 0.04187 | 0.01 | 0.101
0.04 | 0.49648 | 0.01 | 0.11206 | 0.01 | -0.03815 | 0 | -0.47441 | 0.03 | -0.54435 | 0.03 | -0.16403 | 0 | -0.26935 | 0 | -0.00343 | 0.01 | 0.31875
0.04 | 0.31775 | 0.01 | 0.38172 | 0.02 | 0.04851 | 0 | -0.58778 | 0.03 | -0.1882 | 0.03 | -0.19585 | 0 | -0.35901 | 0 | 0.1077 | 0.01 | 0.16818
0.04 | 0.22136 | 0.01 | 0.06461 | 0.02 | 0.01919 | 0 | -0.58654 | 0.03 | 0.01638 | 0.03 | 0.05825 | 0 | -0.43721 | 0 | 0.13793 | 0.01 | 0.25892
0.04 | 0.32699 | 0.02 | -0.07488 | 0.02 | -0.04122 | 0 | -0.61952 | 0.03 | -0.12954 | 0.03 | 0.08637 | 0 | -0.45632 | 0 | -0.08018 | 0.01 | 0.23537
0.04 | 0.40245 | 0.01 | 0.13898 | 0.02 | 0.09933 | 0 | -0.61812 | 0.03 | -0.01335 | 0.03 | -0.25574 | 0 | -0.51047 | 0 | -0.09007 | 0.01 | 0.14539
0.04 | 0.35614 | 0.02 | -0.08949 | 0.02 | 0.01101 | 0 | -0.69046 | 0.03 | 0.05966 | 0.03 | -0.23089 | 0 | -0.45274 | 0 | -0.13706 | 0.01 | 0.01845
0.04 | 0.39491 | 0.02 | 0.03425 | 0.02 | -0.22763 | 0 | -0.6378 | 0.03 | -4e-05 | 0.03 | -0.24238 | 0 | -0.58182 | 0 | -0.17289 | 0.01 | 0.17489
0.04 | 0.43339 | 0.02 | 0.23184 | 0.02 | -0.21925 | 0 | -0.78987 | 0.03 | -0.16745 | 0.03 | -0.25659 | 0 | -0.46079 | 0 | -0.10978 | 0.01 | 0.34855
0.05 | 0.38523 | 0.02 | 0.0994 | 0.02 | -0.37747 | 0 | -0.52303 | 0.03 | -0.34729 | 0.04 | -0.48052 | 0 | -0.47423 | 0 | -0.07451 | 0.01 | 0.33995
0.05 | 0.2366 | 0.02 | 0.17327 | 0.02 | -0.3455 | 0 | -0.30316 | 0.03 | -0.29275 | 0.04 | -0.36322 | 0 | -0.49195 | 0 | -0.03185 | 0.01 | 0.25275
0.05 | 0.35494 | 0.02 | 0.13814 | 0.02 | -0.17669 | 0.01 | -0.25866 | 0.03 | -0.35285 | 0.04 | -0.19463 | 0 | -0.39598 | 0 | 0.2467 | 0.01 | 0.24495
0.05 | 0.34434 | 0.02 | 0.26385 | 0.02 | -0.23787 | 0 | -0.56592 | 0.03 | -0.55553 | 0.04 | -0.17271 | 0 | -0.26211 | 0 | 0.1827 | 0.01 | 0.13989
0.05 | 0.23199 | 0.02 | 0.30619 | 0.02 | -0.25264 | 0.01 | -0.42822 | 0.03 | -0.44631 | 0.04 | -0.064 | 0 | -0.37539 | 0 | 0.23747 | 0.01 | -0.08601
0.05 | -0.04629 | 0.02 | 0.23792 | 0.02 | -0.40156 | 0.01 | -0.35652 | 0.04 | -0.50456 | 0.04 | -0.53283 | 0 | -0.31673 | 0 | 0.15382 | 0.01 | -0.07606
0.05 | 0.11574 | 0.02 | 0.26547 | 0.03 | -0.39127 | 0.01 | -0.39216 | 0.04 | -0.42742 | 0.04 | -0.44917 | 0 | -0.32225 | 0 | 0.1783 | 0.01 | -0.13935
0.05 | 0.03501 | 0.02 | 0.28952 | 0.03 | -0.41276 | 0.01 | -0.41758 | 0.04 | -0.42559 | 0.04 | -0.24291 | 0 | -0.21745 | 0 | 0.27374 | 0.01 | -0.17512
0.05 | 0.13358 | 0.02 | 0.11188 | 0.03 | -0.36895 | 0.01 | -0.53769 | 0.04 | -0.45516 | 0.05 | -0.53618 | 0 | -0.42648 | 0 | 0.20939 | 0.02 | 0.1066
0.05 | 0.0396 | 0.03 | 0.2527 | 0.03 | -0.27585 | 0.01 | -0.45708 | 0.04 | -0.52187 | 0.05 | -0.65935 | 0 | -0.40558 | 0 | 0.43081 | 0.02 | 0.02288
0.05 | 0.1125 | 0.03 | 0.22574 | 0.03 | -0.40133 | 0.01 | -0.42454 | 0.04 | -0.3507 | 0.05 | -0.62929 | 0 | -0.4868 | 0 | 0.35714 | 0.02 | 0.24719
0.05 | 0.13319 | 0.03 | -0.09975 | 0.03 | -0.38747 | 0.01 | -0.5287 | 0.04 | -0.43285 | 0.05 | -0.26616 | 0 | -0.35272 | 0 | 0.35354 | 0.02 | 0.23023
0.05 | 0.09208 | 0.03 | 0.11897 | 0.03 | -0.24762 | 0.01 | -0.41287 | 0.04 | -0.39576 | 0.05 | -0.28163 | 0 | -0.26721 | 0 | 0.48783 | 0.02 | 0.19502
0.05 | 0.10693 | 0.03 | -0.10906 | 0.03 | -0.14973 | 0.01 | -0.32312 | 0.04 | -0.13313 | 0.05 | -0.55231 | 0 | -0.26479 | 0 | 0.37359 | 0.02 | 0.21571
0.06 | 0.26038 | 0.03 | -0.02856 | 0.03 | -0.15328 | 0.01 | -0.5532 | 0.04 | -0.21487 | 0.05 | -0.65036 | 0 | -0.2817 | 0 | 0.28236 | 0.02 | 0.23039
0.06 | 0.41011 | 0.03 | -0.03648 | 0.03 | -0.28756 | 0.01 | -0.27858 | 0.04 | -0.14084 | 0.05 | -0.52488 | 0 | -0.20384 | 0 | 0.05913 | 0.02 | 0.24499
0.06 | 0.21969 | 0.03 | -0.11607 | 0.03 | -0.30108 | 0.01 | -0.47257 | 0.04 | -0.29313 | 0.05 | -0.49579 | 0 | -0.11717 | 0 | 0.03762 | 0.02 | 0.40922
0.06 | 0.14005 | 0.03 | -0.0213 | 0.03 | -0.17614 | 0.01 | -0.49201 | 0.04 | -0.2024 | 0.05 | -0.77244 | 0 | -0.16534 | 0 | 0.10525 | 0.02 | 0.21732
0.06 | 0.22735 | 0.03 | -0.00719 | 0.03 | -0.24742 | 0.01 | -0.63601 | 0.05 | -0.12402 | 0.05 | -0.72792 | 0 | -0.13156 | 0 | 0.18748 | 0.02 | 0.09086
0.06 | 0.3387 | 0.03 | 0.04293 | 0.04 | -0.17991 | 0.01 | -0.70514 | 0.05 | -0.268 | 0.06 | -0.40658 | 0 | -0.05011 | 0 | 0.28605 | 0.02 | -0.02042
0.06 | 0.30828 | 0.03 | 0.17118 | 0.04 | -0.28982 | 0.01 | -0.84569 | 0.05 | -0.27242 | 0.06 | -0.37404 | 0 | -0.05356 | 0 | 0.12815 | 0.03 | 0.23891
0.06 | 0.32275 | 0.04 | 0.21368 | 0.04 | -0.28785 | 0.01 | -0.76912 | 0.05 | -0.2721 | 0.06 | -0.34557 | 0.01 | -0.08095 | 0 | 0.13252 | 0.03 | 0.10277
0.06 | 0.09243 | 0.04 | -0.05548 | 0.04 | -0.45633 | 0.01 | -0.66286 | 0.05 | -0.45122 | 0.06 | -0.55185 | 0.01 | -0.18039 | 0 | 0.17774 | 0.03 | 0.07862
0.06 | 0.27787 | 0.04 | 0.18119 | 0.04 | -0.47459 | 0.01 | -0.64914 | 0.05 | -0.33929 | 0.06 | -0.527 | 0.01 | -0.17646 | 0 | 0.38059 | 0.03 | -0.00443
0.06 | 0.29 | 0.04 | 0.27377 | 0.04 | -0.31167 | 0.01 | -0.72272 | 0.05 | -0.37131 | 0.06 | -0.4066 | 0.01 | -0.21416 | 0 | 0.33959 | 0.03 | -0.03535
0.06 | 0.27655 | 0.04 | 0.08369 | 0.04 | -0.19654 | 0.01 | -0.67613 | 0.05 | -0.22118 | 0.06 | -0.3157 | 0.01 | -0.20165 | 0 | 0.30584 | 0.03 | -0.09904
0.06 | 0.18354 | 0.04 | 0.24588 | 0.04 | -0.08315 | 0.01 | -0.74956 | 0.05 | -0.23846 | 0.06 | -0.52646 | 0.01 | -0.33542 | 0 | 0.28251 | 0.03 | 0.0883
0.06 | 0.28682 | 0.04 | 0.09273 | 0.04 | -0.09705 | 0.02 | -0.83097 | 0.05 | -0.29299 | 0.06 | -0.60342 | 0.01 | -0.3416 | 0 | 0.37492 | 0.03 | 0.098
0.06 | 0.34471 | 0.04 | 0.19492 | 0.04 | -0.11783 | 0.02 | -0.67981 | 0.05 | -0.29393 | 0.06 | -0.57781 | 0.01 | -0.28926 | 0 | 0.26802 | 0.03 | 0.03392
0.07 | 0.41371 | 0.04 | 0.40779 | 0.04 | 0.03319 | 0.02 | -0.63727 | 0.05 | -0.32338 | 0.06 | -0.64844 | 0.01 | -0.22286 | 0 | 0.24432 | 0.04 | 0.19623
0.07 | 0.25372 | 0.04 | 0.34068 | 0.04 | 0.09025 | 0.02 | -0.54504 | 0.05 | -0.48636 | 0.07 | -0.45706 | 0.01 | -0.35715 | 0 | 0.11761 | 0.04 | 0.19258
0.07 | 0.4054 | 0.05 | 0.51311 | 0.04 | 0.03841 | 0.02 | -0.56472 | 0.05 | -0.4318 | 0.07 | -0.61751 | 0.01 | -0.41345 | 0 | 0.25521 | 0.04 | 0.04662
0.07 | 0.39805 | 0.05 | 0.2981 | 0.05 | 0.17456 | 0.02 | -0.57739 | 0.05 | -0.39692 | 0.07 | -0.71463 | 0.01 | -0.51767 | 0 | 0.15234 | 0.04 | 0.23551
0.07 | 0.31591 | 0.05 | 0.31931 | 0.05 | 0.07058 | 0.02 | -0.67183 | 0.05 | -0.35274 | 0.07 | -0.34193 | 0.01 | -0.51937 | 0 | 0.16906 | 0.04 | 0.13281
0.07 | 0.23228 | 0.05 | 0.19948 | 0.05 | 0.17426 | 0.02 | -0.59129 | 0.05 | -0.15837 | 0.07 | -0.33542 | 0.01 | -0.65961 | 0 | 0.17362 | 0.04 | 0.23495
0.07 | 0.31984 | 0.05 | -0.03319 | 0.05 | 0.28307 | 0.02 | -0.59812 | 0.05 | -0.31701 | 0.07 | -0.46764 | 0.01 | -0.64406 | 0 | 0.01872 | 0.04 | 0.17947
0.07 | 0.23763 | 0.05 | 0.00939 | 0.05 | 0.10153 | 0.02 | -0.52528 | 0.06 | -0.36058 | 0.07 | -0.1383 | 0.02 | -0.59893 | 0 | -0.07782 | 0.04 | 0.17249
0.07 | 0.26036 | 0.05 | 0.15964 | 0.05 | 0.05055 | 0.03 | -0.3106 | 0.06 | -0.30218 | 0.07 | -0.30757 | 0.02 | -0.46343 | 0 | 0.01853 | 0.04 | 0.08041
0.07 | 0.13815 | 0.05 | 0.03506 | 0.05 | -0.17239 | 0.03 | -0.17908 | 0.06 | -0.22369 | 0.07 | -0.46564 | 0.02 | -0.40026 | 0 | 0.1568 | 0.04 | 0.04462
0.07 | 0.16102 | 0.05 | 0.22565 | 0.05 | -0.20051 | 0.03 | -0.09465 | 0.06 | -0.31226 | 0.07 | -0.45924 | 0.02 | -0.49321 | 0 | 0.37132 | 0.05 | 0.06057
0.07 | 0.27738 | 0.05 | 0.13319 | 0.05 | -0.03578 | 0.03 | -0.23881 | 0.06 | -0.10115 | 0.07 | -0.22336 | 0.02 | -0.34755 | 0 | 0.3067 | 0.05 | 0.11107
0.07 | 0.19701 | 0.05 | 0.07419 | 0.05 | -0.08646 | 0.03 | -0.29491 | 0.06 | -0.24227 | 0.07 | -0.24854 | 0.02 | -0.30977 | 0 | 0.19119 | 0.05 | 0.17699
0.07 | 0.12614 | 0.05 | 0.1703 | 0.05 | -0.0819 | 0.03 | -0.1522 | 0.06 | -0.23008 | 0.07 | -0.30702 | 0.02 | -0.31884 | 0.01 | 0.15946 | 0.05 | 0.15055
0.07 | 0.20041 | 0.06 | 0.01825 | 0.05 | -0.03486 | 0.03 | -0.44967 | 0.06 | -0.42657 | 0.07 | -0.44413 | 0.02 | -0.29208 | 0.01 | 0.00135 | 0.05 | 0.16183
0.07 | 0.23063 | 0.06 | 0.0493 | 0.05 | -0.02345 | 0.03 | -0.48184 | 0.06 | -0.45671 | 0.07 | -0.44795 | 0.03 | -0.22895 | 0 | -0.19625 | 0.05 | 0.23475
0.07 | 0.21023 | 0.06 | -0.22916 | 0.05 | -0.28357 | 0.03 | -0.56681 | 0.06 | -0.14601 | 0.07 | -0.15825 | 0.03 | -0.19057 | 0.01 | -0.20141 | 0.05 | 0.16067
0.07 | 0.20753 | 0.06 | -0.04796 | 0.05 | -0.19452 | 0.03 | -0.62929 | 0.06 | -0.27768 | 0.07 | 0.07747 | 0.03 | -0.33678 | 0.01 | -0.07606 | 0.05 | 0.25975
0.08 | 0.22388 | 0.06 | 0.10748 | 0.06 | 0.02207 | 0.04 | -0.54448 | 0.06 | -0.12999 | 0.07 | -0.08996 | 0.03 | -0.18734 | 0.01 | 0.24551 | 0.05 | 0.35889
0.08 | 0.00645 | 0.06 | -0.08424 | 0.06 | -0.10609 | 0.04 | -0.69635 | 0.06 | -0.15296 | 0.07 | -0.34744 | 0.03 | -0.28058 | 0.01 | 0.08638 | 0.06 | 0.48608
0.08 | 0.23195 | 0.06 | 0.15872 | 0.06 | -0.24577 | 0.04 | -0.55924 | 0.06 | -0.27986 | 0.07 | -0.17255 | 0.03 | -0.26223 | 0.01 | 0.07478 | 0.06 | 0.45733
0.08 | 0.12628 | 0.06 | 0.22258 | 0.06 | -0.23737 | 0.04 | -0.64718 | 0.06 | -0.20523 | 0.07 | -0.08798 | 0.03 | -0.38071 | 0.01 | 0.06333 | 0.06 | 0.50684
0.08 | 0.29114 | 0.06 | 0.13825 | 0.06 | -0.2185 | 0.04 | -0.6368 | 0.06 | -0.16012 | 0.07 | -0.32537 | 0.03 | -0.44168 | 0.01 | 0.05696 | 0.06 | 0.47813
0.08 | 0.41088 | 0.06 | 0.42872 | 0.06 | -0.15515 | 0.04 | -0.6241 | 0.07 | -0.35346 | 0.07 | -0.46592 | 0.04 | -0.44651 | 0.01 | -0.00754 | 0.06 | 0.25007
0.08 | 0.35163 | 0.06 | 0.5372 | 0.06 | -0.31121 | 0.04 | -0.58089 | 0.07 | -0.52441 | 0.07 | -0.2443 | 0.04 | -0.33351 | 0.01 | -0.02613 | 0.06 | 0.15492
0.08 | 0.25433 | 0.06 | 0.2538 | 0.06 | -0.29698 | 0.04 | -0.77262 | 0.07 | -0.45837 | 0.07 | -0.43996 | 0.04 | -0.24467 | 0.01 | 0.05132 | 0.06 | 0.16981
0.08 | 0.26909 | 0.06 | 0.36439 | 0.06 | -0.18886 | 0.04 | -0.80015 | 0.07 | -0.43112 | 0.07 | -0.54146 | 0.04 | -0.37988 | 0.01 | 0.02946 | 0.06 | 0.03031
0.08 | 0.35877 | 0.07 | 0.30251 | 0.06 | -0.19387 | 0.04 | -0.68451 | 0.07 | -0.22816 | 0.07 | -0.16946 | 0.04 | -0.42907 | 0.01 | -0.06082 | 0.06 | 0.08324
0.08 | 0.39328 | 0.07 | -0.00584 | 0.06 | -0.11823 | 0.05 | -0.68115 | 0.07 | -0.45593 | 0.07 | -0.40183 | 0.04 | -0.34603 | 0.01 | -0.05619 | 0.06 | 0.19019
0.08 | 0.24869 | 0.07 | 0.02176 | 0.06 | -0.05024 | 0.05 | -0.53963 | 0.07 | -0.4441 | 0.07 | -0.44736 | 0.04 | -0.24487 | 0.02 | 0.05101 | 0.06 | 0.1966
0.08 | 0.18149 | 0.07 | -0.08573 | 0.06 | -0.31374 | 0.05 | -0.55133 | 0.07 | -0.29323 | 0.07 | -0.36972 | 0.04 | -0.25392 | 0.02 | 0.21215 | 0.07 | 0.25811
0.08 | 0.31554 | 0.07 | -0.1392 | 0.06 | -0.14216 | 0.05 | -0.40388 | 0.07 | -0.30622 | 0.07 | -0.29216 | 0.04 | -0.2565 | 0.02 | 0.06508 | 0.07 | 0.00523
0.08 | 0.17732 | 0.07 | -0.1166 | 0.07 | -0.21923 | 0.05 | -0.37085 | 0.07 | -0.44962 | 0.07 | -0.13159 | 0.05 | -0.31315 | 0.02 | 0.03954 | 0.07 | -0.00879
0.08 | 0.2377 | 0.07 | 0.06729 | 0.07 | -0.29145 | 0.05 | -0.23798 | 0.07 | -0.45876 | 0.07 | -0.25778 | 0.05 | -0.32153 | 0.02 | 0.19768 | 0.07 | 0.14272
0.08 | 0.11313 | 0.07 | 0.01941 | 0.07 | -0.33409 | 0.05 | -0.25224 | 0.07 | -0.31267 | 0.07 | -0.28711 | 0.05 | -0.41444 | 0.02 | 0.14414 | 0.07 | 0.17934
0.08 | 0.17289 | 0.07 | 0.10307 | 0.07 | -0.0786 | 0.05 | -0.13087 | 0.07 | -0.35449 | 0.07 | -0.32751 | 0.05 | -0.27233 | 0.02 | 0.30661 | 0.07 | 0.06077
0.08 | 0.14745 | 0.07 | 0.20973 | 0.07 | -0.14141 | 0.05 | -0.05403 | 0.07 | -0.26178 | 0.07 | -0.35683 | 0.05 | -0.17548 | 0.03 | 0.19768 | 0.07 | -0.00487
0.08 | 0.19086 | 0.07 | 0.24942 | 0.07 | -0.13516 | 0.05 | -0.21771 | 0.07 | -0.18497 | 0.07 | -0.63736 | 0.05 | -0.0692 | 0.03 | 0.08565 | 0.07 | 0.06716
0.08 | 0.05651 | 0.07 | 0.08323 | 0.07 | -0.35465 | 0.06 | -0.35659 | 0.07 | -0.2702 | 0.07 | -0.47711 | 0.05 | -0.12976 | 0.03 | -0.0427 | 0.07 | -0.11251
0.08 | 0.19163 | 0.07 | 0.11619 | 0.07 | -0.10361 | 0.06 | -0.3346 | 0.07 | -0.25493 | 0.07 | -0.18261 | 0.06 | -0.17271 | 0.03 | 0.00681 | 0.07 | 0.09544
0.08 | 0.12062 | 0.07 | 0.08727 | 0.07 | -0.23669 | 0.06 | -0.44147 | 0.07 | -0.15096 | 0.07 | -0.23887 | 0.06 | -0.21464 | 0.03 | 0.31034 | 0.07 | 0.05274
0.09 | 0.14115 | 0.07 | 0.08725 | 0.07 | -0.29322 | 0.06 | -0.58206 | 0.08 | -0.14659 | 0.07 | -0.19568 | 0.06 | -0.39424 | 0.03 | 0.2204 | 0.07 | 0.13421
0.09 | 0.22952 | 0.08 | 0.01485 | 0.07 | -0.32705 | 0.06 | -0.78531 | 0.07 | -0.15403 | 0.07 | -0.19782 | 0.06 | -0.43562 | 0.03 | 0.19504 | 0.07 | 0.23021
0.09 | 0.41248 | 0.08 | 0.29154 | 0.07 | -0.16476 | 0.06 | -0.75586 | 0.08 | -0.08626 | 0.07 | -0.10672 | 0.06 | -0.4717 | 0.04 | 0.19471 | 0.08 | 0.27164
0.09 | 0.46858 | 0.08 | -0.00928 | 0.07 | -0.13099 | 0.06 | -0.67953 | 0.08 | 0.07738 | 0.07 | -0.22862 | 0.06 | -0.45959 | 0.04 | 0.19708 | 0.08 | 0.20818
0.09 | 0.47213 | 0.08 | 0.09613 | 0.07 | -0.33083 | 0.06 | -0.59432 | 0.08 | -0.06738 | 0.07 | -0.28691 | 0.06 | -0.47715 | 0.04 | -0.02097 | 0.08 | 0.12692
0.09 | 0.42158 | 0.08 | 0.14992 | 0.07 | -0.32631 | 0.06 | -0.5061 | 0.08 | -0.16821 | 0.07 | -0.40735 | 0.06 | -0.47223 | 0.04 | 0.19211 | 0.08 | 0.24478
0.09 | 0.35742 | 0.08 | 0.12049 | 0.07 | -0.3376 | 0.06 | -0.54387 | 0.08 | -0.02435 | 0.07 | -0.44779 | 0.06 | -0.483 | 0.04 | 0.03119 | 0.08 | 0.22758
0.09 | 0.22452 | 0.08 | 0.53731 | 0.07 | -0.19075 | 0.06 | -0.37846 | 0.08 | -0.27737 | 0.07 | -0.52547 | 0.07 | -0.29234 | 0.04 | 0.0712 | 0.08 | 0.264
0.09 | 0.22004 | 0.08 | 0.22484 | 0.07 | -0.1254 | 0.07 | -0.39457 | 0.08 | -0.36007 | 0.07 | -0.63813 | 0.07 | -0.31031 | 0.05 | 0.11568 | 0.08 | 0.04734
0.09 | 0.25648 | 0.08 | 0.53696 | 0.08 | -0.00963 | 0.07 | -0.48021 | 0.08 | -0.34171 | 0.07 | -0.57491 | 0.07 | -0.21776 | 0.05 | 0.04816 | 0.08 | -0.03464
0.09 | 0.27883 | 0.08 | 0.13227 | 0.08 | 0.11393 | 0.07 | -0.48782 | 0.08 | -0.56904 | 0.07 | -0.31625 | 0.07 | -0.15179 | 0.05 | 0.05101 | 0.08 | -0.00358
0.09 | 0.23658 | 0.08 | 0.17426 | 0.08 | -0.00928 | 0.07 | -0.6847 | 0.08 | -0.58184 | 0.07 | -0.414 | 0.07 | -0.0798 | 0.05 | 0.29364 | 0.08 | -0.20112
0.09 | 0.27872 | 0.08 | 0.22728 | 0.08 | 0.2703 | 0.07 | -0.67711 | 0.08 | -0.54439 | 0.07 | -0.41788 | 0.07 | -0.26241 | 0.05 | 0.17762 | 0.08 | -0.11293
0.09 | 0.38319 | 0.08 | -0.14152 | 0.08 | 0.22914 | 0.07 | -0.55111 | 0.08 | -0.27838 | 0.07 | -0.19062 | 0.07 | -0.22356 | 0.05 | 0.15176 | 0.08 | 0.1037
0.09 | 0.32308 | 0.08 | 0.0845 | 0.08 | -0.00046 | 0.07 | -0.4041 | 0.08 | -0.26943 | 0.07 | -0.033 | 0.07 | -0.06891 | 0.06 | 0.16521 | 0.08 | 0.33485
0.09 | 0.39868 | 0.08 | 0.05706 | 0.08 | -0.11156 | 0.07 | -0.27849 | 0.08 | -0.28604 | 0.07 | -0.1401 | 0.07 | -0.11656 | 0.06 | 0.22082 | 0.08 | 0.3099
0.09 | 0.42305 | 0.08 | 0.03271 | 0.08 | -0.14106 | 0.07 | -0.35874 | 0.08 | -0.47945 | 0.07 | -0.19251 | 0.07 | -0.14891 | 0.06 | 0.04518 | 0.08 | 0.35071
0.09 | 0.23831 | 0.08 | 0.46226 | 0.08 | 0.00458 | 0.07 | -0.35611 | 0.08 | -0.43235 | 0.07 | -0.1709 | 0.07 | -0.32574 | 0.06 | 0.12942 | 0.08 | 0.48256
0.09 | 0.16511 | 0.08 | 0.12084 | 0.08 | -0.02365 | 0.07 | -0.51446 | 0.08 | -0.39541 | 0.07 | -0.06028 | 0.08 | -0.42275 | 0.06 | 0.13679 | 0.08 | 0.62249
0.09 | 0.33385 | 0.08 | 0.28675 | 0.08 | 0.04897 | 0.07 | -0.6001 | 0.08 | -0.44374 | 0.07 | -0.30294 | 0.08 | -0.35809 | 0.06 | 0.14574 | 0.08 | 0.36333
0.09 | 0.27274 | 0.08 | 0.41649 | 0.08 | -0.1016 | 0.08 | -0.54301 | 0.08 | -0.319 | 0.07 | -0.21843 | 0.08 | -0.28014 | 0.06 | 0.04408 | 0.08 | 0.10477
0.09 | 0.23507 | 0.08 | 0.05684 | 0.08 | -0.26901 | 0.08 | -0.35442 | 0.08 | -0.59637 | 0.07 | -0.19588 | 0.08 | -0.43318 | 0.07 | 0.03637 | 0.08 | 0.16873
0.09 | 0.22682 | 0.08 | 0.32414 | 0.08 | -0.295 | 0.08 | -0.4544 | 0.08 | -0.46147 | 0.07 | -0.27066 | 0.08 | -0.52279 | 0.07 | 0.0884 | 0.08 | 0.04085
0.09 | 0.2139 | 0.09 | 0.29702 | 0.08 | -0.37986 | 0.08 | -0.56636 | 0.08 | -0.51164 | 0.07 | -0.19018 | 0.08 | -0.41599 | 0.07 | 0.08515 | 0.08 | 0.29722
0.09 | 0.05706 | 0.09 | 0.0978 | 0.08 | -0.10284 | 0.08 | -0.521 | 0.08 | -0.33318 | 0.07 | -0.1688 | 0.08 | -0.56825 | 0.07 | 0.03325 | 0.09 | 0.39751
0.09 | 0.18237 | 0.09 | 0.268 | 0.08 | -0.05377 | 0.08 | -0.52432 | 0.08 | -0.33654 | 0.07 | -0.37052 | 0.08 | -0.46686 | 0.07 | 0.04102 | 0.09 | 0.33947
0.09 | 0.0269 | 0.09 | 0.15023 | 0.08 | 0.13382 | 0.08 | -0.54293 | 0.08 | -0.30717 | 0.07 | -0.3577 | 0.08 | -0.42031 | 0.07 | 0.21749 | 0.09 | 0.2574
0.09 | 0.17123 | 0.09 | 0.28094 | 0.09 | 0.20234 | 0.08 | -0.27436 | 0.08 | -0.30366 | 0.07 | -0.32694 | 0.08 | -0.10816 | 0.07 | 0.44269 | 0.09 | 0.16152
0.09 | 0.15953 | 0.09 | 0.40184 | 0.08 | 0.10346 | 0.08 | -0.38196 | 0.08 | -0.25909 | 0.07 | -0.38141 | 0.08 | -0.18141 | 0.08 | 0.42881 | 0.09 | 0.12171
0.09 | 0.17965 | 0.09 | -0.00919 | 0.09 | -0.01036 | 0.08 | -0.26935 | 0.08 | -0.2445 | 0.07 | -0.40106 | 0.08 | -0.12559 | 0.08 | 0.41078 | 0.09 | 0.04893
0.09 | 0.25349 | 0.09 | 0.23417 | 0.09 | -0.08997 | 0.08 | -0.50514 | 0.08 | -0.12419 | 0.07 | -0.28475 | 0.08 | -0.20868 | 0.08 | 0.35498 | 0.09 | 0.12379
0.09 | 0.47154 | 0.09 | 0.09411 | 0.09 | -0.07828 | 0.08 | -0.52646 | 0.08 | 0.00554 | 0.07 | -0.50966 | 0.09 | -0.15997 | 0.08 | 0.35852 | 0.09 | -0.21432
0.09 | 0.36926 | 0.09 | 0.00792 | 0.09 | 0.10113 | 0.08 | -0.30333 | 0.08 | -0.05257 | 0.07 | -0.46529 | 0.09 | -0.10111 | 0.08 | 0.46339 | 0.09 | -0.22996
0.09 | 0.48799 | 0.09 | 0.1752 | 0.09 | -0.00834 | 0.09 | -0.56413 | 0.08 | -0.10576 | 0.07 | -0.27921 | 0.09 | 0.03226 | 0.08 | 0.30649 | 0.08 | 0.04595
0.09 | 0.36773 | 0.09 | -0.10035 | 0.09 | -0.14143 | 0.09 | -0.39825 | 0.08 | -0.15611 | 0.07 | -0.32334 | 0.09 | 0.07256 | 0.08 | 0.33864 | 0.09 | 0.17953
0.09 | 0.29276 | 0.09 | 0.36191 | 0.09 | -0.08016 | 0.09 | -0.64341 | 0.08 | -0.15796 | 0.07 | -0.40563 | 0.09 | 0.10043 | 0.09 | 0.25644 | 0.09 | 0.12334
0.09 | 0.20653 | 0.09 | 0.19564 | 0.09 | -0.05912 | 0.09 | -0.50817 | 0.08 | -0.19563 | 0.07 | -0.49901 | 0.09 | 0.06741 | 0.09 | 0.27978 | 0.09 | 0.33185
0.09 | 0.3326 | 0.09 | 0.23647 | 0.09 | 0.04692 | 0.09 | -0.67931 | 0.08 | -0.14293 | 0.07 | -0.27101 | 0.09 | 0.14697 | 0.09 | 0.37463 | 0.09 | 0.44448
0.09 | 0.31867 | 0.09 | 0.26898 | 0.09 | -0.12683 | 0.09 | -0.57242 | 0.08 | -0.0574 | 0.07 | -0.31998 | 0.09 | -0.04154 | 0.09 | 0.071 | 0.09 | 0.5814
0.09 | 0.37777 | 0.09 | 0.11998 | 0.09 | -0.2135 | 0.09 | -0.47031 | 0.08 | -0.19143 | 0.07 | -0.56956 | 0.09 | -0.18612 | 0.09 | 0.05517 | 0.09 | 0.40805
0.09 | 0.23153 | 0.09 | 0.13661 | 0.09 | -0.29737 | 0.09 | -0.46476 | 0.09 | -0.1863 | 0.07 | -0.33632 | 0.09 | -0.33418 | 0.09 | 0.2443 | 0.09 | 0.37503
0.09 | 0.2868 | 0.09 | 0.30262 | 0.09 | -0.36101 | 0.09 | -0.5779 | 0.08 | -0.16086 | 0.07 | -0.45776 | 0.09 | -0.18841 | 0.09 | 0.31386 | 0.09 | 0.4749
0.09 | 0.18632 | 0.09 | -0.00162 | 0.09 | -0.21129 | 0.09 | -0.53348 | 0.08 | -0.32591 | 0.07 | -0.61413 | 0.09 | -0.05584 | 0.09 | 0.24162 | 0.09 | 0.32156
0.09 | 0.18057 | 0.09 | 0.02315 | 0.09 | -0.26909 | 0.09 | -0.64803 | 0.08 | -0.47676 | 0.07 | -0.4496 | 0.09 | -0.07247 | 0.09 | 0.14116 | 0.09 | 0.31775
0.09 | 0.17744 | 0.09 | -0.07578 | 0.09 | -0.26863 | 0.09 | -0.57744 | 0.08 | -0.46511 | 0.07 | -0.30294 | 0.09 | -0.14348 | 0.1 | 0.07587 | 0.09 | -0.05805
0.09 | 0.23803 | 0.09 | 0.17548 | 0.09 | -0.3154 | 0.09 | -0.60809 | 0.08 | -0.32858 | 0.07 | -0.47997 | 0.09 | -0.08997 | 0.1 | 0.07753 | 0.09 | -0.09052
0.09 | 0.40065 | 0.09 | 0.19036 | 0.09 | -0.28032 | 0.09 | -0.57408 | 0.09 | -0.47846 | 0.07 | -0.39245 | 0.09 | -0.09616 | 0.1 | 0.05998 | 0.09 | -0.03537
0.09 | 0.3151 | 0.09 | 0.11765 | 0.09 | -0.11292 | 0.09 | -0.34419 | 0.08 | -0.35702 | 0.07 | -0.59005 | 0.09 | -0.03874 | 0.1 | 0.09252 | 0.09 | -0.01543
0.1 | 0.2694 | 0.09 | 0.27059 | 0.09 | -0.02876 | 0.09 | -0.53239 | 0.09 | -0.17934 | 0.07 | -0.58187 | 0.09 | -0.06992 | 0.1 | 0.05482 | 0.09 | 0.06206
0.09 | 0.13066 | 0.09 | 0.15394 | 0.09 | 0.02282 | 0.09 | -0.52975 | 0.09 | -0.08872 | 0.07 | -0.39707 | 0.09 | -0.12369 | 0.1 | 0.34232 | 0.09 | -0.12831
0.09 | 0.18134 | 0.09 | -0.02698 | 0.09 | 0.09423 | 0.1 | -0.61472 | 0.09 | -0.14716 | 0.07 | -0.3231 | 0.09 | -0.18708 | 0.1 | 0.41488 | 0.09 | -0.04659
0.1 | 0.1845 | 0.09 | 0.07477 | 0.09 | -0.03455 | 0.1 | -0.44956 | 0.09 | -0.2781 | 0.07 | -0.41352 | 0.09 | -0.03107 | 0.1 | 0.45966 | 0.09 | -0.01722
0.1 | 0.2375 | 0.09 | 0.25894 | 0.09 | -0.01518 | 0.1 | -0.53112 | 0.09 | -0.21367 | 0.07 | -0.36658 | 0.09 | 0.11894 | 0.11 | 0.41736 | 0.09 | 0.11996
0.09 | 0.2338 | 0.09 | 0.12388 | 0.09 | -0.10789 | 0.1 | -0.66688 | 0.09 | -0.35309 | 0.07 | -0.26224 | 0.09 | -0.0906 | 0.11 | 0.2596 | 0.09 | 0.12646
0.09 | 0.15377 | 0.09 | -0.06156 | 0.09 | -0.12103 | 0.1 | -0.65074 | 0.09 | -0.20041 | 0.07 | -0.20872 | 0.09 | 0.05639 | 0.11 | 0.30397 | 0.09 | 0.16698
0.09 | 0.15999 | 0.09 | 0.1696 | 0.09 | -0.17314 | 0.1 | -0.54171 | 0.09 | -0.34699 | 0.07 | -0.35006 | 0.09 | -0.12286 | 0.11 | 0.22644 | 0.09 | 0.08043
0.09 | 0.18016 | 0.09 | 0.20791 | 0.09 | -0.39065 | 0.1 | -0.31429 | 0.09 | -0.30846 | 0.07 | -0.32803 | 0.09 | -0.21285 | 0.11 | 0.28796 | 0.09 | 0.11366
0.1 | 0.19553 | 0.09 | -0.03354 | 0.09 | -0.15433 | 0.1 | -0.25951 | 0.09 | -0.32364 | 0.07 | -0.24408 | 0.09 | -0.29033 | 0.11 | 0.099 | 0.09 | -0.0051
0.1 | 0.34627 | 0.09 | 0.14012 | 0.09 | -0.08948 | 0.1 | -0.40181 | 0.09 | -0.40292 | 0.07 | -0.21937 | 0.09 | -0.23021 | 0.11 | 0.08642 | 0.09 | 0.13654
0.1 | 0.17868 | 0.09 | -0.02077 | 0.09 | 0.1041 | 0.1 | -0.56727 | 0.09 | -0.34094 | 0.07 | -0.23992 | 0.09 | -0.2289 | 0.11 | 0.10171 | 0.09 | 0.03968
0.09 | 0.31297 | 0.09 | 0.09585 | 0.09 | -0.10726 | 0.1 | -0.43774 | 0.09 | -0.50072 | 0.07 | -0.30619 | 0.09 | -0.25822 | 0.11 | 0.17672 | 0.09 | 0.16312
0.09 | 0.16645 | 0.09 | 0.12619 | 0.09 | -0.20922 | 0.1 | -0.51223 | 0.09 | -0.3132 | 0.07 | -0.44373 | 0.09 | -0.2596 | 0.11 | 0.22242 | 0.09 | 0.09461
0.09 | 0.1363 | 0.09 | -0.21168 | 0.09 | -0.2345 | 0.1 | -0.40377 | 0.09 | -0.53918 | 0.07 | -0.30209 | 0.09 | -0.57957 | 0.11 | 0.02698 | 0.09 | 0.13496
0.09 | 0.13187 | 0.09 | 0.11724 | 0.09 | -0.22857 | 0.1 | -0.37541 | 0.09 | -0.25083 | 0.07 | -0.3923 | 0.09 | -0.43662 | 0.11 | 0.17158 | 0.09 | 0.11037
0.1 | 0.16985 | 0.09 | 0.11153 | 0.09 | -0.0512 | 0.1 | -0.36468 | 0.09 | -0.35126 | 0.07 | -0.18364 | 0.09 | -0.33492 | 0.11 | 0.15729 | 0.09 | 0.3739
0.1 | 0.04019 | 0.09 | 0.13396 | 0.09 | -0.27504 | 0.1 | -0.61284 | 0.09 | -0.39173 | 0.07 | -0.00284 | 0.09 | -0.15545 | 0.12 | 0.41144 | 0.09 | 0.26933
0.1 | 0.18597 | 0.09 | 0.34432 | 0.1 | -0.27517 | 0.1 | -0.54882 | 0.09 | -0.46389 | 0.07 | -0.30019 | 0.09 | -0.0925 | 0.12 | 0.18261 | 0.09 | 0.37686
0.1 | 0.19297 | 0.09 | 0.1458 | 0.1 | -0.36503 | 0.1 | -0.44783 | 0.09 | -0.52067 | 0.07 | -0.25004 | 0.09 | -0.19258 | 0.12 | 0.24132 | 0.09 | 0.28038
0.1 | 0.2465 | 0.09 | 0.06807 | 0.1 | -0.21818 | 0.1 | -0.58935 | 0.09 | -0.39836 | 0.07 | -0.22035 | 0.09 | -0.31952 | 0.12 | 0.34195 | 0.09 | 0.33099
0.1 | 0.19281 | 0.09 | 0.237 | 0.1 | -0.13147 | 0.1 | -0.59221 | 0.09 | -0.33892 | 0.07 | -0.31036 | 0.09 | -0.36978 | 0.12 | 0.68064 | 0.09 | 0.26221
0.1 | 0.18939 | 0.09 | 0.27473 | 0.1 | -0.15477 | 0.1 | -0.53344 | 0.09 | -0.2967 | 0.07 | -0.2868 | 0.09 | -0.3293 | 0.12 | 0.43499 | 0.09 | 0.32652
0.1 | 0.05076 | 0.1 | 0.02565 | 0.1 | -0.17572 | 0.1 | -0.42425 | 0.09 | -0.23213 | 0.07 | -0.25249 | 0.09 | -0.37028 | 0.12 | 0.29889 | 0.09 | 0.25794
0.1 | -0.0115 | 0.1 | 0.24081 | 0.1 | -0.04047 | 0.1 | -0.64286 | 0.09 | -0.20294 | 0.07 | -0.43815 | 0.09 | -0.3121 | 0.12 | 0.25748 | 0.09 | 0.2686
0.1 | 0.02082 | 0.1 | 0.27552 | 0.1 | -0.09734 | 0.1 | -0.4998 | 0.09 | -0.25327 | 0.07 | -0.23307 | 0.09 | -0.3255 | 0.12 | 0.34586 | 0.09 | 0.26552
0.1 | 0.22552 | 0.09 | -0.01749 | 0.1 | -0.03427 | 0.1 | -0.57746 | 0.09 | -0.49836 | 0.07 | -0.33026 | 0.09 | -0.44099 | 0.12 | 0.10414 | 0.09 | 0.36741
0.1 | 0.11553 | 0.1 | 0.4704 | 0.1 | -0.05792 | 0.1 | -0.53067 | 0.09 | -0.48754 | 0.07 | -0.1909 | 0.09 | -0.37681 | 0.12 | 0.11697 | 0.09 | 0.47095
0.1 | 0.02411 | 0.1 | 0.25497 | 0.1 | -0.14578 | 0.1 | -0.60841 | 0.09 | -0.34249 | 0.07 | -0.19491 | 0.09 | -0.44917 | 0.12 | -0.10643 | 0.09 | 0.29185
0.1 | 0.12992 | 0.1 | 0.29849 | 0.1 | -0.08451 | 0.1 | -0.6241 | 0.09 | -0.48071 | 0.07 | -0.35017 | 0.09 | -0.44576 | 0.12 | -0.06868 | 0.09 | 0.40951
0.1 | 0.14317 | 0.1 | 0.30575 | 0.1 | 0.1155 | 0.1 | -0.65577 | 0.09 | -0.4905 | 0.07 | -0.31712 | 0.09 | -0.22705 | 0.12 | -0.25629 | 0.09 | 0.52445
0.1 | 0.15249 | 0.1 | 0.03074 | 0.1 | 0.04785 | 0.1 | -0.7015 | 0.09 | -0.4991 | 0.07 | -0.34031 | 0.09 | -0.28813 | 0.12 | -0.05138 | 0.09 | 0.2235
0.1 | 0.11891 | 0.1 | 0.04771 | 0.1 | -0.31973 | 0.1 | -0.71254 | 0.09 | -0.25161 | 0.07 | -0.24175 | 0.09 | -0.27388 | 0.12 | 0.14753 | 0.09 | 0.24511
0.1 | 0.09003 | 0.1 | 0.05961 | 0.1 | -0.30114 | 0.1 | -0.52619 | 0.09 | -0.27986 | 0.07 | -0.53243 | 0.09 | -0.28462 | 0.12 | 0.1555 | 0.09 | 0.16581
0.1 | 0.33791 | 0.1 | 0.1739 | 0.1 | -0.28833 | 0.1 | -0.38802 | 0.09 | -0.41082 | 0.07 | -0.45318 | 0.09 | -0.33189 | 0.12 | -0.11341 | 0.09 | 0.22764
0.1 | 0.26786 | 0.1 | 0.23426 | 0.1 | -0.03016 | 0.1 | -0.17925 | 0.09 | -0.38372 | 0.07 | -0.54685 | 0.09 | -0.29956 | 0.12 | -0.13981 | 0.09 | 0.14622
0.1 | 0.15615 | 0.1 | -0.0912 | 0.1 | -0.1526 | 0.1 | -0.33505 | 0.09 | -0.15711 | 0.07 | -0.52825 | 0.09 | -0.51755 | 0.12 | 0.07106 | 0.09 | 0.07029
0.1 | 0.31218 | 0.1 | 0.16901 | 0.1 | 0.1472 | 0.1 | -0.46082 | 0.09 | -0.35676 | 0.07 | -0.43196 | 0.09 | -0.51267 | 0.12 | 0.11924 | 0.09 | 0.15915
0.1 | 0.17373 | 0.1 | 0.08446 | 0.1 | -0.24141 | 0.1 | -0.56007 | 0.09 | -0.3152 | 0.07 | -0.65161 | 0.09 | -0.38671 | 0.12 | 0.1695 | 0.09 | 0.13256
0.1 | 0.21219 | 0.1 | -0.00436 | 0.1 | -0.32852 | 0.1 | -0.65416 | 0.09 | -0.24284 | 0.07 | -0.6479 | 0.09 | -0.19758 | 0.12 | 0.19656 | 0.09 | 0.12284
0.1 | 0.18286 | 0.1 | 0.19994 | 0.1 | -0.23515 | 0.1 | -0.70964 | 0.09 | -0.29843 | 0.07 | -0.74899 | 0.09 | -0.0642 | 0.12 | 0.2213 | 0.09 | 0.1412
0.1 | 0.24816 | 0.1 | 0.19301 | 0.1 | -0.38069 | 0.1 | -0.80327 | 0.09 | -0.06514 | 0.07 | -0.50997 | 0.09 | -0.1363 | 0.12 | 0.24064 | 0.09 | 0.12207
0.1 | 0.08808 | 0.1 | 0.32973 | 0.1 | -0.45627 | 0.1 | -0.80261 | 0.09 | -0.12615 | 0.07 | -0.35866 | 0.09 | -0.23998 | 0.12 | 0.21553 | 0.09 | 0.20693
0.1 | 0.17325 | 0.1 | 0.5123 | 0.1 | -0.33085 | 0.1 | -0.70185 | 0.09 | -0.12613 | 0.07 | -0.24422 | 0.09 | -0.16326 | 0.12 | 0.43972 | 0.09 | 0.15467
0.1 | 0.19227 | 0.1 | 0.1926 | 0.1 | -0.24542 | 0.1 | -0.64641 | 0.09 | -0.16756 | 0.07 | -0.27225 | 0.09 | -0.06582 | 0.12 | 0.56045 | 0.09 | 0.3488
0.1 | 0.38142 | 0.1 | 0.52827 | 0.1 | -0.03493 | 0.1 | -0.76496 | 0.09 | -0.23187 | 0.07 | -0.5253 | 0.09 | 0.08914 | 0.12 | 0.67363 | 0.09 | 0.22823
0.1 | 0.09738 | 0.1 | 0.21732 | 0.1 | 0.03144 | 0.1 | -0.89548 | 0.09 | -0.23577 | 0.07 | -0.27849 | 0.09 | 0.03615 | 0.12 | 0.54452 | 0.09 | -0.03916
0.1 | 0.28408 | 0.1 | 0.18059 | 0.1 | 0.0279 | 0.1 | -0.77331 | 0.09 | -0.36627 | 0.07 | -0.43939 | 0.09 | -0.09106 | 0.12 | 0.49054 | 0.09 | -0.00414
0.1 | 0.10182 | 0.1 | 0.46583 | 0.1 | -0.16118 | 0.1 | -0.77571 | 0.09 | -0.27659 | 0.07 | -0.29877 | 0.09 | -0.07282 | 0.12 | 0.2168 | 0.09 | 0.12205
0.1 | 0.21409 | 0.1 | 0.07307 | 0.1 | -0.01479 | 0.1 | -0.71046 | 0.09 | -0.53424 | 0.07 | -0.3029 | 0.09 | -0.04869 | 0.12 | 0.13085 | 0.09 | -0.06621
0.1 | 0.14982 | 0.1 | 0.16135 | 0.1 | 0.23601 | 0.1 | -0.55281 | 0.09 | -0.55883 | 0.07 | -0.3608 | 0.09 | -0.02325 | 0.12 | 0.09152 | 0.09 | 0.01791
0.1 | 0.1696 | 0.1 | 0.20563 | 0.1 | 0.06908 | 0.1 | -0.51492 | 0.09 | -0.58752 | 0.07 | -0.36466 | 0.09 | -0.11361 | 0.12 | 0.04757 | 0.09 | -0.11141
0.1 | 0.20933 | 0.1 | 0.19771 | 0.1 | 0.08119 | 0.1 | -0.61926 | 0.09 | -0.4953 | 0.07 | -0.46712 | 0.09 | -0.35447 | 0.12 | 0.04174 | 0.09 | -0.05825
0.1 | 0.19972 | 0.1 | 0.40294 | 0.1 | 0.21916 | 0.1 | -0.71055 | 0.09 | -0.29635 | 0.07 | -0.68551 | 0.09 | -0.38304 | 0.12 | 0.06564 | 0.09 | -0.02282
0.1 | 0.20014 | 0.1 | 0.11278 | 0.1 | 0.07123 | 0.1 | -0.53603 | 0.09 | -0.36357 | 0.07 | -0.46791 | 0.09 | -0.29727 | 0.12 | 0.06831 | 0.09 | -0.0696
0.1 | 0.30896 | 0.1 | 0.11274 | 0.1 | -0.00809 | 0.1 | -0.43885 | 0.09 | -0.30401 | 0.07 | -0.3657 | 0.09 | -0.36243 | 0.12 | 0.27936 | 0.09 | 0.01743
0.1 | 0.34101 | 0.1 | 0.30108 | 0.1 | -0.1499 | 0.1 | -0.45977 | 0.09 | -0.31727 | 0.07 | -0.40377 | 0.09 | -0.23383 | 0.12 | 0.1519 | 0.09 | 0.13535
0.1 | 0.45544 | 0.1 | 0.11186 | 0.1 | -0.09449 | 0.1 | -0.31566 | 0.09 | -0.32711 | 0.07 | -0.19564 | 0.09 | -0.30475 | 0.12 | 0.17358 | 0.09 | 0.2335
0.1 | 0.55576 | 0.1 | 0.3516 | 0.1 | -0.15089 | 0.1 | -0.32766 | 0.09 | -0.40218 | 0.07 | -0.20803 | 0.09 | -0.23891 | 0.12 | 0.19689 | 0.09 | 0.37651
0.1 | 0.39892 | 0.1 | 0.086 | 0.1 | -0.14374 | 0.1 | -0.25181 | 0.09 | -0.45575 | 0.07 | -0.43381 | 0.09 | -0.29976 | 0.12 | 0.14603 | 0.09 | 0.28328
0.1 | 0.237 | 0.1 | 0.02176 | 0.1 | -0.37861 | 0.1 | -0.34317 | 0.09 | -0.30052 | 0.07 | -0.41605 | 0.09 | -0.36411 | 0.12 | 0.37543 | 0.09 | 0.28908
0.1 | 0.22022 | 0.1 | 0.38866 | 0.1 | -0.32438 | 0.1 | -0.49218 | 0.09 | -0.2144 | 0.07 | -0.32262 | 0.09 | -0.28741 | 0.12 | 0.45483 | 0.09 | 0.24251
0.1 | 0.37007 | 0.1 | 0.09539 | 0.1 | -0.22923 | 0.1 | -0.5743 | 0.09 | -0.12397 | 0.07 | -0.36695 | 0.09 | -0.26837 | 0.12 | 0.25019 | 0.09 | 0.1609
0.1 | 0.4057 | 0.1 | 0.40671 | 0.1 | -0.22092 | 0.1 | -0.46854 | 0.09 | -0.18913 | 0.07 | -0.32044 | 0.09 | -0.3183 | 0.12 | 0.11459 | 0.09 | 0.30255
0.1 | 0.34403 | 0.1 | 0.20378 | 0.1 | -0.23902 | 0.1 | -0.46561 | 0.09 | -0.26422 | 0.07 | -0.48989 | 0.09 | -0.43106 | 0.12 | 0.16417 | 0.09 | 0.19056
0.1 | 0.31433 | 0.1 | 0.15907 | 0.1 | -0.24191 | 0.1 | -0.72515 | 0.09 | -0.20368 | 0.07 | -0.63101 | 0.09 | -0.39083 | 0.12 | 0.00508 | 0.09 | 0.34713
0.1 | 0.26093 | 0.1 | 0.40074 | 0.1 | -0.29998 | 0.1 | -0.81902 | 0.09 | -0.09618 | 0.07 | -0.50754 | 0.09 | -0.49369 | 0.12 | -0.18701 | 0.09 | 0.12303
0.1 | 0.19279 | 0.1 | 0.25385 | 0.1 | -0.26328 | 0.1 | -0.66289 | 0.09 | -0.13918 | 0.07 | -0.321 | 0.09 | -0.38728 | 0.12 | 0.01441 | 0.09 | 0.068
0.1 | 0.21376 | 0.1 | 0.18422 | 0.1 | -0.15361 | 0.1 | -0.48865 | 0.09 | -0.28647 | 0.07 | -0.33411 | 0.09 | -0.3727 | 0.12 | 0.00242 | 0.09 | 0.20662
0.1 | -0.0159 | 0.1 | 0.35792 | 0.1 | 0.04778 | 0.1 | -0.49838 | 0.09 | -0.27522 | 0.07 | -0.5429 | 0.09 | -0.40275 | 0.12 | -0.00487 | 0.09 | 0.22966
0.1 | -0.02573 | 0.1 | 0.12792 | 0.1 | 0.1308 | 0.1 | -0.4517 | 0.09 | -0.24153 | 0.07 | -0.51245 | 0.09 | -0.34433 | 0.12 | -0.14476 | 0.09 | 0.31165
0.1 | -0.01974 | 0.1 | 0.49115 | 0.1 | -0.23463 | 0.1 | -0.51932 | 0.09 | -0.30574 | 0.07 | -0.29773 | 0.09 | -0.36381 | 0.12 | -0.01414 | 0.09 | 0.29239
0.1 | 0.2443 | 0.1 | 0.41035 | 0.1 | -0.2746 | 0.1 | -0.61212 | 0.09 | -0.25861 | 0.08 | -0.47848 | 0.09 | -0.33076 | 0.12 | 0.13877 | 0.09 | 0.22554
0.1 | 0.17386 | 0.1 | 0.75777 | 0.1 | -0.35391 | 0.1 | -0.60558 | 0.09 | -0.34736 | 0.08 | -0.48208 | 0.09 | -0.34818 | 0.12 | 0.33555 | 0.09 | 0.29668
0.1 | 0.26111 | 0.1 | 0.62484 | 0.1 | -0.33772 | 0.1 | -0.35041 | 0.09 | -0.37441 | 0.08 | -0.56197 | 0.09 | -0.15408 | 0.12 | 0.30751 | 0.09 | 0.38892
0.1 | 0.15596 | 0.1 | 0.28734 | 0.1 | -0.31093 | 0.1 | -0.37757 | 0.09 | -0.31025 | 0.08 | -0.4844 | 0.09 | -0.41156 | 0.12 | 0.27588 | 0.09 | 0.34394
0.1 | 0.1055 | 0.1 | 0.51388 | 0.1 | -0.27276 | 0.1 | -0.49188 | 0.09 | -0.38394 | 0.08 | -0.44498 | 0.09 | -0.49657 | 0.12 | 0.27863 | 0.09 | 0.34267
0.1 | 0.23592 | 0.1 | 0.3504 | 0.1 | -0.15151 | 0.1 | -0.5803 | 0.09 | -0.35667 | 0.08 | -0.29661 | 0.09 | -0.53693 | 0.12 | 0.30687 | 0.09 | 0.26504
0.1 | 0.21377 | 0.1 | 0.48729 | 0.1 | -0.15447 | 0.1 | -0.503 | 0.09 | -0.24921 | 0.08 | -0.23575 | 0.09 | -0.40519 | 0.12 | 0.1381 | 0.09 | 0.41509
0.1 | 0.10331 | 0.1 | 0.51871 | 0.1 | -0.25872 | 0.1 | -0.46027 | 0.09 | -0.47369 | 0.08 | 0.01867 | 0.09 | -0.26793 | 0.12 | 0.10364 | 0.09 | 0.35246
0.1 | -0.00713 | 0.1 | 0.13273 | 0.1 | -0.09819 | 0.1 | -0.45735 | 0.09 | -0.40698 | 0.08 | -0.07856 | 0.09 | -0.25421 | 0.12 | 0.01915 | 0.09 | 0.39652
0.1 | 0.11752 | 0.1 | 0.28939 | 0.1 | -0.12443 | 0.1 | -0.48695 | 0.09 | -0.39849 | 0.08 | -0.23689 | 0.09 | -0.35298 | 0.12 | 0.13129 | 0.09 | 0.54854
0.1 | 0.23197 | 0.1 | 0.29226 | 0.1 | -0.09019 | 0.1 | -0.37083 | 0.09 | -0.58165 | 0.08 | -0.30083 | 0.09 | -0.26638 | 0.12 | 0.2087 | 0.09 | 0.53545
0.1 | 0.21618 | 0.1 | 0.37137 | 0.1 | -0.22484 | 0.1 | -0.30984 | 0.09 | -0.63584 | 0.08 | -0.3099 | 0.09 | -0.28008 | 0.12 | 0.14713 | 0.09 | 0.321
0.1 | 0.16941 | 0.1 | 0.37361 | 0.1 | -0.32076 | 0.1 | -0.38808 | 0.09 | -0.45637 | 0.08 | -0.33778 | 0.09 | -0.21391 | 0.12 | 0.06219 | 0.09 | 0.31003
0.11 | 0.2449 | 0.1 | 0.27442 | 0.1 | -0.34447 | 0.1 | -0.41056 | 0.1 | -0.34153 | 0.08 | -0.40944 | 0.09 | -0.16442 | 0.12 | -0.11418 | 0.09 | 0.20974
0.11 | 0.36861 | 0.1 | 0.14878 | 0.1 | -0.26403 | 0.1 | -0.32343 | 0.09 | -0.23876 | 0.08 | -0.27978 | 0.09 | -0.10067 | 0.12 | 0.11953 | 0.09 | 0.09053
0.11 | 0.4471 | 0.1 | 0.44034 | 0.1 | -0.32515 | 0.1 | -0.23141 | 0.09 | -0.44044 | 0.08 | -0.12517 | 0.09 | -0.15905 | 0.12 | 0.03568 | 0.09 | 0.28625
0.11 | 0.21001 | 0.1 | 0.17015 | 0.1 | -0.37672 | 0.1 | -0.37955 | 0.1 | -0.39539 | 0.08 | -0.1195 | 0.09 | -0.23292 | 0.12 | -0.04253 | 0.09 | 0.30445
0.11 | 0.59334 | 0.1 | 0.50076 | 0.1 | -0.28504 | 0.1 | -0.41042 | 0.1 | -0.28846 | 0.08 | -0.23767 | 0.09 | -0.28529 | 0.12 | -0.11963 | 0.09 | 0.41001
0.11 | 0.2628 | 0.1 | 0.07159 | 0.1 | -0.0342 | 0.1 | -0.51123 | 0.1 | -0.29854 | 0.08 | -0.17413 | 0.09 | -0.20218 | 0.12 | -0.11782 | 0.09 | 0.40491
0.11 | -0.03414 | 0.1 | 0.17368 | 0.1 | 0.02611 | 0.1 | -0.42185 | 0.1 | -0.28414 | 0.08 | -0.18089 | 0.09 | -0.24932 | 0.12 | -0.03552 | 0.09 | 0.38434
0.11 | -0.09361 | 0.1 | 0.32991 | 0.1 | -0.2196 | 0.1 | -0.26836 | 0.1 | -0.29457 | 0.09 | -0.2722 | 0.09 | -0.18678 | 0.12 | -0.16466 | 0.09 | 0.25962
0.11 | 0.06259 | 0.1 | 0.26514 | 0.1 | -0.06044 | 0.1 | -0.3296 | 0.1 | -0.25268 | 0.09 | -0.18001 | 0.09 | -0.19489 | 0.12 | 0.11307 | 0.09 | 0.10897
0.11 | 0.12314 | 0.1 | 0.35257 | 0.1 | -0.11574 | 0.1 | -0.50951 | 0.1 | -0.14555 | 0.09 | -0.19952 | 0.09 | -0.14945 | 0.12 | 0.09265 | 0.09 | 0.28317
0.11 | 0.15541 | 0.1 | 0.03804 | 0.1 | -0.18472 | 0.1 | -0.28449 | 0.1 | -0.1868 | 0.09 | -0.48741 | 0.09 | -0.18266 | 0.12 | 0.07689 | 0.09 | 0.42614
0.11 | 0.1893 | 0.1 | -0.04668 | 0.1 | -0.15107 | 0.1 | -0.20438 | 0.1 | -0.0949 | 0.09 | -0.33213 | 0.09 | -0.18809 | 0.12 | 0.11187 | 0.09 | 0.34342
0.11 | 0.21831 | 0.1 | 0.32944 | 0.1 | -0.17107 | 0.1 | -0.00386 | 0.1 | -0.21496 | 0.09 | -0.31067 | 0.09 | -0.17578 | 0.12 | 0.11857 | 0.09 | 0.22433
0.11 | 0.09093 | 0.1 | 0.12746 | 0.1 | -0.28458 | 0.1 | -0.09476 | 0.1 | -0.2579 | 0.09 | -0.21293 | 0.09 | -0.13673 | 0.12 | 0.22744 | 0.09 | 0.24201
0.11 | 0.14277 | 0.1 | 0.25718 | 0.1 | -0.30648 | 0.1 | -0.09825 | 0.1 | -0.23516 | 0.09 | -0.46393 | 0.09 | -0.07426 | 0.12 | 0.28827 | 0.09 | 0.2427
0.11 | 0.29952 | 0.1 | 0.29843 | 0.1 | -0.08948 | 0.1 | -0.21882 | 0.1 | -0.24387 | 0.09 | -0.42899 | 0.09 | -0.07238 | 0.12 | 0.29562 | 0.09 | 0.18016
0.11 | 0.36623 | 0.1 | 0.20288 | 0.1 | -0.27361 | 0.1 | -0.16206 | 0.1 | -0.26211 | 0.09 | -0.31998 | 0.09 | -0.16234 | 0.12 | 0.23514 | 0.09 | 0.05045
0.11 | 0.23799 | 0.1 | 0.46513 | 0.1 | -0.26466 | 0.1 | -0.23844 | 0.1 | -0.2255 | 0.09 | -0.24433 | 0.09 | -0.16867 | 0.12 | 0.25507 | 0.09 | 0.12684
0.11 | 0.40524 | 0.1 | 0.39353 | 0.1 | -0.21929 | 0.1 | -0.24688 | 0.1 | -0.04974 | 0.09 | -0.49987 | 0.09 | -0.01106 | 0.12 | 0.09086 | 0.09 | 0.2016
0.11 | 0.23809 | 0.1 | 0.05546 | 0.1 | -0.33173 | 0.1 | -0.34769 | 0.1 | 0.0476 | 0.09 | -0.27386 | 0.09 | -0.02434 | 0.12 | 0.29664 | 0.09 | 0.29439
0.11 | 0.37266 | 0.1 | 0.25293 | 0.1 | -0.31034 | 0.1 | -0.45384 | 0.1 | -0.04178 | 0.1 | -0.13903 | 0.09 | -0.06924 | 0.12 | 0.13852 | 0.09 | 0.27974
0.11 | 0.25018 | 0.1 | 0.08503 | 0.1 | -0.28836 | 0.1 | -0.36274 | 0.1 | -0.27642 | 0.1 | -0.29299 | 0.09 | 0.00391 | 0.12 | 0.08076 | 0.09 | 0.25915
0.11 | 0.29173 | 0.1 | 0.10144 | 0.11 | -0.03879 | 0.1 | -0.32312 | 0.1 | -0.27716 | 0.1 | -0.31967 | 0.09 | 0.03628 | 0.12 | -0.02652 | 0.09 | 0.20306
0.11 | 0.18101 | 0.1 | 0.06366 | 0.1 | -0.20892 | 0.1 | -0.27437 | 0.1 | -0.30995 | 0.1 | -0.28702 | 0.09 | -0.03643 | 0.12 | 0.02961 | 0.09 | 0.28221
0.11 | 0.16043 | 0.1 | -0.02369 | 0.1 | -0.20729 | 0.1 | -0.32426 | 0.1 | -0.22192 | 0.1 | -0.38411 | 0.09 | -0.00668 | 0.12 | 0.06329 | 0.09 | 0.19221
0.11 | 0.07198 | 0.1 | 0.01895 | 0.11 | -0.17875 | 0.1 | -0.2541 | 0.1 | -0.21346 | 0.1 | -0.37402 | 0.09 | -0.03564 | 0.12 | 0.19152 | 0.09 | 0.33447
0.11 | 0.22149 | 0.1 | 0.12783 | 0.11 | -0.40472 | 0.1 | -0.40667 | 0.1 | -0.18682 | 0.1 | -0.19908 | 0.09 | 0.02997 | 0.12 | 0.10668 | 0.09 | 0.21778
0.11 | 0.26135 | 0.1 | 0.36507 | 0.11 | -0.27376 | 0.1 | -0.29376 | 0.1 | -0.35447 | 0.1 | 0.02347 | 0.09 | -0.04854 | 0.12 | 0.24134 | 0.09 | 0.11674
0.11 | 0.36329 | 0.1 | 0.57428 | 0.11 | -0.07187 | 0.1 | -0.28649 | 0.1 | -0.32641 | 0.1 | -0.16762 | 0.09 | -0.26872 | 0.12 | 0.31921 | 0.09 | 0.24645
0.11 | 0.41465 | 0.1 | 0.42167 | 0.11 | -0.04844 | 0.1 | -0.31498 | 0.1 | -0.34339 | 0.1 | -0.14092 | 0.09 | -0.2774 | 0.12 | 0.22311 | 0.09 | 0.03748
0.11 | 0.40583 | 0.1 | 0.27372 | 0.11 | -0.16614 | 0.1 | -0.44146 | 0.1 | -0.23102 | 0.1 | -0.24127 | 0.09 | -0.34262 | 0.12 | 0.31347 | 0.09 | 0.04599
0.11 | 0.31836 | 0.1 | 0.24321 | 0.11 | 0.01472 | 0.1 | -0.32812 | 0.1 | -0.24151 | 0.1 | -0.12672 | 0.09 | -0.51212 | 0.12 | 0.26323 | 0.09 | 0.06015
0.11 | 0.27657 | 0.1 | 0.0451 | 0.11 | 0.06875 | 0.1 | -0.23656 | 0.1 | -0.32362 | 0.1 | -0.08161 | 0.09 | -0.36736 | 0.12 | 0.38915 | 0.09 | 0.27982
0.11 | 0.29191 | 0.1 | 0.0292 | 0.11 | 0.0659 | 0.1 | -0.35626 | 0.1 | -0.26223 | 0.1 | -0.28806 | 0.09 | -0.17162 | 0.12 | 0.12521 | 0.09 | 0.32027
0.11 | 0.28688 | 0.1 | 0.24568 | 0.11 | -0.01391 | 0.1 | -0.58915 | 0.1 | -0.1594 | 0.1 | -0.3652 | 0.09 | -0.33558 | 0.12 | 0.19793 | 0.09 | 0.22558
0.11 | 0.26381 | 0.1 | -0.04697 | 0.11 | 0.00739 | 0.11 | -0.53686 | 0.1 | -0.17917 | 0.11 | -0.11126 | 0.09 | -0.31778 | 0.12 | 0.05442 | 0.09 | 0.27399
0.11 | 0.12037 | 0.1 | 0.02121 | 0.11 | 0.0976 | 0.11 | -0.38706 | 0.1 | -0.11621 | 0.11 | -0.23538 | 0.09 | -0.24382 | 0.12 | 0.03227 | 0.09 | 0.21773
0.11 | 0.18772 | 0.11 | 0.24553 | 0.11 | -0.03899 | 0.11 | -0.59585 | 0.1 | -0.34435 | 0.11 | -0.496 | 0.09 | -0.31919 | 0.12 | 0.14484 | 0.09 | 0.26612
0.11 | 0.20027 | 0.11 | 0.31499 | 0.11 | -0.17267 | 0.1 | -0.46649 | 0.1 | -0.37504 | 0.11 | -0.38601 | 0.09 | -0.3947 | 0.12 | 0.1909 | 0.09 | -0.05055
0.11 | 0.14449 | 0.1 | 0.11722 | 0.11 | -0.24024 | 0.11 | -0.46823 | 0.1 | -0.45783 | 0.11 | -0.10857 | 0.09 | -0.30685 | 0.12 | 0.33807 | 0.09 | 0.05628
0.11 | 0.05496 | 0.1 | 0.28427 | 0.11 | -0.36786 | 0.11 | -0.40903 | 0.1 | -0.58291 | 0.11 | -0.14948 | 0.09 | -0.36335 | 0.12 | 0.2423 | 0.09 | 0.03421
0.11 | 0.2746 | 0.1 | 0.49732 | 0.11 | -0.09253 | 0.11 | -0.53187 | 0.1 | -0.40414 | 0.11 | -0.28907 | 0.09 | -0.34797 | 0.12 | 0.22394 | 0.09 | 0.2428
0.11 | 0.2355 | 0.11 | 0.33491 | 0.11 | 0.024 | 0.11 | -0.45355 | 0.1 | -0.2091 | 0.11 | -0.24049 | 0.09 | -0.33388 | 0.12 | 0.0397 | 0.09 | -0.04385
0.11 | 0.21365 | 0.11 | 0.36099 | 0.11 | -0.1168 | 0.11 | -0.37153 | 0.1 | -0.24184 | 0.11 | -0.21374 | 0.09 | -0.35523 | 0.12 | -0.0483 | 0.09 | 0.07027
0.11 | 0.14376 | 0.11 | 0.35573 | 0.11 | -0.232 | 0.11 | -0.51718 | 0.1 | -0.43547 | 0.11 | -0.15761 | 0.09 | -0.23942 | 0.12 | 0.10066 | 0.09 | 0.17637
0.11 | 0.24421 | 0.11 | 0.2415 | 0.11 | -0.35928 | 0.11 | -0.51188 | 0.1 | -0.1642 | 0.11 | -0.4676 | 0.09 | -0.18436 | 0.12 | 0.20454 | 0.09 | 0.29013
0.11 | 0.02685 | 0.11 | 0.21581 | 0.11 | -0.30382 | 0.11 | -0.55091 | 0.1 | -0.1406 | 0.11 | -0.63263 | 0.09 | -0.25142 | 0.12 | 0.19866 | 0.09 | 0.16977
0.11 | 0.05458 | 0.11 | 0.27618 | 0.11 | -0.4912 | 0.11 | -0.50041 | 0.1 | -0.04974 | 0.11 | -0.52604 | 0.09 | -0.18141 | 0.12 | 0.27334 | 0.09 | 0.05794
0.11 | 0.25685 | 0.11 | 0.07571 | 0.11 | -0.46954 | 0.11 | -0.36922 | 0.1 | -0.15979 | 0.11 | -0.54487 | 0.09 | -0.27118 | 0.12 | 0.22542 | 0.09 | 0.08318
0.11 | 0.44648 | 0.11 | 0.10838 | 0.11 | -0.52116 | 0.11 | -0.40551 | 0.1 | -0.28737 | 0.11 | -0.65859 | 0.09 | -0.17255 | 0.12 | 0.33705 | 0.09 | 0.36572
0.11 | 0.40511 | 0.11 | 0.22495 | 0.11 | -0.24547 | 0.11 | -0.3825 | 0.1 | -0.30776 | 0.11 | -0.69386 | 0.09 | -0.32053 | 0.12 | 0.3442 | 0.09 | 0.41323
0.11 | 0.23053 | 0.11 | 0.17632 | 0.11 | -0.29766 | 0.11 | -0.34498 | 0.1 | -0.00255 | 0.12 | -0.47487 | 0.09 | -0.3243 | 0.12 | 0.38252 | 0.09 | 0.29177
0.11 | 0.19371 | 0.11 | 0.18483 | 0.11 | -0.14786 | 0.11 | -0.2592 | 0.1 | -0.07781 | 0.12 | -0.4022 | 0.09 | -0.27618 | 0.12 | 0.26608 | 0.09 | 0.19067
0.11 | 0.23459 | 0.11 | 0.31266 | 0.11 | -0.00706 | 0.11 | -0.41695 | 0.1 | 0.04561 | 0.12 | -0.34031 | 0.09 | -0.36215 | 0.12 | 0.4092 | 0.09 | 0.28259
0.11 | 0.0201 | 0.11 | 0.49982 | 0.11 | -0.20038 | 0.11 | -0.36082 | 0.11 | -0.02297 | 0.12 | -0.16621 | 0.09 | -0.44576 | 0.12 | 0.40949 | 0.09 | 0.29927
0.11 | 0.17222 | 0.11 | 0.31582 | 0.11 | -0.02111 | 0.11 | -0.56166 | 0.11 | -0.10037 | 0.12 | -0.30591 | 0.09 | -0.38508 | 0.12 | 0.39291 | 0.09 | 0.26841
0.11 | 0.2192 | 0.11 | 0.50273 | 0.11 | -0.12068 | 0.11 | -0.51369 | 0.11 | -0.13931 | 0.12 | -0.41378 | 0.09 | -0.34899 | 0.12 | 0.41448 | 0.09 | 0.35192
0.12 | 0.16239 | 0.11 | 0.1225 | 0.11 | -0.0853 | 0.11 | -0.54692 | 0.11 | -0.17544 | 0.12 | -0.42615 | 0.09 | -0.34217 | 0.12 | 0.18469 | 0.09 | 0.44553
0.12 | -0.04912 | 0.11 | 0.00816 | 0.11 | -0.08995 | 0.11 | -0.68745 | 0.11 | -0.19251 | 0.12 | -0.42026 | 0.09 | -0.29415 | 0.12 | 0.20476 | 0.09 | 0.32766
0.12 | 0.05484 | 0.11 | 0.43141 | 0.11 | -0.09883 | 0.11 | -0.89155 | 0.11 | -0.23353 | 0.12 | -0.26413 | 0.09 | -0.47157 | 0.12 | 0.33193 | 0.09 | 0.38673
0.12 | -0.00145 | 0.11 | -0.03144 | 0.11 | 0.05052 | 0.11 | -0.58121 | 0.11 | -0.10395 | 0.12 | -0.30744 | 0.09 | -0.30334 | 0.12 | 0.25983 | 0.09 | 0.13881
0.12 | -0.0614 | 0.11 | 0.1084 | 0.11 | -0.0272 | 0.11 | -0.47607 | 0.11 | -0.10052 | 0.12 | -0.29092 | 0.09 | -0.32162 | 0.12 | -0.06161 | 0.09 | 0.04685
0.12 | 0.07632 | 0.11 | 0.07452 | 0.11 | -0.17222 | 0.11 | -0.70948 | 0.11 | -0.1286 | 0.12 | -0.22375 | 0.09 | -0.28732 | 0.12 | -0.07306 | 0.09 | 0.14068
0.12 | 0.39493 | 0.11 | -0.0749 | 0.11 | -0.11294 | 0.11 | -0.62454 | 0.11 | -0.25235 | 0.12 | -0.41994 | 0.09 | -0.30226 | 0.12 | -0.19437 | 0.09 | 0.25017
0.12 | 0.5705 | 0.11 | 0.32866 | 0.11 | 0.05344 | 0.11 | -0.67726 | 0.11 | -0.4022 | 0.12 | -0.40292 | 0.09 | -0.34284 | 0.12 | -0.08316 | 0.09 | 0.19061
0.12 | 0.46419 | 0.11 | 0.07452 | 0.11 | -0.02679 | 0.11 | -0.68259 | 0.11 | -0.27463 | 0.12 | -0.45626 | 0.09 | -0.26518 | 0.12 | -0.11874 | 0.09 | 0.13766
0.12 | 0.38332 | 0.11 | 0.10789 | 0.11 | -0.10787 | 0.11 | -0.55769 | 0.11 | -0.32061 | 0.12 | -0.39103 | 0.09 | -0.21503 | 0.12 | -0.05655 | 0.09 | 0.08107
0.12 | 0.52836 | 0.11 | 0.17171 | 0.11 | -0.29577 | 0.11 | -0.5726 | 0.11 | -0.34777 | 0.12 | -0.6491 | 0.09 | -0.12923 | 0.12 | 0.03167 | 0.09 | 0.13889
0.12 | 0.39429 | 0.11 | 0.24121 | 0.11 | -0.21894 | 0.11 | -0.53893 | 0.11 | -0.29011 | 0.12 | -0.63638 | 0.09 | -0.22515 | 0.12 | 0.1514 | 0.09 | 0.02663
0.12 | 0.34469 | 0.11 | 0.11708 | 0.11 | -0.10298 | 0.11 | -0.68204 | 0.11 | -0.24489 | 0.12 | -0.47715 | 0.09 | -0.23508 | 0.12 | 0.06007 | 0.09 | 0.13664
0.12 | 0.18575 | 0.11 | 0.12707 | 0.11 | -0.20062 | 0.11 | -0.71016 | 0.11 | -0.21789 | 0.12 | -0.42583 | 0.09 | -0.28604 | 0.12 | 0.16556 | 0.09 | 0.47417
0.12 | 0.10559 | 0.11 | 0.28449 | 0.11 | -0.07417 | 0.11 | -0.74009 | 0.11 | -0.34694 | 0.12 | -0.55924 | 0.09 | -0.40597 | 0.12 | 0.19398 | 0.09 | 0.41654
0.12 | 0.10135 | 0.11 | 0.34665 | 0.11 | -0.13231 | 0.11 | -0.62205 | 0.11 | -0.41328 | 0.13 | -0.5897 | 0.09 | -0.29228 | 0.12 | 0.24461 | 0.09 | 0.3932
0.12 | 0.05208 | 0.11 | 0.54422 | 0.11 | -0.07492 | 0.11 | -0.57589 | 0.11 | -0.43322 | 0.13 | -0.47956 | 0.09 | -0.24219 | 0.12 | 0.3793 | 0.09 | 0.45519
0.12 | 0.17588 | 0.11 | 0.32839 | 0.11 | -0.14909 | 0.11 | -0.55656 | 0.11 | -0.30586 | 0.13 | -0.50058 | 0.09 | -0.18471 | 0.12 | 0.45704 | 0.09 | 0.41298
0.12 | 0.2492 | 0.11 | 0.33658 | 0.11 | -0.36545 | 0.11 | -0.65582 | 0.11 | -0.35508 | 0.13 | -0.46592 | 0.09 | -0.19077 | 0.12 | 0.3295 | 0.09 | 0.50836
0.12 | 0.05892 | 0.11 | 0.5116 | 0.11 | -0.30172 | 0.11 | -0.20584 | 0.11 | -0.22354 | 0.13 | -0.47504 | 0.09 | -0.10945 | 0.12 | 0.32267 | 0.1 | 0.37382
0.12 | -0.08312 | 0.11 | 0.03289 | 0.11 | -0.09216 | 0.11 | -0.12903 | 0.11 | -0.10798 | 0.13 | -0.64646 | 0.09 | -0.174 | 0.12 | 0.36477 | 0.1 | 0.25532
0.12 | 0.1343 | 0.11 | 0.52456 | 0.11 | -0.19551 | 0.11 | -0.21221 | 0.11 | -0.18154 | 0.13 | -0.44991 | 0.09 | -0.11195 | 0.12 | 0.24974 | 0.1 | 0.37501
0.12 | 0.01994 | 0.11 | 0.25099 | 0.11 | -0.19916 | 0.11 | -0.25423 | 0.11 | 0.00198 | 0.13 | -0.32762 | 0.09 | -0.10837 | 0.12 | 0.05669 | 0.1 | 0.48767
0.12 | 0.12402 | 0.11 | 0.3124 | 0.11 | -0.29638 | 0.11 | -0.34079 | 0.11 | 0.1255 | 0.13 | -0.29265 | 0.09 | -0.24409 | 0.12 | 0.06098 | 0.1 | 0.3732
0.12 | 0.08242 | 0.11 | 0.42439 | 0.11 | -0.24625 | 0.11 | -0.41343 | 0.11 | 0.07936 | 0.13 | -0.35826 | 0.09 | -0.34888 | 0.12 | -0.10048 | 0.1 | 0.39854
0.12 | 0.20199 | 0.11 | 0.28294 | 0.11 | -0.11574 | 0.11 | -0.31743 | 0.11 | -0.06328 | 0.13 | -0.44218 | 0.09 | -0.34088 | 0.12 | 0.03425 | 0.1 | 0.32542
0.12 | -0.02609 | 0.11 | 0.31867 | 0.11 | -0.29252 | 0.11 | -0.37074 | 0.11 | -0.00823 | 0.13 | -0.15441 | 0.09 | -0.34134 | 0.12 | 0.16862 | 0.1 | 0.30797
0.12 | 0.19595 | 0.11 | 0.15613 | 0.11 | -0.30448 | 0.11 | -0.3253 | 0.11 | 0.10934 | 0.13 | -0.321 | 0.09 | -0.37312 | 0.12 | 0.27432 | 0.1 | 0.30364
0.12 | 0.26889 | 0.11 | 0.31089 | 0.11 | -0.45842 | 0.11 | -0.451 | 0.11 | -0.00039 | 0.13 | -0.31428 | 0.09 | -0.42397 | 0.12 | 0.39597 | 0.1 | 0.33528
0.12 | 0.38706 | 0.11 | 0.40803 | 0.11 | -0.47158 | 0.11 | -0.57076 | 0.11 | -0.13974 | 0.13 | -0.06843 | 0.09 | -0.35909 | 0.12 | 0.42169 | 0.1 | 0.36606
0.12 | 0.26793 | 0.11 | 0.20486 | 0.11 | -0.33155 | 0.11 | -0.67713 | 0.11 | -0.182 | 0.13 | 0.01867 | 0.09 | -0.22059 | 0.12 | 0.26833 | 0.1 | 0.36377
0.12 | 0.2445 | 0.11 | 0.52573 | 0.12 | -0.31858 | 0.11 | -0.58374 | 0.11 | -0.22546 | 0.13 | -0.31452 | 0.09 | -0.41967 | 0.12 | 0.21653 | 0.1 | 0.13298
0.12 | 0.25696 | 0.11 | 0.28248 | 0.12 | -0.22368 | 0.11 | -0.60248 | 0.11 | -0.3899 | 0.13 | -0.1353 | 0.09 | -0.41431 | 0.12 | 0.2483 | 0.1 | 0.10116
0.12 | 0.24433 | 0.11 | 0.15021 | 0.12 | -0.46136 | 0.11 | -0.57957 | 0.11 | -0.34723 | 0.13 | -0.01503 | 0.09 | -0.22519 | 0.12 | 0.29548 | 0.1 | 0.2691
0.12 | 0.27649 | 0.11 | 0.33175 | 0.12 | -0.40432 | 0.11 | -0.5691 | 0.11 | -0.37421 | 0.13 | -0.06001 | 0.09 | -0.39746 | 0.12 | 0.21241 | 0.1 | 0.1365
0.13 | 0.39864 | 0.11 | 0.17474 | 0.12 | -0.44572 | 0.11 | -0.54053 | 0.11 | -0.45767 | 0.13 | -0.4402 | 0.09 | -0.32626 | 0.12 | 0.21444 | 0.1 | 0.2787
0.13 | 0.38918 | 0.11 | 0.19417 | 0.12 | -0.33782 | 0.11 | -0.51662 | 0.11 | -0.37801 | 0.13 | -0.18017 | 0.09 | -0.36344 | 0.12 | 0.13933 | 0.1 | 0.01811
0.13 | 0.30406 | 0.11 | 0.27118 | 0.12 | -0.15346 | 0.11 | -0.63126 | 0.11 | -0.40835 | 0.13 | -0.17123 | 0.09 | -0.31448 | 0.12 | 0.19931 | 0.1 | 0.14143
0.13 | 0.1089 | 0.11 | 0.33475 | 0.12 | -0.44177 | 0.11 | -0.68283 | 0.12 | -0.28874 | 0.14 | -0.107 | 0.09 | -0.29286 | 0.12 | 0.23033 | 0.1 | 0.13704
0.13 | 0.1734 | 0.11 | 0.15769 | 0.12 | -0.35865 | 0.11 | -0.47039 | 0.12 | -0.21607 | 0.14 | -0.29219 | 0.09 | -0.3486 | 0.12 | 0.06288 | 0.1 | 0.23012
0.13 | 0.17687 | 0.11 | 0.34399 | 0.12 | -0.14854 | 0.11 | -0.60135 | 0.12 | -0.0901 | 0.14 | -0.18023 | 0.09 | -0.16957 | 0.12 | 0.12727 | 0.11 | 0.21657
0.13 | 0.21642 | 0.12 | 0.50598 | 0.12 | 0.0399 | 0.11 | -0.6253 | 0.12 | -0.26424 | 0.14 | -0.19263 | 0.09 | -0.26416 | 0.12 | -0.04999 | 0.11 | 0.0654
0.13 | 0.27126 | 0.12 | 0.27247 | 0.12 | -0.0457 | 0.11 | -0.53455 | 0.12 | -0.36128 | 0.14 | -0.18854 | 0.09 | -0.42456 | 0.12 | 0.05755 | 0.11 | -0.05721
0.13 | 0.31661 | 0.12 | 0.64616 | 0.12 | -0.27458 | 0.11 | -0.61092 | 0.12 | -0.4758 | 0.14 | -0.27783 | 0.09 | -0.47331 | 0.12 | 0.0248 | 0.11 | 0.04505
0.13 | 0.34699 | 0.12 | 0.31622 | 0.12 | -0.21567 | 0.11 | -0.66585 | 0.12 | -0.23497 | 0.14 | -0.3412 | 0.09 | -0.48771 | 0.12 | 0.0954 | 0.11 | -0.02815
0.13 | 0.20172 | 0.12 | 0.1281 | 0.12 | -0.37229 | 0.11 | -0.58937 | 0.12 | -0.25451 | 0.14 | -0.35615 | 0.09 | -0.38599 | 0.12 | 0.34986 | 0.11 | 0.01511
0.13 | 0.0973 | 0.12 | 0.31924 | 0.12 | -0.38124 | 0.11 | -0.67519 | 0.12 | -0.35501 | 0.14 | -0.55473 | 0.09 | -0.21621 | 0.12 | 0.26797 | 0.11 | 0.10085
0.13 | 0.06274 | 0.12 | -0.11485 | 0.12 | -0.29728 | 0.11 | -0.77222 | 0.12 | -0.35879 | 0.14 | -0.55196 | 0.1 | -0.17541 | 0.12 | 0.25465 | 0.11 | 0.03852
0.13 | 0.1838 | 0.12 | 0.00735 | 0.12 | -0.11419 | 0.11 | -0.66461 | 0.12 | -0.39361 | 0.14 | -0.29867 | 0.1 | -0.30109 | 0.12 | 0.22702 | 0.11 | 0.2012
0.13 | 0.05375 | 0.12 | 0.05294 | 0.12 | -0.17454 | 0.11 | -0.63304 | 0.12 | -0.41487 | 0.14 | -0.16786 | 0.1 | -0.29398 | 0.12 | 0.26616 | 0.11 | 0.29367
0.13 | 0.05768 | 0.12 | -0.13531 | 0.12 | -0.11548 | 0.11 | -0.6458 | 0.12 | -0.27028 | 0.14 | -0.43412 | 0.1 | -0.35635 | 0.12 | 0.18857 | 0.11 | 0.47438
0.13 | 0.07387 | 0.12 | 0.05535 | 0.12 | -0.0727 | 0.11 | -0.58948 | 0.12 | -0.32593 | 0.14 | -0.12784 | 0.1 | -0.26516 | 0.12 | 0.04714 | 0.11 | 0.54032
0.13 | 0.10206 | 0.12 | 0.14486 | 0.12 | -0.25328 | 0.11 | -0.5467 | 0.12 | -0.19406 | 0.14 | 0.03095 | 0.1 | -0.40392 | 0.12 | 0.04328 | 0.11 | 0.49795
0.13 | 0.18704 | 0.12 | 0.13152 | 0.12 | -0.16636 | 0.11 | -0.57412 | 0.12 | -0.19609 | 0.14 | -0.04049 | 0.1 | -0.26394 | 0.12 | 0.11822 | 0.11 | 0.47938
0.13 | 0.56839 | 0.12 | 0.17983 | 0.12 | -0.24395 | 0.11 | -0.65102 | 0.12 | -0.28872 | 0.14 | -0.15464 | 0.1 | -0.0966 | 0.12 | 0.17803 | 0.11 | 0.21136
0.13 | 0.42426 | 0.12 | 0.21914 | 0.12 | -0.17318 | 0.11 | -0.54777 | 0.12 | -0.28811 | 0.14 | 0.07002 | 0.1 | -0.24336 | 0.12 | 0.2752 | 0.12 | 0.13485
0.13 | 0.40627 | 0.12 | -0.00787 | 0.12 | -0.16037 | 0.11 | -0.50052 | 0.12 | -0.31204 | 0.14 | -0.17598 | 0.1 | -0.27949 | 0.12 | 0.21074 | 0.12 | 0.286
0.13 | 0.23188 | 0.12 | 0.1272 | 0.12 | -0.13435 | 0.11 | -0.49439 | 0.12 | -0.23828 | 0.14 | -0.35515 | 0.1 | -0.18726 | 0.12 | 0.19895 | 0.12 | 0.14768
0.13 | 0.3192 | 0.12 | 0.35514 | 0.12 | -0.08167 | 0.11 | -0.57875 | 0.12 | -0.09851 | 0.14 | -0.38027 | 0.1 | 0.03576 | 0.12 | 0.09558 | 0.12 | 0.21734
0.13 | 0.31977 | 0.12 | 0.11996 | 0.12 | -0.17608 | 0.11 | -0.67059 | 0.12 | 0.06509 | 0.14 | -0.23004 | 0.1 | -0.1647 | 0.12 | 0.32202 | 0.12 | 0.0589
0.13 | 0.15311 | 0.12 | 0.0459 | 0.12 | -0.19339 | 0.12 | -0.54882 | 0.12 | -0.13547 | 0.14 | -0.39356 | 0.1 | -0.23202 | 0.12 | -0.24919 | 0.12 | 0.11132
0.13 | 0.23235 | 0.12 | 0.25907 | 0.12 | -0.16013 | 0.12 | -0.57903 | 0.12 | -0.24406 | 0.14 | -0.36097 | 0.1 | -0.3274 | 0.12 | -0.35525 | 0.12 | 0.10928
0.13 | 0.29119 | 0.12 | -0.01854 | 0.12 | -0.04829 | 0.12 | -0.59984 | 0.12 | -0.13554 | 0.14 | -0.01361 | 0.1 | -0.36594 | 0.12 | -0.3292 | 0.12 | 0.20478
0.13 | 0.16822 | 0.12 | 0.11099 | 0.12 | -0.06496 | 0.12 | -0.66184 | 0.12 | -0.27183 | 0.14 | -0.14699 | 0.1 | -0.26847 | 0.12 | -0.26495 | 0.12 | 0.33429
0.13 | 0.35893 | 0.12 | 0.09212 | 0.12 | 0.08099 | 0.12 | -0.62672 | 0.12 | -0.3402 | 0.14 | -0.10648 | 0.11 | -0.20087 | 0.12 | -0.29408 | 0.12 | 0.30228
0.13 | 0.27173 | 0.12 | -0.08582 | 0.13 | -0.11869 | 0.12 | -0.61001 | 0.12 | -0.3371 | 0.14 | 0.07997 | 0.11 | -0.26082 | 0.12 | -0.2777 | 0.12 | 0.26273
0.13 | 0.24031 | 0.12 | 0.1291 | 0.13 | -0.2406 | 0.12 | -0.61993 | 0.12 | -0.4164 | 0.14 | -0.0002 | 0.11 | -0.42637 | 0.12 | -0.15958 | 0.12 | 0.41196
0.13 | 0.23022 | 0.12 | 0.26429 | 0.13 | -0.00132 | 0.12 | -0.31893 | 0.12 | -0.29971 | 0.14 | -0.06418 | 0.11 | -0.36356 | 0.12 | 0.02388 | 0.13 | 0.5613
0.13 | 0.21078 | 0.12 | 0.1625 | 0.13 | 0.13268 | 0.12 | -0.29313 | 0.12 | -0.42089 | 0.14 | 0.08416 | 0.11 | -0.30277 | 0.12 | 0.15769 | 0.13 | 0.42648
0.14 | 0.3504 | 0.12 | 0.25036 | 0.13 | 0.03488 | 0.12 | -0.23831 | 0.12 | -0.45654 | 0.14 | 0.07507 | 0.11 | -0.27964 | 0.12 | 0.20676 | 0.13 | 0.54186
0.14 | 0.46748 | 0.12 | 0.19707 | 0.13 | -0.00281 | 0.12 | -0.39771 | 0.12 | -0.4544 | 0.14 | -0.25794 | 0.11 | -0.34849 | 0.12 | 0.25542 | 0.13 | 0.30407
0.14 | 0.18479 | 0.12 | 0.37402 | 0.13 | -0.18294 | 0.12 | -0.50237 | 0.12 | -0.27877 | 0.14 | -0.17297 | 0.11 | -0.51579 | 0.12 | 0.33968 | 0.13 | 0.35181
0.14 | 0.17987 | 0.12 | 0.26982 | 0.13 | -0.17958 | 0.12 | -0.67754 | 0.13 | -0.23049 | 0.14 | -0.10846 | 0.11 | -0.39504 | 0.12 | 0.31161 | 0.13 | 0.43572
0.14 | 0.148 | 0.12 | 0.17772 | 0.13 | -0.27938 | 0.12 | -0.54469 | 0.13 | -0.09531 | 0.14 | -0.10131 | 0.11 | -0.31424 | 0.12 | 0.30853 | 0.13 | 0.37617
0.14 | 0.1583 | 0.12 | 0.28563 | 0.13 | -0.28511 | 0.12 | -0.70835 | 0.13 | -0.15364 | 0.14 | -0.18296 | 0.11 | -0.35735 | 0.12 | 0.27788 | 0.13 | 0.57956
0.14 | 0.16535 | 0.12 | 0.20753 | 0.13 | -0.01202 | 0.12 | -0.5928 | 0.13 | -0.2541 | 0.14 | -0.10369 | 0.11 | -0.17912 | 0.12 | 0.24518 | 0.13 | 0.37207
0.14 | 0.4227 | 0.12 | 0.15539 | 0.13 | 0.05305 | 0.12 | -0.59888 | 0.13 | -0.106 | 0.14 | -0.24836 | 0.11 | -0.31115 | 0.12 | 0.09486 | 0.13 | 0.40976
0.14 | 0.39844 | 0.12 | 0.37084 | 0.13 | 0.09124 | 0.12 | -0.63222 | 0.13 | 0.05628 | 0.14 | -0.44727 | 0.12 | -0.30045 | 0.12 | 0.19448 | 0.13 | 0.24428
0.14 | 0.26951 | 0.12 | 0.51083 | 0.13 | 0.14938 | 0.12 | -0.59153 | 0.13 | -0.06202 | 0.14 | -0.38187 | 0.12 | -0.03396 | 0.12 | 0.2149 | 0.13 | 0.29256
0.14 | 0.15109 | 0.12 | 0.05954 | 0.13 | -0.01312 | 0.12 | -0.59847 | 0.13 | -0.12657 | 0.14 | -0.43396 | 0.12 | 0.06926 | 0.12 | 0.0569 | 0.13 | 0.17762
0.14 | 0.32703 | 0.12 | 0.48571 | 0.13 | -0.05875 | 0.12 | -0.42992 | 0.13 | -0.13822 | 0.14 | -0.52816 | 0.12 | -0.08687 | 0.12 | 0.16772 | 0.13 | 0.18361
0.14 | 0.34967 | 0.12 | 0.38668 | 0.13 | -0.036 | 0.12 | -0.56208 | 0.13 | -0.03096 | 0.14 | -0.49596 | 0.12 | -0.16752 | 0.12 | 0.2808 | 0.13 | 0.34563
0.14 | 0.30909 | 0.12 | 0.26286 | 0.13 | -0.11851 | 0.12 | -0.68673 | 0.13 | -0.04705 | 0.15 | -0.30004 | 0.12 | -0.39738 | 0.12 | 0.20395 | 0.14 | 0.25205
0.14 | 0.33107 | 0.12 | 0.45469 | 0.13 | -0.2022 | 0.12 | -0.75551 | 0.13 | -0.08253 | 0.15 | -0.3948 | 0.12 | -0.33198 | 0.12 | 0.19498 | 0.14 | 0.30139
0.14 | 0.30516 | 0.12 | 0.16583 | 0.13 | -0.1772 | 0.12 | -0.52356 | 0.13 | -0.03316 | 0.15 | -0.38998 | 0.12 | -0.32175 | 0.12 | 0.10295 | 0.14 | 0.33322
0.14 | 0.33405 | 0.12 | 0.11116 | 0.13 | -0.30025 | 0.12 | -0.66653 | 0.13 | -0.23868 | 0.15 | -0.38813 | 0.12 | -0.23442 | 0.12 | 0.04932 | 0.14 | 0.40945
0.14 | 0.26497 | 0.13 | 0.09962 | 0.13 | -0.21045 | 0.12 | -0.60324 | 0.13 | -0.25717 | 0.15 | -0.25776 | 0.12 | -0.24046 | 0.12 | -0.04247 | 0.14 | 0.36612
0.14 | 0.31981 | 0.12 | -0.00586 | 0.13 | -0.00022 | 0.12 | -0.57377 | 0.13 | -0.26992 | 0.15 | -0.45115 | 0.12 | -0.51601 | 0.12 | 0.07622 | 0.14 | 0.39089
0.14 | 0.12037 | 0.13 | -0.01058 | 0.13 | -0.02507 | 0.12 | -0.26896 | 0.13 | -0.20681 | 0.15 | -0.57105 | 0.12 | -0.676 | 0.12 | -0.02017 | 0.14 | 0.38352
0.14 | 0.2071 | 0.13 | 0.14505 | 0.13 | 0.02007 | 0.12 | -0.29721 | 0.13 | -0.19107 | 0.15 | -0.544 | 0.12 | -0.53337 | 0.12 | 0.07785 | 0.14 | 0.38032
0.14 | 0.02461 | 0.13 | 0.27453 | 0.13 | 0.058 | 0.12 | -0.36688 | 0.13 | -0.23693 | 0.15 | -0.34552 | 0.12 | -0.48893 | 0.12 | 0.09902 | 0.14 | 0.50122
0.14 | 0.06112 | 0.13 | 0.31725 | 0.13 | 0.10748 | 0.12 | -0.33841 | 0.13 | -0.34642 | 0.15 | -0.39489 | 0.13 | -0.42724 | 0.12 | 0.27809 | 0.14 | 0.41679
0.14 | 0.18228 | 0.13 | 0.18196 | 0.13 | -0.05875 | 0.12 | -0.28385 | 0.13 | -0.30648 | 0.15 | -0.12912 | 0.13 | -0.42764 | 0.12 | 0.28571 | 0.14 | 0.29546
0.14 | 0.05327 | 0.13 | 0.18812 | 0.13 | -0.16899 | 0.12 | -0.31902 | 0.13 | -0.34899 | 0.15 | -0.28093 | 0.13 | -0.30231 | 0.12 | 0.25804 | 0.14 | 0.18619
0.14 | 0.16682 | 0.13 | 0.23742 | 0.13 | -0.16309 | 0.12 | -0.51446 | 0.13 | -0.21723 | 0.15 | -0.45189 | 0.13 | -0.27419 | 0.12 | 0.33495 | 0.14 | 0.09523
0.14 | 0.12417 | 0.13 | 0.12665 | 0.13 | -0.01343 | 0.13 | -0.54277 | 0.13 | -0.30892 | 0.15 | -0.43946 | 0.13 | -0.18183 | 0.12 | 0.35384 | 0.14 | 0.02517
0.14 | 0.23081 | 0.13 | 0.27668 | 0.13 | -0.08462 | 0.13 | -0.63472 | 0.13 | -0.34581 | 0.15 | -0.41489 | 0.13 | -0.19849 | 0.12 | 0.10185 | 0.14 | 0.14228
0.14 | 0.26797 | 0.13 | 0.13374 | 0.13 | -0.11551 | 0.13 | -0.67523 | 0.13 | -0.29249 | 0.15 | -0.42766 | 0.13 | -0.13961 | 0.12 | 0.26487 | 0.14 | -0.07277
0.14 | 0.13244 | 0.13 | 0.22445 | 0.13 | 0.01204 | 0.13 | -0.69146 | 0.13 | -0.13156 | 0.15 | -0.18647 | 0.13 | -0.00377 | 0.12 | 0.2423 | 0.14 | 0.08849
0.14 | 0.15319 | 0.13 | 0.22293 | 0.14 | 0.06369 | 0.13 | -0.56513 | 0.13 | -0.21507 | 0.15 | -0.31754 | 0.13 | -0.10633 | 0.12 | 0.08347 | 0.14 | 0.13377
0.14 | 0.23886 | 0.13 | 0.14845 | 0.14 | -0.15545 | 0.13 | -0.39818 | 0.13 | -0.2479 | 0.15 | -0.2791 | 0.13 | -0.12906 | 0.12 | 0.10691 | 0.14 | 0.13166
0.14 | 0.42226 | 0.13 | 0.16824 | 0.14 | -0.37218 | 0.13 | -0.34347 | 0.13 | -0.1724 | 0.15 | -0.34101 | 0.13 | -0.23314 | 0.12 | 0.12615 | 0.14 | 0.11126
0.14 | 0.33975 | 0.13 | 0.3767 | 0.14 | -0.02053 | 0.13 | -0.3791 | 0.13 | -0.26088 | 0.15 | -0.29705 | 0.13 | -0.25008 | 0.12 | 0.18969 | 0.14 | 0.06825
0.14 | 0.40869 | 0.13 | 0.20358 | 0.14 | 0.11428 | 0.13 | -0.47574 | 0.13 | -0.02583 | 0.15 | -0.31981 | 0.14 | -0.22714 | 0.12 | 0.0909 | 0.14 | 0.05205
0.14 | 0.38865 | 0.13 | 0.2522 | 0.14 | 0.0543 | 0.13 | -0.49251 | 0.13 | -0.09086 | 0.15 | -0.30155 | 0.14 | -0.28652 | 0.12 | -0.01214 | 0.14 | 0.13125
0.15 | 0.21909 | 0.13 | 0.4163 | 0.14 | 0.19593 | 0.13 | -0.29581 | 0.13 | -0.16331 | 0.15 | -0.28043 | 0.14 | -0.13842 | 0.12 | 0.0025 | 0.15 | 0.14661
0.15 | 0.1351 | 0.13 | 0.34487 | 0.14 | 0.1929 | 0.13 | -0.0829 | 0.14 | -0.22722 | 0.15 | -0.33102 | 0.14 | -0.1791 | 0.12 | -0.04755 | 0.15 | 0.10933
0.15 | 0.36917 | 0.13 | 0.17746 | 0.14 | -0.21116 | 0.13 | -0.15297 | 0.14 | -0.14945 | 0.15 | -0.15475 | 0.14 | -0.09972 | 0.12 | 0.1695 | 0.15 | 0.27932
0.15 | 0.39905 | 0.13 | 0.33473 | 0.14 | -0.21982 | 0.13 | -0.07164 | 0.14 | -0.08174 | 0.15 | -0.36542 | 0.14 | -0.26843 | 0.12 | 0.21336 | 0.15 | 0.37884
0.15 | 0.12599 | 0.13 | 0.2735 | 0.14 | -0.11599 | 0.13 | -0.07197 | 0.14 | -0.18305 | 0.15 | -0.34273 | 0.14 | -0.28998 | 0.12 | 0.24124 | 0.15 | 0.41452
0.15 | 0.09672 | 0.13 | -0.08646 | 0.14 | -0.27806 | 0.13 | -0.46239 | 0.14 | -0.03222 | 0.15 | -0.54293 | 0.14 | -0.06579 | 0.12 | 0.35658 | 0.15 | 0.41929
0.15 | 0.3394 | 0.13 | 0.09598 | 0.14 | -0.39917 | 0.13 | -0.61876 | 0.14 | -0.23623 | 0.15 | -0.41561 | 0.14 | 0.04134 | 0.12 | 0.58889 | 0.15 | 0.48309
0.15 | 0.2029 | 0.13 | 0.00895 | 0.14 | -0.12814 | 0.13 | -0.42932 | 0.14 | -0.23477 | 0.15 | -0.28844 | 0.14 | -0.09376 | 0.12 | 0.58419 | 0.15 | 0.38556
0.15 | 0.08852 | 0.13 | 0.20262 | 0.14 | -0.18231 | 0.13 | -0.37415 | 0.14 | -0.18446 | 0.15 | -0.20072 | 0.14 | -0.23353 | 0.12 | 0.48483 | 0.15 | 0.37996
0.15 | 0.13707 | 0.13 | 0.24716 | 0.14 | -0.20655 | 0.13 | -0.58625 | 0.14 | -0.35587 | 0.15 | -0.201 | 0.14 | -0.43475 | 0.12 | 0.53957 | 0.15 | 0.43341
0.15 | 0.34436 | 0.13 | 0.29388 | 0.14 | -0.2887 | 0.13 | -0.53446 | 0.14 | -0.19492 | 0.15 | -0.24387 | 0.15 | -0.24465 | 0.12 | 0.43855 | 0.15 | 0.42593
0.15 | 0.2026 | 0.13 | 0.10958 | 0.14 | -0.37481 | 0.13 | -0.34221 | 0.14 | -0.20818 | 0.15 | -0.45711 | 0.15 | -0.45658 | 0.12 | 0.35 | 0.15 | 0.29231
0.15 | -0.00632 | 0.13 | 0.19622 | 0.14 | -0.31189 | 0.13 | -0.36976 | 0.14 | -0.28466 | 0.15 | -0.35861 | 0.15 | -0.39413 | 0.12 | 0.21636 | 0.15 | 0.16202
0.15 | 0.06566 | 0.13 | 0.26611 | 0.14 | -0.26629 | 0.13 | -0.36921 | 0.14 | -0.2808 | 0.15 | -0.14315 | 0.15 | -0.09867 | 0.12 | 0.16425 | 0.15 | 0.28007
0.15 | 0.13911 | 0.13 | 0.19876 | 0.14 | -0.2051 | 0.13 | -0.22052 | 0.14 | -0.39642 | 0.15 | -0.38117 | 0.15 | -0.21542 | 0.12 | 0.28249 | 0.15 | 0.35086
0.15 | 0.13479 | 0.13 | 0.15015 | 0.14 | -0.15537 | 0.13 | -0.3224 | 0.14 | -0.42113 | 0.15 | -0.47519 | 0.15 | -0.1895 | 0.12 | 0.33301 | 0.15 | 0.21318
0.15 | 0.37257 | 0.14 | 0.30112 | 0.14 | -0.14293 | 0.13 | -0.35647 | 0.14 | -0.46376 | 0.15 | -0.49312 | 0.15 | -0.28385 | 0.12 | 0.34084 | 0.15 | 0.1259
0.15 | 0.30437 | 0.14 | 0.28199 | 0.14 | -0.07992 | 0.13 | -0.43195 | 0.14 | -0.35301 | 0.15 | -0.62525 | 0.15 | -0.24417 | 0.12 | 0.13031 | 0.15 | 0.25935
0.15 | 0.32817 | 0.14 | 0.26391 | 0.14 | -0.11507 | 0.13 | -0.53365 | 0.14 | -0.50322 | 0.15 | -0.71444 | 0.15 | -0.28957 | 0.12 | 0.0695 | 0.15 | 0.21413
0.15 | 0.35259 | 0.14 | 0.2551 | 0.14 | -0.30571 | 0.13 | -0.56967 | 0.14 | -0.43558 | 0.15 | -0.75998 | 0.15 | -0.49061 | 0.12 | 0.00729 | 0.15 | 0.34088
0.15 | 0.29456 | 0.14 | 0.09372 | 0.14 | -0.24981 | 0.13 | -0.31957 | 0.14 | -0.28933 | 0.15 | -0.43532 | 0.15 | -0.28739 | 0.12 | -0.04193 | 0.15 | 0.27166
0.15 | 0.17868 | 0.14 | 0.31141 | 0.14 | -0.13654 | 0.13 | -0.34073 | 0.14 | -0.32127 | 0.15 | -0.17 | 0.15 | -0.31215 | 0.12 | -0.0636 | 0.15 | 0.25742
0.15 | 0.2268 | 0.14 | 0.12851 | 0.14 | -0.06836 | 0.13 | -0.43931 | 0.14 | -0.20028 | 0.15 | -0.21913 | 0.15 | -0.15988 | 0.12 | 0.15625 | 0.16 | 0.18476
0.15 | 0.32379 | 0.14 | 0.32517 | 0.14 | -0.26076 | 0.14 | -0.2241 | 0.14 | -0.29511 | 0.15 | -0.19978 | 0.16 | -0.1794 | 0.12 | 0.10435 | 0.16 | 0.36778
0.15 | 0.23436 | 0.14 | 0.3565 | 0.14 | -0.05033 | 0.14 | -0.25124 | 0.14 | -0.27689 | 0.15 | -0.0375 | 0.16 | -0.20185 | 0.12 | 0.20339 | 0.16 | 0.33458
0.15 | 0.29066 | 0.14 | 0.19795 | 0.15 | 0.06476 | 0.14 | -0.19526 | 0.14 | -0.11935 | 0.15 | -0.09729 | 0.16 | -0.16826 | 0.12 | -0.00206 | 0.16 | 0.30116
0.15 | 0.30555 | 0.14 | 0.3785 | 0.15 | 0.12763 | 0.14 | -0.22672 | 0.14 | -0.05129 | 0.15 | -0.05264 | 0.16 | -0.10044 | 0.12 | 0.1306 | 0.16 | 0.40926
0.15 | 0.35388 | 0.14 | 0.29219 | 0.15 | 0.22535 | 0.14 | -0.41356 | 0.14 | -0.23634 | 0.15 | -0.03283 | 0.16 | -0.07794 | 0.12 | 0.10974 | 0.16 | 0.30293
0.15 | 0.02464 | 0.14 | 0.1832 | 0.15 | 0.01161 | 0.14 | -0.21444 | 0.14 | -0.14134 | 0.16 | -0.07424 | 0.16 | -0.2435 | 0.12 | 0.17814 | 0.16 | 0.2652
0.15 | 0.28186 | 0.14 | 0.30272 | 0.15 | -0.15083 | 0.14 | -0.37491 | 0.14 | -0.03056 | 0.16 | 0.01185 | 0.16 | -0.12351 | 0.12 | 0.18232 | 0.16 | 0.18078
0.15 | 0.49054 | 0.14 | -0.03253 | 0.15 | -0.22225 | 0.14 | -0.39149 | 0.14 | -0.36282 | 0.16 | -0.16025 | 0.16 | -0.18468 | 0.12 | 0.16635 | 0.16 | 0.1794
0.15 | 0.37242 | 0.14 | 0.08494 | 0.15 | -0.20887 | 0.14 | -0.51588 | 0.14 | -0.35366 | 0.15 | -0.37559 | 0.16 | -0.27255 | 0.12 | 0.23112 | 0.16 | 0.21711
0.15 | 0.2809 | 0.14 | -0.07602 | 0.15 | -0.18253 | 0.14 | -0.61681 | 0.14 | -0.42126 | 0.16 | -0.61407 | 0.16 | -0.13185 | 0.12 | 0.1096 | 0.16 | 0.27251
0.15 | 0.33668 | 0.14 | 0.19053 | 0.15 | -0.33183 | 0.14 | -0.69526 | 0.14 | -0.49692 | 0.16 | -0.40124 | 0.16 | -0.0661 | 0.12 | -0.00013 | 0.16 | 0.1909
0.15 | 0.18674 | 0.14 | 0.12125 | 0.15 | -0.37751 | 0.14 | -0.64011 | 0.15 | -0.60209 | 0.16 | -0.22903 | 0.16 | -0.18353 | 0.12 | 0.03754 | 0.16 | 0.29448
0.15 | 0.2499 | 0.14 | 0.02926 | 0.15 | -0.24353 | 0.14 | -0.42722 | 0.15 | -0.34012 | 0.16 | -0.29413 | 0.16 | -0.07435 | 0.12 | 0.0294 | 0.16 | 0.33839
0.16 | 0.12184 | 0.14 | 0.07318 | 0.15 | -0.2477 | 0.14 | -0.52499 | 0.15 | -0.45185 | 0.16 | -0.46051 | 0.16 | -0.16549 | 0.12 | 0.31528 | 0.16 | 0.37592
0.16 | 0.26098 | 0.14 | 0.08556 | 0.15 | -0.19861 | 0.14 | -0.71062 | 0.15 | -0.30604 | 0.16 | -0.43937 | 0.16 | -0.06824 | 0.12 | 0.29823 | 0.16 | 0.33043
0.16 | 0.14692 | 0.14 | 0.48192 | 0.15 | -0.18882 | 0.14 | -0.74039 | 0.15 | -0.18809 | 0.16 | -0.37847 | 0.16 | -0.12628 | 0.12 | 0.32006 | 0.16 | 0.38479
0.16 | 0.17643 | 0.14 | 0.27771 | 0.15 | -0.09045 | 0.14 | -0.62478 | 0.15 | -0.11994 | 0.16 | -0.1781 | 0.16 | -0.14577 | 0.12 | 0.27155 | 0.16 | 0.46239
0.16 | 0.23761 | 0.14 | 0.24939 | 0.15 | -0.22941 | 0.14 | -0.58919 | 0.15 | -0.29186 | 0.16 | -0.4929 | 0.16 | -0.08015 | 0.12 | 0.62639 | 0.16 | 0.24372
0.16 | 0.30386 | 0.14 | 0.15411 | 0.15 | -0.17921 | 0.14 | -0.47571 | 0.15 | -0.2669 | 0.16 | -0.57124 | 0.17 | -0.17345 | 0.12 | 0.51956 | 0.16 | 0.3239
0.16 | 0.3027 | 0.14 | 0.01953 | 0.15 | -0.16675 | 0.14 | -0.3344 | 0.15 | -0.1717 | 0.16 | -0.5852 | 0.17 | -0.0291 | 0.12 | 0.45831 | 0.16 | 0.45179
0.16 | 0.39065 | 0.14 | 0.14402 | 0.15 | -0.26385 | 0.14 | -0.24143 | 0.15 | -0.22351 | 0.16 | -0.57766 | 0.17 | -0.20192 | 0.12 | 0.46601 | 0.16 | 0.44605
0.16 | 0.20646 | 0.14 | 0.25389 | 0.15 | -0.0921 | 0.14 | -0.32949 | 0.15 | -0.3967 | 0.16 | -0.52201 | 0.17 | -0.16125 | 0.12 | 0.48386 | 0.16 | 0.59206
0.16 | 0.23706 | 0.14 | 0.1623 | 0.15 | -0.19955 | 0.14 | -0.52567 | 0.15 | -0.48376 | 0.16 | -0.35922 | 0.17 | -0.00715 | 0.12 | 0.41719 | 0.16 | 0.56274
0.16 | 0.29481 | 0.14 | 0.00974 | 0.15 | -0.07463 | 0.14 | -0.6388 | 0.15 | -0.44563 | 0.16 | -0.26919 | 0.17 | -0.06872 | 0.12 | 0.27536 | 0.16 | 0.47213
0.16 | 0.32646 | 0.14 | 0.10129 | 0.15 | -0.30018 | 0.14 | -0.46967 | 0.15 | -0.40213 | 0.16 | -0.32873 | 0.17 | -0.16167 | 0.12 | 0.13293 | 0.16 | 0.4199
0.16 | 0.10945 | 0.14 | 0.3645 | 0.15 | -0.37341 | 0.14 | -0.34282 | 0.15 | -0.39596 | 0.16 | -0.17162 | 0.17 | -0.21302 | 0.12 | 0.22109 | 0.16 | 0.07476
0.16 | 0.22528 | 0.15 | 0.10908 | 0.15 | -0.35579 | 0.14 | -0.22496 | 0.15 | -0.42853 | 0.16 | -0.15521 | 0.17 | -0.14518 | 0.12 | 0.16833 | 0.16 | 0.22567
0.16 | 0.1732 | 0.15 | 0.2687 | 0.15 | -0.26104 | 0.15 | -0.13152 | 0.15 | -0.34762 | 0.16 | -0.47674 | 0.17 | -0.00258 | 0.12 | 0.08488 | 0.17 | 0.32743
0.16 | 0.18737 | 0.15 | 0.45307 | 0.15 | -0.16052 | 0.15 | -0.47279 | 0.15 | -0.21703 | 0.16 | -0.21823 | 0.17 | -0.08922 | 0.12 | 0.12036 | 0.17 | 0.26837
0.16 | -0.11629 | 0.15 | 0.11191 | 0.15 | -0.15275 | 0.14 | -0.5135 | 0.15 | -0.31865 | 0.16 | -0.01809 | 0.17 | -0.10043 | 0.12 | 0.20181 | 0.17 | 0.30532
0.16 | 0.05105 | 0.15 | 0.21381 | 0.15 | -0.3188 | 0.14 | -0.49098 | 0.15 | -0.42471 | 0.16 | -0.16832 | 0.17 | -0.10517 | 0.12 | 0.0859 | 0.17 | 0.24478
0.16 | 0.15991 | 0.15 | 0.19701 | 0.15 | -0.30599 | 0.15 | -0.46234 | 0.15 | -0.3969 | 0.16 | -0.5958 | 0.17 | -0.09374 | 0.12 | 0.09475 | 0.17 | 0.29496
0.16 | 0.30364 | 0.15 | 0.10078 | 0.15 | -0.36329 | 0.15 | -0.66814 | 0.15 | -0.39153 | 0.16 | -0.46826 | 0.17 | -0.02867 | 0.12 | 0.22317 | 0.17 | 0.34848
0.16 | 0.34792 | 0.15 | 0.05087 | 0.15 | -0.28456 | 0.15 | -0.58769 | 0.15 | -0.26464 | 0.16 | -0.2553 | 0.17 | -0.1503 | 0.12 | 0.35077 | 0.17 | 0.18561
0.16 | 0.49098 | 0.15 | -0.02905 | 0.15 | -0.26569 | 0.15 | -0.73738 | 0.15 | -0.28627 | 0.16 | -0.4092 | 0.17 | -0.07365 | 0.12 | 0.32138 | 0.17 | 0.19983
0.16 | 0.27396 | 0.15 | -0.1886 | 0.16 | -0.20534 | 0.15 | -0.46014 | 0.15 | -0.23224 | 0.16 | -0.32343 | 0.17 | -0.31195 | 0.13 | 0.27106 | 0.17 | 0.60355
0.16 | 0.47342 | 0.15 | 0.03758 | 0.15 | -0.17184 | 0.15 | -0.32004 | 0.15 | -0.20048 | 0.16 | -0.19046 | 0.17 | -0.1988 | 0.12 | 0.27251 | 0.17 | 0.48771
0.16 | 0.32596 | 0.15 | 0.31892 | 0.16 | -0.11077 | 0.15 | -0.44463 | 0.15 | -0.13789 | 0.16 | -0.07897 | 0.17 | -0.15923 | 0.12 | 0.21001 | 0.17 | 0.5237
0.16 | 0.11737 | 0.15 | 0.08398 | 0.16 | 0.04499 | 0.15 | -0.48462 | 0.16 | -0.19516 | 0.16 | -0.2478 | 0.17 | -0.22164 | 0.12 | 0.3001 | 0.17 | 0.41915
0.16 | 0.23015 | 0.15 | 0.1268 | 0.16 | -0.05303 | 0.15 | -0.30759 | 0.16 | -0.27829 | 0.16 | -0.36695 | 0.17 | 0.02633 | 0.12 | 0.24499 | 0.17 | 0.65102
0.16 | 0.36327 | 0.15 | 0.26297 | 0.16 | -0.09638 | 0.15 | -0.18348 | 0.16 | -0.16462 | 0.16 | -0.08198 | 0.17 | -0.01372 | 0.12 | 0.11172 | 0.17 | 0.34848
0.16 | 0.4039 | 0.15 | 0.31321 | 0.16 | -0.0423 | 0.15 | -0.20574 | 0.16 | -0.25102 | 0.16 | -0.18058 | 0.17 | 0.00343 | 0.12 | 0.17472 | 0.17 | 0.33233
0.16 | 0.24294 | 0.15 | 0.20958 | 0.16 | 0.01095 | 0.15 | -0.0798 | 0.16 | -0.21544 | 0.16 | -0.18787 | 0.17 | -0.06776 | 0.12 | 0.24361 | 0.17 | 0.47151
0.16 | 0.27565 | 0.15 | 0.52156 | 0.16 | 0.11925 | 0.15 | -0.4024 | 0.16 | -0.29336 | 0.16 | -0.42703 | 0.17 | -0.03881 | 0.12 | 0.2139 | 0.17 | 0.56006
0.17 | 0.24937 | 0.15 | 0.5891 | 0.16 | -0.04493 | 0.15 | -0.33243 | 0.16 | -0.36538 | 0.16 | -0.22921 | 0.17 | 0.00353 | 0.13 | 0.26062 | 0.17 | 0.41261
0.17 | 0.23029 | 0.15 | 0.31771 | 0.16 | 0.0229 | 0.15 | -0.39336 | 0.16 | -0.24367 | 0.16 | -0.14869 | 0.17 | 0.12914 | 0.13 | 0.28251 | 0.17 | 0.21726
0.17 | 0.30325 | 0.15 | 0.28553 | 0.16 | -0.00823 | 0.15 | -0.3361 | 0.16 | -0.27873 | 0.16 | -0.04293 | 0.17 | 0.01922 | 0.13 | 0.21245 | 0.17 | -0.02719
0.17 | 0.35908 | 0.15 | 0.41917 | 0.16 | -0.23401 | 0.15 | -0.5003 | 0.16 | -0.23944 | 0.16 | 0.03861 | 0.18 | 0.00511 | 0.13 | 0.20329 | 0.17 | 0.16648
0.17 | 0.39296 | 0.15 | 0.33818 | 0.16 | -0.14536 | 0.15 | -0.48089 | 0.16 | -0.20004 | 0.16 | -0.06154 | 0.17 | -0.08209 | 0.13 | 0.09919 | 0.17 | 0.31434
0.17 | 0.22671 | 0.15 | 0.30604 | 0.16 | 0.05066 | 0.15 | -0.53837 | 0.16 | -0.25255 | 0.16 | -0.21003 | 0.18 | -0.00484 | 0.13 | 0.19877 | 0.17 | 0.05294
0.17 | 0.07119 | 0.15 | 0.37639 | 0.16 | 0.00154 | 0.15 | -0.4594 | 0.16 | -0.41649 | 0.16 | -0.17663 | 0.18 | -0.10253 | 0.13 | 0.1762 | 0.17 | 0.14855
0.17 | 0.32758 | 0.15 | 0.25001 | 0.16 | -0.0464 | 0.15 | -0.48045 | 0.16 | -0.57476 | 0.16 | -0.29712 | 0.18 | -0.1111 | 0.13 | -0.00879 | 0.17 | -0.03387
0.17 | 0.32073 | 0.15 | 0.34838 | 0.16 | 0.02343 | 0.15 | -0.49903 | 0.16 | -0.58828 | 0.16 | -0.52899 | 0.18 | -0.17404 | 0.13 | 0.13662 | 0.17 | -0.09019
0.17 | 0.22109 | 0.16 | 0.40487 | 0.16 | -0.0321 | 0.15 | -0.32829 | 0.16 | -0.47711 | 0.16 | -0.46335 | 0.18 | -0.2354 | 0.13 | 0.0879 | 0.17 | 0.13658
0.17 | 0.03583 | 0.16 | 0.35669 | 0.16 | -0.17709 | 0.15 | -0.45575 | 0.16 | -0.55401 | 0.16 | -0.41583 | 0.18 | -0.44251 | 0.13 | 0.34049 | 0.17 | 0.34844
0.17 | 0.18518 | 0.16 | 0.31485 | 0.16 | -0.07806 | 0.16 | -0.55505 | 0.16 | -0.52297 | 0.17 | -0.44038 | 0.18 | -0.29664 | 0.13 | 0.40214 | 0.17 | 0.47721
0.17 | 0.18852 | 0.15 | 0.39344 | 0.16 | -0.0801 | 0.16 | -0.62462 | 0.16 | -0.55689 | 0.17 | -0.5946 | 0.18 | -0.34118 | 0.13 | 0.27845 | 0.17 | 0.3505
0.17 | 0.16024 | 0.16 | 0.26525 | 0.16 | -0.0693 | 0.16 | -0.45203 | 0.16 | -0.62116 | 0.16 | -0.40301 | 0.18 | -0.16398 | 0.13 | 0.03185 | 0.17 | 0.36724
0.17 | 0.06707 | 0.16 | 0.43587 | 0.16 | -0.02235 | 0.16 | -0.44395 | 0.16 | -0.47692 | 0.17 | -0.50246 | 0.18 | 0.00076 | 0.13 | -0.03587 | 0.17 | 0.56376
0.17 | 0.07571 | 0.16 | 0.27923 | 0.16 | 0.09514 | 0.16 | -0.43372 | 0.16 | -0.55972 | 0.17 | -0.52083 | 0.18 | -0.03527 | 0.13 | 0.09488 | 0.17 | 0.40503
0.17 | 0.07922 | 0.16 | 0.19738 | 0.16 | 0.24773 | 0.16 | -0.36269 | 0.16 | -0.46369 | 0.17 | -0.51393 | 0.18 | -0.02001 | 0.13 | 0.0965 | 0.17 | 0.44967
0.17 | 0.09933 | 0.16 | 0.35419 | 0.16 | 0.0403 | 0.16 | -0.17735 | 0.16 | -0.50942 | 0.16 | -0.65191 | 0.18 | -0.01333 | 0.13 | 0.16231 | 0.17 | 0.21711
0.17 | 0.10653 | 0.16 | 0.14598 | 0.16 | -0.18338 | 0.16 | -0.27836 | 0.16 | -0.4681 | 0.17 | -0.53815 | 0.18 | 0.0709 | 0.13 | 0.23908 | 0.17 | 0.36908
0.17 | 0.18435 | 0.16 | 0.36898 | 0.16 | -0.10208 | 0.16 | -0.44853 | 0.16 | -0.41708 | 0.17 | -0.35346 | 0.18 | -0.0925 | 0.13 | 0.31821 | 0.17 | 0.34509
0.17 | 0.15565 | 0.16 | 0.32819 | 0.16 | -0.22158 | 0.16 | -0.44018 | 0.16 | -0.34552 | 0.17 | -0.31141 | 0.18 | -0.08438 | 0.13 | 0.20882 | 0.18 | 0.5623
0.17 | 0.20914 | 0.16 | 0.46243 | 0.16 | -0.29981 | 0.16 | -0.57875 | 0.16 | -0.36485 | 0.17 | -0.37111 | 0.18 | -0.0551 | 0.13 | 0.28248 | 0.18 | 0.5586
0.17 | 0.26659 | 0.16 | 0.35388 | 0.16 | -0.48181 | 0.16 | -0.47563 | 0.16 | -0.20748 | 0.17 | -0.16865 | 0.18 | -0.03401 | 0.13 | 0.37299 | 0.18 | 0.55266
0.17 | 0.43003 | 0.16 | 0.42961 | 0.17 | -0.15021 | 0.16 | -0.48688 | 0.16 | -0.42785 | 0.17 | -0.14585 | 0.18 | -0.10587 | 0.13 | 0.23146 | 0.18 | 0.52283
0.17 | 0.39157 | 0.16 | 0.4955 | 0.17 | -0.14777 | 0.16 | -0.49461 | 0.16 | -0.19978 | 0.17 | -0.40687 | 0.18 | -0.02349 | 0.13 | 0.28527 | 0.18 | 0.38417
0.17 | 0.31819 | 0.16 | 0.26865 | 0.17 | -0.1377 | 0.16 | -0.43765 | 0.16 | -0.36505 | 0.17 | -0.16243 | 0.18 | -0.18769 | 0.13 | 0.17047 | 0.18 | 0.16997
0.17 | 0.14745 | 0.16 | 0.20047 | 0.17 | -0.02496 | 0.16 | -0.5462 | 0.17 | -0.42665 | 0.17 | -0.22943 | 0.18 | -0.06422 | 0.13 | 0.36037 | 0.18 | 0.04
0.17 | 0.29171 | 0.16 | 0.25758 | 0.17 | -0.12016 | 0.16 | -0.72754 | 0.17 | -0.61551 | 0.17 | -0.21276 | 0.18 | -0.22074 | 0.13 | 0.45431 | 0.18 | 0.0138
0.17 | 0.39541 | 0.16 | 0.01795 | 0.17 | -0.19022 | 0.16 | -0.52356 | 0.17 | -0.35032 | 0.17 | -0.17703 | 0.18 | -0.20185 | 0.13 | 0.40982 | 0.18 | 0.11182
0.17 | 0.38414 | 0.16 | 0.16557 | 0.17 | -0.34539 | 0.16 | -0.53355 | 0.17 | -0.30429 | 0.17 | -0.44345 | 0.18 | -0.08373 | 0.13 | 0.2909 | 0.18 | 0.24322
0.17 | 0.18367 | 0.16 | 0.16818 | 0.17 | -0.15717 | 0.16 | -0.44459 | 0.17 | -0.33553 | 0.17 | -0.22345 | 0.18 | -0.22223 | 0.13 | 0.46966 | 0.18 | 0.21873
0.17 | 0.14562 | 0.16 | 0.07865 | 0.17 | -0.14536 | 0.16 | -0.6678 | 0.17 | -0.4152 | 0.17 | -0.21134 | 0.18 | -0.40421 | 0.13 | 0.4087 | 0.18 | 0.20085
0.17 | 0.13384 | 0.16 | -0.10877 | 0.17 | -0.25437 | 0.16 | -0.68261 | 0.17 | -0.42966 | 0.17 | -0.22434 | 0.18 | -0.41784 | 0.14 | -0.00054 | 0.18 | 0.1737
0.18 | 0.1483 | 0.16 | -0.10609 | 0.17 | -0.19071 | 0.16 | -0.5967 | 0.17 | -0.42227 | 0.17 | -0.21909 | 0.18 | -0.44674 | 0.14 | 0.0824 | 0.18 | 0.04093
0.18 | 0.14936 | 0.16 | 0.05928 | 0.17 | -0.06266 | 0.16 | -0.44771 | 0.17 | -0.4239 | 0.17 | 0.14478 | 0.18 | -0.16475 | 0.14 | 0.06844 | 0.18 | 0.23187
0.18 | 0.18525 | 0.16 | 0.11158 | 0.17 | -0.11875 | 0.16 | -0.62248 | 0.17 | -0.36439 | 0.17 | -0.07347 | 0.18 | -0.09169 | 0.14 | 0.09837 | 0.18 | 0.37678
0.18 | 0.0697 | 0.16 | 0.12652 | 0.17 | -0.04285 | 0.16 | -0.66035 | 0.17 | -0.34027 | 0.17 | -0.31121 | 0.18 | -0.14455 | 0.14 | 0.19398 | 0.18 | 0.42477
0.18 | 0.09984 | 0.16 | 0.42808 | 0.17 | -0.21611 | 0.16 | -0.54674 | 0.17 | -0.39133 | 0.17 | -0.22098 | 0.18 | -0.10179 | 0.14 | 0.18115 | 0.18 | 0.39787
0.18 | 0.06494 | 0.16 | -0.05561 | 0.17 | -0.14472 | 0.16 | -0.51009 | 0.17 | -0.4279 | 0.17 | -0.2714 | 0.18 | -0.09769 | 0.14 | 0.25702 | 0.18 | 0.48144
0.18 | 0.06461 | 0.16 | 0.20731 | 0.17 | -0.07448 | 0.17 | -0.37846 | 0.17 | -0.41396 | 0.17 | -0.36097 | 0.18 | -0.14945 | 0.14 | 0.24174 | 0.18 | 0.25232
0.18 | 0.05726 | 0.16 | 0.10822 | 0.17 | -0.08505 | 0.17 | -0.28699 | 0.17 | -0.34998 | 0.17 | -0.22622 | 0.18 | -0.25595 | 0.14 | 0.15923 | 0.18 | 0.18149
0.18 | 0.12702 | 0.16 | -0.01492 | 0.17 | 0.13314 | 0.17 | -0.40757 | 0.17 | -0.18281 | 0.17 | -0.09795 | 0.18 | -0.29168 | 0.14 | 0.10985 | 0.18 | 0.20541
0.18 | 0.18731 | 0.16 | 0.18876 | 0.17 | 0.01448 | 0.17 | -0.29465 | 0.17 | -0.18789 | 0.17 | -0.2909 | 0.18 | -0.25248 | 0.14 | -0.0015 | 0.18 | 0.15451
0.18 | 0.18867 | 0.16 | -0.19486 | 0.17 | 0.00695 | 0.17 | -0.36738 | 0.17 | -0.19271 | 0.17 | -0.35006 | 0.18 | -0.38643 | 0.14 | 0.01108 | 0.18 | 0.29377
0.18 | 0.20326 | 0.16 | 0.1852 | 0.17 | -0.14082 | 0.17 | -0.45444 | 0.17 | -0.29568 | 0.17 | -0.10766 | 0.18 | -0.33553 | 0.14 | -0.02459 | 0.18 | 0.50176
0.18 | 0.31486 | 0.17 | 0.13661 | 0.17 | -0.10721 | 0.17 | -0.3096 | 0.17 | -0.31038 | 0.17 | -0.07744 | 0.18 | -0.20364 | 0.14 | 0.20508 | 0.18 | 0.50811
0.18 | 0.29709 | 0.17 | 0.22107 | 0.17 | -0.26117 | 0.17 | -0.43309 | 0.17 | -0.38396 | 0.17 | -0.37894 | 0.18 | -0.32812 | 0.14 | 0.24037 | 0.18 | 0.50511
0.18 | 0.26198 | 0.17 | 0.18349 | 0.17 | 0.07823 | 0.17 | -0.42526 | 0.17 | -0.42434 | 0.17 | -0.46197 | 0.18 | -0.3748 | 0.14 | 0.13931 | 0.18 | 0.60401
0.18 | 0.60424 | 0.17 | 0.1614 | 0.17 | 0.01275 | 0.17 | -0.47159 | 0.17 | -0.36542 | 0.17 | -0.50763 | 0.18 | -0.29343 | 0.15 | 0.26373 | 0.18 | 0.64989
0.18 | 0.66518 | 0.17 | 0.10899 | 0.17 | -0.08088 | 0.17 | -0.45839 | 0.17 | -0.3659 | 0.17 | -0.68034 | 0.18 | -0.11285 | 0.15 | 0.25802 | 0.18 | 0.76182
0.18 | 0.54769 | 0.17 | 0.07597 | 0.18 | -0.29028 | 0.17 | -0.26252 | 0.17 | -0.29492 | 0.17 | -0.41681 | 0.18 | -0.28335 | 0.15 | 0.32202 | 0.18 | 0.682
0.18 | 0.38802 | 0.17 | 0.18375 | 0.18 | -0.22291 | 0.17 | -0.12351 | 0.17 | -0.30582 | 0.17 | -0.40414 | 0.18 | -0.40072 | 0.15 | 0.28865 | 0.18 | 0.53438
0.18 | 0.43971 | 0.17 | 0.14536 | 0.18 | -0.21065 | 0.17 | -0.22079 | 0.17 | -0.32777 | 0.17 | -0.22389 | 0.18 | -0.40757 | 0.15 | 0.15954 | 0.18 | 0.5255
0.18 | 0.34008 | 0.17 | -0.03278 | 0.18 | -0.17853 | 0.17 | -0.47622 | 0.17 | -0.23615 | 0.18 | -0.31047 | 0.18 | -0.32489 | 0.15 | 0.42541 | 0.18 | 0.54357
0.18 | 0.34342 | 0.17 | 0.27708 | 0.18 | -0.00768 | 0.17 | -0.56034 | 0.17 | -0.21328 | 0.18 | -0.1063 | 0.18 | -0.41199 | 0.15 | 0.38213 | 0.18 | 0.51184
0.18 | 0.29384 | 0.17 | 0.08255 | 0.18 | -0.3831 | 0.17 | -0.59862 | 0.18 | -0.14236 | 0.18 | 0.01034 | 0.19 | -0.24714 | 0.15 | 0.40759 | 0.18 | 0.54167
0.18 | 0.30397 | 0.17 | 0.04157 | 0.18 | -0.34022 | 0.17 | -0.52238 | 0.18 | -0.09926 | 0.18 | 0.01363 | 0.19 | -0.15107 | 0.15 | 0.39037 | 0.18 | 0.52362
0.18 | 0.30825 | 0.17 | 0.27892 | 0.18 | -0.30716 | 0.17 | -0.49341 | 0.18 | 0.01917 | 0.18 | -0.13252 | 0.19 | -0.18785 | 0.15 | 0.45315 | 0.18 | 0.61009
0.18 | 0.41568 | 0.17 | 0.30722 | 0.18 | -0.17403 | 0.17 | -0.56332 | 0.18 | -0.11012 | 0.17 | -0.07075 | 0.19 | -0.11245 | 0.15 | 0.39041 | 0.18 | 0.51808
0.18 | 0.34994 | 0.17 | 0.06867 | 0.18 | -0.24059 | 0.17 | -0.54825 | 0.18 | -0.14815 | 0.18 | -0.04409 | 0.19 | 0.01241 | 0.15 | 0.31353 | 0.18 | 0.25946
0.18 | 0.29915 | 0.17 | 0.30169 | 0.18 | -0.46947 | 0.17 | -0.46924 | 0.18 | -0.34212 | 0.18 | -0.09254 | 0.19 | 0.02952 | 0.15 | 0.37901 | 0.18 | 0.12217
0.18 | 0.28274 | 0.17 | 0.32234 | 0.18 | -0.40908 | 0.17 | -0.43832 | 0.18 | -0.30261 | 0.18 | -0.3104 | 0.19 | 0.07149 | 0.15 | 0.33768 | 0.18 | 0.09071
0.18 | 0.23662 | 0.17 | -0.08481 | 0.18 | -0.3871 | 0.17 | -0.38246 | 0.18 | -0.28996 | 0.18 | -0.42273 | 0.19 | -0.08087 | 0.16 | 0.34655 | 0.18 | 0.29079
0.19 | 0.24944 | 0.17 | 0.12165 | 0.18 | -0.4097 | 0.17 | -0.49434 | 0.18 | -0.42563 | 0.18 | -0.30981 | 0.19 | -0.09077 | 0.16 | 0.34909 | 0.18 | 0.08324
0.19 | 0.42962 | 0.17 | 0.33695 | 0.18 | -0.39837 | 0.17 | -0.60257 | 0.18 | -0.45272 | 0.18 | -0.32185 | 0.19 | -0.11865 | 0.16 | 0.16117 | 0.18 | 0.2332
0.19 | 0.33366 | 0.17 | 0.10201 | 0.18 | -0.43525 | 0.17 | -0.33702 | 0.18 | -0.1923 | 0.18 | -0.58699 | 0.19 | -0.24295 | 0.16 | 0.15438 | 0.18 | 0.10672
0.19 | 0.31253 | 0.17 | 0.40862 | 0.18 | -0.18209 | 0.17 | -0.31861 | 0.18 | -0.21806 | 0.18 | -0.47916 | 0.19 | -0.4041 | 0.16 | 0.11476 | 0.18 | 0.13119
0.19 | 0.34096 | 0.17 | 0.14229 | 0.18 | -0.0854 | 0.18 | -0.46457 | 0.18 | -0.15691 | 0.18 | -0.40178 | 0.19 | -0.31498 | 0.16 | 0.02238 | 0.18 | 0.11593
0.19 | 0.39004 | 0.17 | 0.12152 | 0.18 | -0.02389 | 0.17 | -0.56989 | 0.18 | -0.26014 | 0.18 | -0.25454 | 0.19 | -0.09378 | 0.16 | -0.0111 | 0.18 | 0.19183
0.19 | 0.38273 | 0.17 | 0.34182 | 0.18 | -0.08701 | 0.18 | -0.38625 | 0.18 | -0.29777 | 0.18 | -0.28658 | 0.19 | -0.31566 | 0.16 | -0.02205 | 0.19 | 0.2783
0.19 | 0.44927 | 0.17 | 0.06527 | 0.18 | -0.08598 | 0.18 | -0.50154 | 0.18 | -0.32687 | 0.18 | -0.388 | 0.19 | -0.22947 | 0.16 | -0.03895 | 0.19 | 0.55344
0.19 | 0.47413 | 0.17 | 0.13525 | 0.18 | -0.01369 | 0.18 | -0.65547 | 0.18 | -0.12319 | 0.18 | -0.30017 | 0.19 | -0.29598 | 0.16 | 0.02617 | 0.19 | 0.48386
0.19 | 0.48406 | 0.17 | -0.07952 | 0.18 | -0.22691 | 0.18 | -0.57244 | 0.18 | -0.12722 | 0.18 | -0.24099 | 0.19 | -0.30298 | 0.16 | 0.03333 | 0.19 | 0.44621
0.19 | 0.34776 | 0.17 | 0.04581 | 0.18 | -0.14549 | 0.18 | -0.42183 | 0.18 | -0.26296 | 0.18 | -0.37943 | 0.19 | -0.27639 | 0.16 | 0.28732 | 0.19 | 0.55083
0.19 | 0.37091 | 0.17 | -0.03389 | 0.18 | -0.21082 | 0.18 | -0.35504 | 0.18 | -0.38623 | 0.18 | -0.351 | 0.19 | -0.2383 | 0.16 | 0.27083 | 0.19 | 0.62909
0.19 | 0.30171 | 0.18 | -0.2012 | 0.18 | -0.05175 | 0.18 | -0.23717 | 0.18 | -0.44915 | 0.18 | -0.17838 | 0.19 | -0.27122 | 0.16 | 0.24747 | 0.19 | 0.44627
0.19 | 0.1918 | 0.18 | 0.0819 | 0.18 | -0.04872 | 0.18 | -0.21996 | 0.18 | -0.32399 | 0.18 | -0.08704 | 0.19 | -0.20499 | 0.17 | 0.2596 | 0.19 | 0.40297
0.19 | 0.22908 | 0.18 | -0.069 | 0.18 | -0.03569 | 0.18 | -0.22748 | 0.18 | -0.32338 | 0.18 | -0.32914 | 0.19 | -0.11326 | 0.17 | 0.21688 | 0.19 | 0.45997
0.19 | 0.12134 | 0.18 | -0.09039 | 0.18 | -0.11915 | 0.18 | -0.24993 | 0.18 | -0.34313 | 0.18 | -0.27964 | 0.19 | -0.27336 | 0.17 | 0.14961 | 0.19 | 0.38421
0.19 | -7e-05 | 0.18 | 0.13145 | 0.18 | -0.13744 | 0.18 | -0.49912 | 0.18 | -0.44585 | 0.18 | -0.15532 | 0.19 | -0.23769 | 0.17 | 0.28482 | 0.19 | 0.3972
0.19 | 0.21462 | 0.18 | -0.21824 | 0.18 | -0.03883 | 0.18 | -0.40257 | 0.18 | -0.16056 | 0.18 | -0.18167 | 0.19 | -0.16304 | 0.17 | 0.14151 | 0.19 | 0.42912
0.19 | 0.14554 | 0.18 | 0.23844 | 0.18 | 0.03363 | 0.18 | -0.21169 | 0.18 | -0.0777 | 0.18 | -0.18649 | 0.19 | -0.23218 | 0.17 | -0.04532 | 0.19 | 0.45075
0.19 | 0.10475 | 0.18 | 0.03238 | 0.18 | -0.17559 | 0.18 | -0.24239 | 0.18 | -0.11926 | 0.18 | -0.35455 | 0.19 | -0.168 | 0.17 | -0.05447 | 0.19 | 0.41405
0.19 | -0.00195 | 0.18 | 0.06413 | 0.18 | -0.27085 | 0.18 | -0.23767 | 0.18 | 0.17581 | 0.18 | -0.15696 | 0.19 | -0.07134 | 0.17 | 0.04391 | 0.19 | 0.41163
0.19 | -0.10622 | 0.18 | 0.3341 | 0.18 | -0.31883 | 0.18 | -0.39904 | 0.18 | 0.01307 | 0.18 | -0.41699 | 0.19 | -0.00414 | 0.17 | 0.18382 | 0.19 | 0.34476
0.19 | -0.18402 | 0.18 | 0.14284 | 0.18 | -0.19641 | 0.18 | -0.37504 | 0.18 | -0.01425 | 0.18 | -0.21658 | 0.19 | -0.22602 | 0.17 | 0.28867 | 0.19 | 0.29202
0.19 | 0.03062 | 0.18 | 0.3421 | 0.19 | -0.22675 | 0.18 | -0.39016 | 0.18 | -0.03599 | 0.18 | -0.25327 | 0.19 | -0.07173 | 0.17 | 0.21469 | 0.19 | 0.31199
0.19 | 0.24557 | 0.18 | 0.3059 | 0.19 | -0.31869 | 0.18 | -0.29937 | 0.18 | -0.12005 | 0.18 | -0.11402 | 0.19 | -0.15907 | 0.18 | 0.3698 | 0.19 | 0.44369
0.19 | 0.30479 | 0.18 | 0.6165 | 0.19 | -0.11632 | 0.18 | -0.28357 | 0.18 | -0.0777 | 0.18 | -0.36873 | 0.19 | 0.02969 | 0.18 | 0.26774 | 0.19 | 0.44909
0.19 | 0.16936 | 0.18 | 0.38161 | 0.19 | -0.20532 | 0.18 | -0.15674 | 0.19 | -0.07186 | 0.18 | -0.40427 | 0.19 | -0.08505 | 0.18 | 0.5262 | 0.19 | 0.43478
0.19 | 0.09537 | 0.18 | 0.39627 | 0.19 | -0.07064 | 0.18 | -0.43254 | 0.19 | 0.04079 | 0.18 | -0.32406 | 0.19 | -0.13074 | 0.18 | 0.33862 | 0.19 | 0.34101
0.19 | 0.20275 | 0.18 | 0.24696 | 0.19 | 0.16908 | 0.18 | -0.5193 | 0.19 | -0.10366 | 0.18 | -0.25501 | 0.19 | -0.00755 | 0.18 | 0.42371 | 0.19 | 0.49735
0.19 | 0.21056 | 0.18 | 0.16557 | 0.19 | 0.12919 | 0.18 | -0.59255 | 0.19 | -0.27838 | 0.18 | -0.53806 | 0.19 | -0.01981 | 0.18 | 0.07377 | 0.19 | 0.41623
0.19 | 0.25575 | 0.18 | 0.31301 | 0.19 | 0.1657 | 0.18 | -0.66823 | 0.19 | -0.35517 | 0.18 | -0.43531 | 0.19 | 0.08516 | 0.18 | 0.003 | 0.19 | 0.20635
0.19 | 0.21903 | 0.18 | 0.19141 | 0.19 | 0.20005 | 0.18 | -0.71788 | 0.19 | -0.19993 | 0.19 | -0.47074 | 0.19 | 0.08338 | 0.18 | -0.06056 | 0.19 | 0.13235
0.19 | 0.04379 | 0.18 | 0.20067 | 0.19 | 0.29358 | 0.18 | -0.77484 | 0.19 | 0.08226 | 0.19 | -0.64809 | 0.19 | 0.07367 | 0.18 | 0.14799 | 0.19 | 0.22409
0.19 | 0.28587 | 0.18 | 0.49378 | 0.19 | 0.17739 | 0.18 | -0.72973 | 0.19 | 0.09188 | 0.19 | -0.57578 | 0.19 | 0.11132 | 0.18 | 0.3464 | 0.19 | 0.23048
0.2 | 0.30957 | 0.18 | 0.1422 | 0.19 | 0.09321 | 0.18 | -0.66245 | 0.19 | -0.09496 | 0.19 | -0.38852 | 0.19 | 0.00465 | 0.18 | 0.19452 | 0.19 | 0.23081
0.2 | 0.39629 | 0.18 | 0.39759 | 0.19 | 0.0183 | 0.18 | -0.70401 | 0.19 | -0.09147 | 0.19 | -0.48028 | 0.19 | -0.01398 | 0.18 | 0.27801 | 0.19 | 0.24557
0.2 | 0.39142 | 0.18 | 0.41792 | 0.19 | -0.19011 | 0.18 | -0.8516 | 0.19 | -0.02001 | 0.19 | -0.39177 | 0.19 | -0.32238 | 0.18 | 0.34646 | 0.19 | 0.22679
0.2 | 0.36869 | 0.18 | 0.41334 | 0.19 | -0.27752 | 0.19 | -0.74231 | 0.19 | -0.11185 | 0.19 | -0.36335 | 0.19 | -0.14998 | 0.18 | 0.16756 | 0.19 | 0.44217
0.2 | 0.22441 | 0.18 | 0.40169 | 0.19 | -0.02848 | 0.19 | -0.64229 | 0.19 | -0.17851 | 0.19 | -0.47281 | 0.19 | -0.25161 | 0.18 | 0.13504 | 0.19 | 0.43491
0.2 | 0.34682 | 0.18 | 0.11996 | 0.19 | -0.0799 | 0.19 | -0.51893 | 0.19 | -0.28682 | 0.19 | -0.34301 | 0.19 | -0.23944 | 0.18 | 0.15313 | 0.19 | 0.39893
0.2 | 0.20709 | 0.18 | 0.42091 | 0.19 | -0.28825 | 0.19 | -0.37713 | 0.19 | -0.18844 | 0.19 | -0.3322 | 0.19 | -0.22412 | 0.19 | 0.41852 | 0.19 | 0.38334
0.2 | 0.20427 | 0.18 | 0.22469 | 0.19 | -0.10646 | 0.19 | -0.44605 | 0.19 | -0.02472 | 0.19 | -0.26714 | 0.19 | -0.03604 | 0.19 | 0.3601 | 0.19 | 0.28242
0.2 | 0.2628 | 0.19 | 0.1723 | 0.19 | -0.18349 | 0.19 | -0.2731 | 0.19 | -0.08148 | 0.19 | -0.25499 | 0.19 | -0.11734 | 0.19 | 0.19721 | 0.19 | 0.39218
0.2 | 0.12476 | 0.19 | 0.29175 | 0.19 | -0.08174 | 0.19 | -0.31599 | 0.19 | -0.34363 | 0.19 | -0.33222 | 0.19 | 0.01821 | 0.19 | 0.23853 | 0.19 | 0.4931
0.2 | 0.14225 | 0.19 | 0.27432 | 0.19 | 0.00809 | 0.19 | -0.33165 | 0.19 | -0.5347 | 0.19 | -0.39179 | 0.19 | -0.14509 | 0.19 | 0.39806 | 0.19 | 0.44777
0.2 | 0.11353 | 0.19 | 0.3246 | 0.19 | 0.08453 | 0.19 | -0.30237 | 0.19 | -0.42545 | 0.19 | -0.18913 | 0.19 | -0.32316 | 0.19 | 0.30124 | 0.19 | 0.40792
0.2 | 0.28384 | 0.19 | 0.20697 | 0.19 | 0.18198 | 0.19 | -0.42312 | 0.19 | -0.57554 | 0.19 | -0.40787 | 0.19 | -0.05986 | 0.19 | 0.11284 | 0.19 | 0.28884
0.2 | 0.28928 | 0.19 | 0.11167 | 0.19 | 0.03565 | 0.19 | -0.41616 | 0.19 | -0.63782 | 0.19 | -0.52694 | 0.19 | -0.0209 | 0.19 | 0.11008 | 0.19 | 0.2985
0.2 | 0.36172 | 0.19 | 0.27539 | 0.19 | -0.26819 | 0.19 | -0.28846 | 0.19 | -0.58564 | 0.19 | -0.19038 | 0.19 | -0.07827 | 0.19 | 0.26 | 0.19 | 0.44725
0.2 | 0.29954 | 0.19 | 0.26813 | 0.19 | -0.1345 | 0.19 | -0.24164 | 0.19 | -0.55591 | 0.19 | 0.00478 | 0.19 | -0.40432 | 0.19 | 0.26783 | 0.19 | 0.42037
0.2 | 0.36398 | 0.19 | 0.34553 | 0.2 | -0.10184 | 0.19 | -0.40619 | 0.19 | -0.3274 | 0.19 | -0.10971 | 0.19 | -0.45285 | 0.19 | 0.39897 | 0.19 | 0.23019
0.2 | 0.39783 | 0.19 | 0.37727 | 0.2 | 0.01444 | 0.19 | -0.44218 | 0.19 | -0.36544 | 0.19 | -0.18794 | 0.19 | -0.51812 | 0.19 | 0.33364 | 0.19 | 0.18971
0.2 | 0.49955 | 0.19 | 0.13159 | 0.2 | 0.12757 | 0.19 | -0.53219 | 0.19 | -0.33689 | 0.19 | -0.07954 | 0.19 | -0.36882 | 0.19 | 0.43389 | 0.19 | 0.07372
0.2 | 0.47698 | 0.19 | 0.20804 | 0.2 | 0.01474 | 0.19 | -0.58067 | 0.19 | -0.24873 | 0.19 | -0.06965 | 0.19 | -0.41082 | 0.19 | 0.2889 | 0.19 | 0.26573
0.2 | 0.54731 | 0.19 | 0.50225 | 0.2 | 0.1886 | 0.19 | -0.53082 | 0.19 | -0.26298 | 0.19 | -0.11041 | 0.19 | -0.4068 | 0.19 | 0.33555 | 0.19 | 0.43628
0.2 | 0.39859 | 0.19 | 0.12803 | 0.2 | 0.026 | 0.19 | -0.50451 | 0.19 | -0.05 | 0.19 | -0.08523 | 0.19 | -0.39938 | 0.19 | 0.39421 | 0.19 | 0.38633
0.2 | 0.23706 | 0.19 | 0.34105 | 0.2 | 0.12805 | 0.19 | -0.42327 | 0.19 | -0.16577 | 0.19 | -0.07269 | 0.19 | -0.24127 | 0.2 | 0.36712 | 0.19 | 0.23564
0.2 | 0.34693 | 0.19 | 0.23516 | 0.2 | 0.06189 | 0.19 | -0.60141 | 0.19 | -0.31139 | 0.19 | -0.21782 | 0.19 | -0.08464 | 0.19 | 0.0584 | 0.19 | 0.33139
0.2 | 0.44346 | 0.19 | 0.10954 | 0.2 | -0.16285 | 0.19 | -0.37255 | 0.19 | -0.38893 | 0.19 | -0.09537 | 0.19 | 0.16924 | 0.2 | -0.06617 | 0.19 | 0.21288
0.2 | 0.34215 | 0.19 | 0.30426 | 0.2 | -0.13966 | 0.19 | -0.47822 | 0.19 | -0.11222 | 0.19 | 0.06992 | 0.19 | 0.03709 | 0.2 | 0.14145 | 0.19 | 0.23043
0.2 | 0.51456 | 0.19 | 0.47211 | 0.2 | -0.2262 | 0.19 | -0.49526 | 0.19 | -0.19295 | 0.19 | -0.08122 | 0.19 | -0.05268 | 0.2 | 0.28734 | 0.19 | 0.22792
0.2 | 0.54775 | 0.19 | 0.24707 | 0.2 | -0.42929 | 0.19 | -0.58717 | 0.19 | -0.41005 | 0.19 | -0.1178 | 0.19 | -0.06998 | 0.2 | 0.33399 | 0.2 | 0.33237
0.2 | 0.53893 | 0.19 | 0.54316 | 0.2 | -0.40642 | 0.2 | -0.40866 | 0.19 | -0.39389 | 0.19 | 0.04132 | 0.19 | -0.11878 | 0.2 | 0.31276 | 0.2 | 0.44049
0.2 | 0.48385 | 0.19 | 0.44265 | 0.2 | -0.42459 | 0.2 | -0.44637 | 0.19 | -0.01905 | 0.19 | -0.1361 | 0.19 | -0.26564 | 0.2 | 0.45591 | 0.2 | 0.39804
0.2 | 0.44423 | 0.19 | 0.31874 | 0.2 | -0.32828 | 0.2 | -0.42831 | 0.2 | -0.25608 | 0.19 | -0.41284 | 0.19 | -0.47836 | 0.2 | 0.32042 | 0.2 | 0.37164
0.2 | 0.45802 | 0.19 | 0.38352 | 0.2 | -0.25352 | 0.2 | -0.70708 | 0.19 | -0.26817 | 0.19 | -0.32002 | 0.19 | -0.48342 | 0.2 | 0.30037 | 0.2 | 0.3033
0.2 | 0.38036 | 0.19 | 0.44267 | 0.2 | -0.13878 | 0.2 | -0.49133 | 0.2 | -0.30122 | 0.19 | -0.00545 | 0.19 | -0.40495 | 0.2 | 0.47759 | 0.2 | 0.19263
0.2 | 0.20683 | 0.19 | 0.17257 | 0.2 | -0.00476 | 0.2 | -0.55549 | 0.2 | -0.25789 | 0.2 | -0.02967 | 0.19 | -0.3585 | 0.2 | 0.72095 | 0.2 | 0.09269
0.2 | 0.09534 | 0.19 | 0.31306 | 0.2 | -0.08538 | 0.2 | -0.64805 | 0.2 | -0.31481 | 0.19 | -0.18626 | 0.19 | -0.34901 | 0.2 | 0.45329 | 0.2 | 0.02009
0.2 | 0.1456 | 0.19 | 0.47717 | 0.2 | -0.02813 | 0.2 | -0.69809 | 0.2 | -0.27393 | 0.2 | -0.21782 | 0.2 | -0.22611 | 0.2 | 0.56955 | 0.2 | 0.01384
0.21 | 0.37685 | 0.19 | 0.12943 | 0.2 | -0.07814 | 0.2 | -0.35755 | 0.2 | -0.43933 | 0.2 | -0.24611 | 0.2 | -0.1036 | 0.2 | 0.44401 | 0.2 | 0.23431
0.21 | 0.5693 | 0.19 | 0.40643 | 0.2 | -0.14826 | 0.2 | -0.40541 | 0.2 | -0.36723 | 0.2 | -0.16372 | 0.2 | -0.00617 | 0.2 | 0.29764 | 0.2 | 0.33004
0.21 | 0.51193 | 0.19 | 0.37738 | 0.2 | -0.24286 | 0.2 | -0.32166 | 0.2 | -0.25879 | 0.2 | -0.13676 | 0.2 | -0.0606 | 0.2 | 0.36002 | 0.2 | 0.35677
0.21 | 0.59998 | 0.2 | 0.37878 | 0.2 | -0.185 | 0.2 | -0.26749 | 0.2 | -0.22419 | 0.2 | -0.15414 | 0.2 | -0.09638 | 0.2 | 0.24809 | 0.2 | 0.34278
0.21 | 0.29439 | 0.2 | 0.05281 | 0.2 | -0.0752 | 0.2 | -0.11329 | 0.2 | -0.27648 | 0.2 | -0.11479 | 0.2 | -0.12912 | 0.2 | 0.30903 | 0.2 | 0.48814
0.21 | 0.11902 | 0.2 | 0.65696 | 0.2 | -0.20394 | 0.2 | -0.40307 | 0.2 | -0.24731 | 0.2 | -0.08514 | 0.2 | -0.20131 | 0.2 | 0.1926 | 0.2 | 0.42595
0.21 | 0.11912 | 0.2 | 0.27159 | 0.2 | -0.00024 | 0.2 | -0.60185 | 0.2 | -0.18157 | 0.2 | -0.19744 | 0.2 | -0.07572 | 0.2 | 0.2244 | 0.2 | 0.52218
0.21 | 0.17664 | 0.2 | 0.36264 | 0.2 | 0.10872 | 0.2 | -0.6301 | 0.2 | -0.14145 | 0.2 | -0.15384 | 0.2 | -0.05866 | 0.21 | -0.06011 | 0.2 | 0.52016
0.21 | 0.26229 | 0.2 | 0.48804 | 0.2 | -0.03732 | 0.2 | -0.80989 | 0.2 | -0.21211 | 0.2 | -0.45837 | 0.2 | -0.04983 | 0.21 | 0.19806 | 0.2 | 0.65231
0.21 | 0.07229 | 0.2 | 0.07338 | 0.2 | -0.00358 | 0.2 | -0.67768 | 0.2 | -0.15907 | 0.2 | -0.5005 | 0.2 | -0.30386 | 0.21 | 0.17584 | 0.2 | 0.64465
0.21 | 0.21583 | 0.2 | 0.32005 | 0.2 | -0.03288 | 0.2 | -0.74188 | 0.2 | -0.12676 | 0.2 | -0.23885 | 0.2 | -0.16084 | 0.21 | 0.02157 | 0.2 | 0.52414
0.21 | 0.23855 | 0.2 | -0.01222 | 0.2 | 0.22634 | 0.2 | -0.64389 | 0.2 | -0.14531 | 0.2 | -0.46647 | 0.2 | -0.22827 | 0.21 | 0.08961 | 0.2 | 0.6343
0.21 | 0.22309 | 0.2 | 0.03045 | 0.21 | 0.23871 | 0.2 | -0.68577 | 0.2 | -0.24158 | 0.2 | -0.54423 | 0.2 | -0.34389 | 0.21 | 0.18188 | 0.2 | 0.54557
0.21 | 0.12853 | 0.2 | 0.3828 | 0.21 | 0.20438 | 0.2 | -0.64277 | 0.2 | -0.2986 | 0.2 | -0.57768 | 0.2 | -0.52055 | 0.21 | 0.21164 | 0.2 | 0.5707
0.21 | 0.10653 | 0.2 | 0.38192 | 0.21 | 0.14245 | 0.2 | -0.62901 | 0.2 | -0.15128 | 0.2 | -0.47763 | 0.2 | -0.3878 | 0.21 | 0.15577 | 0.2 | 0.46674
0.21 | 0.18965 | 0.2 | 0.518 | 0.21 | 0.08703 | 0.2 | -0.39288 | 0.2 | -0.13722 | 0.2 | -0.49317 | 0.2 | -0.27473 | 0.21 | 0.23287 | 0.2 | 0.43874
0.21 | 0.21701 | 0.2 | 0.41437 | 0.21 | 0.04916 | 0.2 | -0.3027 | 0.2 | -0.1329 | 0.2 | -0.51038 | 0.2 | -0.44025 | 0.21 | 0.53022 | 0.2 | 0.31092
0.21 | 0.18832 | 0.2 | 0.51574 | 0.21 | -0.01341 | 0.2 | -0.42454 | 0.2 | -0.0277 | 0.2 | -0.5626 | 0.2 | -0.40724 | 0.21 | 0.42337 | 0.2 | 0.47066
0.21 | 0.39532 | 0.2 | 0.58325 | 0.21 | -0.17816 | 0.2 | -0.46313 | 0.2 | -0.20331 | 0.2 | -0.22757 | 0.2 | -0.39845 | 0.21 | 0.42267 | 0.2 | 0.57471
0.21 | 0.21427 | 0.2 | 0.59325 | 0.21 | -0.10585 | 0.2 | -0.77152 | 0.2 | -0.15212 | 0.2 | -0.14321 | 0.2 | -0.42161 | 0.21 | 0.30091 | 0.2 | 0.53066
0.21 | 0.06527 | 0.2 | 0.6599 | 0.21 | -0.10741 | 0.2 | -0.6655 | 0.2 | -0.01665 | 0.2 | -0.32626 | 0.2 | -0.34934 | 0.21 | 0.26019 | 0.2 | 0.5308
0.21 | 0.02942 | 0.2 | 0.37973 | 0.21 | -0.03203 | 0.2 | -0.58494 | 0.2 | -0.10798 | 0.2 | -0.33123 | 0.2 | -0.38499 | 0.21 | 0.34068 | 0.2 | 0.57503
0.21 | 0.16627 | 0.2 | 0.25935 | 0.21 | 0.14911 | 0.2 | -0.16234 | 0.2 | -0.22956 | 0.2 | -0.18796 | 0.2 | -0.29016 | 0.21 | 0.38823 | 0.2 | 0.57082
0.21 | 0.28912 | 0.2 | 0.30404 | 0.21 | 0.11261 | 0.2 | -0.23163 | 0.2 | -0.11915 | 0.2 | -0.32563 | 0.2 | -0.22087 | 0.22 | 0.4992 | 0.2 | 0.45918
0.21 | 0.32089 | 0.2 | 0.0582 | 0.21 | 0.19786 | 0.2 | -0.12868 | 0.2 | -0.00026 | 0.2 | -0.3031 | 0.2 | -0.20111 | 0.22 | 0.60124 | 0.2 | 0.40853
0.21 | 0.30661 | 0.2 | 0.53957 | 0.21 | 0.0931 | 0.2 | -0.39441 | 0.2 | -0.10794 | 0.2 | -0.06603 | 0.2 | -0.20733 | 0.22 | 0.43301 | 0.2 | 0.35985
0.21 | 0.20253 | 0.2 | 0.23044 | 0.21 | -0.232 | 0.21 | -0.54626 | 0.2 | -0.20879 | 0.2 | -0.20837 | 0.2 | -0.33034 | 0.22 | 0.41559 | 0.2 | 0.27772
0.21 | 0.27839 | 0.2 | 0.18483 | 0.21 | -0.21355 | 0.21 | -0.40689 | 0.2 | -0.29125 | 0.2 | -0.22395 | 0.2 | -0.3837 | 0.22 | 0.33318 | 0.2 | 0.21963
0.21 | 0.25891 | 0.2 | 0.34803 | 0.21 | -0.15971 | 0.21 | -0.39166 | 0.2 | -0.12653 | 0.2 | -0.27511 | 0.2 | -0.40632 | 0.22 | 0.35202 | 0.2 | 0.22273
0.21 | 0.4077 | 0.2 | 0.31402 | 0.21 | -0.07284 | 0.21 | -0.51797 | 0.2 | -0.11566 | 0.2 | -0.09337 | 0.2 | -0.34622 | 0.22 | 0.41636 | 0.2 | 0.31118
0.21 | 0.35217 | 0.2 | 0.38729 | 0.21 | -0.3197 | 0.21 | -0.75209 | 0.2 | -0.44819 | 0.2 | -0.0543 | 0.2 | -0.33793 | 0.22 | 0.28038 | 0.2 | 0.29933
0.21 | 0.49008 | 0.2 | 0.28719 | 0.21 | -0.32321 | 0.21 | -0.69284 | 0.21 | -0.42993 | 0.2 | -0.18905 | 0.2 | -0.41182 | 0.22 | 0.31272 | 0.2 | 0.27713
0.21 | 0.44675 | 0.2 | 0.11232 | 0.21 | -0.39497 | 0.21 | -0.60438 | 0.21 | -0.14522 | 0.2 | -0.21588 | 0.2 | -0.208 | 0.22 | 0.49166 | 0.2 | 0.04657
0.21 | 0.3396 | 0.2 | 0.45375 | 0.21 | -0.25547 | 0.21 | -0.48715 | 0.21 | -0.11437 | 0.21 | -0.12919 | 0.2 | -0.31062 | 0.22 | 0.53607 | 0.2 | 0.08001
0.21 | 0.24498 | 0.2 | 0.2655 | 0.21 | -0.30064 | 0.21 | -0.52373 | 0.21 | -0.13817 | 0.21 | -0.2928 | 0.2 | -0.35946 | 0.22 | 0.34088 | 0.2 | 0.11035
0.21 | 0.29009 | 0.2 | 0.24948 | 0.21 | -0.17871 | 0.21 | -0.53248 | 0.21 | -0.34878 | 0.21 | -0.20177 | 0.2 | -0.36863 | 0.22 | 0.40447 | 0.2 | 0.16113
0.22 | 0.23913 | 0.21 | 0.48428 | 0.21 | -0.06904 | 0.21 | -0.47185 | 0.21 | -0.15925 | 0.21 | -0.17292 | 0.2 | -0.35041 | 0.22 | 0.35361 | 0.2 | 0.22213
0.22 | 0.39217 | 0.21 | 0.17483 | 0.21 | 0.04631 | 0.21 | -0.53714 | 0.21 | -0.07419 | 0.21 | -0.36837 | 0.2 | -0.24131 | 0.22 | 0.2275 | 0.2 | 0.40607
0.22 | 0.47391 | 0.21 | 0.33423 | 0.21 | -0.03861 | 0.21 | -0.58147 | 0.21 | -0.16001 | 0.21 | -0.37781 | 0.2 | -0.36828 | 0.22 | 0.28754 | 0.2 | 0.41754
0.22 | 0.48367 | 0.21 | 0.21069 | 0.21 | 0.06663 | 0.21 | -0.46369 | 0.21 | -0.30478 | 0.21 | -0.35647 | 0.2 | -0.29897 | 0.22 | 0.35348 | 0.2 | 0.42999
0.22 | 0.26177 | 0.21 | 0.40687 | 0.21 | -0.03909 | 0.21 | -0.24727 | 0.21 | -0.31232 | 0.21 | -0.22971 | 0.2 | 0.094 | 0.22 | 0.31113 | 0.21 | 0.44047
0.22 | 0.31628 | 0.21 | 0.41417 | 0.21 | -0.10649 | 0.21 | -0.32569 | 0.21 | -0.22393 | 0.21 | -0.29596 | 0.2 | -0.03237 | 0.22 | 0.18399 | 0.21 | 0.64436
0.22 | 0.24829 | 0.21 | 0.233 | 0.21 | -0.04144 | 0.21 | -0.46489 | 0.21 | -0.3476 | 0.21 | -0.282 | 0.2 | 0.03924 | 0.22 | 0.29658 | 0.21 | 0.47111
0.22 | 0.26811 | 0.21 | 0.33453 | 0.21 | -0.07512 | 0.21 | -0.48569 | 0.21 | -0.39832 | 0.21 | -0.13865 | 0.2 | -0.05463 | 0.22 | 0.28163 | 0.21 | 0.5201
0.22 | 0.04995 | 0.21 | 0.20736 | 0.21 | -0.06559 | 0.21 | -0.43418 | 0.21 | -0.37306 | 0.21 | -0.02116 | 0.2 | -0.20118 | 0.22 | 0.19077 | 0.21 | 0.41986
0.22 | 0.08422 | 0.21 | 0.13678 | 0.21 | -0.18053 | 0.21 | -0.39819 | 0.21 | -0.20307 | 0.21 | -0.11167 | 0.2 | -0.09394 | 0.22 | 0.21488 | 0.21 | 0.55083
0.22 | 0.12042 | 0.21 | 0.42825 | 0.21 | -0.14492 | 0.21 | -0.48911 | 0.21 | -0.06435 | 0.21 | -0.55198 | 0.2 | -0.14411 | 0.23 | 0.18086 | 0.21 | 0.62389
0.22 | 0.29265 | 0.21 | 0.21308 | 0.21 | -0.15401 | 0.21 | -0.44096 | 0.21 | -0.0998 | 0.21 | -0.58955 | 0.2 | -0.23737 | 0.23 | 0.17174 | 0.21 | 0.60663
0.22 | 0.19542 | 0.21 | 0.32109 | 0.22 | -0.01788 | 0.21 | -0.36075 | 0.21 | -0.00264 | 0.21 | -0.04376 | 0.2 | -0.16017 | 0.23 | 0.21755 | 0.21 | 0.58235
0.22 | 0.19238 | 0.21 | 0.54407 | 0.22 | 0.08984 | 0.21 | -0.29055 | 0.21 | -0.03809 | 0.21 | -0.01977 | 0.21 | -0.2781 | 0.23 | 0.09994 | 0.21 | 0.31584
0.22 | 0.30101 | 0.21 | 0.17368 | 0.22 | 0.00774 | 0.21 | -0.34199 | 0.21 | -0.10458 | 0.21 | -0.37988 | 0.21 | -0.26016 | 0.23 | 0.01287 | 0.21 | 0.56589
0.22 | 0.25711 | 0.21 | 0.2898 | 0.22 | -0.16513 | 0.21 | -0.44725 | 0.21 | -0.09514 | 0.21 | -0.47532 | 0.21 | -0.20386 | 0.23 | 0.15933 | 0.21 | 0.54815
0.22 | 0.12685 | 0.21 | 0.5666 | 0.22 | -0.19384 | 0.21 | -0.29513 | 0.21 | -0.1887 | 0.21 | -0.32347 | 0.21 | -0.24648 | 0.23 | 0.09814 | 0.21 | 0.66207
0.22 | 0.34724 | 0.21 | 0.19959 | 0.22 | -0.25165 | 0.21 | -0.41029 | 0.21 | -0.04387 | 0.21 | -0.44539 | 0.21 | -0.24952 | 0.23 | 0.12912 | 0.21 | 0.46293
0.22 | 0.26093 | 0.21 | 0.53542 | 0.22 | -0.15385 | 0.21 | -0.5421 | 0.21 | -0.02027 | 0.21 | -0.61899 | 0.21 | -0.27986 | 0.23 | 0.12821 | 0.21 | 0.43716
0.22 | 0.46406 | 0.21 | 0.3939 | 0.22 | -0.0625 | 0.21 | -0.51099 | 0.21 | -0.16595 | 0.21 | -0.43089 | 0.21 | -0.22785 | 0.23 | 0.33166 | 0.21 | 0.2245
0.22 | 0.22941 | 0.21 | 0.44863 | 0.22 | -0.13964 | 0.21 | -0.36282 | 0.21 | -0.15118 | 0.21 | -0.36212 | 0.21 | -0.17801 | 0.23 | 0.25161 | 0.21 | 0.10704
0.22 | 0.33339 | 0.21 | 0.522 | 0.22 | -0.2264 | 0.21 | -0.43952 | 0.21 | -0.16261 | 0.21 | -0.35811 | 0.21 | -0.21738 | 0.23 | 0.34709 | 0.21 | 0.13306
0.22 | 0.30579 | 0.21 | 0.24775 | 0.22 | -0.22 | 0.22 | -0.5275 | 0.21 | -0.23582 | 0.21 | -0.20429 | 0.21 | -0.28056 | 0.23 | 0.57055 | 0.21 | 0.29344
0.22 | 0.42297 | 0.21 | 0.28787 | 0.22 | -0.21629 | 0.21 | -0.62986 | 0.21 | -0.25515 | 0.21 | -0.36727 | 0.21 | -0.00441 | 0.23 | 0.51163 | 0.21 | 0.5795
0.22 | 0.48626 | 0.21 | 0.4704 | 0.22 | 0.03841 | 0.22 | -0.55785 | 0.21 | -0.31612 | 0.21 | -0.12118 | 0.21 | -0.02068 | 0.23 | 0.49289 | 0.21 | 0.39014
0.22 | 0.47717 | 0.21 | 0.30915 | 0.22 | 0.03624 | 0.22 | -0.53376 | 0.21 | -0.57473 | 0.21 | -0.06544 | 0.21 | -0.07973 | 0.23 | 0.34143 | 0.21 | 0.50293
0.22 | 0.19727 | 0.21 | 0.47619 | 0.22 | 0.04333 | 0.22 | -0.4352 | 0.21 | -0.43725 | 0.21 | -0.43047 | 0.21 | -0.24215 | 0.23 | 0.40391 | 0.21 | 0.45244
0.22 | 0.20558 | 0.21 | 0.49464 | 0.22 | 0.15741 | 0.22 | -0.33902 | 0.21 | -0.27353 | 0.21 | -0.34038 | 0.21 | -0.00375 | 0.23 | 0.24112 | 0.21 | 0.46626
0.22 | 0.24957 | 0.21 | 0.17 | 0.22 | -0.0319 | 0.22 | -0.43904 | 0.21 | -0.27356 | 0.21 | -0.28327 | 0.21 | -0.03972 | 0.23 | 0.37436 | 0.21 | 0.36216
0.22 | 0.30299 | 0.21 | 0.21219 | 0.22 | -0.13099 | 0.22 | -0.43248 | 0.21 | -0.23036 | 0.21 | -0.24208 | 0.21 | 0.00751 | 0.23 | 0.33545 | 0.21 | 0.38319
0.22 | 0.26808 | 0.21 | 0.33936 | 0.22 | -0.115 | 0.22 | -0.45251 | 0.21 | -0.2246 | 0.22 | -0.26025 | 0.21 | 0.03482 | 0.23 | 0.36191 | 0.21 | 0.41669
0.22 | 0.36773 | 0.21 | 0.12219 | 0.22 | -0.22506 | 0.22 | -0.40576 | 0.22 | -0.2827 | 0.22 | -0.21315 | 0.21 | -0.11894 | 0.23 | 0.32916 | 0.21 | 0.42444
0.23 | 0.26168 | 0.21 | 0.43486 | 0.22 | -0.2065 | 0.22 | -0.36996 | 0.22 | -0.38926 | 0.22 | -0.36271 | 0.21 | -0.06211 | 0.23 | 0.29158 | 0.21 | 0.36964
0.23 | 0.34149 | 0.21 | 0.39872 | 0.22 | -0.10714 | 0.22 | -0.4142 | 0.22 | -0.35966 | 0.22 | -0.31969 | 0.21 | -0.19662 | 0.23 | 0.30805 | 0.21 | 0.4652
0.23 | 0.23875 | 0.21 | 0.25565 | 0.22 | 0.29081 | 0.22 | -0.54951 | 0.22 | -0.32364 | 0.22 | -0.30927 | 0.21 | -0.19221 | 0.23 | 0.28883 | 0.21 | 0.48533
0.23 | 0.16181 | 0.21 | 0.25047 | 0.22 | 0.1711 | 0.22 | -0.74748 | 0.22 | -0.2543 | 0.22 | -0.38483 | 0.21 | -0.32668 | 0.23 | 0.38096 | 0.21 | 0.3224
0.23 | 0.04842 | 0.22 | 0.41882 | 0.22 | 0.3421 | 0.22 | -0.64404 | 0.22 | -0.18355 | 0.22 | -0.42236 | 0.21 | -0.25039 | 0.23 | 0.22867 | 0.21 | 0.11384
0.23 | 0.019 | 0.22 | 0.31968 | 0.22 | 0.14743 | 0.22 | -0.69029 | 0.22 | -0.03122 | 0.22 | -0.14581 | 0.21 | -0.40285 | 0.23 | 0.24638 | 0.21 | 0.42891
0.23 | 0.23722 | 0.22 | 0.32793 | 0.22 | 0.26793 | 0.22 | -0.61577 | 0.22 | -0.11889 | 0.22 | -0.20146 | 0.21 | -0.15203 | 0.24 | 0.23241 | 0.21 | 0.30056
0.23 | 0.39816 | 0.22 | 0.38453 | 0.22 | 0.00445 | 0.22 | -0.36614 | 0.22 | -0.19696 | 0.22 | -0.26496 | 0.21 | -0.15467 | 0.24 | 0.28132 | 0.21 | 0.44476
0.23 | 0.43565 | 0.22 | 0.24818 | 0.22 | 0.10991 | 0.22 | -0.09647 | 0.22 | -0.16943 | 0.22 | -0.21913 | 0.21 | -0.14854 | 0.24 | 0.33066 | 0.21 | 0.35165
0.23 | 0.30364 | 0.22 | 0.4457 | 0.22 | 0.03718 | 0.22 | -0.01466 | 0.22 | -0.31348 | 0.22 | -0.11377 | 0.21 | -0.15567 | 0.24 | 0.39956 | 0.21 | 0.45042
0.23 | 0.20317 | 0.22 | 0.39445 | 0.22 | -0.10769 | 0.22 | -0.27234 | 0.22 | -0.40331 | 0.22 | -0.13191 | 0.21 | 0.06939 | 0.24 | 0.50534 | 0.21 | 0.42485
0.23 | 0.067 | 0.22 | 0.3984 | 0.22 | -0.15183 | 0.22 | -0.2892 | 0.22 | -0.26403 | 0.22 | -0.33911 | 0.21 | -0.09252 | 0.24 | 0.41484 | 0.21 | 0.39308
0.23 | 0.08767 | 0.22 | 0.5297 | 0.22 | -0.51809 | 0.22 | -0.42199 | 0.22 | -0.23283 | 0.22 | -0.21518 | 0.21 | -0.27827 | 0.24 | 0.32858 | 0.21 | 0.44982
0.23 | 0.27616 | 0.22 | 0.35785 | 0.22 | -0.37065 | 0.22 | -0.33303 | 0.22 | -0.25766 | 0.22 | -0.17637 | 0.21 | -0.34295 | 0.24 | 0.24293 | 0.21 | 0.60295
0.23 | 0.39046 | 0.22 | 0.5986 | 0.22 | -0.244 | 0.22 | -0.50418 | 0.22 | -0.36852 | 0.22 | -0.28455 | 0.21 | -0.18986 | 0.24 | 0.14101 | 0.21 | 0.50563
0.23 | 0.40173 | 0.22 | 0.2699 | 0.22 | -0.09966 | 0.22 | -0.32543 | 0.22 | -0.28141 | 0.22 | -0.17943 | 0.21 | -0.32729 | 0.24 | 0.16314 | 0.21 | 0.24482
0.23 | 0.26876 | 0.22 | 0.28241 | 0.22 | 0.06889 | 0.22 | -0.12844 | 0.22 | -0.08645 | 0.22 | -0.28012 | 0.21 | -0.36874 | 0.24 | 0.15244 | 0.21 | 0.27026
0.23 | 0.44637 | 0.22 | 0.49343 | 0.23 | 0.05897 | 0.22 | -0.41234 | 0.22 | -0.18584 | 0.22 | -0.35371 | 0.21 | -0.35392 | 0.24 | 0.22798 | 0.21 | 0.20618
0.23 | 0.46616 | 0.22 | 0.27613 | 0.23 | -0.04997 | 0.22 | -0.35418 | 0.22 | -0.16627 | 0.22 | -0.49168 | 0.21 | -0.22897 | 0.24 | 0.15542 | 0.21 | 0.1864
0.23 | 0.34103 | 0.22 | 0.62978 | 0.23 | -0.07955 | 0.22 | -0.10419 | 0.22 | -0.22604 | 0.22 | -0.45183 | 0.21 | -0.22759 | 0.24 | 0.0873 | 0.21 | 0.29737
0.23 | 0.31218 | 0.22 | 0.3215 | 0.23 | -0.07049 | 0.22 | -0.18052 | 0.22 | -0.11254 | 0.22 | -0.27701 | 0.21 | -0.16077 | 0.24 | 0.18253 | 0.21 | 0.34776
0.23 | 0.28372 | 0.22 | 0.51449 | 0.23 | -0.18731 | 0.22 | -0.23782 | 0.22 | 0.02454 | 0.22 | -0.1803 | 0.21 | -0.23032 | 0.24 | 0.52531 | 0.22 | 0.59591
0.23 | 0.28811 | 0.22 | 0.62392 | 0.23 | -0.08565 | 0.22 | -0.2404 | 0.22 | -0.21455 | 0.22 | -0.2943 | 0.21 | -0.25624 | 0.24 | 0.41015 | 0.22 | 0.29852
0.23 | 0.16078 | 0.22 | 0.49233 | 0.23 | -0.18972 | 0.22 | -0.39267 | 0.22 | -0.01309 | 0.22 | 0.10641 | 0.21 | -0.48379 | 0.24 | 0.2337 | 0.22 | 0.24147
0.23 | 0.13165 | 0.22 | 0.53022 | 0.23 | -0.17711 | 0.23 | -0.41136 | 0.22 | 0.01359 | 0.22 | 0.00556 | 0.21 | -0.36472 | 0.24 | 0.0954 | 0.22 | 0.31403
0.23 | 0.14126 | 0.22 | 0.43391 | 0.23 | -0.28182 | 0.23 | -0.49587 | 0.22 | 0.06738 | 0.22 | -0.24524 | 0.22 | -0.22999 | 0.24 | 0.1939 | 0.22 | 0.24034
0.23 | 0.19496 | 0.22 | 0.21238 | 0.23 | -0.03607 | 0.23 | -0.40831 | 0.22 | 0.01815 | 0.22 | -0.44995 | 0.22 | -0.22705 | 0.24 | 0.23352 | 0.22 | 0.16843
0.23 | 0.04418 | 0.22 | 0.45296 | 0.23 | -0.09095 | 0.23 | -0.54579 | 0.22 | 0.08209 | 0.22 | -0.41983 | 0.22 | -0.33523 | 0.24 | 0.11609 | 0.22 | 0.34572
0.23 | 0.01564 | 0.22 | 0.02062 | 0.23 | -0.03995 | 0.23 | -0.51703 | 0.22 | 0.1428 | 0.23 | -0.15643 | 0.22 | -0.29369 | 0.24 | 0.13473 | 0.22 | 0.35381
0.23 | 0.21161 | 0.22 | 0.06788 | 0.23 | -0.00713 | 0.23 | -0.66679 | 0.22 | 0.05728 | 0.23 | -0.29027 | 0.21 | -0.3748 | 0.24 | 0.04095 | 0.22 | 0.47959
0.23 | 0.33697 | 0.22 | 0.03041 | 0.23 | 0.07318 | 0.23 | -0.65506 | 0.22 | 0.02299 | 0.23 | -0.44611 | 0.22 | -0.41147 | 0.24 | 0.01851 | 0.22 | 0.73421
0.23 | 0.21791 | 0.22 | 0.02867 | 0.23 | 0.3206 | 0.23 | -0.4441 | 0.23 | -0.09959 | 0.23 | -0.38518 | 0.22 | -0.16754 | 0.24 | -0.01087 | 0.22 | 0.55604
0.23 | 0.2776 | 0.22 | 0.49497 | 0.23 | 0.15355 | 0.23 | -0.36036 | 0.23 | -0.06994 | 0.23 | -0.40264 | 0.22 | -0.10554 | 0.24 | 0.06893 | 0.22 | 0.44723
0.23 | 0.17307 | 0.22 | 0.23919 | 0.23 | 0.04423 | 0.23 | -0.51402 | 0.22 | -0.26245 | 0.23 | -0.38848 | 0.22 | -0.11592 | 0.24 | 0.06071 | 0.22 | 0.349
0.23 | 0.29895 | 0.23 | 0.42051 | 0.23 | -0.28495 | 0.23 | -0.35058 | 0.23 | -0.34921 | 0.23 | -0.58001 | 0.22 | -0.03224 | 0.24 | 0.13862 | 0.22 | 0.2444
0.23 | 0.26238 | 0.22 | 0.42523 | 0.23 | -0.30182 | 0.23 | -0.4171 | 0.23 | -0.36681 | 0.23 | -0.4606 | 0.22 | -0.00487 | 0.24 | 0.14314 | 0.22 | 0.43941
0.23 | 0.54358 | 0.23 | 0.16559 | 0.23 | -0.09567 | 0.23 | -0.38662 | 0.23 | -0.5154 | 0.23 | -0.31865 | 0.22 | 0.09694 | 0.24 | 0.28153 | 0.22 | 0.5186
0.24 | 0.44028 | 0.23 | 0.40245 | 0.23 | -0.03087 | 0.23 | -0.34343 | 0.23 | -0.61736 | 0.23 | -0.23392 | 0.22 | -0.05892 | 0.25 | 0.29133 | 0.22 | 0.51675
0.24 | 0.33681 | 0.23 | 0.1732 | 0.23 | -0.00768 | 0.23 | -0.24186 | 0.23 | -0.59135 | 0.23 | -0.14062 | 0.22 | -0.06293 | 0.25 | 0.16583 | 0.22 | 0.26649
0.24 | 0.35303 | 0.23 | 0.29 | 0.23 | 0.0783 | 0.23 | -0.1224 | 0.23 | -0.52582 | 0.23 | -0.28418 | 0.22 | -0.0762 | 0.25 | -0.01609 | 0.22 | 0.4479
0.24 | 0.30268 | 0.23 | 0.23401 | 0.23 | -0.00553 | 0.23 | -0.20809 | 0.23 | -0.55726 | 0.23 | -0.11161 | 0.22 | -0.09343 | 0.25 | -0.05513 | 0.22 | 0.38923
0.24 | 0.3215 | 0.23 | -0.05557 | 0.23 | -0.02286 | 0.23 | -0.08604 | 0.23 | -0.37707 | 0.23 | -0.14505 | 0.22 | -0.05266 | 0.25 | 0.18274 | 0.22 | 0.3764
0.24 | 0.2187 | 0.23 | 0.21054 | 0.23 | -0.07573 | 0.23 | -0.34116 | 0.23 | -0.38894 | 0.23 | -0.25131 | 0.22 | -0.17199 | 0.25 | 0.36135 | 0.22 | 0.3666
0.24 | 0.26166 | 0.23 | -0.07689 | 0.23 | 0.06388 | 0.23 | -0.42639 | 0.23 | -0.23905 | 0.23 | -0.27349 | 0.22 | -0.14694 | 0.25 | 0.23452 | 0.22 | 0.20095
0.24 | 0.30933 | 0.23 | -0.15589 | 0.23 | 0.10216 | 0.23 | -0.42543 | 0.23 | -0.35401 | 0.23 | -0.17803 | 0.22 | -0.1325 | 0.25 | 0.30043 | 0.22 | 0.22864
0.24 | 0.29292 | 0.23 | 0.26381 | 0.23 | -0.20506 | 0.23 | -0.31597 | 0.23 | -0.32231 | 0.23 | -0.07962 | 0.22 | -0.10144 | 0.25 | 0.31192 | 0.22 | 0.19446
0.24 | 0.33078 | 0.23 | 0.21953 | 0.23 | -0.13525 | 0.23 | -0.38479 | 0.23 | -0.43848 | 0.23 | -0.02659 | 0.22 | -0.20742 | 0.25 | 0.27874 | 0.22 | 0.29548
0.24 | 0.21515 | 0.23 | 0.21886 | 0.23 | -0.1286 | 0.23 | -0.46121 | 0.23 | -0.30137 | 0.23 | -0.16924 | 0.22 | -0.38569 | 0.25 | 0.43589 | 0.22 | 0.36641
0.24 | 0.22533 | 0.23 | 0.34489 | 0.23 | -0.01799 | 0.23 | -0.61622 | 0.23 | -0.30358 | 0.23 | -0.21376 | 0.22 | -0.37142 | 0.25 | 0.41092 | 0.22 | 0.39849
0.24 | 0.11107 | 0.23 | 0.26131 | 0.23 | -0.14148 | 0.23 | -0.75449 | 0.23 | -0.25814 | 0.23 | -0.19906 | 0.22 | -0.31656 | 0.25 | 0.42583 | 0.22 | 0.52025
0.24 | 0.05897 | 0.23 | 0.39963 | 0.23 | -0.1499 | 0.23 | -0.64059 | 0.23 | -0.16143 | 0.23 | -0.13084 | 0.22 | -0.28015 | 0.25 | 0.21136 | 0.22 | 0.68092
0.24 | 0.02451 | 0.23 | 0.2108 | 0.23 | -0.12147 | 0.23 | -0.56784 | 0.23 | -0.22594 | 0.23 | -0.32766 | 0.22 | -0.20037 | 0.25 | 0.11972 | 0.22 | 0.57967
0.24 | 0.16098 | 0.23 | 0.15188 | 0.24 | -0.22107 | 0.23 | -0.52602 | 0.23 | -0.12893 | 0.23 | -0.21621 | 0.22 | -0.08357 | 0.25 | 0.14915 | 0.22 | 0.54296
0.24 | 0.105 | 0.23 | 0.39623 | 0.24 | -0.18351 | 0.23 | -0.59851 | 0.23 | -0.3496 | 0.23 | 0.03416 | 0.22 | -0.12452 | 0.25 | 0.16777 | 0.22 | 0.4651
0.24 | 0.34471 | 0.23 | 0.31769 | 0.24 | -0.05054 | 0.23 | -0.64415 | 0.23 | -0.26708 | 0.23 | -0.18167 | 0.22 | -0.15506 | 0.25 | 0.03456 | 0.22 | 0.53618
0.24 | 0.29266 | 0.23 | 0.41044 | 0.24 | -0.03786 | 0.24 | -0.62305 | 0.23 | -0.43067 | 0.23 | -0.22221 | 0.22 | -0.05984 | 0.25 | 0.00162 | 0.23 | 0.54617
0.24 | 0.32005 | 0.23 | 0.49045 | 0.24 | -0.27839 | 0.24 | -0.40165 | 0.23 | -0.36878 | 0.23 | -0.22674 | 0.22 | -0.05517 | 0.25 | 0.06945 | 0.23 | 0.40695
0.24 | 0.30955 | 0.23 | 0.40052 | 0.24 | -0.31731 | 0.24 | -0.34051 | 0.23 | -0.25144 | 0.23 | -0.44642 | 0.22 | -0.31926 | 0.25 | 0.19496 | 0.23 | 0.36441
0.24 | 0.43481 | 0.23 | 0.58296 | 0.24 | -0.17998 | 0.24 | -0.4198 | 0.23 | -0.43553 | 0.23 | -0.32744 | 0.22 | -0.30682 | 0.25 | -0.07033 | 0.23 | 0.19142
0.24 | 0.28289 | 0.23 | 0.31468 | 0.24 | -0.23667 | 0.24 | -0.37094 | 0.23 | -0.45187 | 0.23 | -0.2478 | 0.22 | -0.40312 | 0.25 | 0.06158 | 0.23 | 0.10075
0.24 | 0.09558 | 0.23 | 0.50019 | 0.24 | -0.42962 | 0.24 | -0.39949 | 0.23 | -0.42295 | 0.23 | -0.42439 | 0.22 | -0.16584 | 0.25 | 0.25913 | 0.23 | -0.07516
0.24 | 0.38265 | 0.23 | 0.20699 | 0.24 | -0.34314 | 0.24 | -0.54489 | 0.23 | -0.40722 | 0.23 | -0.48915 | 0.23 | -0.15129 | 0.25 | 0.25282 | 0.23 | 0.01861
0.24 | 0.39568 | 0.23 | 0.5015 | 0.24 | -0.2488 | 0.24 | -0.72133 | 0.23 | -0.26018 | 0.23 | -0.42057 | 0.23 | -0.13285 | 0.25 | 0.10216 | 0.23 | 0.16949
0.24 | 0.25023 | 0.23 | 0.59108 | 0.24 | -0.13863 | 0.24 | -0.6335 | 0.23 | -0.3556 | 0.23 | -0.43296 | 0.23 | -0.02489 | 0.25 | -0.03646 | 0.23 | 0.26931
0.24 | 0.26822 | 0.23 | 0.15934 | 0.24 | -0.02428 | 0.24 | -0.50669 | 0.23 | -0.33503 | 0.23 | -0.60942 | 0.23 | -0.03194 | 0.25 | 0.07964 | 0.23 | 0.34955
0.24 | 0.46364 | 0.23 | 0.63763 | 0.24 | -0.11491 | 0.24 | -0.59216 | 0.23 | -0.27493 | 0.23 | -0.50296 | 0.22 | -0.05362 | 0.25 | 0.22971 | 0.23 | 0.43841
0.24 | 0.44128 | 0.23 | 0.41209 | 0.24 | -0.25523 | 0.24 | -0.6029 | 0.23 | -0.31284 | 0.24 | -0.51328 | 0.22 | -0.09034 | 0.25 | 0.25821 | 0.23 | 0.32814
0.24 | 0.45241 | 0.23 | 0.10864 | 0.24 | -0.26583 | 0.24 | -0.56033 | 0.23 | -0.1846 | 0.24 | -0.47803 | 0.23 | -0.03949 | 0.25 | 0.29693 | 0.23 | 0.38869
0.24 | 0.26775 | 0.23 | 0.50488 | 0.24 | -0.1655 | 0.24 | -0.52072 | 0.23 | -0.25606 | 0.24 | -0.50671 | 0.23 | -0.15711 | 0.25 | 0.33541 | 0.23 | 0.33739
0.25 | 0.32076 | 0.23 | 0.2167 | 0.24 | 0.20326 | 0.24 | -0.48156 | 0.23 | -0.08538 | 0.24 | -0.29361 | 0.23 | -0.25938 | 0.25 | 0.34118 | 0.23 | 0.41042
0.25 | 0.37562 | 0.23 | 0.32841 | 0.24 | 0.0251 | 0.24 | -0.31677 | 0.24 | -0.14876 | 0.24 | -0.19921 | 0.23 | -0.2418 | 0.25 | 0.26668 | 0.23 | 0.49753
0.25 | 0.40963 | 0.23 | 0.5123 | 0.24 | 0.21328 | 0.24 | -0.40253 | 0.24 | -0.19409 | 0.24 | -0.09119 | 0.23 | -0.31527 | 0.25 | 0.25675 | 0.23 | 0.29897
0.25 | 0.41127 | 0.24 | 0.28592 | 0.24 | 0.05892 | 0.24 | -0.44441 | 0.23 | -0.20802 | 0.24 | -0.17332 | 0.23 | -0.3734 | 0.25 | 0.24607 | 0.23 | 0.36568
0.25 | 0.34009 | 0.24 | 0.40994 | 0.24 | -0.01365 | 0.24 | -0.47918 | 0.24 | -0.21758 | 0.24 | -0.31036 | 0.23 | -0.36677 | 0.25 | 0.06396 | 0.23 | 0.32142
0.25 | 0.31714 | 0.24 | 0.40779 | 0.24 | -0.03089 | 0.24 | -0.44951 | 0.24 | -0.25709 | 0.24 | -0.26872 | 0.23 | -0.23918 | 0.25 | 0.21461 | 0.23 | 0.18286
0.25 | 0.35851 | 0.24 | 0.15969 | 0.24 | 0.01239 | 0.24 | -0.53289 | 0.24 | -0.29563 | 0.24 | -0.17602 | 0.23 | -0.29958 | 0.26 | 0.17283 | 0.23 | 0.43326
0.25 | 0.25192 | 0.24 | 0.7323 | 0.24 | 0.00375 | 0.24 | -0.34086 | 0.24 | -0.34801 | 0.24 | -0.33787 | 0.23 | -0.03789 | 0.26 | 0.28363 | 0.23 | 0.45217
0.25 | 0.34502 | 0.24 | 0.3194 | 0.24 | -0.02786 | 0.24 | -0.45198 | 0.24 | -0.44672 | 0.24 | -0.31564 | 0.23 | 0.05777 | 0.26 | 0.11642 | 0.23 | 0.35554
0.25 | 0.33589 | 0.24 | 0.2859 | 0.24 | -0.216 | 0.24 | -0.67041 | 0.24 | -0.31337 | 0.24 | -0.40146 | 0.23 | 0.12607 | 0.26 | 0.04218 | 0.23 | 0.53361
0.25 | 0.3805 | 0.24 | 0.56559 | 0.24 | -0.20505 | 0.24 | -0.51053 | 0.24 | -0.24169 | 0.24 | -0.39482 | 0.23 | -0.19188 | 0.26 | 0.21586 | 0.23 | 0.47166
0.25 | 0.23509 | 0.24 | 0.43115 | 0.24 | -0.1856 | 0.24 | -0.59967 | 0.24 | -0.19095 | 0.24 | -0.30589 | 0.23 | -0.30456 | 0.26 | 0.13985 | 0.23 | 0.38569
0.25 | 0.23641 | 0.24 | 0.15346 | 0.24 | -0.17432 | 0.24 | -0.54186 | 0.24 | -0.3613 | 0.24 | 0.02524 | 0.23 | -0.56984 | 0.26 | 0.21628 | 0.23 | 0.47665
0.25 | 0.4412 | 0.24 | 0.35763 | 0.24 | -0.29617 | 0.24 | -0.41893 | 0.24 | -0.28379 | 0.24 | -0.22628 | 0.23 | -0.47203 | 0.26 | 0.1691 | 0.23 | 0.37095
0.25 | 0.5934 | 0.24 | 0.38065 | 0.24 | -0.24419 | 0.24 | -0.20621 | 0.24 | -0.2705 | 0.24 | -0.27628 | 0.23 | -0.40866 | 0.26 | 0.04124 | 0.23 | 0.55504
0.25 | 0.45973 | 0.24 | 0.18799 | 0.24 | -0.30922 | 0.24 | -0.27325 | 0.24 | -0.18399 | 0.24 | -0.02642 | 0.23 | -0.48392 | 0.26 | 0.03063 | 0.23 | 0.36295
0.25 | 0.40491 | 0.24 | 0.37742 | 0.24 | -0.37288 | 0.24 | -0.21978 | 0.24 | -0.27635 | 0.24 | 0.02461 | 0.23 | -0.29118 | 0.26 | -0.03872 | 0.23 | 0.32483
0.25 | 0.43444 | 0.24 | 0.29276 | 0.24 | -0.29345 | 0.24 | -0.40501 | 0.24 | -0.14939 | 0.24 | -0.22581 | 0.23 | -0.34986 | 0.26 | 0.10693 | 0.23 | 0.40103
0.25 | 0.53795 | 0.24 | 0.1635 | 0.24 | -0.07367 | 0.24 | -0.30737 | 0.24 | -0.30789 | 0.24 | -0.1433 | 0.23 | -0.37556 | 0.26 | 0.20368 | 0.24 | 0.4175
0.25 | 0.50153 | 0.24 | 0.22379 | 0.24 | 0.02971 | 0.24 | -0.10957 | 0.24 | -0.3106 | 0.24 | -0.05794 | 0.23 | -0.30702 | 0.26 | 0.16854 | 0.24 | 0.18561
0.25 | 0.44894 | 0.24 | 0.07994 | 0.25 | 0.01895 | 0.25 | -0.26786 | 0.24 | -0.28939 | 0.24 | -0.02297 | 0.23 | -0.17744 | 0.26 | 0.09229 | 0.24 | 0.37451
0.25 | 0.20374 | 0.24 | 0.17842 | 0.25 | 0.00312 | 0.25 | -0.45961 | 0.24 | -0.23486 | 0.24 | -0.23028 | 0.23 | -0.06634 | 0.26 | 0.297 | 0.24 | 0.28155
0.25 | 0.3181 | 0.24 | 0.18274 | 0.25 | 0.06202 | 0.25 | -0.51862 | 0.24 | -0.17419 | 0.24 | -0.43721 | 0.23 | -0.11773 | 0.26 | 0.22586 | 0.24 | 0.23754
0.25 | 0.24963 | 0.24 | 0.07817 | 0.25 | -0.05721 | 0.24 | -0.71912 | 0.24 | -0.09129 | 0.24 | -0.47242 | 0.23 | -0.33388 | 0.26 | 0.3083 | 0.24 | 0.13223
0.25 | 0.15857 | 0.24 | 0.38194 | 0.25 | 0.04669 | 0.25 | -0.62515 | 0.24 | -0.09705 | 0.24 | -0.49648 | 0.23 | -0.19169 | 0.26 | 0.19764 | 0.24 | 0.1291
0.25 | 0.06259 | 0.24 | 0.07896 | 0.25 | -0.02457 | 0.25 | -0.72652 | 0.24 | -0.01294 | 0.25 | -0.28084 | 0.23 | -0.25739 | 0.26 | 0.15844 | 0.24 | 0.3305
0.25 | 0.12944 | 0.24 | 0.19821 | 0.25 | 0.00219 | 0.25 | -0.53691 | 0.24 | -0.0601 | 0.25 | -0.42087 | 0.23 | -0.19145 | 0.26 | 0.17212 | 0.24 | 0.3174
0.25 | 0.10234 | 0.24 | 0.32971 | 0.25 | 0.12753 | 0.25 | -0.44068 | 0.24 | -0.2329 | 0.25 | -0.44162 | 0.23 | -0.14184 | 0.26 | 0.10599 | 0.24 | 0.27453
0.25 | 0.32637 | 0.24 | 0.21082 | 0.25 | 0.10159 | 0.25 | -0.39092 | 0.24 | -0.1526 | 0.25 | -0.01828 | 0.23 | -0.19926 | 0.26 | 0.11463 | 0.24 | 0.18515
0.25 | 0.53726 | 0.24 | 0.25915 | 0.25 | 0.09782 | 0.25 | -0.29443 | 0.24 | 0.07956 | 0.25 | 0.08514 | 0.23 | 0.00764 | 0.26 | 0.31047 | 0.24 | 0.26204
0.25 | 0.57416 | 0.24 | 0.59321 | 0.25 | 0.17856 | 0.25 | -0.43566 | 0.24 | 0.00061 | 0.25 | 0.06789 | 0.23 | -0.19232 | 0.26 | 0.32109 | 0.24 | 0.19388
0.25 | 0.57004 | 0.25 | 0.29127 | 0.25 | 0.00884 | 0.25 | -0.17232 | 0.24 | -0.19856 | 0.25 | -0.19945 | 0.23 | -0.31259 | 0.26 | 0.27345 | 0.24 | 0.32306
0.25 | 0.60091 | 0.24 | 0.34825 | 0.25 | -0.1195 | 0.25 | -0.33291 | 0.24 | -0.251 | 0.25 | -0.16826 | 0.24 | -0.17136 | 0.26 | 0.21801 | 0.24 | 0.19319
0.25 | 0.50515 | 0.24 | 0.55278 | 0.25 | -0.11932 | 0.25 | -0.36828 | 0.24 | -0.17943 | 0.25 | -0.17332 | 0.23 | -0.22096 | 0.26 | 0.291 | 0.24 | 0.26941
0.25 | 0.45601 | 0.24 | 0.61131 | 0.25 | 0.02077 | 0.25 | -0.40207 | 0.24 | 0.08156 | 0.25 | -0.17207 | 0.24 | -0.31132 | 0.26 | 0.17849 | 0.24 | 0.36766
0.25 | 0.45759 | 0.24 | 0.4555 | 0.25 | -0.01283 | 0.25 | -0.3926 | 0.24 | 0.04044 | 0.25 | -0.22845 | 0.24 | -0.42022 | 0.26 | 0.18996 | 0.24 | 0.33722
0.25 | 0.16124 | 0.24 | 0.55872 | 0.25 | -0.17134 | 0.25 | -0.43483 | 0.24 | 0.01137 | 0.25 | -0.44507 | 0.24 | -0.3856 | 0.26 | 0.0401 | 0.24 | 0.35814
0.25 | 0.28824 | 0.25 | 0.29397 | 0.25 | -0.16772 | 0.25 | -0.49031 | 0.24 | -0.0176 | 0.25 | -0.17253 | 0.24 | -0.39971 | 0.26 | 0.31898 | 0.24 | 0.39839
0.26 | 0.45943 | 0.25 | 0.12491 | 0.25 | -0.20205 | 0.25 | -0.44624 | 0.24 | -0.06564 | 0.25 | -0.1149 | 0.24 | -0.4585 | 0.26 | 0.25646 | 0.24 | 0.56797
0.26 | 0.41961 | 0.25 | 0.39102 | 0.25 | -0.28408 | 0.25 | -0.64535 | 0.25 | -0.00955 | 0.25 | -0.20104 | 0.24 | -0.38124 | 0.26 | 0.25502 | 0.24 | 0.65314
0.26 | 0.41849 | 0.25 | 0.4018 | 0.25 | -0.2398 | 0.25 | -0.71661 | 0.25 | 0.02683 | 0.25 | -0.52587 | 0.24 | -0.24969 | 0.26 | 0.11276 | 0.24 | 0.40726
0.26 | 0.36307 | 0.25 | 0.71793 | 0.25 | -0.10508 | 0.25 | -0.71817 | 0.25 | 0.05039 | 0.25 | -0.20584 | 0.24 | -0.24188 | 0.26 | 0.05294 | 0.24 | 0.46705
0.26 | 0.21291 | 0.25 | 0.35783 | 0.25 | -0.08025 | 0.25 | -0.66843 | 0.25 | 0.0553 | 0.25 | -0.37641 | 0.24 | -0.27513 | 0.26 | 0.11815 | 0.24 | 0.53145
0.26 | 0.30926 | 0.25 | 0.54446 | 0.25 | -0.26367 | 0.25 | -0.56046 | 0.25 | -0.05598 | 0.25 | -0.5044 | 0.24 | -0.17441 | 0.26 | 0.20937 | 0.24 | 0.49501
0.26 | 0.4086 | 0.25 | 0.52257 | 0.25 | -0.0557 | 0.25 | -0.68104 | 0.25 | -0.03504 | 0.25 | -0.51546 | 0.24 | -0.13137 | 0.26 | 0.15754 | 0.24 | 0.38623
0.26 | 0.42294 | 0.25 | 0.13152 | 0.25 | 0.09172 | 0.25 | -0.64258 | 0.25 | -0.11662 | 0.25 | -0.20761 | 0.24 | -0.26636 | 0.26 | 0.04195 | 0.24 | 0.39991
0.26 | 0.24891 | 0.25 | 0.50071 | 0.25 | -0.10142 | 0.25 | -0.4714 | 0.25 | -0.17587 | 0.25 | -0.19119 | 0.24 | -0.19732 | 0.26 | 0.05024 | 0.24 | 0.50457
0.26 | 0.16079 | 0.25 | 0.03956 | 0.25 | -0.13284 | 0.25 | -0.36104 | 0.25 | -0.08139 | 0.25 | -0.23846 | 0.24 | -0.19889 | 0.26 | -0.00192 | 0.24 | 0.39583
0.26 | 0.27653 | 0.25 | 0.34388 | 0.25 | -0.02804 | 0.25 | -0.40386 | 0.25 | -0.19655 | 0.25 | -0.43507 | 0.24 | -0.44437 | 0.26 | 0.25927 | 0.24 | 0.40445
0.26 | 0.37431 | 0.25 | 0.28791 | 0.25 | 0.03207 | 0.25 | -0.41143 | 0.25 | -0.18772 | 0.25 | -0.03305 | 0.24 | -0.62296 | 0.26 | 0.30651 | 0.24 | 0.35906
0.26 | 0.33734 | 0.25 | 0.2995 | 0.25 | -0.01455 | 0.25 | -0.54415 | 0.25 | -0.18097 | 0.25 | 0.14304 | 0.24 | -0.39007 | 0.26 | 0.28044 | 0.24 | 0.38236
0.26 | 0.32707 | 0.25 | 0.54874 | 0.25 | -0.04221 | 0.25 | -0.37046 | 0.25 | -0.09588 | 0.25 | -0.05076 | 0.24 | -0.40844 | 0.26 | 0.18709 | 0.25 | 0.46068
0.26 | 0.24218 | 0.25 | 0.56271 | 0.25 | -0.15111 | 0.25 | -0.48313 | 0.25 | -0.3435 | 0.25 | -0.2573 | 0.24 | -0.47004 | 0.26 | 0.23737 | 0.25 | 0.32073
0.26 | 0.29968 | 0.25 | 0.33914 | 0.25 | -0.00577 | 0.25 | -0.49533 | 0.25 | -0.22845 | 0.25 | -0.15635 | 0.24 | -0.44864 | 0.26 | 0.07526 | 0.25 | 0.43749
0.26 | 0.2044 | 0.25 | 0.46917 | 0.25 | 0.125 | 0.25 | -0.48806 | 0.25 | -0.22986 | 0.25 | -0.14555 | 0.24 | -0.43198 | 0.26 | -0.0117 | 0.25 | 0.46797
0.26 | 0.34893 | 0.25 | 0.55703 | 0.26 | 0.09938 | 0.25 | -0.34391 | 0.25 | -0.27199 | 0.25 | -0.30381 | 0.24 | -0.41175 | 0.26 | -0.01657 | 0.25 | 0.35687
0.26 | 0.29919 | 0.25 | 0.37378 | 0.26 | -0.01174 | 0.25 | -0.48547 | 0.25 | -0.11837 | 0.25 | -0.24943 | 0.24 | -0.27892 | 0.27 | 0.13185 | 0.25 | 0.42991
0.26 | 0.35606 | 0.25 | 0.55677 | 0.26 | 0.01828 | 0.26 | -0.48852 | 0.25 | -0.2212 | 0.25 | -0.36762 | 0.24 | -0.34249 | 0.27 | 0.42015 | 0.25 | 0.3947
0.26 | 0.29542 | 0.25 | 0.29667 | 0.26 | -0.18305 | 0.26 | -0.24116 | 0.25 | -0.10048 | 0.25 | -0.82403 | 0.24 | -0.27624 | 0.27 | 0.31053 | 0.25 | 0.29968
0.26 | 0.35757 | 0.25 | 0.36926 | 0.26 | -0.21115 | 0.26 | -0.27076 | 0.25 | -0.19939 | 0.25 | -0.73248 | 0.24 | -0.08287 | 0.27 | 0.15823 | 0.25 | 0.2976
0.26 | 0.25983 | 0.25 | 0.59068 | 0.26 | -0.26275 | 0.26 | -0.4849 | 0.25 | -0.12249 | 0.25 | -0.47151 | 0.24 | -0.03198 | 0.27 | 0.31311 | 0.25 | 0.49543
0.26 | 0.43198 | 0.25 | 0.32196 | 0.26 | -0.30828 | 0.26 | -0.45885 | 0.25 | -0.19404 | 0.25 | -0.32735 | 0.24 | -0.05174 | 0.27 | 0.21665 | 0.25 | 0.3037
0.26 | 0.46572 | 0.25 | 0.43534 | 0.26 | -0.29656 | 0.26 | -0.44397 | 0.25 | -0.16514 | 0.26 | -0.58276 | 0.24 | -0.05598 | 0.27 | 0.18905 | 0.25 | 0.26477
0.26 | 0.51853 | 0.25 | 0.35978 | 0.26 | -0.22789 | 0.26 | -0.49386 | 0.25 | -0.12705 | 0.26 | -0.46038 | 0.24 | -0.2214 | 0.27 | 0.25459 | 0.25 | 0.3495
0.26 | 0.35551 | 0.25 | 0.26753 | 0.26 | -0.31845 | 0.26 | -0.5037 | 0.25 | -0.22901 | 0.26 | -0.41562 | 0.24 | -0.22668 | 0.27 | 0.20127 | 0.25 | 0.4358
0.26 | 0.40188 | 0.25 | 0.11353 | 0.26 | -0.12989 | 0.26 | -0.38302 | 0.25 | -0.357 | 0.26 | -0.28669 | 0.24 | -0.26592 | 0.27 | 0.23947 | 0.25 | 0.44646
0.26 | 0.33655 | 0.25 | 0.3133 | 0.26 | -0.05298 | 0.26 | -0.57508 | 0.25 | -0.20033 | 0.26 | -0.30706 | 0.24 | -0.22569 | 0.27 | 0.15734 | 0.25 | 0.52866
0.26 | 0.52145 | 0.25 | 0.59411 | 0.26 | -0.20633 | 0.26 | -0.32423 | 0.25 | -0.1633 | 0.26 | -0.1587 | 0.25 | -0.26127 | 0.27 | 0.06833 | 0.25 | 0.68656
0.26 | 0.41048 | 0.25 | 0.29118 | 0.26 | -0.24775 | 0.26 | -0.28828 | 0.25 | -0.27238 | 0.26 | -0.10447 | 0.25 | -0.34463 | 0.27 | 0.08903 | 0.25 | 0.51627
0.26 | 0.48507 | 0.26 | 0.54499 | 0.26 | -0.08769 | 0.26 | -0.38156 | 0.25 | -0.21762 | 0.26 | -0.03041 | 0.25 | -0.41459 | 0.27 | 0.19679 | 0.25 | 0.49208
0.26 | 0.35963 | 0.26 | 0.51118 | 0.26 | 0.02266 | 0.26 | -0.327 | 0.25 | -0.23492 | 0.26 | -0.14516 | 0.25 | -0.31079 | 0.27 | -0.06564 | 0.25 | 0.48209
0.27 | 0.2916 | 0.26 | 0.50339 | 0.26 | -0.08372 | 0.26 | -0.29424 | 0.25 | -0.35397 | 0.26 | -0.14699 | 0.25 | -0.31119 | 0.27 | 0.0456 | 0.25 | 0.44376
0.26 | 0.10998 | 0.26 | 0.42055 | 0.26 | 0.01204 | 0.26 | -0.40826 | 0.25 | -0.32945 | 0.26 | -0.20556 | 0.25 | -0.44688 | 0.27 | 0.08374 | 0.25 | 0.67209
0.26 | 0.19135 | 0.26 | 0.32583 | 0.26 | 0.2096 | 0.26 | -0.45418 | 0.25 | -0.3782 | 0.26 | -0.24304 | 0.25 | -0.46939 | 0.27 | 0.21012 | 0.25 | 0.52535
0.27 | 0.32927 | 0.26 | 0.50203 | 0.26 | 0.15219 | 0.26 | -0.53902 | 0.25 | -0.61454 | 0.26 | -0.33241 | 0.25 | -0.44179 | 0.27 | 0.13019 | 0.25 | 0.60451
0.27 | 0.43341 | 0.26 | 0.14231 | 0.26 | 0.10261 | 0.26 | -0.53621 | 0.25 | -0.51503 | 0.26 | -0.26751 | 0.25 | -0.43274 | 0.27 | 0.15713 | 0.25 | 0.45658
0.27 | 0.40726 | 0.26 | 0.24621 | 0.26 | 0.07264 | 0.26 | -0.45244 | 0.25 | -0.508 | 0.26 | 0.08521 | 0.25 | -0.26634 | 0.27 | 0.27337 | 0.25 | 0.47736
0.27 | 0.49549 | 0.26 | 0.58187 | 0.26 | -0.0253 | 0.26 | -0.6229 | 0.25 | -0.40418 | 0.26 | -0.17375 | 0.25 | -0.16723 | 0.27 | 0.04278 | 0.25 | 0.58083
0.27 | 0.40695 | 0.26 | 0.59358 | 0.26 | -0.08795 | 0.26 | -0.26874 | 0.25 | -0.41226 | 0.26 | -0.32177 | 0.25 | 0.04978 | 0.27 | 0.02082 | 0.25 | 0.54773
0.27 | 0.50026 | 0.26 | 0.61253 | 0.26 | -0.17449 | 0.26 | -0.41549 | 0.25 | -0.38466 | 0.26 | -0.23619 | 0.25 | 0.03013 | 0.27 | 0.05505 | 0.25 | 0.49793
0.27 | 0.56567 | 0.26 | 0.72472 | 0.26 | -0.1591 | 0.26 | -0.32775 | 0.26 | -0.2286 | 0.26 | -0.18069 | 0.25 | 0.03962 | 0.27 | 0.20316 | 0.25 | 0.3047
0.27 | 0.55025 | 0.26 | 0.64775 | 0.26 | -0.25961 | 0.26 | -0.38758 | 0.26 | -0.22635 | 0.26 | -0.33307 | 0.25 | 0.04754 | 0.27 | 0.37049 | 0.25 | 0.42042
0.27 | 0.44427 | 0.26 | 0.43914 | 0.26 | -0.33853 | 0.26 | -0.4464 | 0.26 | -0.39757 | 0.26 | -0.33348 | 0.25 | 0.01202 | 0.27 | 0.4367 | 0.25 | 0.56505
0.27 | 0.36057 | 0.26 | 0.50414 | 0.26 | -0.4086 | 0.26 | -0.34118 | 0.26 | -0.39221 | 0.26 | -0.35863 | 0.25 | -0.02834 | 0.27 | 0.47709 | 0.26 | 0.46655
0.27 | 0.38269 | 0.26 | 0.343 | 0.26 | -0.10857 | 0.26 | -0.43658 | 0.26 | -0.28654 | 0.26 | -0.1231 | 0.25 | -0.15825 | 0.27 | 0.54134 | 0.26 | 0.27559
0.27 | 0.29169 | 0.26 | 0.26183 | 0.26 | -0.06652 | 0.26 | -0.49051 | 0.26 | -0.29136 | 0.26 | -0.19952 | 0.25 | -0.01073 | 0.27 | 0.36291 | 0.26 | 0.24334
0.27 | 0.19997 | 0.26 | 0.28557 | 0.26 | 0.12332 | 0.26 | -0.54197 | 0.26 | -0.37397 | 0.26 | -0.24793 | 0.25 | -0.05635 | 0.27 | 0.32883 | 0.26 | 0.0585
0.27 | 0.32304 | 0.26 | 0.25461 | 0.26 | 0.06963 | 0.26 | -0.45434 | 0.26 | -0.38158 | 0.26 | -0.11418 | 0.25 | -0.08268 | 0.27 | 0.12569 | 0.26 | 0.0873
0.27 | 0.4174 | 0.26 | 0.20561 | 0.26 | 0.19786 | 0.26 | -0.50977 | 0.26 | -0.35558 | 0.26 | -0.03639 | 0.25 | -0.17376 | 0.27 | 0.16922 | 0.26 | 0.22238
0.27 | 0.41805 | 0.26 | 0.39747 | 0.26 | 9e-05 | 0.26 | -0.49555 | 0.26 | -0.52078 | 0.26 | -0.2508 | 0.25 | -0.19143 | 0.27 | 0.1254 | 0.26 | 0.29025
0.27 | 0.5478 | 0.26 | 0.50903 | 0.26 | -0.22304 | 0.26 | -0.38446 | 0.26 | -0.65735 | 0.26 | -0.42875 | 0.25 | -0.20196 | 0.27 | 0.16856 | 0.26 | 0.19604
0.27 | 0.78242 | 0.26 | 0.42093 | 0.26 | -0.22837 | 0.26 | -0.39195 | 0.26 | -0.65091 | 0.26 | -0.07891 | 0.25 | -0.22352 | 0.27 | 0.0351 | 0.26 | 0.12729
0.27 | 0.82327 | 0.26 | 0.30544 | 0.26 | -0.27431 | 0.26 | -0.44081 | 0.26 | -0.38361 | 0.26 | 0.0515 | 0.25 | -0.30711 | 0.27 | 0.16612 | 0.26 | 0.2736
0.27 | 0.72595 | 0.26 | 0.58217 | 0.26 | -0.19404 | 0.26 | -0.43392 | 0.26 | -0.37286 | 0.26 | -0.07951 | 0.25 | -0.29345 | 0.27 | 0.2041 | 0.26 | 0.3656
0.27 | 0.58452 | 0.26 | 0.49817 | 0.27 | -0.12935 | 0.26 | -0.47212 | 0.26 | -0.47229 | 0.26 | 0.01263 | 0.25 | -0.1919 | 0.27 | 0.44894 | 0.26 | 0.42017
0.27 | 0.53948 | 0.26 | 0.40303 | 0.27 | 0.04475 | 0.26 | -0.41069 | 0.26 | -0.53359 | 0.26 | 0.03543 | 0.25 | -0.12452 | 0.27 | 0.33884 | 0.26 | 0.43341
0.27 | 0.54961 | 0.26 | 0.29096 | 0.27 | -0.02968 | 0.26 | -0.53187 | 0.26 | -0.42491 | 0.26 | -0.30069 | 0.25 | -0.07519 | 0.27 | 0.37574 | 0.26 | 0.11416
0.27 | 0.55663 | 0.26 | 0.17164 | 0.27 | -0.05537 | 0.27 | -0.59967 | 0.26 | -0.40431 | 0.26 | -0.52539 | 0.25 | -0.28998 | 0.27 | 0.24053 | 0.26 | 0.17603
0.27 | 0.36544 | 0.26 | 0.44501 | 0.27 | 0.16034 | 0.26 | -0.54448 | 0.26 | -0.21507 | 0.26 | -0.58045 | 0.25 | -0.20652 | 0.27 | 0.25292 | 0.26 | 0.25363
0.27 | 0.27828 | 0.26 | 0.18167 | 0.27 | 0.12158 | 0.26 | -0.47283 | 0.26 | -0.30951 | 0.27 | -0.37151 | 0.25 | -0.12709 | 0.27 | 0.34153 | 0.26 | 0.52704
0.27 | 0.31571 | 0.26 | 0.12671 | 0.27 | -0.08027 | 0.26 | -0.57789 | 0.26 | -0.24443 | 0.27 | -0.32594 | 0.25 | -0.14417 | 0.27 | 0.28317 | 0.26 | 0.49741
0.27 | 0.23491 | 0.26 | 0.4311 | 0.27 | 0.01115 | 0.26 | -0.56795 | 0.26 | -0.17984 | 0.27 | -0.39867 | 0.26 | -0.22415 | 0.27 | 0.13866 | 0.26 | 0.20612
0.27 | 0.40359 | 0.26 | 0.38745 | 0.27 | 0.04638 | 0.27 | -0.55026 | 0.26 | -0.04775 | 0.27 | -0.59205 | 0.26 | -0.27659 | 0.27 | 0.2311 | 0.26 | 0.30587
0.27 | 0.38708 | 0.26 | 0.35399 | 0.27 | 0.04954 | 0.27 | -0.38333 | 0.26 | -0.17055 | 0.27 | -0.43023 | 0.26 | -0.10639 | 0.27 | 0.16358 | 0.26 | 0.28642
0.27 | 0.64535 | 0.26 | 0.29388 | 0.27 | -0.09633 | 0.27 | -0.39313 | 0.26 | -0.12439 | 0.27 | -0.2067 | 0.26 | -0.23571 | 0.28 | 0.2716 | 0.26 | 0.29899
0.27 | 0.5417 | 0.26 | -0.11031 | 0.27 | -0.03664 | 0.27 | -0.40663 | 0.26 | -0.22129 | 0.27 | -0.39853 | 0.26 | -0.31128 | 0.28 | 0.47099 | 0.26 | 0.25273
0.27 | 0.37146 | 0.26 | 0.29878 | 0.27 | -0.20047 | 0.27 | -0.30556 | 0.26 | -0.05619 | 0.27 | -0.35209 | 0.26 | -0.2445 | 0.28 | 0.54505 | 0.26 | 0.24609
0.27 | 0.3599 | 0.26 | -0.12733 | 0.27 | -0.2038 | 0.27 | -0.3616 | 0.26 | -0.11719 | 0.27 | -0.28935 | 0.26 | -0.22912 | 0.28 | 0.41171 | 0.26 | 0.2127
0.27 | 0.56879 | 0.26 | 0.34842 | 0.27 | -0.01189 | 0.27 | -0.37881 | 0.26 | -0.12378 | 0.27 | -0.22655 | 0.26 | -0.02542 | 0.28 | 0.21451 | 0.26 | 0.13077
0.27 | 0.42617 | 0.27 | 0.52754 | 0.27 | 0.05219 | 0.27 | -0.48525 | 0.26 | -0.21463 | 0.27 | -0.17947 | 0.26 | -0.15176 | 0.28 | 0.2214 | 0.26 | 0.26248
0.27 | 0.33908 | 0.27 | 0.45079 | 0.27 | -0.09146 | 0.27 | -0.47565 | 0.26 | -0.1002 | 0.27 | -0.10364 | 0.26 | -0.20584 | 0.28 | 0.234 | 0.26 | 0.23624
0.27 | 0.38416 | 0.27 | 0.48222 | 0.27 | -0.07578 | 0.27 | -0.44993 | 0.26 | -0.0986 | 0.27 | -0.34083 | 0.26 | -0.28994 | 0.28 | 0.10889 | 0.26 | 0.49331
0.28 | 0.48294 | 0.27 | 0.30522 | 0.27 | -0.03348 | 0.27 | -0.51647 | 0.26 | -0.11479 | 0.27 | -0.07607 | 0.26 | -0.16797 | 0.28 | 0.35238 | 0.26 | 0.67319
0.28 | 0.42648 | 0.27 | 0.51921 | 0.27 | -0.14771 | 0.27 | -0.37118 | 0.26 | -0.25314 | 0.27 | 0.2031 | 0.26 | -0.17941 | 0.28 | 0.21286 | 0.26 | 0.42046
0.28 | 0.46676 | 0.27 | 0.34818 | 0.27 | -0.06608 | 0.27 | -0.45636 | 0.26 | -0.26385 | 0.27 | 0.14503 | 0.26 | 0.03671 | 0.28 | 0.12136 | 0.26 | 0.26448
0.28 | 0.36134 | 0.27 | 0.29757 | 0.27 | -0.13075 | 0.27 | -0.52742 | 0.26 | -0.294 | 0.27 | 0.06874 | 0.26 | -0.07491 | 0.28 | 0.28634 | 0.26 | 0.29783
0.28 | 0.30931 | 0.27 | 0.46239 | 0.27 | -0.0365 | 0.27 | -0.4767 | 0.26 | -0.23037 | 0.27 | -0.04177 | 0.26 | -0.13774 | 0.28 | 0.11091 | 0.26 | 0.33743
0.28 | 0.37944 | 0.27 | 0.25628 | 0.27 | -0.11178 | 0.27 | -0.62981 | 0.26 | -0.35122 | 0.27 | -0.03602 | 0.26 | -0.14151 | 0.28 | 0.06527 | 0.26 | 0.35758
0.28 | 0.15868 | 0.27 | 0.40605 | 0.27 | -0.09921 | 0.27 | -0.57159 | 0.27 | -0.1608 | 0.27 | -0.05683 | 0.26 | -0.13399 | 0.28 | 0.12973 | 0.26 | 0.29138
0.28 | -0.01601 | 0.27 | 0.52355 | 0.27 | -0.21524 | 0.27 | -0.27788 | 0.27 | 0.01248 | 0.27 | -0.22729 | 0.26 | -0.21579 | 0.28 | 0.15692 | 0.26 | 0.20453
0.28 | 0.07613 | 0.27 | 0.44256 | 0.27 | -0.16434 | 0.27 | -0.29168 | 0.27 | -0.07836 | 0.27 | -0.33822 | 0.26 | -0.25687 | 0.28 | 0.33526 | 0.26 | 0.27312
0.28 | 0.2825 | 0.27 | 0.61587 | 0.27 | -0.26216 | 0.27 | -0.33486 | 0.27 | 0.05085 | 0.27 | -0.42932 | 0.26 | -0.2354 | 0.28 | 0.47815 | 0.26 | 0.10316
0.28 | 0.38727 | 0.27 | 0.37597 | 0.27 | -0.12314 | 0.27 | -0.54485 | 0.27 | 0.04668 | 0.27 | -0.41466 | 0.26 | -0.21516 | 0.28 | 0.39514 | 0.27 | 0.28276
0.28 | 0.4383 | 0.27 | 0.4596 | 0.27 | -0.19079 | 0.27 | -0.53132 | 0.27 | -0.00962 | 0.27 | -0.48254 | 0.26 | -0.10443 | 0.28 | 0.48225 | 0.27 | 0.48791
0.28 | 0.63566 | 0.27 | 0.58948 | 0.27 | -0.14545 | 0.27 | -0.56435 | 0.27 | -0.08506 | 0.27 | -0.62255 | 0.26 | -0.31527 | 0.28 | 0.34336 | 0.27 | 0.23972
0.28 | 0.59345 | 0.27 | 0.14729 | 0.27 | -0.04903 | 0.27 | -0.52371 | 0.27 | -0.1683 | 0.27 | -0.71275 | 0.26 | -0.21627 | 0.28 | 0.17759 | 0.27 | 0.25092
0.28 | 0.48521 | 0.27 | 0.23048 | 0.27 | -0.01349 | 0.27 | -0.48634 | 0.27 | -0.0846 | 0.27 | -0.5142 | 0.26 | -0.21937 | 0.28 | 0.1682 | 0.27 | 0.43876
0.28 | 0.50976 | 0.27 | 0.30062 | 0.28 | -0.1023 | 0.27 | -0.38989 | 0.27 | -0.13397 | 0.27 | -0.11695 | 0.26 | 0.01473 | 0.28 | 0.00541 | 0.27 | 0.516
0.28 | 0.49301 | 0.27 | 0.30931 | 0.28 | -0.0503 | 0.27 | -0.54413 | 0.27 | -0.28462 | 0.27 | -0.13972 | 0.26 | -0.0423 | 0.28 | -0.00874 | 0.27 | 0.56485
0.28 | 0.66367 | 0.27 | 0.44853 | 0.28 | 0.07103 | 0.27 | -0.48051 | 0.27 | -0.28189 | 0.27 | -0.44349 | 0.26 | -0.02984 | 0.28 | 0.27097 | 0.27 | 0.50697
0.28 | 0.57078 | 0.27 | 0.27142 | 0.28 | 0.10109 | 0.27 | -0.54999 | 0.27 | -0.15192 | 0.27 | -0.3166 | 0.26 | -0.12733 | 0.28 | 0.09475 | 0.27 | 0.49674
0.28 | 0.56326 | 0.27 | 0.2495 | 0.28 | -0.09598 | 0.27 | -0.37982 | 0.27 | -0.12945 | 0.27 | -0.29703 | 0.27 | -0.30323 | 0.28 | 0.1017 | 0.27 | 0.49331
0.28 | 0.56241 | 0.27 | 0.08303 | 0.28 | -0.07398 | 0.27 | -0.57011 | 0.27 | -0.14705 | 0.28 | -0.28929 | 0.27 | -0.32378 | 0.28 | 0.30104 | 0.27 | 0.43414
0.28 | 0.73912 | 0.27 | 0.30898 | 0.28 | 0.082 | 0.27 | -0.76402 | 0.27 | -0.27526 | 0.28 | -0.47977 | 0.27 | -0.24498 | 0.28 | 0.50936 | 0.27 | 0.51944
0.28 | 0.63702 | 0.27 | 0.44556 | 0.28 | 0.1281 | 0.28 | -0.63754 | 0.27 | -0.02435 | 0.28 | -0.50606 | 0.27 | -0.20905 | 0.28 | 0.25602 | 0.27 | 0.48973
0.28 | 0.46107 | 0.27 | 0.22394 | 0.28 | 0.04385 | 0.28 | -0.5895 | 0.27 | 0.00679 | 0.28 | -0.32439 | 0.27 | -0.13754 | 0.28 | 0.12523 | 0.27 | 0.39862
0.28 | 0.45265 | 0.27 | 0.43291 | 0.28 | 0.04232 | 0.28 | -0.67491 | 0.27 | 0.00441 | 0.28 | -0.19544 | 0.27 | -0.15174 | 0.28 | 0.09036 | 0.27 | 0.30035
0.28 | 0.53187 | 0.27 | 0.69274 | 0.28 | 0.03589 | 0.28 | -0.69718 | 0.27 | -0.13209 | 0.28 | -0.26031 | 0.27 | -0.29644 | 0.28 | 0.28503 | 0.27 | 0.25813
0.28 | 0.50934 | 0.27 | 0.38752 | 0.28 | -0.12035 | 0.28 | -0.83771 | 0.27 | -0.14215 | 0.28 | -0.14138 | 0.27 | -0.19932 | 0.28 | 0.43251 | 0.27 | 0.30014
0.28 | 0.40673 | 0.27 | 0.51033 | 0.28 | 0.02126 | 0.28 | -0.61088 | 0.27 | -0.07764 | 0.28 | -0.11474 | 0.27 | -0.22718 | 0.28 | 0.29883 | 0.27 | 0.13785
0.28 | 0.30568 | 0.27 | 0.27317 | 0.28 | 0.11406 | 0.28 | -0.54221 | 0.27 | -0.08569 | 0.28 | -0.02631 | 0.27 | -0.13259 | 0.28 | 0.21619 | 0.27 | 0.24085
0.28 | 0.34118 | 0.27 | 0.59158 | 0.28 | 0.12358 | 0.28 | -0.40935 | 0.27 | -0.14201 | 0.28 | -0.11702 | 0.27 | -0.27199 | 0.28 | 0.50157 | 0.27 | 0.23943
0.28 | 0.29235 | 0.28 | 0.60648 | 0.28 | 0.00114 | 0.28 | -0.4017 | 0.27 | -0.14223 | 0.28 | -0.44849 | 0.27 | -0.35456 | 0.28 | 0.37761 | 0.27 | 0.19346
0.28 | 0.34702 | 0.28 | 0.54622 | 0.28 | -0.19953 | 0.28 | -0.21531 | 0.27 | -0.04363 | 0.28 | -0.26392 | 0.27 | -0.21226 | 0.28 | 0.41938 | 0.27 | 0.38265
0.28 | 0.31712 | 0.28 | 0.89913 | 0.28 | -0.1521 | 0.28 | -0.08975 | 0.27 | -0.16248 | 0.28 | -0.31424 | 0.27 | -0.21867 | 0.28 | 0.43487 | 0.27 | 0.32042
0.28 | 0.56063 | 0.28 | 0.46634 | 0.28 | -0.13249 | 0.28 | -0.2043 | 0.27 | 0.01364 | 0.28 | -0.28959 | 0.27 | -0.12916 | 0.28 | 0.23433 | 0.27 | 0.11899
0.29 | 0.30507 | 0.28 | 0.56401 | 0.28 | -0.44644 | 0.28 | -0.39699 | 0.27 | -0.12186 | 0.28 | -0.39727 | 0.27 | -0.12751 | 0.28 | 0.2499 | 0.27 | 0.40855
0.29 | 0.30077 | 0.28 | 0.52039 | 0.28 | -0.32857 | 0.28 | -0.28758 | 0.27 | -0.02626 | 0.28 | -0.16147 | 0.27 | -0.15798 | 0.28 | 0.19369 | 0.27 | 0.53255
0.29 | 0.24395 | 0.28 | 0.39765 | 0.28 | -0.18935 | 0.28 | -0.35305 | 0.27 | -0.09217 | 0.28 | -0.25381 | 0.27 | -0.07982 | 0.28 | 0.16367 | 0.27 | 0.52179
0.29 | 0.51745 | 0.28 | 0.60321 | 0.28 | 0.01621 | 0.28 | -0.3659 | 0.27 | -0.15512 | 0.28 | -0.32297 | 0.27 | -0.16636 | 0.29 | 0.3194 | 0.27 | 0.35875
0.29 | 0.24792 | 0.28 | 0.56104 | 0.28 | 0.02779 | 0.28 | -0.46721 | 0.27 | -0.04873 | 0.28 | -0.20061 | 0.27 | -0.17421 | 0.29 | 0.2387 | 0.27 | 0.38592
0.29 | 0.45203 | 0.28 | 0.39146 | 0.28 | -0.03236 | 0.28 | -0.26769 | 0.27 | -0.18301 | 0.28 | 0.07147 | 0.27 | -0.03929 | 0.29 | 0.30476 | 0.27 | 0.24218
0.29 | 0.40809 | 0.28 | 0.72578 | 0.28 | -0.02514 | 0.28 | -0.26828 | 0.27 | -0.25105 | 0.28 | -0.03135 | 0.27 | -0.12319 | 0.29 | 0.39493 | 0.27 | 0.26878
0.29 | 0.34849 | 0.28 | 0.58553 | 0.28 | 0.07424 | 0.28 | -0.2216 | 0.27 | -0.25545 | 0.28 | -0.43634 | 0.27 | -0.20971 | 0.29 | 0.34765 | 0.27 | 0.37453
0.29 | 0.28151 | 0.28 | 0.48452 | 0.28 | 0.21344 | 0.28 | -0.42582 | 0.27 | -0.16366 | 0.28 | -0.16101 | 0.27 | -0.06269 | 0.29 | 0.30736 | 0.28 | 0.47126
0.29 | 0.465 | 0.28 | 0.42551 | 0.28 | 0.14201 | 0.28 | -0.48614 | 0.28 | -0.13492 | 0.28 | 0.00691 | 0.27 | -0.14108 | 0.29 | 0.17305 | 0.28 | 0.33276
0.29 | 0.56085 | 0.28 | 0.25773 | 0.28 | 0.10747 | 0.28 | -0.41625 | 0.28 | -0.07509 | 0.28 | -0.11433 | 0.27 | -0.16091 | 0.29 | 0.26054 | 0.28 | 0.32412
0.29 | 0.58 | 0.28 | 0.65189 | 0.28 | 0.08846 | 0.28 | -0.35571 | 0.28 | -0.24191 | 0.28 | -0.41332 | 0.27 | -0.14337 | 0.29 | 0.37699 | 0.28 | 0.19115
0.29 | 0.38185 | 0.28 | 0.41978 | 0.28 | 0.01318 | 0.28 | -0.58095 | 0.28 | -0.21662 | 0.28 | -0.21354 | 0.27 | -0.25648 | 0.29 | 0.3371 | 0.28 | 0.40076
0.29 | 0.38192 | 0.28 | 0.23836 | 0.28 | 0.09894 | 0.28 | -0.7075 | 0.28 | -0.12413 | 0.28 | -0.29374 | 0.28 | -0.25545 | 0.29 | 0.52751 | 0.28 | 0.40707
0.29 | 0.33791 | 0.28 | 0.26471 | 0.28 | 0.16114 | 0.28 | -0.58806 | 0.28 | -0.3034 | 0.28 | -0.31082 | 0.28 | -0.49819 | 0.29 | 0.61075 | 0.28 | 0.27803
0.29 | 0.41062 | 0.28 | -0.05778 | 0.28 | 0.10691 | 0.28 | -0.49046 | 0.28 | -0.14129 | 0.28 | -0.32229 | 0.27 | -0.42314 | 0.29 | 0.3442 | 0.28 | 0.18723
0.29 | 0.23939 | 0.28 | 0.26889 | 0.28 | 0.06555 | 0.28 | -0.41219 | 0.28 | -0.09766 | 0.28 | -0.5643 | 0.28 | -0.32648 | 0.29 | 0.13864 | 0.28 | 0.10704
0.29 | 0.34711 | 0.28 | 0.51039 | 0.28 | -0.05259 | 0.28 | -0.3539 | 0.28 | -0.22155 | 0.28 | -0.60662 | 0.28 | -0.30333 | 0.29 | 0.25198 | 0.28 | 0.29048
0.29 | 0.34708 | 0.28 | 0.10612 | 0.28 | 0.01103 | 0.28 | -0.19956 | 0.28 | -0.15056 | 0.28 | -0.4664 | 0.28 | -0.36865 | 0.29 | 0.14568 | 0.28 | 0.12392
0.29 | 0.48904 | 0.28 | 0.36725 | 0.28 | -0.02023 | 0.28 | -0.38141 | 0.28 | -0.1318 | 0.28 | -0.33983 | 0.28 | -0.34777 | 0.29 | 0.27969 | 0.28 | 0.21376
0.29 | 0.35369 | 0.28 | 0.55582 | 0.28 | -0.25913 | 0.28 | -0.38156 | 0.28 | -0.15772 | 0.28 | -0.33669 | 0.28 | -0.11806 | 0.29 | 0.16968 | 0.28 | 0.28378
0.29 | 0.23154 | 0.28 | 0.30865 | 0.28 | -0.12151 | 0.28 | -0.29947 | 0.28 | -0.06782 | 0.28 | -0.34598 | 0.28 | -0.18457 | 0.29 | 0.22973 | 0.28 | 0.2905
0.29 | 0.16175 | 0.28 | 0.67056 | 0.29 | -0.09111 | 0.28 | -0.41758 | 0.28 | 0.01824 | 0.29 | -0.37626 | 0.28 | -0.07627 | 0.29 | 0.19277 | 0.28 | 0.41869
0.29 | 0.44458 | 0.28 | 0.20828 | 0.29 | -0.07387 | 0.28 | -0.38675 | 0.28 | -0.06287 | 0.29 | -0.36559 | 0.28 | -0.06928 | 0.29 | 0.28509 | 0.28 | 0.57459
0.29 | 0.49297 | 0.28 | 0.17254 | 0.29 | -0.0532 | 0.28 | -0.41778 | 0.28 | -0.21415 | 0.29 | -0.30689 | 0.28 | 0.04064 | 0.29 | 0.21517 | 0.28 | 0.52708
0.29 | 0.33971 | 0.28 | 0.63904 | 0.29 | -0.13538 | 0.29 | -0.50981 | 0.28 | -0.20918 | 0.29 | -0.48028 | 0.28 | 0.0459 | 0.29 | 0.23803 | 0.28 | 0.54394
0.29 | 0.25784 | 0.28 | 0.53062 | 0.29 | 0.12529 | 0.29 | -0.5563 | 0.28 | -0.19845 | 0.29 | -0.09631 | 0.28 | -0.00949 | 0.29 | 0.36493 | 0.28 | 0.52627
0.29 | 0.43723 | 0.28 | 0.49117 | 0.29 | 0.08312 | 0.29 | -0.72172 | 0.28 | -0.03994 | 0.29 | -0.00072 | 0.28 | -0.14365 | 0.29 | 0.43999 | 0.28 | 0.40595
0.29 | 0.43767 | 0.28 | 0.40206 | 0.29 | 0.17496 | 0.29 | -0.73097 | 0.28 | 0.04321 | 0.29 | -0.27694 | 0.28 | -0.31186 | 0.29 | 0.47091 | 0.28 | 0.54469
0.29 | 0.40755 | 0.28 | 0.35458 | 0.29 | 0.19738 | 0.29 | -0.57085 | 0.28 | -0.06202 | 0.29 | -0.23379 | 0.28 | -0.108 | 0.29 | 0.44927 | 0.28 | 0.50644
0.29 | 0.49865 | 0.28 | 0.61769 | 0.29 | 0.14554 | 0.29 | -0.48623 | 0.28 | 0.06065 | 0.29 | 0.08857 | 0.28 | -0.27122 | 0.29 | 0.59741 | 0.28 | 0.41696
0.29 | 0.40184 | 0.28 | 0.31553 | 0.29 | 0.01896 | 0.29 | -0.47201 | 0.28 | -0.00761 | 0.29 | -0.01538 | 0.28 | -0.23364 | 0.29 | 0.39006 | 0.28 | 0.67681
0.29 | 0.3719 | 0.28 | 0.21394 | 0.29 | 0.06147 | 0.29 | -0.53056 | 0.28 | -0.03002 | 0.29 | -0.22718 | 0.28 | -0.12674 | 0.29 | 0.40155 | 0.28 | 0.59199
0.29 | 0.17768 | 0.28 | 0.22259 | 0.29 | 0.13154 | 0.29 | -0.2784 | 0.28 | 0.0425 | 0.29 | -0.58422 | 0.28 | -0.19407 | 0.29 | 0.3038 | 0.28 | 0.53803
0.29 | 0.36977 | 0.28 | 0.37565 | 0.29 | 0.01003 | 0.29 | -0.29666 | 0.28 | -0.04079 | 0.29 | -0.31701 | 0.28 | -0.40571 | 0.29 | 0.28342 | 0.28 | 0.38163
0.29 | 0.35678 | 0.28 | 0.21357 | 0.29 | -0.02997 | 0.29 | -0.39729 | 0.28 | -0.05043 | 0.29 | -0.07219 | 0.28 | -0.52794 | 0.29 | 0.42612 | 0.28 | 0.36924
0.29 | 0.46994 | 0.28 | 0.42604 | 0.29 | 0.08903 | 0.29 | -0.49627 | 0.28 | -0.17406 | 0.29 | -0.17175 | 0.28 | -0.29904 | 0.29 | 0.49678 | 0.28 | 0.49876
0.29 | 0.41342 | 0.28 | 0.15918 | 0.29 | 0.21192 | 0.29 | -0.63195 | 0.28 | -0.03617 | 0.29 | -0.39578 | 0.28 | -0.29565 | 0.29 | 0.4519 | 0.28 | 0.56347
0.3 | 0.4111 | 0.29 | 0.48801 | 0.29 | 0.21366 | 0.29 | -0.57883 | 0.28 | -0.08918 | 0.29 | -0.29757 | 0.28 | -0.2983 | 0.29 | 0.48692 | 0.28 | 0.57625
0.3 | 0.32633 | 0.29 | 0.28568 | 0.29 | 0.17921 | 0.29 | -0.6056 | 0.28 | -0.23547 | 0.29 | -0.44184 | 0.28 | -0.3763 | 0.29 | 0.41021 | 0.28 | 0.63686
0.3 | 0.32718 | 0.29 | 0.36316 | 0.29 | -0.06593 | 0.29 | -0.61967 | 0.28 | -0.15406 | 0.29 | -0.39541 | 0.28 | -0.43544 | 0.29 | 0.23522 | 0.28 | 0.59757
0.3 | 0.30479 | 0.29 | 0.46537 | 0.29 | -0.11478 | 0.29 | -0.48352 | 0.29 | -0.11298 | 0.29 | -0.21797 | 0.28 | -0.50746 | 0.29 | 0.28248 | 0.28 | 0.41307
0.3 | 0.3007 | 0.29 | 0.40877 | 0.29 | -0.0371 | 0.29 | -0.38684 | 0.29 | -0.14334 | 0.29 | -0.05406 | 0.28 | -0.30582 | 0.29 | 0.45335 | 0.28 | 0.73003
0.3 | 0.1969 | 0.29 | 0.72025 | 0.29 | 0.04166 | 0.29 | -0.4554 | 0.29 | -0.09843 | 0.29 | -0.21664 | 0.28 | -0.16529 | 0.29 | 0.46816 | 0.29 | 0.75803
0.3 | 0.23441 | 0.29 | 0.27782 | 0.29 | 0.01564 | 0.29 | -0.41121 | 0.29 | -0.09924 | 0.29 | 0.00081 | 0.28 | -0.17465 | 0.29 | 0.39495 | 0.29 | 0.59903
0.3 | 0.22803 | 0.29 | 0.54856 | 0.29 | -0.13911 | 0.29 | -0.67907 | 0.29 | -0.28621 | 0.29 | -0.18338 | 0.28 | -0.28279 | 0.29 | 0.419 | 0.29 | 0.50926
0.3 | 0.28564 | 0.29 | 0.59902 | 0.29 | 0.01057 | 0.29 | -0.65911 | 0.29 | -0.21056 | 0.29 | -0.18525 | 0.28 | -0.34096 | 0.29 | 0.16011 | 0.29 | 0.41646
0.3 | 0.25168 | 0.29 | 0.44196 | 0.29 | 0.12595 | 0.29 | -0.54653 | 0.29 | -0.26895 | 0.29 | 0.03682 | 0.28 | -0.10696 | 0.29 | 0.28047 | 0.29 | 0.35669
0.3 | 0.28028 | 0.29 | 0.36922 | 0.29 | 0.01367 | 0.29 | -0.6693 | 0.29 | -0.3327 | 0.29 | 0.06145 | 0.29 | -0.15179 | 0.29 | 0.17418 | 0.29 | 0.29117
0.3 | 0.31396 | 0.29 | 0.33853 | 0.29 | -0.17978 | 0.29 | -0.60734 | 0.29 | -0.49576 | 0.29 | -0.05541 | 0.29 | -0.22642 | 0.29 | 0.15671 | 0.29 | 0.3764
0.3 | 0.43212 | 0.29 | 0.30771 | 0.29 | 0.00118 | 0.29 | -0.50999 | 0.29 | -0.48944 | 0.29 | -0.03702 | 0.29 | -0.34677 | 0.29 | 0.09546 | 0.29 | 0.582
0.3 | 0.43144 | 0.29 | 0.32628 | 0.29 | 0.02668 | 0.29 | -0.48106 | 0.29 | -0.50109 | 0.29 | -0.27598 | 0.29 | -0.23508 | 0.29 | 0.04316 | 0.29 | 0.45489
0.3 | 0.39559 | 0.29 | 0.17226 | 0.29 | -0.05243 | 0.29 | -0.5902 | 0.29 | -0.39816 | 0.29 | -0.23632 | 0.29 | -0.2099 | 0.29 | 0.0121 | 0.29 | 0.26627
0.3 | 0.36562 | 0.29 | 0.4032 | 0.29 | -0.08896 | 0.29 | -0.43398 | 0.29 | -0.40063 | 0.29 | -0.0966 | 0.29 | -0.12456 | 0.29 | -0.04356 | 0.29 | 0.24291
0.3 | 0.46757 | 0.29 | 0.35663 | 0.29 | -0.18957 | 0.29 | -0.47212 | 0.29 | -0.24592 | 0.29 | -0.26732 | 0.29 | -0.16847 | 0.29 | 0.00618 | 0.29 | 0.23758
0.3 | 0.48839 | 0.29 | 0.23864 | 0.29 | -0.31095 | 0.29 | -0.46714 | 0.29 | -0.03722 | 0.29 | -0.3782 | 0.29 | -0.1435 | 0.29 | 0.24732 | 0.29 | 0.43811
0.3 | 0.46011 | 0.29 | 0.47882 | 0.29 | -0.21127 | 0.29 | -0.52397 | 0.29 | 0.01038 | 0.3 | -0.26335 | 0.29 | -0.1856 | 0.3 | 0.28115 | 0.29 | 0.35943
0.3 | 0.3817 | 0.29 | 0.38398 | 0.29 | 0.02655 | 0.29 | -0.36226 | 0.29 | -0.12735 | 0.3 | -0.20092 | 0.29 | -0.17945 | 0.3 | 0.26833 | 0.29 | 0.2122
0.3 | 0.42501 | 0.29 | 0.41044 | 0.29 | -0.06871 | 0.29 | -0.36114 | 0.29 | 0.0651 | 0.3 | -0.20735 | 0.29 | -0.36795 | 0.3 | 0.22708 | 0.29 | 0.38565
0.3 | 0.43189 | 0.29 | 0.40009 | 0.29 | 0.0048 | 0.29 | -0.27299 | 0.29 | -0.29864 | 0.3 | -0.50896 | 0.29 | -0.28603 | 0.3 | 0.3823 | 0.29 | 0.15811
0.3 | 0.42062 | 0.29 | 0.18825 | 0.29 | -0.12586 | 0.29 | -0.35165 | 0.29 | -0.3734 | 0.3 | -0.52469 | 0.29 | -0.14939 | 0.3 | 0.37717 | 0.29 | 0.10601
0.3 | 0.33436 | 0.29 | 0.45645 | 0.29 | -0.15655 | 0.29 | -0.19568 | 0.29 | -0.37142 | 0.3 | -0.38015 | 0.29 | -0.17986 | 0.3 | 0.42902 | 0.29 | 0.31165
0.3 | 0.40471 | 0.29 | 0.44475 | 0.3 | -0.04883 | 0.29 | -0.27648 | 0.29 | -0.28303 | 0.3 | -0.45898 | 0.29 | -0.25715 | 0.3 | 0.29604 | 0.29 | 0.4351
0.3 | 0.63234 | 0.29 | 0.44001 | 0.3 | 0.18432 | 0.29 | -0.18025 | 0.29 | -0.38261 | 0.3 | -0.60401 | 0.29 | -0.47643 | 0.3 | 0.29527 | 0.29 | 0.55152
0.3 | 0.444 | 0.29 | 0.53211 | 0.3 | 0.28103 | 0.29 | -0.30574 | 0.29 | -0.46998 | 0.3 | -0.48708 | 0.29 | -0.50209 | 0.3 | 0.54725 | 0.29 | 0.65275
0.3 | 0.32124 | 0.29 | 0.513 | 0.3 | 0.28969 | 0.3 | -0.41374 | 0.29 | -0.5994 | 0.3 | -0.26937 | 0.29 | -0.29607 | 0.3 | 0.4444 | 0.29 | 0.51563
0.3 | 0.35435 | 0.29 | 0.39804 | 0.3 | 0.01994 | 0.3 | -0.56036 | 0.29 | -0.6895 | 0.3 | 0.04103 | 0.29 | -0.1387 | 0.3 | 0.43166 | 0.29 | 0.38527
0.3 | 0.39568 | 0.29 | 0.33342 | 0.3 | -0.01941 | 0.3 | -0.47567 | 0.29 | -0.67264 | 0.3 | -0.11383 | 0.29 | -0.26507 | 0.3 | 0.37332 | 0.29 | 0.31592
0.3 | 0.38809 | 0.29 | 0.32473 | 0.3 | -0.06797 | 0.3 | -0.38743 | 0.29 | -0.62517 | 0.3 | -0.32447 | 0.29 | -0.28047 | 0.3 | 0.45494 | 0.29 | 0.46759
0.3 | 0.31111 | 0.29 | 0.25564 | 0.3 | -0.15389 | 0.3 | -0.51998 | 0.29 | -0.46802 | 0.3 | -0.33946 | 0.29 | -0.29834 | 0.3 | 0.38469 | 0.29 | 0.35964
0.3 | 0.26988 | 0.29 | 0.52623 | 0.3 | 0.04649 | 0.3 | -0.42582 | 0.29 | -0.2686 | 0.3 | -0.2916 | 0.29 | -0.26924 | 0.3 | 0.30824 | 0.29 | 0.38296
0.3 | 0.40765 | 0.3 | 0.32809 | 0.3 | 0.0931 | 0.3 | -0.61683 | 0.29 | -0.19073 | 0.3 | -0.36141 | 0.29 | -0.2801 | 0.3 | 0.13737 | 0.29 | 0.4516
0.3 | 0.20455 | 0.29 | 0.33899 | 0.3 | 0.00564 | 0.3 | -0.69515 | 0.29 | -0.09232 | 0.3 | -0.35157 | 0.29 | -0.26165 | 0.3 | 0.28086 | 0.29 | 0.44011
0.3 | 0.22622 | 0.3 | 0.41489 | 0.3 | 0.17994 | 0.3 | -0.73913 | 0.29 | -0.176 | 0.3 | -0.47098 | 0.29 | -0.29744 | 0.3 | 0.30439 | 0.29 | 0.50617
0.3 | 0.27741 | 0.3 | 0.25485 | 0.3 | 0.26194 | 0.3 | -0.66014 | 0.29 | -0.13442 | 0.3 | -0.41625 | 0.29 | -0.23008 | 0.3 | 0.35644 | 0.3 | 0.32962
0.3 | 0.30841 | 0.3 | 0.16177 | 0.3 | 0.42393 | 0.3 | -0.66764 | 0.29 | -0.31121 | 0.3 | -0.32404 | 0.29 | -0.15704 | 0.3 | 0.44592 | 0.29 | 0.23587
0.31 | 0.33118 | 0.3 | 0.15896 | 0.3 | 0.28401 | 0.3 | -0.7164 | 0.29 | -0.19014 | 0.3 | -0.26461 | 0.29 | -0.12727 | 0.3 | 0.36743 | 0.29 | 0.35939
0.31 | 0.25231 | 0.3 | 0.08475 | 0.3 | 0.34688 | 0.3 | -0.62977 | 0.29 | -0.31392 | 0.3 | -0.3573 | 0.29 | 0.00451 | 0.3 | 0.51063 | 0.29 | 0.3424
0.31 | 0.47643 | 0.3 | 0.54863 | 0.3 | 0.21655 | 0.3 | -0.63623 | 0.29 | -0.21808 | 0.3 | -0.29175 | 0.3 | -0.09197 | 0.3 | 0.34982 | 0.3 | 0.4709
0.31 | 0.38679 | 0.3 | 0.37025 | 0.3 | 0.3217 | 0.3 | -0.59412 | 0.29 | -0.21712 | 0.3 | -0.05096 | 0.3 | 0.03584 | 0.3 | 0.42733 | 0.3 | 0.46951
0.31 | 0.42125 | 0.3 | 0.51199 | 0.3 | 0.19106 | 0.3 | -0.71598 | 0.29 | -0.25033 | 0.3 | 0.11344 | 0.29 | -0.10569 | 0.3 | 0.2858 | 0.3 | 0.75274
0.31 | 0.46592 | 0.3 | 0.30479 | 0.3 | -0.01047 | 0.3 | -0.6823 | 0.3 | -0.21084 | 0.3 | -0.05842 | 0.3 | -0.13625 | 0.3 | 0.24187 | 0.3 | 0.63888
0.31 | 0.42088 | 0.3 | 0.31323 | 0.3 | -0.0163 | 0.3 | -0.4714 | 0.3 | -0.1642 | 0.3 | -0.09721 | 0.3 | -0.29694 | 0.3 | 0.16396 | 0.3 | 0.66201
0.31 | 0.47562 | 0.3 | 0.56969 | 0.3 | 0.03286 | 0.3 | -0.35135 | 0.3 | -0.0817 | 0.3 | -0.14143 | 0.29 | -0.25085 | 0.3 | 0.32269 | 0.3 | 0.66051
0.31 | 0.4392 | 0.3 | 0.25791 | 0.3 | 0.01983 | 0.3 | -0.41215 | 0.3 | -0.1866 | 0.3 | -0.20043 | 0.3 | -0.21564 | 0.3 | 0.12186 | 0.3 | 0.57963
0.31 | 0.42332 | 0.3 | 0.5632 | 0.3 | 0.07134 | 0.3 | -0.67728 | 0.3 | -0.39827 | 0.3 | 0.12999 | 0.3 | -0.15977 | 0.3 | 0.35842 | 0.3 | 0.51265
0.31 | 0.38177 | 0.3 | 0.37703 | 0.3 | -0.10544 | 0.3 | -0.56071 | 0.3 | -0.38034 | 0.3 | 0.03576 | 0.3 | -0.04982 | 0.3 | 0.34463 | 0.3 | 0.34773
0.31 | 0.23937 | 0.3 | 0.36354 | 0.3 | 0.03536 | 0.3 | -0.59195 | 0.3 | -0.30502 | 0.3 | -0.27851 | 0.3 | -0.02109 | 0.3 | 0.23526 | 0.3 | 0.37744
0.31 | 0.26876 | 0.3 | 0.56975 | 0.3 | -0.06485 | 0.3 | -0.64624 | 0.3 | -0.29696 | 0.3 | -0.46326 | 0.3 | -0.14433 | 0.3 | 0.27278 | 0.3 | 0.32185
0.31 | 0.24321 | 0.3 | 0.31167 | 0.3 | 0.09433 | 0.3 | -0.53588 | 0.3 | -0.36101 | 0.3 | -0.15216 | 0.3 | -0.24339 | 0.3 | 0.22527 | 0.3 | 0.32244
0.31 | 0.30299 | 0.3 | 0.42073 | 0.3 | -0.08014 | 0.3 | -0.59275 | 0.3 | -0.22376 | 0.3 | -0.13647 | 0.3 | -0.2383 | 0.3 | 0.2991 | 0.3 | 0.33568
0.31 | 0.26394 | 0.3 | 0.38729 | 0.3 | -0.22146 | 0.3 | -0.48368 | 0.3 | -0.03296 | 0.3 | -0.49613 | 0.3 | -0.35606 | 0.3 | 0.32775 | 0.3 | 0.32585
0.31 | 0.49749 | 0.3 | 0.35281 | 0.3 | -0.10853 | 0.3 | -0.5948 | 0.3 | -0.06124 | 0.3 | -0.30818 | 0.3 | -0.25301 | 0.3 | 0.32987 | 0.3 | 0.40945
0.31 | 0.50701 | 0.3 | 0.36207 | 0.3 | -0.08525 | 0.3 | -0.4279 | 0.3 | -0.20019 | 0.3 | -0.14489 | 0.3 | -0.3238 | 0.3 | 0.30728 | 0.3 | 0.56786
0.31 | 0.51261 | 0.3 | 0.28052 | 0.3 | -0.16995 | 0.3 | -0.58486 | 0.3 | -0.2796 | 0.3 | -0.22803 | 0.3 | -0.45394 | 0.3 | 0.26554 | 0.3 | 0.38284
0.31 | 0.48237 | 0.3 | 0.46875 | 0.3 | -0.23357 | 0.3 | -0.58795 | 0.3 | -0.4584 | 0.3 | -0.17622 | 0.3 | -0.34086 | 0.3 | 0.2097 | 0.3 | 0.41498
0.31 | 0.65205 | 0.3 | 0.37257 | 0.3 | -0.09335 | 0.3 | -0.46906 | 0.3 | -0.43051 | 0.3 | -0.19108 | 0.3 | -0.30078 | 0.3 | 0.00533 | 0.3 | 0.59745
0.31 | 0.55049 | 0.3 | 0.31268 | 0.31 | 0.00513 | 0.3 | -0.20539 | 0.3 | -0.46093 | 0.3 | -0.09943 | 0.3 | -0.28536 | 0.3 | -0.05011 | 0.3 | 0.42254
0.31 | 0.58404 | 0.3 | 0.51133 | 0.31 | 0.0063 | 0.3 | -0.48095 | 0.3 | -0.46568 | 0.31 | -0.11149 | 0.3 | -0.41391 | 0.3 | -0.10629 | 0.3 | 0.47859
0.31 | 0.3719 | 0.3 | 0.34134 | 0.31 | 0.20122 | 0.3 | -0.33398 | 0.3 | -0.25362 | 0.31 | -0.22772 | 0.3 | -0.49727 | 0.3 | -0.07358 | 0.3 | 0.30818
0.31 | 0.2805 | 0.3 | 0.45888 | 0.31 | 0.13053 | 0.3 | -0.34542 | 0.3 | -0.35922 | 0.31 | -0.17238 | 0.3 | -0.33935 | 0.3 | -0.02403 | 0.3 | 0.70111
0.31 | 0.52476 | 0.3 | 0.4863 | 0.31 | -0.1429 | 0.3 | -0.45713 | 0.3 | -0.34221 | 0.31 | 0.04378 | 0.3 | -0.3315 | 0.3 | -0.05975 | 0.3 | 0.48925
0.31 | 0.57982 | 0.3 | 0.42994 | 0.31 | -0.06239 | 0.3 | -0.41621 | 0.3 | -0.31053 | 0.31 | -0.11701 | 0.3 | -0.44212 | 0.3 | 0.14156 | 0.3 | 0.40249
0.31 | 0.75649 | 0.3 | 0.37885 | 0.31 | -0.07793 | 0.3 | -0.54033 | 0.3 | -0.53979 | 0.31 | -0.17367 | 0.3 | -0.32633 | 0.3 | 0.2804 | 0.3 | 0.35996
0.31 | 0.78631 | 0.3 | 0.28169 | 0.31 | -0.06853 | 0.31 | -0.46376 | 0.3 | -0.33832 | 0.31 | -0.35656 | 0.3 | -0.25279 | 0.31 | 0.21132 | 0.3 | 0.31411
0.31 | 0.63794 | 0.3 | 0.60878 | 0.31 | -0.0174 | 0.31 | -0.61575 | 0.3 | -0.27268 | 0.31 | -0.37971 | 0.3 | -0.0943 | 0.31 | 0.16177 | 0.3 | 0.14618
0.31 | 0.62012 | 0.3 | 0.24626 | 0.31 | -0.05706 | 0.31 | -0.59543 | 0.3 | -0.27033 | 0.31 | -0.25838 | 0.3 | -0.10513 | 0.31 | 0.19769 | 0.3 | 0.12463
0.31 | 0.58998 | 0.3 | 0.19549 | 0.31 | 0.06821 | 0.31 | -0.70527 | 0.3 | -0.288 | 0.31 | -0.15351 | 0.3 | -0.15652 | 0.31 | 0.27089 | 0.3 | 0.09662
0.31 | 0.48312 | 0.3 | 0.42648 | 0.31 | 0.14376 | 0.31 | -0.53968 | 0.3 | -0.34097 | 0.31 | -0.1187 | 0.3 | -0.02182 | 0.31 | 0.09461 | 0.3 | 0.27411
0.31 | 0.39614 | 0.3 | 0.28952 | 0.31 | 0.22357 | 0.31 | -0.5219 | 0.3 | -0.39284 | 0.31 | -0.29031 | 0.3 | -0.05127 | 0.31 | 0.31957 | 0.3 | 0.26283
0.31 | 0.41307 | 0.3 | 0.28796 | 0.31 | 0.16765 | 0.31 | -0.44596 | 0.3 | -0.41476 | 0.31 | -0.18163 | 0.3 | -0.01641 | 0.31 | 0.39025 | 0.31 | 0.46934
0.31 | 0.29298 | 0.3 | 0.52603 | 0.31 | 0.11886 | 0.31 | -0.51047 | 0.3 | -0.56241 | 0.31 | -0.28198 | 0.3 | 0.09262 | 0.31 | 0.40155 | 0.31 | 0.47005
0.32 | 0.33881 | 0.3 | 0.47029 | 0.31 | -0.03863 | 0.31 | -0.57827 | 0.3 | -0.35903 | 0.31 | -0.43071 | 0.3 | 0.0752 | 0.31 | 0.23697 | 0.31 | 0.50438
0.32 | 0.14122 | 0.3 | 0.65086 | 0.31 | -0.26784 | 0.31 | -0.55132 | 0.3 | -0.45667 | 0.31 | -0.39814 | 0.3 | -0.14659 | 0.31 | 0.2853 | 0.31 | 0.45895
0.32 | 0.24351 | 0.31 | 0.35783 | 0.31 | -0.02334 | 0.31 | -0.73027 | 0.3 | -0.24083 | 0.31 | -0.23418 | 0.3 | -0.09692 | 0.31 | 0.36483 | 0.31 | 0.45042
0.32 | 0.16787 | 0.31 | 0.2282 | 0.31 | -0.04381 | 0.31 | -0.76757 | 0.3 | -0.24254 | 0.31 | -0.34433 | 0.3 | -0.06233 | 0.31 | 0.35606 | 0.31 | 0.51003
0.32 | 0.36613 | 0.31 | 0.48277 | 0.31 | -0.14832 | 0.31 | -0.6698 | 0.3 | -0.30602 | 0.31 | -0.44144 | 0.31 | -0.08682 | 0.31 | 0.23066 | 0.31 | 0.44727
0.32 | 0.32756 | 0.31 | 0.25725 | 0.31 | -0.06763 | 0.31 | -0.50595 | 0.3 | -0.31186 | 0.31 | -0.29616 | 0.31 | -0.1986 | 0.31 | 0.26183 | 0.31 | 0.34801
0.32 | 0.48531 | 0.31 | 0.31479 | 0.31 | 0.04563 | 0.31 | -0.45534 | 0.31 | -0.19535 | 0.31 | -0.32109 | 0.31 | -0.0476 | 0.31 | 0.15334 | 0.31 | 0.51806
0.32 | 0.56407 | 0.31 | 0.4217 | 0.31 | -0.00616 | 0.31 | -0.42142 | 0.31 | -0.06889 | 0.31 | -0.29177 | 0.31 | -0.1351 | 0.31 | 0.18692 | 0.31 | 0.37584
0.32 | 0.53946 | 0.31 | 0.28043 | 0.31 | -0.14453 | 0.31 | -0.3322 | 0.31 | -0.09153 | 0.31 | -0.38693 | 0.31 | -0.0377 | 0.31 | 0.16981 | 0.31 | 0.4881
0.32 | 0.50241 | 0.31 | 0.57394 | 0.31 | 0.0983 | 0.31 | -0.30019 | 0.31 | -0.16577 | 0.31 | -0.27297 | 0.31 | 0.00543 | 0.31 | 0.42818 | 0.31 | 0.61764
0.32 | 0.45039 | 0.31 | 0.3991 | 0.31 | 0.0872 | 0.31 | -0.31108 | 0.31 | -0.17467 | 0.31 | -0.19972 | 0.31 | -0.06182 | 0.31 | 0.27001 | 0.31 | 0.69307
0.32 | 0.28269 | 0.31 | 0.30704 | 0.31 | 0.09567 | 0.31 | -0.3262 | 0.31 | -0.15249 | 0.31 | -0.0587 | 0.31 | -0.17829 | 0.31 | 0.23337 | 0.31 | 0.60426
0.32 | 0.22978 | 0.31 | 0.60216 | 0.31 | 0.30641 | 0.31 | -0.28643 | 0.31 | -0.17858 | 0.31 | -0.04614 | 0.31 | -0.3522 | 0.31 | 0.18632 | 0.31 | 0.58616
0.32 | 0.25222 | 0.31 | 0.28809 | 0.31 | 0.25547 | 0.31 | -0.28924 | 0.31 | -0.1863 | 0.31 | -0.14775 | 0.31 | -0.29651 | 0.31 | 0.17572 | 0.31 | 0.41779
0.32 | 0.29915 | 0.31 | 0.2355 | 0.31 | 0.17015 | 0.31 | -0.23218 | 0.31 | -0.23848 | 0.31 | -0.16765 | 0.31 | -0.21727 | 0.31 | 0.3637 | 0.31 | 0.4347
0.32 | 0.35312 | 0.31 | 0.20071 | 0.31 | 0.19371 | 0.31 | -0.36304 | 0.31 | -0.36186 | 0.31 | -0.1464 | 0.31 | -0.23951 | 0.31 | 0.28823 | 0.31 | 0.48119
0.32 | 0.37012 | 0.31 | 0.08293 | 0.31 | 0.29899 | 0.31 | -0.28861 | 0.31 | -0.19708 | 0.31 | -0.17694 | 0.31 | -0.17613 | 0.31 | 0.22475 | 0.31 | 0.58975
0.32 | 0.22283 | 0.31 | 0.34331 | 0.31 | 0.09813 | 0.31 | -0.14681 | 0.31 | -0.18689 | 0.31 | -0.50503 | 0.31 | -0.29105 | 0.31 | 0.18286 | 0.31 | 0.44292
0.32 | 0.3113 | 0.31 | 0.44556 | 0.31 | -0.27361 | 0.31 | -0.30833 | 0.31 | -0.1603 | 0.31 | -0.72984 | 0.31 | -0.26944 | 0.31 | 0.28532 | 0.31 | 0.42987
0.32 | 0.56545 | 0.31 | 0.30446 | 0.31 | -0.08997 | 0.31 | -0.30024 | 0.31 | -0.28263 | 0.31 | -0.56729 | 0.31 | -0.27068 | 0.31 | 0.10081 | 0.31 | 0.53003
0.32 | 0.52662 | 0.31 | 0.22002 | 0.31 | -0.23046 | 0.31 | -0.43928 | 0.31 | -0.39018 | 0.31 | -0.38815 | 0.31 | -0.28782 | 0.31 | 0.21241 | 0.31 | 0.57779
0.32 | 0.62927 | 0.31 | 0.55207 | 0.31 | -0.26302 | 0.31 | -0.44542 | 0.31 | -0.25436 | 0.31 | -0.4893 | 0.31 | -0.25639 | 0.31 | 0.10699 | 0.31 | 0.51406
0.32 | 0.51243 | 0.31 | 0.37178 | 0.31 | -0.25023 | 0.31 | -0.42153 | 0.31 | -0.41162 | 0.31 | -0.56406 | 0.31 | -0.32498 | 0.31 | 0.22215 | 0.31 | 0.5922
0.32 | 0.51333 | 0.31 | 0.29798 | 0.32 | 0.00379 | 0.31 | -0.53629 | 0.31 | -0.41147 | 0.31 | -0.65037 | 0.31 | -0.43344 | 0.31 | 0.1859 | 0.31 | 0.60251
0.32 | 0.48848 | 0.31 | 0.40851 | 0.32 | -0.05085 | 0.31 | -0.45059 | 0.31 | -0.35039 | 0.31 | -0.50889 | 0.31 | -0.37853 | 0.31 | 0.25069 | 0.31 | 0.53561
0.32 | 0.5429 | 0.31 | 0.36641 | 0.32 | -0.18693 | 0.31 | -0.38228 | 0.31 | -0.53854 | 0.31 | -0.23505 | 0.31 | -0.21767 | 0.31 | 0.30891 | 0.31 | 0.59214
0.32 | 0.32855 | 0.31 | 0.23397 | 0.32 | -0.1451 | 0.31 | -0.34413 | 0.31 | -0.4255 | 0.32 | -0.27509 | 0.31 | -0.27533 | 0.31 | 0.35044 | 0.31 | 0.63066
0.32 | 0.31477 | 0.31 | 0.2295 | 0.32 | 0.07602 | 0.31 | -0.41069 | 0.31 | -0.37657 | 0.32 | -0.41989 | 0.31 | -0.34339 | 0.31 | 0.33839 | 0.31 | 0.71654
0.32 | 0.24814 | 0.31 | 0.2757 | 0.32 | -0.10642 | 0.32 | -0.37065 | 0.31 | -0.3085 | 0.31 | -0.45578 | 0.31 | -0.31256 | 0.31 | 0.1931 | 0.31 | 0.74054
0.32 | 0.37986 | 0.31 | 0.17202 | 0.32 | -0.24571 | 0.31 | -0.39991 | 0.31 | -0.35222 | 0.32 | -0.24928 | 0.31 | -0.33479 | 0.31 | 0.40174 | 0.31 | 0.74583
0.32 | 0.3206 | 0.31 | 0.46309 | 0.32 | -0.11597 | 0.31 | -0.39103 | 0.31 | -0.23204 | 0.32 | -0.34648 | 0.31 | -0.36738 | 0.31 | 0.26541 | 0.31 | 0.55708
0.32 | 0.22203 | 0.31 | 0.48385 | 0.32 | -0.21736 | 0.31 | -0.49775 | 0.31 | -0.30286 | 0.32 | -0.45436 | 0.31 | -0.28409 | 0.31 | 0.37282 | 0.31 | 0.52801
0.32 | 0.18314 | 0.31 | 0.41989 | 0.32 | -0.23768 | 0.32 | -0.45715 | 0.31 | -0.14638 | 0.32 | -0.36941 | 0.31 | -0.29116 | 0.31 | 0.20276 | 0.31 | 0.46364
0.32 | 0.328 | 0.31 | 0.57377 | 0.32 | -0.00219 | 0.32 | -0.46605 | 0.31 | -0.16858 | 0.32 | -0.3188 | 0.31 | -0.31127 | 0.31 | 0.24162 | 0.31 | 0.46281
0.32 | 0.41163 | 0.31 | 0.7088 | 0.32 | 0.0654 | 0.32 | -0.63023 | 0.31 | -0.43569 | 0.32 | -0.18623 | 0.31 | -0.04623 | 0.31 | 0.34621 | 0.32 | 0.54588
0.32 | 0.33846 | 0.32 | 0.63019 | 0.32 | -0.13687 | 0.32 | -0.63123 | 0.31 | -0.32626 | 0.32 | -0.22565 | 0.31 | -0.02011 | 0.32 | 0.28147 | 0.32 | 0.46187
0.32 | 0.38951 | 0.32 | 0.67585 | 0.32 | -0.08064 | 0.32 | -0.53669 | 0.31 | -0.34629 | 0.32 | -0.32825 | 0.31 | -0.04537 | 0.32 | 0.41752 | 0.32 | 0.54225
0.32 | 0.55791 | 0.32 | 0.63904 | 0.32 | 0.02137 | 0.32 | -0.36167 | 0.31 | -0.43704 | 0.32 | -0.21714 | 0.31 | 0.0553 | 0.32 | 0.55418 | 0.32 | 0.30301
0.32 | 0.44668 | 0.32 | 0.4111 | 0.32 | 0.04432 | 0.32 | -0.4227 | 0.31 | -0.48365 | 0.32 | -0.06113 | 0.32 | -0.06806 | 0.32 | 0.5277 | 0.32 | 0.36266
0.32 | 0.5076 | 0.32 | 0.80386 | 0.32 | 0.07 | 0.32 | -0.41269 | 0.32 | -0.56249 | 0.32 | -0.18126 | 0.32 | -0.1354 | 0.32 | 0.53276 | 0.32 | 0.26983
0.32 | 0.35921 | 0.32 | 0.47095 | 0.32 | 0.28026 | 0.32 | -0.63162 | 0.32 | -0.4436 | 0.32 | -0.08495 | 0.32 | -0.09725 | 0.32 | 0.56882 | 0.32 | 0.22013
0.33 | 0.41853 | 0.32 | 0.4541 | 0.32 | 0.40921 | 0.32 | -0.727 | 0.32 | -0.34301 | 0.32 | -0.14136 | 0.32 | -0.20938 | 0.32 | 0.44711 | 0.32 | 0.29119
0.33 | 0.25437 | 0.32 | 0.61832 | 0.32 | 0.12593 | 0.32 | -0.5482 | 0.32 | -0.33263 | 0.32 | -0.35034 | 0.32 | -0.09382 | 0.32 | 0.59528 | 0.32 | 0.20168
0.33 | 0.27629 | 0.32 | 0.2658 | 0.32 | 0.13273 | 0.32 | -0.7511 | 0.32 | -0.29817 | 0.32 | -0.53078 | 0.32 | -0.24297 | 0.32 | 0.47184 | 0.32 | 0.24293
0.33 | 0.2481 | 0.32 | 0.2434 | 0.32 | 0.06551 | 0.32 | -0.57694 | 0.32 | -0.1068 | 0.32 | -0.37249 | 0.32 | -0.27026 | 0.32 | 0.29273 | 0.32 | 0.22712
0.33 | 0.36821 | 0.32 | 0.50425 | 0.32 | 0.12325 | 0.32 | -0.40977 | 0.32 | -0.24587 | 0.32 | -0.33518 | 0.32 | -0.28043 | 0.32 | 0.41119 | 0.32 | 0.07866
0.33 | 0.25163 | 0.32 | 0.46087 | 0.32 | 0.13981 | 0.32 | -0.49744 | 0.32 | -0.07072 | 0.32 | -0.50111 | 0.32 | -0.38254 | 0.32 | 0.47397 | 0.32 | 0.22962
0.33 | 0.24399 | 0.32 | 0.45226 | 0.32 | 0.1223 | 0.32 | -0.68112 | 0.32 | -0.06108 | 0.32 | -0.36645 | 0.32 | -0.50824 | 0.32 | 0.44205 | 0.32 | 0.27262
0.33 | 0.3076 | 0.32 | 0.56859 | 0.32 | -0.08766 | 0.32 | -0.58152 | 0.32 | 0.07472 | 0.32 | -0.21418 | 0.32 | -0.51238 | 0.32 | 0.48283 | 0.32 | 0.3885
0.33 | 0.44969 | 0.32 | 0.87318 | 0.32 | -0.06399 | 0.32 | -0.40006 | 0.32 | 0.18392 | 0.32 | -0.46186 | 0.32 | -0.20261 | 0.32 | 0.45183 | 0.32 | 0.22814
0.33 | 0.38231 | 0.32 | 0.69912 | 0.32 | -0.02428 | 0.32 | -0.56334 | 0.32 | 0.01909 | 0.32 | -0.2313 | 0.32 | -0.19766 | 0.32 | 0.49358 | 0.32 | 0.22508
0.33 | 0.33148 | 0.32 | 0.63265 | 0.32 | 0.31326 | 0.32 | -0.59875 | 0.32 | 0.00227 | 0.32 | -0.2358 | 0.32 | 0.04913 | 0.32 | 0.47961 | 0.32 | 0.34282
0.33 | 0.42305 | 0.32 | 0.4963 | 0.32 | 0.43532 | 0.32 | -0.54085 | 0.32 | 0.05203 | 0.32 | -0.30233 | 0.32 | 0.07118 | 0.32 | 0.51819 | 0.32 | 0.53626
0.33 | 0.46241 | 0.32 | 0.54369 | 0.32 | 0.13665 | 0.32 | -0.48208 | 0.32 | 0.07286 | 0.32 | -0.2483 | 0.32 | -0.04356 | 0.32 | 0.36916 | 0.32 | 0.4343
0.33 | 0.61611 | 0.32 | 0.45656 | 0.32 | -0.01376 | 0.32 | -0.58581 | 0.32 | 0.08292 | 0.32 | -0.22535 | 0.32 | -0.26716 | 0.32 | 0.40412 | 0.32 | 0.5032
0.33 | 0.49346 | 0.32 | 0.37896 | 0.32 | 0.11362 | 0.32 | -0.63054 | 0.32 | 0.11348 | 0.32 | -0.27111 | 0.32 | -0.21656 | 0.32 | 0.22117 | 0.32 | 0.39983
0.33 | 0.47814 | 0.32 | 0.51283 | 0.32 | 0.10116 | 0.32 | -0.57933 | 0.32 | 0.00545 | 0.32 | -0.42406 | 0.32 | -0.06861 | 0.32 | 0.19921 | 0.32 | 0.33739
0.33 | 0.33342 | 0.32 | 0.47775 | 0.32 | 0.02892 | 0.32 | -0.43451 | 0.32 | -0.06699 | 0.32 | -0.4299 | 0.32 | -0.09306 | 0.32 | 0.32794 | 0.32 | 0.41261
0.33 | 0.34305 | 0.32 | 0.48354 | 0.32 | 0.03449 | 0.32 | -0.60102 | 0.32 | 0.06509 | 0.32 | -0.09088 | 0.32 | -0.21318 | 0.32 | 0.21003 | 0.32 | 0.54251
0.33 | 0.25516 | 0.32 | 0.63454 | 0.33 | 0.0278 | 0.32 | -0.47698 | 0.32 | -0.14546 | 0.32 | -0.22264 | 0.32 | -0.21427 | 0.32 | 0.25708 | 0.32 | 0.58925
0.33 | 0.40322 | 0.32 | 0.62221 | 0.33 | -0.04232 | 0.32 | -0.3984 | 0.32 | -0.12037 | 0.32 | -0.35853 | 0.32 | -0.24668 | 0.32 | 0.17052 | 0.32 | 0.53489
0.33 | 0.47283 | 0.32 | 0.54549 | 0.33 | -0.14361 | 0.32 | -0.49434 | 0.32 | -0.04239 | 0.32 | -0.55355 | 0.32 | -0.0406 | 0.32 | 0.20058 | 0.32 | 0.52281
0.33 | 0.52318 | 0.32 | 0.8154 | 0.33 | -0.07389 | 0.32 | -0.58939 | 0.32 | -0.19131 | 0.32 | -0.32079 | 0.32 | -0.076 | 0.32 | 0.24638 | 0.32 | 0.6576
0.33 | 0.44807 | 0.32 | 0.79129 | 0.33 | -0.12974 | 0.32 | -0.83433 | 0.32 | -0.25813 | 0.33 | -0.18043 | 0.32 | 0.03586 | 0.32 | 0.48417 | 0.32 | 0.53457
0.33 | 0.28298 | 0.32 | 0.5685 | 0.33 | -0.17937 | 0.32 | -0.73668 | 0.32 | -0.46483 | 0.33 | -0.46895 | 0.32 | -0.1337 | 0.32 | 0.46535 | 0.32 | 0.57242
0.33 | 0.36082 | 0.32 | 0.54209 | 0.33 | 0.01375 | 0.32 | -0.67809 | 0.32 | -0.38468 | 0.33 | -0.33407 | 0.32 | 0.05386 | 0.32 | 0.4296 | 0.32 | 0.72189
0.33 | 0.35362 | 0.32 | 0.41713 | 0.33 | 0.1406 | 0.32 | -0.46345 | 0.32 | -0.36191 | 0.33 | -0.37172 | 0.32 | -0.10196 | 0.32 | 0.48831 | 0.32 | 0.5047
0.33 | 0.53209 | 0.32 | 0.4501 | 0.33 | -0.10122 | 0.32 | -0.59993 | 0.32 | -0.21939 | 0.33 | -0.35534 | 0.32 | -0.3544 | 0.32 | 0.42267 | 0.32 | 0.53586
0.33 | 0.55036 | 0.32 | 0.61049 | 0.33 | 0.04096 | 0.32 | -0.54729 | 0.32 | -0.06891 | 0.33 | -0.27042 | 0.32 | -0.32279 | 0.32 | 0.29881 | 0.32 | 0.58061
0.33 | 0.304 | 0.32 | 0.28293 | 0.33 | 0.14143 | 0.33 | -0.39897 | 0.32 | 0.05395 | 0.33 | -0.26878 | 0.32 | -0.42242 | 0.32 | 0.32392 | 0.32 | 0.49964
0.33 | 0.42137 | 0.32 | 0.30882 | 0.33 | 0.0656 | 0.33 | -0.26716 | 0.32 | 0.04862 | 0.33 | -0.06568 | 0.32 | -0.27541 | 0.32 | 0.16668 | 0.32 | 0.51865
0.33 | 0.44333 | 0.32 | 0.49569 | 0.33 | 0.17801 | 0.33 | -0.28863 | 0.32 | 0.12351 | 0.33 | -0.26586 | 0.32 | -0.15209 | 0.33 | 0.20691 | 0.33 | 0.3449
0.33 | 0.54685 | 0.32 | 0.57169 | 0.33 | 0.34193 | 0.33 | -0.33123 | 0.33 | 0.068 | 0.33 | -0.13375 | 0.32 | -0.12219 | 0.33 | 0.155 | 0.33 | 0.22662
0.33 | 0.47623 | 0.32 | 0.54938 | 0.33 | 0.2026 | 0.33 | -0.20008 | 0.33 | 0.02147 | 0.33 | -0.20545 | 0.33 | -0.01682 | 0.33 | 0.15019 | 0.32 | 0.25758
0.33 | 0.49999 | 0.32 | 0.51397 | 0.33 | -0.08628 | 0.33 | -0.15478 | 0.33 | 0.03763 | 0.33 | -0.28892 | 0.32 | -0.0656 | 0.33 | 0.09635 | 0.33 | 0.61671
0.34 | 0.36529 | 0.32 | 0.46537 | 0.33 | -0.09354 | 0.33 | -0.28671 | 0.33 | -0.10236 | 0.33 | -0.36308 | 0.33 | -0.00572 | 0.33 | 0.09596 | 0.33 | 0.55852
0.34 | 0.41726 | 0.32 | 0.326 | 0.33 | -0.21091 | 0.33 | -0.26765 | 0.33 | -0.11577 | 0.33 | -0.28324 | 0.33 | -0.16017 | 0.33 | 0.06363 | 0.33 | 0.47599
0.34 | 0.44581 | 0.33 | 0.70083 | 0.33 | -0.13867 | 0.33 | -0.28695 | 0.33 | -0.18237 | 0.33 | -0.17864 | 0.33 | -0.17268 | 0.33 | 0.06483 | 0.33 | 0.43713
0.34 | 0.49416 | 0.33 | 0.3629 | 0.33 | 0.05903 | 0.33 | -0.63259 | 0.33 | -0.21823 | 0.33 | -0.12895 | 0.33 | -0.08381 | 0.33 | 0.21293 | 0.33 | 0.5902
0.34 | 0.52013 | 0.33 | 0.35125 | 0.33 | 0.00572 | 0.33 | -0.57482 | 0.33 | -0.39644 | 0.33 | -0.24878 | 0.33 | -0.11477 | 0.33 | 0.39722 | 0.33 | 0.45668
0.34 | 0.51392 | 0.33 | 0.35542 | 0.33 | 0.08918 | 0.33 | -0.57964 | 0.33 | -0.33856 | 0.33 | -0.37905 | 0.33 | -0.0717 | 0.33 | 0.22737 | 0.33 | 0.46387
0.34 | 0.50624 | 0.33 | 0.27453 | 0.33 | -0.03396 | 0.33 | -0.35281 | 0.33 | -0.45174 | 0.33 | -0.33534 | 0.33 | -0.14928 | 0.33 | 0.31931 | 0.33 | 0.46083
0.34 | 0.60372 | 0.33 | 0.35119 | 0.33 | 0.02056 | 0.33 | -0.41749 | 0.33 | -0.36756 | 0.33 | -0.48051 | 0.33 | -0.33318 | 0.33 | 0.43682 | 0.33 | 0.49085
0.34 | 0.65231 | 0.33 | 0.34711 | 0.33 | 0.0647 | 0.33 | -0.55279 | 0.33 | -0.21243 | 0.33 | -0.40213 | 0.33 | -0.28477 | 0.33 | 0.46643 | 0.33 | 0.41142
0.34 | 0.49435 | 0.33 | 0.23761 | 0.33 | 0.01125 | 0.33 | -0.59978 | 0.33 | -0.22327 | 0.33 | -0.3933 | 0.33 | -0.43953 | 0.33 | 0.54694 | 0.33 | 0.54265
0.34 | 0.51146 | 0.33 | 0.11702 | 0.33 | 0.06865 | 0.33 | -0.54463 | 0.33 | -0.09481 | 0.33 | -0.37316 | 0.33 | -0.35157 | 0.33 | 0.38319 | 0.33 | 0.51729
0.34 | 0.47095 | 0.33 | 0.13909 | 0.33 | 0.03473 | 0.33 | -0.62705 | 0.33 | -0.26581 | 0.33 | -0.25707 | 0.33 | -0.54439 | 0.33 | 0.48229 | 0.33 | 0.29845
0.34 | 0.48371 | 0.33 | 0.24231 | 0.33 | 0.16546 | 0.33 | -0.54917 | 0.33 | -0.12626 | 0.33 | -0.02928 | 0.33 | -0.57436 | 0.33 | 0.46849 | 0.33 | 0.34249
0.34 | 0.37929 | 0.33 | 0.01327 | 0.33 | 0.07152 | 0.33 | -0.38852 | 0.33 | -0.23612 | 0.33 | -0.20251 | 0.33 | -0.44528 | 0.33 | 0.37099 | 0.33 | 0.49535
0.34 | 0.31317 | 0.33 | 0.26014 | 0.33 | 0.15767 | 0.33 | -0.47039 | 0.33 | -0.34843 | 0.33 | -0.3717 | 0.33 | -0.47181 | 0.33 | 0.42362 | 0.33 | 0.4871
0.34 | 0.33565 | 0.33 | 0.40386 | 0.33 | 0.18593 | 0.33 | -0.57909 | 0.33 | -0.37087 | 0.33 | -0.5659 | 0.33 | -0.2921 | 0.33 | 0.50072 | 0.33 | 0.40743
0.34 | 0.41794 | 0.33 | 0.26429 | 0.33 | 0.0075 | 0.33 | -0.52024 | 0.33 | -0.42726 | 0.33 | -0.63715 | 0.33 | -0.26269 | 0.33 | 0.40668 | 0.33 | 0.58569
0.34 | 0.25016 | 0.33 | 0.14913 | 0.33 | 0.05932 | 0.33 | -0.58634 | 0.33 | -0.29766 | 0.33 | -0.41934 | 0.33 | -0.30105 | 0.33 | 0.31322 | 0.33 | 0.66168
0.34 | 0.19819 | 0.33 | 0.30051 | 0.33 | 0.069 | 0.33 | -0.44502 | 0.33 | -0.42174 | 0.33 | -0.40706 | 0.33 | -0.21402 | 0.33 | 0.25007 | 0.33 | 0.54303
0.34 | 0.25683 | 0.33 | 0.36115 | 0.33 | -0.00832 | 0.33 | -0.22574 | 0.33 | -0.35176 | 0.33 | -0.42792 | 0.33 | -0.26669 | 0.33 | -0.04726 | 0.33 | 0.34115
0.34 | 0.04427 | 0.33 | 0.31481 | 0.33 | -0.01323 | 0.33 | -0.16767 | 0.33 | -0.29275 | 0.33 | -0.45578 | 0.33 | -0.16021 | 0.33 | 0.00418 | 0.33 | 0.48125
0.34 | 0.12742 | 0.33 | 0.22162 | 0.33 | 0.11932 | 0.33 | -0.12079 | 0.33 | -0.22773 | 0.33 | -0.3289 | 0.33 | -0.14784 | 0.33 | 0.24449 | 0.33 | 0.67223
0.34 | 0.26299 | 0.33 | 0.32047 | 0.33 | 0.03163 | 0.33 | -0.02546 | 0.33 | -0.23364 | 0.34 | -0.31376 | 0.33 | -0.15829 | 0.33 | 0.17154 | 0.33 | 0.51098
0.34 | 0.33695 | 0.33 | 0.3536 | 0.34 | -0.04703 | 0.33 | -0.29175 | 0.33 | -0.47039 | 0.34 | -0.29902 | 0.33 | -0.1889 | 0.33 | 0.12831 | 0.33 | 0.43555
0.34 | 0.40996 | 0.33 | 0.28195 | 0.34 | -0.06046 | 0.33 | -0.44928 | 0.33 | -0.3435 | 0.34 | -0.2729 | 0.33 | -0.13778 | 0.33 | 0.36699 | 0.33 | 0.50114
0.34 | 0.23614 | 0.33 | 0.63256 | 0.34 | -0.3287 | 0.33 | -0.59369 | 0.33 | -0.53603 | 0.34 | -0.28771 | 0.33 | -0.15905 | 0.33 | 0.25038 | 0.33 | 0.54985
0.34 | 0.34961 | 0.33 | 0.39214 | 0.34 | -0.18766 | 0.33 | -0.39109 | 0.33 | -0.46077 | 0.34 | -0.23226 | 0.33 | -0.21789 | 0.33 | 0.25346 | 0.33 | 0.44134
0.34 | 0.42507 | 0.33 | 0.26988 | 0.34 | -0.01007 | 0.33 | -0.52755 | 0.33 | -0.33905 | 0.34 | -0.38067 | 0.33 | -0.24797 | 0.33 | 0.19123 | 0.33 | 0.48925
0.34 | 0.37903 | 0.33 | 0.57127 | 0.34 | 0.03536 | 0.33 | -0.57266 | 0.33 | -0.35102 | 0.34 | -0.22262 | 0.33 | -0.18322 | 0.33 | 0.24513 | 0.33 | 0.69611
0.34 | 0.45289 | 0.33 | 0.16129 | 0.34 | 0.15567 | 0.33 | -0.71369 | 0.33 | -0.34731 | 0.34 | -0.238 | 0.33 | -0.12291 | 0.33 | 0.21901 | 0.33 | 0.48206
0.34 | 0.47274 | 0.33 | 0.12511 | 0.34 | 0.17404 | 0.34 | -0.52216 | 0.33 | -0.4243 | 0.34 | -0.28207 | 0.33 | -0.10076 | 0.33 | 0.30401 | 0.33 | 0.22157
0.34 | 0.38828 | 0.33 | 0.61109 | 0.34 | 0.03192 | 0.33 | -0.53824 | 0.33 | -0.32803 | 0.34 | -0.21789 | 0.33 | -0.0916 | 0.33 | 0.1677 | 0.33 | 0.02505
0.34 | 0.39291 | 0.33 | 0.24053 | 0.34 | 0.18996 | 0.34 | -0.40335 | 0.33 | -0.39509 | 0.34 | -0.14893 | 0.33 | -0.27906 | 0.34 | 0.21909 | 0.34 | 0.19283
0.34 | 0.32284 | 0.33 | 0.3636 | 0.34 | 0.17401 | 0.34 | -0.51494 | 0.34 | -0.22633 | 0.34 | -0.23732 | 0.33 | -0.33211 | 0.34 | 0.1991 | 0.34 | 0.35259
0.34 | 0.24895 | 0.33 | 0.56475 | 0.34 | 0.20115 | 0.34 | -0.47443 | 0.34 | -0.31012 | 0.34 | -0.07242 | 0.33 | -0.31721 | 0.34 | 0.24024 | 0.34 | 0.20849
0.34 | 0.42178 | 0.33 | 0.28364 | 0.34 | 0.08121 | 0.34 | -0.58943 | 0.34 | -0.16304 | 0.34 | 0.05201 | 0.33 | -0.33462 | 0.34 | 0.13677 | 0.34 | 0.34305
0.35 | 0.619 | 0.33 | 0.52594 | 0.34 | -0.00222 | 0.34 | -0.70684 | 0.34 | -0.17921 | 0.34 | -0.00731 | 0.34 | -0.19155 | 0.34 | 0.00962 | 0.34 | 0.31807
0.35 | 0.62067 | 0.34 | 0.532 | 0.34 | -0.17331 | 0.34 | -0.71027 | 0.34 | -0.21847 | 0.34 | -0.09249 | 0.34 | -0.23268 | 0.34 | 0.15348 | 0.34 | 0.55876
0.35 | 0.59874 | 0.33 | 0.4077 | 0.34 | -0.22829 | 0.34 | -0.66023 | 0.34 | -0.28412 | 0.34 | -0.28475 | 0.34 | -0.12437 | 0.34 | 0.13248 | 0.34 | 0.54355
0.35 | 0.57024 | 0.34 | 0.66494 | 0.34 | -0.01117 | 0.34 | -0.44864 | 0.34 | -0.29803 | 0.34 | -0.20826 | 0.34 | -0.27991 | 0.34 | 0.27757 | 0.34 | 0.5139
0.35 | 0.51467 | 0.34 | 0.71981 | 0.34 | -0.05825 | 0.34 | -0.38516 | 0.34 | -0.28215 | 0.34 | -0.19577 | 0.34 | -0.12984 | 0.34 | 0.35192 | 0.34 | 0.63836
0.35 | 0.44618 | 0.34 | 0.46794 | 0.34 | -0.11936 | 0.34 | -0.58486 | 0.34 | -0.32203 | 0.34 | -0.23741 | 0.34 | -0.09882 | 0.34 | 0.21707 | 0.34 | 0.52941
0.35 | 0.43664 | 0.34 | 0.44295 | 0.34 | -0.19045 | 0.34 | -0.43313 | 0.34 | -0.30423 | 0.34 | -0.37342 | 0.34 | -0.25475 | 0.34 | 0.2153 | 0.34 | 0.57648
0.35 | 0.4587 | 0.34 | 0.40421 | 0.34 | -0.10776 | 0.34 | -0.44733 | 0.34 | -0.23494 | 0.34 | -0.14435 | 0.34 | -0.12214 | 0.34 | 0.09138 | 0.34 | 0.52229
0.35 | 0.44172 | 0.34 | 0.44151 | 0.34 | 0.09504 | 0.34 | -0.39452 | 0.34 | -0.43562 | 0.34 | -0.16926 | 0.34 | -0.22447 | 0.34 | 0.26281 | 0.34 | 0.6551
0.35 | 0.31383 | 0.34 | 0.49979 | 0.34 | 0.07297 | 0.34 | -0.51315 | 0.34 | -0.22367 | 0.34 | -0.19755 | 0.34 | -0.1091 | 0.34 | 0.4978 | 0.34 | 0.53763
0.35 | 0.26266 | 0.34 | 0.56328 | 0.34 | 0.15146 | 0.34 | -0.37707 | 0.34 | -0.12709 | 0.34 | -0.19457 | 0.34 | -0.13344 | 0.34 | 0.57634 | 0.34 | 0.63207
0.35 | 0.40726 | 0.34 | 0.56019 | 0.34 | 0.18838 | 0.34 | -0.45364 | 0.34 | -0.05685 | 0.34 | -0.03929 | 0.34 | -0.12735 | 0.34 | 0.43291 | 0.34 | 0.46718
0.35 | 0.45311 | 0.34 | 0.53272 | 0.34 | 0.02815 | 0.34 | -0.47628 | 0.34 | -0.09503 | 0.34 | -0.1401 | 0.34 | 0.18143 | 0.34 | 0.37082 | 0.34 | 0.47742
0.35 | 0.3824 | 0.34 | 0.59345 | 0.34 | -0.06513 | 0.34 | -0.44406 | 0.34 | -0.22245 | 0.34 | -0.37198 | 0.34 | 0.13689 | 0.34 | 0.13154 | 0.34 | 0.48646
0.35 | 0.34706 | 0.34 | 0.68245 | 0.34 | 0.05803 | 0.34 | -0.2212 | 0.34 | -0.15395 | 0.34 | -0.16258 | 0.34 | 0.11935 | 0.34 | 0.22013 | 0.34 | 0.44184
0.35 | 0.49558 | 0.34 | 0.51144 | 0.34 | 0.15547 | 0.34 | -0.39265 | 0.34 | -0.03792 | 0.34 | -0.10013 | 0.34 | 0.00528 | 0.34 | 0.38282 | 0.34 | 0.4291
0.35 | 0.44425 | 0.34 | 0.47371 | 0.34 | 0.0527 | 0.34 | -0.4568 | 0.34 | -0.12611 | 0.34 | -0.34149 | 0.34 | -0.13604 | 0.34 | 0.35504 | 0.34 | 0.45566
0.35 | 0.53764 | 0.34 | 0.43988 | 0.34 | 0.32416 | 0.34 | -0.59382 | 0.34 | 0.02984 | 0.34 | -0.23209 | 0.34 | -0.32149 | 0.34 | 0.37994 | 0.34 | 0.40316
0.35 | 0.56234 | 0.34 | 0.26174 | 0.34 | 0.29943 | 0.34 | -0.71265 | 0.34 | -0.0178 | 0.34 | -0.10981 | 0.34 | -0.4359 | 0.34 | 0.31886 | 0.34 | 0.35835
0.35 | 0.55749 | 0.34 | 0.30911 | 0.34 | 0.2429 | 0.34 | -0.73256 | 0.34 | -0.15726 | 0.34 | 0.03355 | 0.34 | -0.40329 | 0.34 | 0.40928 | 0.34 | 0.60823
0.35 | 0.55411 | 0.34 | 0.34105 | 0.35 | 0.12983 | 0.34 | -0.84528 | 0.34 | -0.05057 | 0.34 | -0.13769 | 0.34 | -0.5128 | 0.34 | 0.39235 | 0.34 | 0.64565
0.35 | 0.5263 | 0.34 | 0.52891 | 0.35 | -0.07307 | 0.34 | -0.75122 | 0.34 | -0.07037 | 0.34 | -0.1983 | 0.34 | -0.40702 | 0.34 | 0.29133 | 0.34 | 0.40232
0.35 | 0.55262 | 0.34 | 0.63487 | 0.34 | -0.13545 | 0.34 | -0.56322 | 0.34 | -0.03257 | 0.34 | 0.01065 | 0.34 | -0.22424 | 0.34 | 0.09544 | 0.34 | 0.30949
0.35 | 0.69851 | 0.34 | 0.50093 | 0.34 | -0.19672 | 0.34 | -0.46825 | 0.34 | -0.14311 | 0.34 | -0.14201 | 0.34 | -0.16016 | 0.34 | 0.09409 | 0.34 | 0.46018
0.35 | 0.47924 | 0.34 | 0.6663 | 0.35 | -0.08665 | 0.34 | -0.55887 | 0.34 | -0.29075 | 0.34 | -0.51093 | 0.34 | -0.24827 | 0.34 | 0.03631 | 0.34 | 0.35156
0.35 | 0.43565 | 0.34 | 0.28272 | 0.35 | -0.08584 | 0.34 | -0.46324 | 0.34 | -0.05992 | 0.34 | -0.28322 | 0.34 | -0.19129 | 0.34 | 0.02249 | 0.34 | 0.58258
0.35 | 0.21243 | 0.34 | 0.3921 | 0.35 | -0.09319 | 0.34 | -0.4133 | 0.34 | -0.09767 | 0.34 | -0.22042 | 0.34 | -0.15164 | 0.34 | 0.10048 | 0.34 | 0.54196
0.35 | 0.37067 | 0.34 | 0.45544 | 0.35 | -0.08769 | 0.34 | -0.45333 | 0.34 | -0.06062 | 0.34 | -0.26577 | 0.34 | -0.20015 | 0.34 | 0.3185 | 0.34 | 0.66243
0.35 | 0.40393 | 0.34 | 0.42935 | 0.35 | -0.1472 | 0.34 | -0.7376 | 0.34 | 0.0142 | 0.35 | -0.38191 | 0.34 | -0.22742 | 0.34 | 0.46988 | 0.35 | 0.63851
0.35 | 0.41448 | 0.34 | 0.50003 | 0.35 | -0.05636 | 0.34 | -0.67698 | 0.34 | -0.01073 | 0.35 | -0.32894 | 0.34 | -0.23069 | 0.34 | 0.33562 | 0.34 | 0.50967
0.35 | 0.17358 | 0.34 | 0.1686 | 0.35 | 0.00432 | 0.35 | -0.66985 | 0.34 | -0.2291 | 0.35 | -0.19712 | 0.34 | -0.25013 | 0.34 | 0.38567 | 0.35 | 0.70646
0.35 | 0.34669 | 0.34 | 0.40237 | 0.35 | 0.21094 | 0.35 | -0.75265 | 0.34 | 0.01376 | 0.35 | -0.11444 | 0.35 | -0.24138 | 0.34 | 0.34124 | 0.35 | 0.61612
0.35 | 0.24849 | 0.34 | 0.22443 | 0.35 | 0.19939 | 0.35 | -0.7441 | 0.35 | 0.11614 | 0.35 | -0.40846 | 0.35 | -0.43896 | 0.35 | 0.55774 | 0.35 | 0.42385
0.36 | 0.41603 | 0.34 | 0.20466 | 0.35 | 0.22208 | 0.35 | -0.60911 | 0.35 | 0.03259 | 0.35 | -0.64568 | 0.35 | -0.58409 | 0.35 | 0.49743 | 0.35 | 0.45004
0.36 | 0.36049 | 0.34 | 0.3339 | 0.35 | 0.14637 | 0.35 | -0.45111 | 0.35 | -0.04577 | 0.35 | -0.44725 | 0.35 | -0.55938 | 0.35 | 0.45635 | 0.35 | 0.33603
0.36 | 0.44567 | 0.34 | 0.54718 | 0.35 | 0.17305 | 0.35 | -0.53095 | 0.35 | -0.10382 | 0.35 | -0.10284 | 0.35 | -0.39509 | 0.35 | 0.32896 | 0.35 | 0.54519
0.36 | 0.58919 | 0.35 | 0.43084 | 0.35 | 0.30617 | 0.35 | -0.53917 | 0.35 | -0.26066 | 0.35 | -0.11012 | 0.35 | -0.41494 | 0.35 | 0.29289 | 0.35 | 0.39829
0.36 | 0.56094 | 0.35 | 0.59637 | 0.35 | 0.12272 | 0.35 | -0.38494 | 0.35 | -0.29937 | 0.35 | -0.17888 | 0.35 | -0.24945 | 0.35 | 0.38215 | 0.35 | 0.31296
0.36 | 0.39664 | 0.35 | 0.45565 | 0.35 | 0.08995 | 0.35 | -0.22657 | 0.35 | -0.17871 | 0.35 | -0.26374 | 0.35 | -0.30172 | 0.35 | 0.27451 | 0.35 | 0.40424
0.36 | 0.40563 | 0.35 | 0.27502 | 0.35 | 0.11112 | 0.35 | -0.12705 | 0.35 | -0.09701 | 0.35 | -0.18141 | 0.35 | -0.18839 | 0.35 | 0.20258 | 0.35 | 0.59549
0.36 | 0.44806 | 0.35 | 0.54644 | 0.35 | 0.05665 | 0.35 | -0.27522 | 0.35 | -0.18996 | 0.35 | -0.04574 | 0.35 | -0.24821 | 0.35 | 0.08984 | 0.35 | 0.4231
0.36 | 0.38844 | 0.35 | 0.44637 | 0.35 | 0.02874 | 0.35 | -0.26247 | 0.35 | -0.10543 | 0.35 | -0.26636 | 0.35 | -0.1637 | 0.35 | 0.13864 | 0.35 | 0.37765
0.36 | 0.4804 | 0.35 | 0.4743 | 0.35 | 0.15528 | 0.35 | -0.40213 | 0.35 | -0.02478 | 0.35 | -0.45735 | 0.35 | -0.22999 | 0.35 | 0.30534 | 0.35 | 0.33093
0.36 | 0.4983 | 0.35 | 0.51984 | 0.35 | 0.10469 | 0.35 | -0.55447 | 0.35 | 0.00425 | 0.35 | -0.45802 | 0.35 | -0.11104 | 0.35 | 0.35523 | 0.35 | 0.35862
0.36 | 0.46443 | 0.35 | 0.36457 | 0.35 | 0.03161 | 0.35 | -0.41819 | 0.35 | 0.17836 | 0.35 | -0.45959 | 0.35 | -0.04531 | 0.35 | 0.39104 | 0.35 | 0.45304
0.36 | 0.31615 | 0.35 | 0.62857 | 0.35 | 0.01656 | 0.35 | -0.35637 | 0.35 | 0.03589 | 0.35 | -0.73939 | 0.35 | -0.12873 | 0.35 | 0.27191 | 0.35 | 0.52091
0.36 | 0.38774 | 0.35 | 0.28225 | 0.35 | -0.03387 | 0.35 | -0.19018 | 0.35 | 0.02583 | 0.35 | -0.72466 | 0.35 | -0.13841 | 0.35 | 0.30689 | 0.35 | 0.41353
0.36 | 0.52632 | 0.35 | 0.20449 | 0.35 | 0.05719 | 0.35 | -0.20454 | 0.35 | -0.16514 | 0.35 | -0.51466 | 0.35 | -0.20469 | 0.35 | 0.3108 | 0.35 | 0.37836
0.36 | 0.37547 | 0.35 | 0.43556 | 0.35 | 0.10962 | 0.35 | -0.26365 | 0.35 | -0.24256 | 0.35 | -0.44166 | 0.35 | -0.34926 | 0.35 | 0.30993 | 0.35 | 0.49504
0.36 | 0.47913 | 0.35 | 0.12586 | 0.35 | -0.01928 | 0.35 | -0.42578 | 0.35 | -0.15308 | 0.35 | -0.45263 | 0.35 | -0.402 | 0.35 | 0.35275 | 0.35 | 0.50151
0.36 | 0.38412 | 0.35 | 0.22713 | 0.35 | 0.00592 | 0.35 | -0.47004 | 0.35 | -0.107 | 0.35 | -0.48695 | 0.35 | -0.61535 | 0.35 | 0.27259 | 0.35 | 0.43713
0.36 | 0.30788 | 0.35 | 0.25639 | 0.35 | -0.19676 | 0.35 | -0.39478 | 0.35 | -0.05764 | 0.35 | -0.35213 | 0.35 | -0.5244 | 0.35 | 0.22638 | 0.35 | 0.23291
0.36 | 0.26804 | 0.35 | 0.11844 | 0.35 | -0.41551 | 0.35 | -0.44666 | 0.35 | -0.10279 | 0.35 | -0.07779 | 0.35 | -0.45469 | 0.35 | 0.28494 | 0.35 | 0.30326
0.36 | 0.27756 | 0.35 | 0.18108 | 0.35 | -0.25832 | 0.35 | -0.47977 | 0.35 | -0.20345 | 0.35 | -0.12079 | 0.35 | -0.26258 | 0.35 | 0.19766 | 0.35 | 0.27766
0.36 | 0.55192 | 0.35 | 0.03574 | 0.35 | -0.25961 | 0.35 | -0.54952 | 0.35 | -0.1892 | 0.35 | -0.29169 | 0.35 | -0.34624 | 0.35 | 0.20757 | 0.35 | 0.35371
0.36 | 0.43242 | 0.35 | 0.50921 | 0.35 | -0.1865 | 0.35 | -0.34904 | 0.35 | -0.05657 | 0.35 | -0.39186 | 0.35 | -0.3327 | 0.35 | 0.22935 | 0.35 | 0.48773
0.36 | 0.376 | 0.35 | 0.16226 | 0.35 | -0.12606 | 0.35 | -0.35458 | 0.35 | 0.0055 | 0.35 | -0.47478 | 0.35 | -0.30726 | 0.35 | 0.29589 | 0.35 | 0.4778
0.36 | 0.38905 | 0.35 | 0.34715 | 0.36 | 0.10041 | 0.35 | -0.29723 | 0.35 | -0.10107 | 0.35 | -0.50504 | 0.35 | -0.25366 | 0.35 | 0.28394 | 0.35 | 0.36391
0.36 | 0.44909 | 0.35 | 0.27254 | 0.36 | 0.17845 | 0.35 | -0.35421 | 0.35 | -0.04507 | 0.35 | -0.13226 | 0.35 | -0.33294 | 0.35 | 0.37311 | 0.35 | 0.34313
0.36 | 0.39679 | 0.35 | 0.1062 | 0.36 | 0.15752 | 0.35 | -0.36394 | 0.35 | -0.0505 | 0.35 | -0.23196 | 0.35 | -0.3623 | 0.35 | 0.27668 | 0.35 | 0.50863
0.36 | 0.52228 | 0.35 | 0.5096 | 0.36 | 0.13667 | 0.35 | -0.45986 | 0.35 | -0.19729 | 0.35 | -0.40789 | 0.35 | -0.18281 | 0.35 | 0.22431 | 0.35 | 0.49331
0.36 | 0.57616 | 0.35 | 0.35016 | 0.36 | 0.03311 | 0.35 | -0.53994 | 0.35 | -0.1721 | 0.35 | -0.56684 | 0.35 | -0.00168 | 0.35 | 0.14724 | 0.35 | 0.48858
0.36 | 0.77558 | 0.35 | 0.28579 | 0.36 | 0.03027 | 0.36 | -0.54947 | 0.35 | -0.28686 | 0.35 | -0.4027 | 0.35 | -0.1512 | 0.35 | 0.41103 | 0.35 | 0.41773
0.36 | 0.6112 | 0.35 | 0.53196 | 0.36 | 0.0586 | 0.36 | -0.54236 | 0.35 | -0.11339 | 0.36 | -0.18205 | 0.35 | -0.05068 | 0.35 | 0.14907 | 0.35 | 0.37682
0.36 | 0.5861 | 0.35 | 0.74702 | 0.36 | -0.04717 | 0.36 | -0.35233 | 0.35 | -0.05678 | 0.36 | -0.20323 | 0.36 | 0.07013 | 0.35 | 0.27145 | 0.35 | 0.36674
0.36 | 0.56304 | 0.35 | 0.36718 | 0.36 | -0.08633 | 0.36 | -0.41236 | 0.35 | -0.16479 | 0.36 | -0.23375 | 0.36 | 0.10207 | 0.35 | 0.35386 | 0.35 | 0.38177
0.36 | 0.60387 | 0.35 | 0.47143 | 0.36 | -0.28259 | 0.35 | -0.43233 | 0.35 | -0.26834 | 0.36 | -0.24579 | 0.36 | 0.17818 | 0.35 | 0.38683 | 0.35 | 0.36189
0.36 | 0.39603 | 0.35 | 0.5959 | 0.36 | -0.16767 | 0.36 | -0.37803 | 0.35 | -0.35257 | 0.36 | -0.05958 | 0.36 | 0.08349 | 0.35 | 0.37499 | 0.35 | 0.26039
0.37 | 0.40658 | 0.35 | 0.37014 | 0.36 | 0.1037 | 0.36 | -0.43948 | 0.35 | -0.26704 | 0.36 | -0.15558 | 0.36 | 0.00329 | 0.35 | 0.18409 | 0.35 | 0.26951
0.37 | 0.35702 | 0.35 | 0.47621 | 0.36 | 0.07182 | 0.36 | -0.5363 | 0.35 | -0.14153 | 0.36 | -0.14662 | 0.36 | -0.15982 | 0.36 | 0.23793 | 0.35 | 0.20433
0.37 | 0.27903 | 0.35 | 0.12384 | 0.36 | 0.11693 | 0.36 | -0.51075 | 0.35 | -0.0974 | 0.36 | 0.11691 | 0.36 | -0.22327 | 0.36 | 0.33289 | 0.36 | 0.29296
0.37 | 0.18358 | 0.35 | -0.05213 | 0.36 | 0.1918 | 0.36 | -0.59452 | 0.35 | -0.17007 | 0.36 | -0.05929 | 0.36 | -0.13789 | 0.36 | 0.39396 | 0.35 | 0.01836
0.37 | 0.29943 | 0.35 | 0.35674 | 0.36 | 0.1883 | 0.36 | -0.53219 | 0.35 | -0.19099 | 0.36 | 0.00683 | 0.36 | -0.17779 | 0.36 | 0.44492 | 0.36 | 0.33048
0.37 | 0.37027 | 0.35 | 0.46702 | 0.36 | 0.05781 | 0.36 | -0.65953 | 0.36 | -0.31996 | 0.36 | 0.05947 | 0.36 | -0.157 | 0.36 | 0.32198 | 0.36 | 0.49393
0.37 | 0.33195 | 0.36 | 0.20813 | 0.36 | 0.08506 | 0.36 | -0.49393 | 0.36 | -0.20864 | 0.36 | -0.08798 | 0.36 | -0.20427 | 0.36 | 0.41679 | 0.36 | 0.46882
0.37 | 0.31676 | 0.36 | 0.63669 | 0.36 | -0.1333 | 0.36 | -0.58392 | 0.36 | -0.08355 | 0.36 | -0.20301 | 0.36 | -0.22655 | 0.36 | 0.42223 | 0.36 | 0.4902
0.37 | 0.46463 | 0.36 | 0.36356 | 0.36 | 0.00478 | 0.36 | -0.22864 | 0.36 | -0.20181 | 0.36 | -0.29136 | 0.36 | 0.02903 | 0.36 | 0.41935 | 0.36 | 0.50366
0.37 | 0.48867 | 0.36 | 0.37532 | 0.36 | 0.04668 | 0.36 | -0.15609 | 0.36 | -0.25297 | 0.36 | -0.31186 | 0.36 | -0.12351 | 0.36 | 0.11516 | 0.36 | 0.43103
0.37 | 0.51313 | 0.36 | 0.54567 | 0.36 | 0.28247 | 0.36 | -0.17437 | 0.36 | -0.2238 | 0.36 | -0.05273 | 0.36 | -0.1406 | 0.36 | 0.14116 | 0.36 | 0.58229
0.37 | 0.3201 | 0.36 | 0.32775 | 0.36 | 0.27113 | 0.36 | -0.377 | 0.36 | -0.16837 | 0.36 | -0.22886 | 0.36 | -0.11427 | 0.36 | -0.00606 | 0.36 | 0.69099
0.37 | 0.46184 | 0.36 | 0.62923 | 0.36 | 0.08821 | 0.36 | -0.44476 | 0.36 | -0.24147 | 0.36 | -0.13481 | 0.36 | -0.26055 | 0.36 | 0.32079 | 0.36 | 0.64184
0.37 | 0.38668 | 0.36 | 0.64753 | 0.36 | -0.02393 | 0.36 | -0.41871 | 0.36 | -0.19391 | 0.36 | -0.15078 | 0.36 | -0.3279 | 0.36 | 0.33864 | 0.36 | 0.59052
0.37 | 0.41509 | 0.36 | 0.73728 | 0.36 | 0.10346 | 0.36 | -0.56212 | 0.36 | -0.29247 | 0.36 | -0.17989 | 0.36 | -0.34781 | 0.36 | 0.32854 | 0.36 | 0.6525
0.37 | 0.56315 | 0.36 | 0.69616 | 0.36 | 0.07681 | 0.36 | -0.67294 | 0.36 | -0.29902 | 0.36 | -0.18996 | 0.36 | -0.144 | 0.36 | 0.20633 | 0.36 | 0.68346
0.37 | 0.57621 | 0.36 | 0.60762 | 0.36 | -0.15346 | 0.36 | -0.65636 | 0.36 | -0.19232 | 0.36 | -0.17616 | 0.36 | -0.25822 | 0.36 | 0.44854 | 0.36 | 0.5897
0.37 | 0.49211 | 0.36 | 0.61865 | 0.36 | -0.07178 | 0.36 | -0.71129 | 0.36 | 0.16819 | 0.36 | -0.2582 | 0.36 | -0.24644 | 0.36 | 0.36801 | 0.36 | 0.58136
0.37 | 0.45833 | 0.36 | 0.53917 | 0.36 | -0.07325 | 0.36 | -0.59786 | 0.36 | 0.27491 | 0.36 | -0.16224 | 0.36 | -0.11346 | 0.36 | 0.34111 | 0.36 | 0.30664
0.37 | 0.47456 | 0.36 | 0.46261 | 0.36 | -0.31479 | 0.36 | -0.63403 | 0.36 | 0.15842 | 0.36 | -0.08191 | 0.36 | -0.00936 | 0.36 | 0.33264 | 0.36 | 0.32423
0.37 | 0.42659 | 0.36 | 0.37543 | 0.36 | -0.37284 | 0.36 | -0.33857 | 0.36 | 0.16365 | 0.36 | -0.18791 | 0.36 | -0.13431 | 0.36 | 0.41786 | 0.36 | 0.45008
0.37 | 0.32646 | 0.36 | 0.41547 | 0.36 | -0.13549 | 0.36 | -0.43431 | 0.36 | 0.10079 | 0.36 | -0.26823 | 0.36 | -0.40713 | 0.36 | 0.36668 | 0.36 | 0.63211
0.37 | 0.17208 | 0.36 | 0.67958 | 0.36 | -0.13468 | 0.36 | -0.58832 | 0.36 | 0.23553 | 0.36 | -0.29395 | 0.36 | -0.34433 | 0.36 | 0.21574 | 0.36 | 0.53811
0.37 | 0.30952 | 0.36 | 0.29436 | 0.37 | -0.09072 | 0.36 | -0.50183 | 0.36 | 0.01957 | 0.36 | -0.18658 | 0.36 | -0.37751 | 0.36 | 0.36768 | 0.36 | 0.40661
0.37 | 0.46849 | 0.36 | 0.49271 | 0.37 | -0.07634 | 0.36 | -0.53922 | 0.36 | 0.0449 | 0.36 | -0.33019 | 0.36 | -0.29864 | 0.36 | 0.41038 | 0.36 | 0.38432
0.37 | 0.46121 | 0.36 | 0.74921 | 0.37 | -0.01215 | 0.36 | -0.40999 | 0.36 | 0.0878 | 0.36 | -0.33082 | 0.36 | -0.42185 | 0.36 | 0.51356 | 0.36 | 0.62397
0.37 | 0.46302 | 0.36 | 0.13656 | 0.37 | 0.03157 | 0.36 | -0.29496 | 0.36 | -0.0166 | 0.36 | -0.10207 | 0.36 | -0.34947 | 0.36 | 0.28153 | 0.36 | 0.54161
0.37 | 0.414 | 0.36 | 0.41647 | 0.37 | -0.00568 | 0.36 | -0.41764 | 0.36 | -0.01852 | 0.36 | -0.02747 | 0.36 | -0.25707 | 0.36 | 0.38862 | 0.36 | 0.51473
0.37 | 0.38245 | 0.36 | 0.23454 | 0.37 | 0.05199 | 0.36 | -0.28772 | 0.36 | -0.06616 | 0.36 | -0.49856 | 0.36 | -0.45024 | 0.36 | 0.41471 | 0.36 | 0.42874
0.37 | 0.19262 | 0.36 | 0.16647 | 0.37 | 0.18185 | 0.36 | -0.31452 | 0.36 | -0.0498 | 0.36 | -0.32436 | 0.36 | -0.19223 | 0.36 | 0.43447 | 0.36 | 0.42537
0.37 | 0.40654 | 0.36 | 0.15888 | 0.37 | 0.15929 | 0.36 | -0.3911 | 0.36 | -0.09383 | 0.36 | -0.51516 | 0.36 | -0.11499 | 0.36 | 0.38794 | 0.36 | 0.38061
0.37 | 0.4686 | 0.36 | 0.09098 | 0.37 | 0.01318 | 0.37 | -0.55298 | 0.36 | -0.06551 | 0.36 | -0.51252 | 0.36 | -0.08174 | 0.36 | 0.37476 | 0.36 | 0.61729
0.37 | 0.40083 | 0.36 | 0.40983 | 0.37 | 0.08293 | 0.37 | -0.41106 | 0.36 | -0.07245 | 0.36 | -0.52308 | 0.36 | -0.43174 | 0.36 | 0.37959 | 0.36 | 0.4114
0.37 | 0.37437 | 0.36 | 0.1154 | 0.37 | 0.14198 | 0.37 | -0.39967 | 0.36 | -0.24077 | 0.36 | -0.53671 | 0.36 | -0.25589 | 0.36 | 0.3358 | 0.36 | 0.31478
0.37 | 0.31376 | 0.36 | 0.30305 | 0.37 | 0.12514 | 0.37 | -0.4513 | 0.36 | -0.31291 | 0.37 | -0.20465 | 0.36 | -0.15006 | 0.36 | 0.37182 | 0.36 | 0.2865
0.37 | 0.47889 | 0.36 | 0.53485 | 0.37 | 0.014 | 0.37 | -0.49413 | 0.36 | -0.16158 | 0.37 | -0.18999 | 0.36 | -0.18276 | 0.36 | 0.30764 | 0.36 | 0.44576
0.37 | 0.31459 | 0.36 | 0.30169 | 0.37 | 0.25038 | 0.37 | -0.31948 | 0.36 | -0.18313 | 0.37 | -0.38104 | 0.37 | 0.13994 | 0.37 | 0.29696 | 0.36 | 0.47186
0.37 | 0.28074 | 0.36 | 0.32365 | 0.37 | 0.22649 | 0.37 | -0.41902 | 0.36 | -0.22172 | 0.37 | -0.57089 | 0.37 | 0.23876 | 0.37 | 0.25736 | 0.36 | 0.45387
0.37 | 0.24994 | 0.37 | 0.51958 | 0.37 | 0.10403 | 0.37 | -0.31621 | 0.37 | -0.1416 | 0.37 | -0.41736 | 0.37 | -0.07936 | 0.37 | 0.3358 | 0.36 | 0.3635
0.37 | 0.33945 | 0.37 | -0.00011 | 0.37 | 0.11599 | 0.37 | -0.54452 | 0.37 | 0.00702 | 0.37 | -0.27945 | 0.37 | 0.0466 | 0.37 | 0.44934 | 0.37 | 0.28174
0.38 | 0.32271 | 0.37 | 0.36049 | 0.37 | 0.11537 | 0.37 | -0.51671 | 0.36 | -0.0317 | 0.37 | -0.38123 | 0.37 | -0.20803 | 0.37 | 0.54194 | 0.37 | 0.31888
0.38 | 0.5882 | 0.37 | 0.25198 | 0.37 | -0.00671 | 0.37 | -0.56996 | 0.36 | -0.06448 | 0.37 | -0.53283 | 0.37 | -0.29123 | 0.37 | 0.57967 | 0.37 | 0.49816
0.38 | 0.65134 | 0.37 | 0.41878 | 0.37 | 0.00504 | 0.37 | -0.45213 | 0.37 | -0.11267 | 0.37 | -0.22131 | 0.37 | -0.28119 | 0.37 | 0.45348 | 0.37 | 0.34734
0.38 | 0.78363 | 0.37 | 0.56848 | 0.37 | -0.06408 | 0.37 | -0.44602 | 0.37 | -0.1019 | 0.37 | -0.27498 | 0.37 | -0.26368 | 0.37 | 0.44684 | 0.37 | 0.4153
0.38 | 0.46667 | 0.37 | 0.3948 | 0.37 | -0.16594 | 0.37 | -0.55678 | 0.37 | -0.19577 | 0.37 | -0.13728 | 0.37 | -0.36729 | 0.37 | 0.33118 | 0.37 | 0.42981
0.38 | 0.48773 | 0.37 | 0.52287 | 0.37 | -0.13582 | 0.37 | -0.68928 | 0.37 | -0.28582 | 0.37 | -0.10885 | 0.37 | -0.25733 | 0.37 | 0.28371 | 0.37 | 0.38438
0.38 | 0.5479 | 0.37 | 0.27151 | 0.37 | 0.1159 | 0.37 | -0.74282 | 0.37 | -0.22303 | 0.37 | -0.17783 | 0.37 | -0.28132 | 0.37 | 0.43607 | 0.37 | 0.55993
0.38 | 0.38921 | 0.37 | 0.26073 | 0.37 | 0.46811 | 0.37 | -0.65915 | 0.37 | -0.19697 | 0.37 | -0.39888 | 0.37 | -0.30098 | 0.37 | 0.45664 | 0.37 | 0.56501
0.38 | 0.2522 | 0.37 | 0.45164 | 0.37 | 0.20247 | 0.37 | -0.6224 | 0.37 | -0.16675 | 0.37 | -0.42257 | 0.37 | -0.29086 | 0.37 | 0.40953 | 0.37 | 0.54015
0.38 | 0.4829 | 0.37 | 0.19362 | 0.37 | 0.09973 | 0.37 | -0.48473 | 0.37 | -0.27916 | 0.37 | -0.38409 | 0.37 | -0.239 | 0.37 | 0.34034 | 0.37 | 0.52568
0.38 | 0.5451 | 0.37 | 0.58827 | 0.37 | -0.03133 | 0.37 | -0.43056 | 0.37 | -0.31276 | 0.37 | -0.11627 | 0.37 | -0.18095 | 0.37 | 0.4545 | 0.37 | 0.60755
0.38 | 0.47051 | 0.37 | 0.64805 | 0.37 | 0.05228 | 0.37 | -0.49663 | 0.37 | -0.33438 | 0.37 | -0.4041 | 0.37 | -0.25637 | 0.37 | 0.42425 | 0.37 | 0.6369
0.38 | 0.48624 | 0.37 | 0.37962 | 0.37 | -0.01942 | 0.37 | -0.42576 | 0.37 | -0.34563 | 0.37 | -0.51289 | 0.37 | -0.32652 | 0.37 | 0.52949 | 0.37 | 0.52218
0.38 | 0.57971 | 0.37 | 0.63603 | 0.37 | 0.00549 | 0.37 | -0.37495 | 0.37 | -0.42042 | 0.37 | -0.27284 | 0.37 | -0.27964 | 0.37 | 0.19667 | 0.37 | 0.51036
0.38 | 0.44644 | 0.37 | 0.67155 | 0.37 | 0.01136 | 0.37 | -0.26943 | 0.37 | -0.46158 | 0.37 | -0.25957 | 0.37 | -0.29147 | 0.37 | 0.35202 | 0.37 | 0.51094
0.38 | 0.3588 | 0.37 | 0.64967 | 0.37 | -0.02238 | 0.37 | -0.25907 | 0.37 | -0.33972 | 0.37 | -0.18285 | 0.37 | -0.17988 | 0.37 | 0.20957 | 0.37 | 0.53078
0.38 | 0.43345 | 0.37 | 0.60878 | 0.37 | 0.00336 | 0.37 | -0.19306 | 0.37 | -0.31625 | 0.37 | -0.30022 | 0.37 | -0.25955 | 0.37 | 0.30485 | 0.37 | 0.36914
0.38 | 0.53891 | 0.37 | 0.6751 | 0.37 | -0.09593 | 0.37 | -0.17232 | 0.37 | -0.11839 | 0.37 | -0.19075 | 0.37 | -0.22063 | 0.37 | 0.43628 | 0.37 | 0.47211
0.38 | 0.40173 | 0.37 | 0.58687 | 0.37 | -0.03832 | 0.37 | -0.21523 | 0.37 | -0.19173 | 0.37 | -0.25931 | 0.37 | -0.18503 | 0.37 | 0.32479 | 0.37 | 0.52579
0.38 | 0.34627 | 0.37 | 0.53931 | 0.37 | -0.05629 | 0.37 | -0.2404 | 0.37 | -0.32345 | 0.37 | -0.2558 | 0.37 | -0.46917 | 0.37 | 0.37828 | 0.37 | 0.58573
0.38 | 0.3169 | 0.37 | 0.5574 | 0.38 | 0.06814 | 0.37 | -0.30373 | 0.37 | -0.3503 | 0.37 | -0.33078 | 0.37 | -0.44506 | 0.37 | 0.44332 | 0.37 | 0.62628
0.38 | 0.35511 | 0.37 | 0.47275 | 0.38 | -0.06246 | 0.37 | -0.36791 | 0.37 | -0.24841 | 0.37 | -0.19457 | 0.37 | -0.5099 | 0.37 | 0.61294 | 0.37 | 0.48735
0.38 | 0.41184 | 0.37 | 0.35663 | 0.38 | -0.12257 | 0.37 | -0.41147 | 0.37 | -0.10401 | 0.37 | -0.01274 | 0.37 | -0.55301 | 0.37 | 0.59774 | 0.37 | 0.68793
0.38 | 0.37889 | 0.37 | 0.45846 | 0.38 | -0.02323 | 0.37 | -0.63333 | 0.37 | -0.13977 | 0.37 | -0.15835 | 0.37 | -0.38374 | 0.37 | 0.43074 | 0.37 | 0.50599
0.38 | 0.43347 | 0.37 | 0.1723 | 0.38 | 0.07264 | 0.37 | -0.59628 | 0.37 | -0.23032 | 0.37 | -0.22153 | 0.37 | -0.38824 | 0.37 | 0.39816 | 0.37 | 0.56345
0.38 | 0.40976 | 0.37 | 0.51278 | 0.38 | 0.21603 | 0.37 | -0.6429 | 0.37 | -0.21963 | 0.37 | -0.19792 | 0.37 | -0.39716 | 0.37 | 0.28132 | 0.37 | 0.58279
0.38 | 0.32455 | 0.37 | 0.40234 | 0.38 | 0.02361 | 0.37 | -0.76262 | 0.37 | -0.19422 | 0.37 | -0.10092 | 0.37 | -0.46544 | 0.37 | 0.3373 | 0.37 | 0.44677
0.38 | 0.4426 | 0.37 | 0.56451 | 0.38 | -0.09866 | 0.38 | -0.64443 | 0.37 | -0.2217 | 0.37 | 0.03021 | 0.37 | -0.25892 | 0.37 | 0.27459 | 0.37 | 0.4551
0.38 | 0.62579 | 0.37 | 0.31683 | 0.38 | -0.25683 | 0.37 | -0.75782 | 0.37 | -0.30624 | 0.37 | 0.00944 | 0.37 | -0.20506 | 0.37 | 0.2185 | 0.37 | 0.40278
0.38 | 0.58009 | 0.37 | 0.23555 | 0.38 | -0.22899 | 0.37 | -0.68472 | 0.37 | -0.45146 | 0.37 | -0.33086 | 0.37 | -0.1695 | 0.37 | 0.28313 | 0.37 | 0.31573
0.38 | 0.374 | 0.37 | 0.49442 | 0.38 | -0.10515 | 0.38 | -0.78217 | 0.37 | -0.48544 | 0.38 | -0.31824 | 0.38 | -0.15473 | 0.37 | 0.29589 | 0.37 | 0.32569
0.38 | 0.27407 | 0.37 | 0.18005 | 0.38 | -0.2257 | 0.38 | -0.74061 | 0.37 | -0.50028 | 0.38 | -0.17701 | 0.38 | -0.37569 | 0.37 | 0.31332 | 0.37 | 0.38673
0.38 | 0.33217 | 0.38 | 0.29926 | 0.38 | -0.15442 | 0.38 | -0.57491 | 0.37 | -0.3769 | 0.38 | -0.2238 | 0.38 | -0.28872 | 0.37 | 0.39812 | 0.38 | 0.62075
0.38 | 0.25121 | 0.37 | 0.3298 | 0.38 | -0.0039 | 0.38 | -0.5965 | 0.37 | -0.43569 | 0.38 | -0.16715 | 0.38 | -0.30189 | 0.38 | 0.40389 | 0.38 | 0.56663
0.38 | 0.38016 | 0.37 | 0.32659 | 0.38 | 0.18421 | 0.38 | -0.61219 | 0.37 | -0.28887 | 0.38 | -0.28985 | 0.37 | -0.21182 | 0.38 | 0.58115 | 0.38 | 0.42019
0.39 | 0.33386 | 0.38 | 0.30441 | 0.38 | 0.08326 | 0.38 | -0.74048 | 0.38 | -0.23464 | 0.38 | -0.58437 | 0.38 | -0.2974 | 0.38 | 0.43004 | 0.38 | 0.48125
0.39 | 0.44208 | 0.38 | 0.36689 | 0.38 | -0.02911 | 0.38 | -0.71614 | 0.38 | -0.24906 | 0.38 | -0.26219 | 0.38 | -0.35449 | 0.38 | 0.47553 | 0.38 | 0.51153
0.39 | 0.26514 | 0.38 | 0.26416 | 0.38 | -0.08532 | 0.38 | -0.58726 | 0.38 | -0.04675 | 0.38 | -0.13333 | 0.38 | -0.30922 | 0.38 | 0.44802 | 0.38 | 0.48246
0.38 | 0.35086 | 0.38 | 0.50398 | 0.38 | 0.11037 | 0.38 | -0.42066 | 0.37 | -0.26728 | 0.38 | -0.23916 | 0.38 | -0.24195 | 0.38 | 0.4794 | 0.38 | 0.35554
0.39 | 0.33862 | 0.38 | 0.48942 | 0.38 | 0.04467 | 0.38 | -0.32406 | 0.37 | -0.24631 | 0.38 | -0.07722 | 0.38 | -0.23619 | 0.38 | 0.6556 | 0.38 | 0.29192
0.39 | 0.36942 | 0.38 | 0.63829 | 0.38 | 0.02617 | 0.38 | -0.32105 | 0.38 | -0.24744 | 0.38 | -0.01813 | 0.38 | -0.26712 | 0.38 | 0.77638 | 0.38 | 0.15411
0.39 | 0.30601 | 0.38 | 0.31962 | 0.38 | 0.11781 | 0.38 | -0.43817 | 0.38 | -0.20532 | 0.38 | -0.20026 | 0.38 | -0.2128 | 0.38 | 0.69187 | 0.38 | 0.26939
0.39 | 0.45881 | 0.38 | 0.42915 | 0.38 | 0.11904 | 0.38 | -0.4411 | 0.38 | -0.21706 | 0.38 | -0.20345 | 0.38 | -0.13632 | 0.38 | 0.54223 | 0.38 | 0.40974
0.39 | 0.48099 | 0.38 | 0.60997 | 0.38 | -0.04012 | 0.38 | -0.53077 | 0.38 | -0.22916 | 0.38 | -0.27157 | 0.38 | -0.12074 | 0.38 | 0.40461 | 0.38 | 0.38327
0.39 | 0.72683 | 0.38 | 0.46818 | 0.38 | 0.10006 | 0.38 | -0.56603 | 0.38 | -0.24973 | 0.38 | -0.32116 | 0.38 | -0.00631 | 0.38 | 0.34761 | 0.38 | 0.57371
0.39 | 0.61446 | 0.38 | 0.32528 | 0.38 | -0.046 | 0.38 | -0.39044 | 0.38 | -0.306 | 0.38 | 0.13709 | 0.38 | -0.20416 | 0.38 | 0.33085 | 0.38 | 0.55337
0.39 | 0.48959 | 0.38 | 0.44887 | 0.38 | -0.04901 | 0.38 | -0.50547 | 0.38 | -0.31396 | 0.38 | 0.06516 | 0.38 | -0.13024 | 0.38 | 0.28873 | 0.38 | 0.72224
0.39 | 0.51452 | 0.38 | 0.51774 | 0.38 | -0.09738 | 0.38 | -0.46854 | 0.38 | -0.33724 | 0.38 | -0.03375 | 0.38 | -0.15386 | 0.38 | 0.25646 | 0.38 | 0.76799
0.39 | 0.35715 | 0.38 | 0.56936 | 0.38 | -0.14677 | 0.38 | -0.36522 | 0.38 | -0.34241 | 0.38 | -0.0452 | 0.38 | -0.22842 | 0.38 | 0.1315 | 0.38 | 0.81137
0.39 | 0.40825 | 0.38 | 0.4016 | 0.38 | -0.06024 | 0.38 | -0.30159 | 0.38 | -0.26082 | 0.38 | -0.03002 | 0.38 | -0.36121 | 0.38 | 0.10847 | 0.38 | 0.82139
0.39 | 0.54672 | 0.38 | 0.57364 | 0.38 | -0.27372 | 0.38 | -0.37279 | 0.38 | -0.16695 | 0.38 | -0.14415 | 0.38 | -0.25443 | 0.38 | 0.00348 | 0.38 | 0.67084
0.39 | 0.54126 | 0.38 | 0.50682 | 0.38 | -0.31646 | 0.38 | -0.30935 | 0.38 | -0.06326 | 0.38 | -0.18615 | 0.38 | -0.14274 | 0.38 | -0.03843 | 0.38 | 0.52196
0.39 | 0.60446 | 0.38 | 0.58119 | 0.38 | -0.13178 | 0.38 | -0.36352 | 0.38 | -0.23602 | 0.38 | -0.38758 | 0.38 | -0.17576 | 0.38 | 0.10749 | 0.38 | 0.4008
0.39 | 0.66387 | 0.38 | 0.53415 | 0.38 | -0.01073 | 0.38 | -0.41363 | 0.38 | -0.34051 | 0.38 | -0.45128 | 0.38 | -0.28551 | 0.38 | 0.10966 | 0.38 | 0.40072
0.39 | 0.60451 | 0.38 | 0.39873 | 0.38 | -0.11024 | 0.38 | -0.38931 | 0.38 | -0.30033 | 0.38 | -0.3164 | 0.38 | -0.38481 | 0.38 | 0.09667 | 0.38 | 0.28122
0.39 | 0.49753 | 0.38 | 0.5703 | 0.38 | 0.05686 | 0.38 | -0.36734 | 0.38 | -0.20488 | 0.38 | -0.18372 | 0.38 | -0.28115 | 0.38 | 0.18413 | 0.38 | 0.21455
0.39 | 0.47037 | 0.38 | 0.42624 | 0.38 | -0.12231 | 0.38 | -0.2234 | 0.38 | -0.35383 | 0.38 | -0.31186 | 0.38 | -0.09684 | 0.38 | 0.32348 | 0.38 | 0.18784
0.39 | 0.59687 | 0.38 | 0.64963 | 0.39 | -0.11871 | 0.38 | -0.2436 | 0.38 | -0.43791 | 0.38 | -0.47288 | 0.38 | -0.21429 | 0.38 | 0.3854 | 0.38 | 0.42316
0.39 | 0.53654 | 0.38 | 0.41305 | 0.38 | -0.24531 | 0.38 | -0.10251 | 0.38 | -0.53097 | 0.38 | -0.05945 | 0.38 | -0.22526 | 0.38 | 0.29756 | 0.38 | 0.47805
0.39 | 0.37359 | 0.38 | 0.34827 | 0.39 | -0.00579 | 0.38 | -0.22415 | 0.38 | -0.51749 | 0.38 | -0.05955 | 0.38 | -0.24904 | 0.38 | 0.34505 | 0.38 | 0.4351
0.39 | 0.34467 | 0.38 | 0.75983 | 0.39 | 0.15181 | 0.38 | -0.28204 | 0.38 | -0.49395 | 0.38 | -0.09106 | 0.38 | -0.14147 | 0.38 | 0.41101 | 0.38 | 0.52878
0.39 | 0.54387 | 0.38 | 0.43942 | 0.39 | 0.12415 | 0.38 | -0.13259 | 0.38 | -0.43243 | 0.38 | -0.03885 | 0.38 | -0.30517 | 0.38 | 0.46545 | 0.38 | 0.44794
0.39 | 0.47106 | 0.38 | 0.39561 | 0.39 | 0.24428 | 0.38 | -0.25621 | 0.38 | -0.38051 | 0.38 | -0.00753 | 0.38 | -0.32766 | 0.38 | 0.53971 | 0.38 | 0.5748
0.39 | 0.46855 | 0.38 | 0.58588 | 0.39 | 0.13501 | 0.39 | -0.37288 | 0.38 | -0.0767 | 0.38 | -0.19289 | 0.38 | -0.25652 | 0.38 | 0.61109 | 0.38 | 0.52818
0.39 | 0.46493 | 0.38 | 0.46026 | 0.39 | 0.00379 | 0.39 | -0.47281 | 0.38 | -0.17893 | 0.38 | -0.31239 | 0.38 | -0.37031 | 0.38 | 0.53732 | 0.38 | 0.34089
0.39 | 0.60023 | 0.38 | 0.37007 | 0.39 | 0.02852 | 0.38 | -0.47031 | 0.38 | -0.21239 | 0.38 | -0.36566 | 0.38 | -0.47102 | 0.39 | 0.59999 | 0.38 | 0.32327
0.39 | 0.54961 | 0.39 | 0.53937 | 0.39 | 0.25415 | 0.39 | -0.48178 | 0.38 | -0.31884 | 0.39 | -0.20787 | 0.38 | -0.37028 | 0.39 | 0.54509 | 0.38 | 0.50064
0.39 | 0.45427 | 0.39 | 0.81566 | 0.39 | 0.08786 | 0.39 | -0.52187 | 0.38 | -0.41409 | 0.39 | -0.24943 | 0.38 | -0.37905 | 0.38 | 0.31696 | 0.38 | 0.43393
0.39 | 0.51326 | 0.39 | 0.32376 | 0.39 | 0.04679 | 0.39 | -0.56406 | 0.38 | -0.12 | 0.39 | -0.43091 | 0.39 | -0.21511 | 0.39 | 0.15459 | 0.38 | 0.40978
0.39 | 0.53632 | 0.39 | 0.48231 | 0.39 | 0.12011 | 0.39 | -0.64855 | 0.38 | -0.1416 | 0.39 | -0.59249 | 0.39 | -0.29836 | 0.39 | 0.21957 | 0.39 | 0.44792
0.39 | 0.29562 | 0.39 | 0.59691 | 0.39 | 0.22203 | 0.39 | -0.48143 | 0.38 | -0.31972 | 0.39 | -0.10543 | 0.39 | -0.0935 | 0.39 | 0.24216 | 0.38 | 0.52895
0.39 | 0.48578 | 0.39 | 0.26492 | 0.39 | 0.06186 | 0.39 | -0.55453 | 0.39 | -0.28894 | 0.39 | -0.34685 | 0.39 | -0.11536 | 0.39 | 0.22789 | 0.38 | 0.45956
0.39 | 0.6534 | 0.39 | 0.55604 | 0.39 | -0.06314 | 0.39 | -0.55023 | 0.38 | -0.37811 | 0.39 | -0.41963 | 0.39 | -0.21296 | 0.39 | 0.35342 | 0.38 | 0.51515
0.4 | 0.74085 | 0.39 | 0.42788 | 0.39 | -0.13389 | 0.39 | -0.49249 | 0.39 | -0.38318 | 0.39 | -0.2808 | 0.39 | -0.26335 | 0.39 | 0.46341 | 0.38 | 0.69545
0.4 | 0.47399 | 0.39 | 0.3113 | 0.39 | 0.00072 | 0.39 | -0.40442 | 0.38 | -0.4106 | 0.39 | -0.2236 | 0.39 | -0.29158 | 0.39 | 0.49433 | 0.38 | 0.74535
0.4 | 0.61041 | 0.39 | 0.37565 | 0.39 | 0.03898 | 0.39 | -0.55501 | 0.39 | -0.31843 | 0.39 | -0.40593 | 0.39 | -0.30264 | 0.39 | 0.46522 | 0.38 | 0.75125
0.4 | 0.68197 | 0.39 | 0.30928 | 0.39 | -0.37716 | 0.39 | -0.51302 | 0.39 | -0.33824 | 0.39 | -0.22672 | 0.39 | -0.29681 | 0.39 | 0.47155 | 0.39 | 0.608
0.4 | 0.69202 | 0.39 | 0.4437 | 0.39 | -0.16113 | 0.39 | -0.39092 | 0.39 | -0.42628 | 0.39 | -0.32539 | 0.39 | -0.24051 | 0.39 | 0.62583 | 0.39 | 0.52839
0.4 | 0.42464 | 0.39 | 0.36915 | 0.39 | 0.03642 | 0.39 | -0.26263 | 0.39 | -0.39147 | 0.39 | -0.33211 | 0.39 | -0.22539 | 0.39 | 0.61327 | 0.39 | 0.37009
0.4 | 0.46954 | 0.39 | 0.35972 | 0.39 | 0.02025 | 0.39 | -0.41959 | 0.39 | -0.14385 | 0.39 | -0.27353 | 0.39 | -0.10639 | 0.39 | 0.60979 | 0.39 | 0.37307
0.4 | 0.70939 | 0.39 | 0.44916 | 0.39 | 0.1395 | 0.39 | -0.3406 | 0.39 | -0.30006 | 0.39 | -0.30698 | 0.39 | -0.09188 | 0.39 | 0.53651 | 0.39 | 0.34111
0.4 | 0.72047 | 0.39 | 0.2535 | 0.39 | -0.03271 | 0.39 | -0.40307 | 0.39 | -0.32798 | 0.39 | -0.26836 | 0.39 | -0.28776 | 0.39 | 0.60011 | 0.39 | 0.45835
0.4 | 0.48663 | 0.39 | 0.52561 | 0.39 | -0.02727 | 0.39 | -0.36981 | 0.39 | -0.32009 | 0.39 | -0.14382 | 0.39 | -0.3015 | 0.39 | 0.46318 | 0.39 | 0.37809
0.4 | 0.59492 | 0.39 | 0.56363 | 0.39 | 0.07617 | 0.39 | -0.40715 | 0.39 | -0.28961 | 0.39 | -0.44297 | 0.39 | -0.29282 | 0.39 | 0.47686 | 0.39 | 0.37884
0.4 | 0.51441 | 0.39 | 0.4303 | 0.39 | 0.18389 | 0.39 | -0.46069 | 0.39 | -0.26352 | 0.39 | -0.31276 | 0.39 | -0.33481 | 0.39 | 0.35785 | 0.39 | 0.47509
0.4 | 0.55859 | 0.39 | 0.42079 | 0.39 | 0.20269 | 0.39 | -0.44221 | 0.39 | -0.38174 | 0.39 | -0.16228 | 0.39 | -0.12083 | 0.39 | 0.36479 | 0.39 | 0.65391
0.4 | 0.56247 | 0.39 | 0.41689 | 0.39 | 0.18393 | 0.39 | -0.33892 | 0.39 | -0.31084 | 0.39 | -0.27853 | 0.39 | -0.049 | 0.39 | 0.40318 | 0.39 | 0.49662
0.4 | 0.51631 | 0.39 | 0.25371 | 0.39 | 0.15271 | 0.39 | -0.38043 | 0.39 | -0.37443 | 0.39 | -0.25778 | 0.39 | 0.00619 | 0.39 | 0.35079 | 0.39 | 0.45881
0.4 | 0.45941 | 0.39 | 0.38907 | 0.39 | -0.00459 | 0.39 | -0.23087 | 0.39 | -0.28121 | 0.39 | -0.04217 | 0.39 | 0.02917 | 0.39 | 0.39991 | 0.39 | 0.4341
0.4 | 0.16453 | 0.39 | 0.3495 | 0.39 | -0.08536 | 0.39 | -0.32164 | 0.39 | -0.28211 | 0.39 | 0.04819 | 0.39 | -0.02454 | 0.39 | 0.39233 | 0.39 | 0.50957
0.4 | 0.28642 | 0.39 | 0.49966 | 0.39 | -0.00349 | 0.39 | -0.16095 | 0.39 | -0.21416 | 0.39 | -0.09103 | 0.39 | 0.02694 | 0.39 | 0.49241 | 0.39 | 0.14089
0.4 | 0.33333 | 0.39 | 0.6662 | 0.39 | -0.0303 | 0.39 | -0.34914 | 0.39 | -0.23942 | 0.39 | -0.2051 | 0.39 | -0.06804 | 0.39 | 0.36518 | 0.39 | 0.3022
0.4 | 0.61271 | 0.39 | 0.58318 | 0.39 | -0.03572 | 0.39 | -0.51899 | 0.39 | -0.37788 | 0.39 | -0.19169 | 0.39 | -0.21488 | 0.39 | 0.2672 | 0.39 | 0.4328
0.4 | 0.68208 | 0.39 | 0.59439 | 0.4 | 0.05518 | 0.39 | -0.534 | 0.39 | -0.48189 | 0.39 | -0.18353 | 0.39 | -0.23833 | 0.39 | 0.06808 | 0.39 | 0.45668
0.4 | 0.52693 | 0.39 | 0.44155 | 0.4 | -0.18127 | 0.39 | -0.45813 | 0.39 | -0.44061 | 0.39 | -0.1423 | 0.39 | -0.12952 | 0.39 | 0.06192 | 0.39 | 0.48256
0.4 | 0.51373 | 0.39 | 0.6312 | 0.4 | -0.07103 | 0.39 | -0.57425 | 0.39 | -0.31957 | 0.39 | -0.30334 | 0.39 | -0.21592 | 0.39 | 0.35003 | 0.39 | 0.61721
0.4 | 0.52108 | 0.39 | 0.249 | 0.4 | -0.06156 | 0.39 | -0.59736 | 0.39 | -0.27886 | 0.39 | -0.35663 | 0.39 | -0.24564 | 0.39 | 0.48131 | 0.39 | 0.50484
0.4 | 0.49402 | 0.39 | 0.51486 | 0.4 | 0.11994 | 0.39 | -0.31946 | 0.39 | -0.25848 | 0.39 | -0.36276 | 0.39 | -0.12016 | 0.39 | 0.52504 | 0.39 | 0.42246
0.4 | 0.57524 | 0.39 | 0.4439 | 0.4 | 0.17551 | 0.39 | -0.53547 | 0.39 | -0.12027 | 0.39 | -0.24134 | 0.39 | -0.15113 | 0.39 | 0.44555 | 0.39 | 0.56118
0.4 | 0.37845 | 0.39 | 0.17013 | 0.4 | 0.07832 | 0.39 | -0.47463 | 0.39 | -0.18926 | 0.39 | -0.25761 | 0.39 | -0.23529 | 0.4 | 0.54359 | 0.39 | 0.52462
0.4 | 0.38359 | 0.39 | 0.73433 | 0.4 | 0.21164 | 0.39 | -0.41765 | 0.39 | -0.04559 | 0.39 | -0.47964 | 0.39 | -0.38477 | 0.4 | 0.51727 | 0.39 | 0.47159
0.4 | 0.29072 | 0.39 | 0.396 | 0.4 | 0.23289 | 0.39 | -0.43113 | 0.39 | 0.03263 | 0.39 | -0.52504 | 0.4 | -0.27011 | 0.4 | 0.32179 | 0.39 | 0.40557
0.4 | 0.47928 | 0.39 | 0.35619 | 0.4 | 0.08214 | 0.4 | -0.50403 | 0.39 | -0.04897 | 0.39 | -0.22958 | 0.4 | -0.37574 | 0.4 | 0.3793 | 0.39 | 0.49046
0.4 | 0.42292 | 0.39 | 0.65974 | 0.4 | 0.08547 | 0.4 | -0.49965 | 0.39 | -0.02836 | 0.4 | -0.32127 | 0.4 | -0.05377 | 0.4 | 0.36504 | 0.39 | 0.53247
0.4 | 0.4134 | 0.39 | 0.56061 | 0.4 | 0.23645 | 0.4 | -0.46014 | 0.39 | -0.03765 | 0.4 | -0.5835 | 0.4 | -0.29365 | 0.4 | 0.34726 | 0.39 | 0.44877
0.4 | 0.51006 | 0.4 | 0.40801 | 0.4 | 0.23608 | 0.4 | -0.54927 | 0.39 | -0.12746 | 0.4 | -0.46812 | 0.4 | -0.33736 | 0.4 | 0.30928 | 0.39 | 0.50663
0.4 | 0.57607 | 0.4 | 0.5854 | 0.4 | 0.12895 | 0.4 | -0.52609 | 0.39 | -0.08772 | 0.4 | -0.45663 | 0.4 | -0.19046 | 0.4 | 0.3372 | 0.39 | 0.22916
0.4 | 0.51531 | 0.4 | 0.54494 | 0.4 | 0.09977 | 0.4 | -0.62342 | 0.39 | -0.23377 | 0.4 | -0.43953 | 0.4 | -0.17244 | 0.4 | 0.38519 | 0.4 | 0.43214
0.4 | 0.29147 | 0.4 | 0.46713 | 0.4 | 0.14238 | 0.4 | -0.50209 | 0.4 | -0.22864 | 0.4 | -0.47031 | 0.4 | -0.08745 | 0.4 | 0.11053 | 0.4 | 0.37774
0.4 | 0.40305 | 0.4 | 0.58952 | 0.4 | 0.16445 | 0.4 | -0.53743 | 0.4 | -0.16739 | 0.4 | -0.32055 | 0.4 | -0.11976 | 0.4 | 0.29381 | 0.4 | 0.40128
0.4 | 0.35843 | 0.4 | 0.34403 | 0.4 | 0.14834 | 0.4 | -0.38728 | 0.4 | -0.26424 | 0.4 | -0.44858 | 0.4 | -0.04725 | 0.4 | 0.15817 | 0.4 | 0.40661
0.41 | 0.37604 | 0.4 | 0.32611 | 0.4 | 0.07683 | 0.4 | -0.49354 | 0.4 | -0.40826 | 0.4 | -0.3733 | 0.4 | -0.11302 | 0.4 | 0.32092 | 0.4 | 0.46993
0.41 | 0.4779 | 0.4 | 0.48676 | 0.4 | 0.09925 | 0.4 | -0.44729 | 0.4 | -0.54517 | 0.4 | -0.23464 | 0.4 | -0.1983 | 0.4 | 0.32387 | 0.4 | 0.57567
0.41 | 0.55332 | 0.4 | 0.44278 | 0.4 | 0.22535 | 0.4 | -0.3875 | 0.4 | -0.51483 | 0.4 | -0.07989 | 0.4 | -0.16667 | 0.4 | 0.3773 | 0.4 | 0.60915
0.41 | 0.71775 | 0.4 | 0.56508 | 0.4 | 0.21241 | 0.4 | -0.46328 | 0.4 | -0.37537 | 0.4 | -0.0813 | 0.4 | -0.32497 | 0.4 | 0.34174 | 0.4 | 0.57819
0.41 | 0.63783 | 0.4 | 0.50126 | 0.4 | 0.12709 | 0.4 | -0.36607 | 0.4 | -0.48121 | 0.4 | 0.04623 | 0.4 | -0.32432 | 0.4 | 0.23552 | 0.4 | 0.57809
0.41 | 0.60937 | 0.4 | 0.50286 | 0.4 | 0.14075 | 0.4 | -0.28913 | 0.4 | -0.48509 | 0.4 | -0.24588 | 0.4 | -0.29915 | 0.4 | 0.233 | 0.4 | 0.59476
0.41 | 0.67594 | 0.4 | 0.40131 | 0.4 | 0.2123 | 0.4 | -0.28276 | 0.4 | -0.46404 | 0.4 | -0.22452 | 0.4 | -0.22988 | 0.4 | 0.31534 | 0.4 | 0.61325
0.41 | 0.36806 | 0.4 | 0.55606 | 0.4 | 0.26844 | 0.4 | -0.39877 | 0.4 | -0.38928 | 0.4 | -0.24167 | 0.4 | -0.36335 | 0.4 | 0.37136 | 0.4 | 0.57298
0.41 | 0.3559 | 0.4 | 0.5374 | 0.4 | 0.07332 | 0.4 | -0.55373 | 0.4 | -0.37814 | 0.4 | -0.01641 | 0.4 | -0.41212 | 0.4 | 0.36628 | 0.4 | 0.40895
0.41 | 0.42667 | 0.4 | 0.34478 | 0.4 | 0.03795 | 0.4 | -0.64 | 0.4 | -0.27229 | 0.4 | 0.2329 | 0.4 | -0.43935 | 0.4 | 0.39787 | 0.4 | 0.55144
0.41 | 0.50682 | 0.4 | 0.55973 | 0.4 | 0.11518 | 0.4 | -0.47318 | 0.4 | -0.21304 | 0.4 | 0.04802 | 0.4 | -0.40477 | 0.4 | 0.34411 | 0.4 | 0.74531
0.41 | 0.36839 | 0.4 | 0.28145 | 0.4 | 0.34555 | 0.4 | -0.27288 | 0.4 | -0.17917 | 0.4 | -0.23433 | 0.4 | -0.40388 | 0.4 | 0.51823 | 0.4 | 0.85843
0.41 | 0.39502 | 0.4 | 0.2468 | 0.4 | 0.14743 | 0.4 | -0.30238 | 0.4 | -0.2354 | 0.4 | -0.25519 | 0.4 | -0.41047 | 0.4 | 0.49703 | 0.4 | 0.67817
0.41 | 0.32819 | 0.4 | 0.30296 | 0.41 | 0.12345 | 0.4 | -0.4553 | 0.4 | -0.2555 | 0.4 | -0.19472 | 0.4 | -0.33058 | 0.4 | 0.41273 | 0.4 | 0.72049
0.41 | 0.42957 | 0.4 | 0.13172 | 0.41 | 0.08828 | 0.4 | -0.6561 | 0.4 | -0.1669 | 0.4 | -0.0813 | 0.4 | -0.24188 | 0.4 | 0.28007 | 0.4 | 0.72622
0.41 | 0.2999 | 0.4 | 0.38547 | 0.41 | 0.00068 | 0.4 | -0.65108 | 0.4 | -0.16909 | 0.4 | -0.19308 | 0.4 | -0.03754 | 0.4 | 0.41047 | 0.4 | 0.87492
0.41 | 0.39732 | 0.4 | 0.54804 | 0.41 | 0.04952 | 0.4 | -0.72301 | 0.4 | -0.26481 | 0.4 | -0.50274 | 0.4 | -0.10966 | 0.4 | 0.42189 | 0.4 | 0.64944
0.41 | 0.39776 | 0.4 | 0.09931 | 0.41 | 0.02666 | 0.4 | -0.47644 | 0.4 | -0.36908 | 0.4 | -0.69482 | 0.4 | -0.23988 | 0.4 | 0.36245 | 0.4 | 0.45202
0.41 | 0.5637 | 0.4 | 0.39206 | 0.41 | 0.01494 | 0.4 | -0.28278 | 0.4 | -0.31066 | 0.4 | -0.4029 | 0.4 | -0.34092 | 0.4 | 0.17433 | 0.4 | 0.35663
0.41 | 0.50949 | 0.4 | 0.2594 | 0.41 | -0.10824 | 0.4 | -0.3779 | 0.4 | -0.30779 | 0.4 | -0.34103 | 0.4 | -0.38193 | 0.4 | 0.30597 | 0.4 | 0.33835
0.41 | 0.33131 | 0.4 | 0.21921 | 0.41 | -0.01891 | 0.4 | -0.42792 | 0.4 | -0.29716 | 0.4 | -0.61084 | 0.4 | -0.22504 | 0.4 | 0.47319 | 0.4 | 0.35363
0.41 | 0.25665 | 0.4 | 0.72835 | 0.41 | -0.05789 | 0.4 | -0.59288 | 0.4 | -0.1866 | 0.4 | -0.55512 | 0.4 | -0.264 | 0.4 | 0.51021 | 0.4 | 0.23974
0.41 | 0.33611 | 0.4 | 0.38881 | 0.41 | -0.04171 | 0.4 | -0.51263 | 0.4 | -0.43725 | 0.4 | -0.26586 | 0.4 | -0.24984 | 0.4 | 0.47761 | 0.4 | 0.19188
0.41 | 0.17204 | 0.4 | 0.54527 | 0.41 | -0.03093 | 0.4 | -0.46361 | 0.4 | -0.18071 | 0.4 | -0.16001 | 0.4 | -0.33126 | 0.4 | 0.62466 | 0.4 | 0.29493
0.41 | 0.11313 | 0.4 | 0.5458 | 0.41 | 0.11526 | 0.4 | -0.46692 | 0.4 | -0.018 | 0.4 | -0.31509 | 0.4 | -0.29197 | 0.4 | 0.45683 | 0.4 | 0.36474
0.41 | 0.43477 | 0.4 | 0.11586 | 0.41 | -0.01946 | 0.4 | -0.50366 | 0.4 | -0.11317 | 0.4 | -0.34031 | 0.4 | -0.2192 | 0.41 | 0.51644 | 0.4 | 0.4906
0.41 | 0.56778 | 0.4 | 0.41814 | 0.41 | -0.04796 | 0.41 | -0.58038 | 0.4 | -0.14568 | 0.41 | -0.26917 | 0.4 | -0.30436 | 0.41 | 0.38321 | 0.4 | 0.46468
0.41 | 0.36632 | 0.4 | 0.39261 | 0.41 | -0.00272 | 0.41 | -0.4926 | 0.4 | 0.01721 | 0.41 | -0.42582 | 0.4 | -0.26125 | 0.41 | 0.4516 | 0.4 | 0.29914
0.41 | 0.36582 | 0.4 | 0.46052 | 0.41 | -0.13933 | 0.41 | -0.7965 | 0.4 | -0.10691 | 0.4 | -0.44306 | 0.4 | -0.29035 | 0.41 | 0.50218 | 0.4 | 0.2667
0.41 | 0.51377 | 0.41 | 0.5757 | 0.41 | -0.0715 | 0.41 | -0.3972 | 0.4 | -0.12616 | 0.4 | -0.20002 | 0.4 | -0.30597 | 0.41 | 0.20139 | 0.4 | 0.28034
0.41 | 0.54773 | 0.41 | 0.25433 | 0.41 | -0.11836 | 0.41 | -0.43653 | 0.4 | -0.20373 | 0.4 | -0.35364 | 0.4 | -0.25142 | 0.41 | 0.38327 | 0.4 | 0.31051
0.41 | 0.53731 | 0.41 | 0.44131 | 0.41 | -0.0202 | 0.41 | -0.21701 | 0.4 | -0.02077 | 0.4 | -0.35839 | 0.4 | -0.38012 | 0.41 | 0.25355 | 0.4 | 0.40276
0.41 | 0.62087 | 0.41 | 0.29048 | 0.41 | -0.14185 | 0.41 | -0.34794 | 0.4 | 0.21911 | 0.41 | -0.46426 | 0.4 | -0.3722 | 0.41 | 0.38515 | 0.4 | 0.54742
0.42 | 0.70119 | 0.41 | 0.41671 | 0.41 | 0.03591 | 0.41 | -0.36933 | 0.4 | -0.01006 | 0.41 | -0.39323 | 0.4 | -0.37811 | 0.41 | 0.31861 | 0.4 | 0.50788
0.42 | 0.57802 | 0.41 | 0.37666 | 0.41 | -0.03051 | 0.41 | -0.32947 | 0.4 | -0.07904 | 0.41 | -0.5945 | 0.4 | -0.25229 | 0.41 | 0.41213 | 0.4 | 0.56518
0.42 | 0.60971 | 0.41 | 0.19248 | 0.41 | -0.0018 | 0.41 | -0.37439 | 0.4 | 0.02059 | 0.41 | -0.61755 | 0.41 | -0.23255 | 0.41 | 0.47253 | 0.4 | 0.33988
0.42 | 0.4827 | 0.41 | 0.37604 | 0.41 | -0.04657 | 0.41 | -0.34332 | 0.4 | -0.11082 | 0.41 | -0.42493 | 0.41 | -0.25076 | 0.41 | 0.65656 | 0.4 | 0.46526
0.42 | 0.64118 | 0.41 | 0.41538 | 0.41 | 0.0516 | 0.41 | -0.41609 | 0.4 | -0.19673 | 0.41 | -0.41908 | 0.41 | -0.16331 | 0.41 | 0.56601 | 0.4 | 0.47357
0.42 | 0.44346 | 0.41 | 0.36898 | 0.41 | 0.06707 | 0.41 | -0.47975 | 0.41 | -0.13431 | 0.41 | -0.18076 | 0.41 | -0.28508 | 0.41 | 0.4677 | 0.41 | 0.60182
0.42 | 0.37812 | 0.41 | 0.36929 | 0.41 | 0.11482 | 0.41 | -0.56346 | 0.41 | -0.15443 | 0.41 | -0.18612 | 0.41 | -0.01123 | 0.41 | 0.47742 | 0.41 | 0.43139
0.42 | 0.49624 | 0.41 | 0.42321 | 0.41 | 0.14069 | 0.41 | -0.55944 | 0.41 | -0.29533 | 0.41 | -0.31734 | 0.41 | -0.01638 | 0.41 | 0.48067 | 0.41 | 0.50682
0.42 | 0.49571 | 0.41 | 0.47193 | 0.41 | 0.27416 | 0.41 | -0.32759 | 0.41 | -0.16606 | 0.41 | -0.13207 | 0.41 | -0.05728 | 0.41 | 0.37994 | 0.41 | 0.6603
0.42 | 0.32751 | 0.41 | 0.52588 | 0.41 | 0.26753 | 0.41 | -0.23789 | 0.41 | -0.2637 | 0.41 | -0.18512 | 0.41 | 0.1157 | 0.41 | 0.43128 | 0.41 | 0.72988
0.42 | 0.20433 | 0.41 | 0.2889 | 0.41 | 0.16831 | 0.41 | -0.31555 | 0.41 | -0.23209 | 0.41 | -0.06682 | 0.41 | 0.00945 | 0.41 | 0.63313 | 0.41 | 0.68579
0.42 | 0.35502 | 0.41 | 0.42066 | 0.41 | 0.36003 | 0.41 | -0.46494 | 0.41 | -0.47534 | 0.41 | -0.03955 | 0.41 | 0.09322 | 0.41 | 0.34351 | 0.41 | 0.51334
0.42 | 0.37716 | 0.41 | 0.66214 | 0.41 | 0.22783 | 0.41 | -0.51069 | 0.41 | -0.47465 | 0.41 | -0.07242 | 0.41 | -0.04956 | 0.41 | 0.46179 | 0.41 | 0.51584
0.42 | 0.51013 | 0.41 | 0.46702 | 0.41 | 0.23555 | 0.41 | -0.43514 | 0.41 | -0.29675 | 0.41 | -0.02474 | 0.41 | -0.14391 | 0.41 | 0.518 | 0.41 | 0.3428
0.42 | 0.40561 | 0.41 | 0.42953 | 0.41 | 0.13696 | 0.41 | -0.32015 | 0.41 | -0.27814 | 0.41 | -0.1604 | 0.41 | -0.14173 | 0.41 | 0.70871 | 0.41 | 0.35617
0.42 | 0.32284 | 0.41 | 0.66639 | 0.41 | 0.17217 | 0.41 | -0.35619 | 0.41 | -0.44434 | 0.41 | -0.29666 | 0.41 | -0.34853 | 0.41 | 0.43828 | 0.41 | 0.44794
0.42 | 0.40844 | 0.41 | 0.36398 | 0.42 | -0.00096 | 0.41 | -0.2808 | 0.41 | -0.3363 | 0.41 | -0.0142 | 0.41 | -0.35286 | 0.41 | 0.48767 | 0.41 | 0.52046
0.42 | 0.51081 | 0.41 | 0.56333 | 0.42 | 0.00279 | 0.41 | -0.26053 | 0.41 | -0.33795 | 0.41 | 0.02585 | 0.41 | -0.32718 | 0.41 | 0.57292 | 0.41 | 0.53541
0.42 | 0.50697 | 0.41 | 0.40053 | 0.42 | 0.17981 | 0.41 | -0.3979 | 0.41 | -0.17472 | 0.41 | -0.18532 | 0.41 | -0.37395 | 0.41 | 0.57742 | 0.41 | 0.53897
0.42 | 0.39493 | 0.41 | 0.12636 | 0.42 | 0.35219 | 0.41 | -0.35152 | 0.41 | -0.16189 | 0.41 | -0.08102 | 0.41 | -0.30329 | 0.41 | 0.5648 | 0.41 | 0.46595
0.42 | 0.56469 | 0.41 | 0.43576 | 0.42 | 0.32102 | 0.41 | -0.54029 | 0.41 | -0.20381 | 0.41 | -0.1342 | 0.41 | -0.38555 | 0.41 | 0.6339 | 0.41 | 0.27543
0.42 | 0.54327 | 0.41 | 0.34359 | 0.42 | 0.24676 | 0.42 | -0.45968 | 0.41 | -0.16954 | 0.41 | -0.12482 | 0.41 | -0.31586 | 0.41 | 0.69965 | 0.41 | 0.20172
0.42 | 0.59463 | 0.41 | 0.1234 | 0.42 | 0.17204 | 0.42 | -0.22666 | 0.41 | -0.15984 | 0.41 | 0.12168 | 0.41 | -0.19782 | 0.41 | 0.57415 | 0.41 | 0.32664
0.42 | 0.64976 | 0.41 | 0.39809 | 0.42 | 0.03673 | 0.42 | -0.39812 | 0.41 | -0.04418 | 0.41 | 0.02746 | 0.41 | -0.19659 | 0.41 | 0.58954 | 0.41 | 0.31584
0.42 | 0.63401 | 0.41 | 0.35244 | 0.42 | 0.16579 | 0.42 | -0.53291 | 0.41 | -0.27146 | 0.41 | 0.07216 | 0.41 | -0.24928 | 0.41 | 0.52387 | 0.41 | 0.36566
0.42 | 0.54248 | 0.41 | 0.21197 | 0.42 | 0.14753 | 0.42 | -0.36439 | 0.41 | -0.18318 | 0.41 | 0.03421 | 0.41 | -0.06377 | 0.41 | 0.28134 | 0.41 | 0.55835
0.42 | 0.58143 | 0.41 | 0.47571 | 0.42 | 0.15352 | 0.42 | -0.21289 | 0.41 | -0.19579 | 0.41 | -0.20726 | 0.41 | 0.02363 | 0.41 | 0.3469 | 0.41 | 0.40422
0.42 | 0.51877 | 0.41 | 0.33548 | 0.42 | 0.19786 | 0.42 | -0.43942 | 0.41 | -0.00349 | 0.41 | -0.11049 | 0.41 | -0.11606 | 0.41 | 0.40426 | 0.41 | 0.41421
0.42 | 0.50927 | 0.41 | 0.40015 | 0.42 | 0.37957 | 0.42 | -0.51097 | 0.41 | -0.18697 | 0.42 | -0.05393 | 0.41 | -0.10558 | 0.41 | 0.44879 | 0.41 | 0.59353
0.42 | 0.39739 | 0.41 | 0.60655 | 0.42 | 0.17134 | 0.42 | -0.50165 | 0.41 | -0.28411 | 0.42 | -0.12664 | 0.41 | -0.06228 | 0.41 | 0.40557 | 0.41 | 0.60282
0.42 | 0.19167 | 0.41 | 0.27647 | 0.42 | 0.15411 | 0.42 | -0.73254 | 0.41 | -0.37537 | 0.41 | -0.24191 | 0.41 | -0.17899 | 0.41 | 0.57074 | 0.41 | 0.58142
0.42 | 0.31962 | 0.41 | 0.49427 | 0.42 | 0.11004 | 0.42 | -0.95082 | 0.41 | -0.35248 | 0.42 | -0.26533 | 0.41 | 0.04138 | 0.42 | 0.64111 | 0.41 | 0.48969
0.42 | 0.27953 | 0.42 | 0.52671 | 0.42 | 0.11109 | 0.42 | -0.87227 | 0.41 | -0.43182 | 0.42 | 0.00345 | 0.41 | 0.08833 | 0.42 | 0.51536 | 0.41 | 0.58564
0.42 | 0.19894 | 0.41 | 0.23866 | 0.42 | 0.05329 | 0.42 | -0.88298 | 0.41 | -0.32598 | 0.42 | -0.30381 | 0.41 | 0.02055 | 0.42 | 0.50894 | 0.41 | 0.74927
0.42 | 0.20001 | 0.42 | 0.46664 | 0.42 | -0.03883 | 0.42 | -0.83697 | 0.41 | -0.4414 | 0.42 | -0.16771 | 0.41 | -0.0502 | 0.42 | 0.38856 | 0.42 | 0.78726
0.42 | 0.56706 | 0.42 | 0.31457 | 0.42 | -0.02141 | 0.42 | -0.48309 | 0.41 | -0.37567 | 0.42 | 0.00995 | 0.41 | -0.11248 | 0.42 | 0.34705 | 0.41 | 0.73905
0.43 | 0.45256 | 0.42 | 0.54712 | 0.42 | 0.00766 | 0.42 | -0.38296 | 0.41 | -0.20709 | 0.42 | 0.15329 | 0.41 | -0.1339 | 0.42 | 0.47624 | 0.42 | 0.56863
0.43 | 0.51061 | 0.42 | 0.36915 | 0.42 | -0.0686 | 0.42 | -0.49038 | 0.41 | -0.23054 | 0.42 | -0.16261 | 0.41 | -0.12799 | 0.42 | 0.5237 | 0.42 | 0.46543
0.43 | 0.31288 | 0.42 | 0.53514 | 0.42 | 0.01217 | 0.42 | -0.57462 | 0.42 | -0.3484 | 0.42 | -0.20883 | 0.42 | -0.08602 | 0.42 | 0.39681 | 0.42 | 0.44742
0.43 | 0.39502 | 0.42 | 0.34836 | 0.42 | 0.18689 | 0.42 | -0.5777 | 0.41 | -0.37624 | 0.42 | -0.22487 | 0.42 | -0.08497 | 0.42 | 0.30251 | 0.42 | 0.38279
0.43 | 0.26859 | 0.42 | 0.57792 | 0.42 | 0.27828 | 0.42 | -0.5863 | 0.41 | -0.388 | 0.42 | -0.47851 | 0.42 | -0.09238 | 0.42 | 0.23574 | 0.42 | 0.25617
0.43 | 0.38885 | 0.42 | 0.63849 | 0.42 | 0.11546 | 0.42 | -0.47631 | 0.42 | -0.42648 | 0.42 | -0.4551 | 0.42 | -0.1635 | 0.42 | 0.08045 | 0.42 | 0.33418
0.43 | 0.24808 | 0.42 | 0.27431 | 0.42 | 0.00426 | 0.42 | -0.50338 | 0.42 | -0.35504 | 0.42 | -0.35539 | 0.42 | -0.13492 | 0.42 | 0.10695 | 0.42 | 0.25042
0.43 | 0.47492 | 0.42 | 0.3235 | 0.42 | -0.06441 | 0.42 | -0.54483 | 0.42 | -0.1094 | 0.42 | -0.3418 | 0.42 | 0.01523 | 0.42 | 0.25084 | 0.42 | 0.2885
0.43 | 0.51647 | 0.42 | 0.25562 | 0.42 | 0.07722 | 0.42 | -0.58629 | 0.42 | -0.08575 | 0.42 | -0.44044 | 0.42 | 0.13215 | 0.42 | 0.41013 | 0.42 | 0.37717
0.43 | 0.5123 | 0.42 | 0.09265 | 0.42 | 0.16669 | 0.42 | -0.59279 | 0.42 | -0.16968 | 0.42 | -0.17805 | 0.42 | 0.10667 | 0.42 | 0.49589 | 0.42 | 0.55048
0.43 | 0.69983 | 0.42 | 0.39035 | 0.42 | 0.18898 | 0.42 | -0.49406 | 0.42 | -0.1291 | 0.42 | -0.06889 | 0.42 | 0.17268 | 0.42 | 0.38588 | 0.42 | 0.22334
0.43 | 0.75408 | 0.42 | 0.29827 | 0.42 | 0.11563 | 0.42 | -0.51238 | 0.42 | -0.17914 | 0.42 | -0.14066 | 0.42 | 0.06123 | 0.42 | 0.53414 | 0.42 | 0.09298
0.43 | 0.73807 | 0.42 | 0.15817 | 0.42 | 0.04212 | 0.42 | -0.44491 | 0.42 | -0.19352 | 0.42 | -0.23398 | 0.42 | -0.06667 | 0.42 | 0.72639 | 0.42 | 0.25373
0.43 | 0.5277 | 0.42 | 0.34072 | 0.42 | -0.16794 | 0.42 | -0.2724 | 0.42 | -0.17114 | 0.42 | -0.21409 | 0.42 | -0.00334 | 0.42 | 0.67498 | 0.42 | 0.40033
0.43 | 0.31253 | 0.42 | 0.44585 | 0.42 | -0.17342 | 0.42 | -0.26651 | 0.42 | -0.13711 | 0.42 | -0.04261 | 0.42 | -0.16992 | 0.42 | 0.70865 | 0.42 | 0.09048
0.43 | 0.31957 | 0.42 | 0.38396 | 0.42 | 0.16037 | 0.42 | -0.43508 | 0.42 | -0.15744 | 0.42 | -0.07094 | 0.42 | -0.16771 | 0.42 | 0.52731 | 0.42 | 0.09244
0.43 | 0.37929 | 0.42 | 0.53832 | 0.42 | 0.17107 | 0.42 | -0.50549 | 0.42 | -0.14668 | 0.42 | -0.314 | 0.42 | -0.2806 | 0.42 | 0.4114 | 0.42 | 0.32837
0.43 | 0.33877 | 0.42 | 0.61979 | 0.42 | 0.07663 | 0.42 | -0.44855 | 0.42 | -0.26712 | 0.42 | -0.42694 | 0.42 | -0.2594 | 0.42 | 0.33256 | 0.42 | 0.46637
0.43 | 0.33015 | 0.42 | 0.12621 | 0.42 | 0.02236 | 0.42 | -0.39794 | 0.42 | -0.1079 | 0.42 | -0.16128 | 0.42 | -0.2642 | 0.42 | 0.34499 | 0.42 | 0.4287
0.43 | 0.29294 | 0.42 | 0.50629 | 0.42 | 0.00766 | 0.42 | -0.38438 | 0.42 | -0.20517 | 0.42 | -0.03654 | 0.42 | -0.32855 | 0.42 | 0.46166 | 0.42 | 0.32329
0.43 | 0.24729 | 0.42 | 0.0985 | 0.42 | -0.06222 | 0.42 | -0.42131 | 0.42 | -0.23039 | 0.42 | -0.36175 | 0.42 | -0.31704 | 0.42 | 0.61581 | 0.42 | 0.4403
0.43 | 0.25349 | 0.42 | 0.25986 | 0.43 | 0.01544 | 0.42 | -0.3803 | 0.42 | 0.01782 | 0.42 | -0.27798 | 0.42 | -0.28735 | 0.42 | 0.69468 | 0.42 | 0.61192
0.43 | 0.40825 | 0.42 | 0.42038 | 0.42 | -0.01742 | 0.42 | -0.26269 | 0.42 | -0.05674 | 0.42 | -0.04374 | 0.42 | -0.20722 | 0.42 | 0.42464 | 0.42 | 0.30474
0.43 | 0.36735 | 0.42 | 0.33423 | 0.43 | 0.10978 | 0.42 | -0.453 | 0.42 | -0.0301 | 0.42 | -0.14265 | 0.42 | -0.08252 | 0.42 | 0.37112 | 0.42 | 0.31061
0.43 | 0.34061 | 0.42 | 0.28239 | 0.43 | 0.07556 | 0.43 | -0.4897 | 0.42 | -0.00873 | 0.42 | -0.03148 | 0.42 | -0.00545 | 0.42 | 0.32383 | 0.42 | 0.32113
0.43 | 0.19843 | 0.42 | 0.37167 | 0.43 | -0.22486 | 0.42 | -0.4277 | 0.42 | -0.01625 | 0.42 | -0.02513 | 0.42 | -0.1039 | 0.42 | 0.32294 | 0.42 | 0.43453
0.43 | 0.16236 | 0.42 | 0.48994 | 0.43 | -0.20346 | 0.42 | -0.41902 | 0.42 | -0.04522 | 0.42 | -0.39072 | 0.42 | -0.18656 | 0.42 | 0.19235 | 0.42 | 0.39889
0.43 | 0.31159 | 0.42 | 0.32091 | 0.43 | -0.28489 | 0.43 | -0.38573 | 0.42 | -0.14947 | 0.42 | -0.26317 | 0.42 | -0.18569 | 0.42 | 0.35025 | 0.42 | 0.47877
0.43 | 0.30595 | 0.42 | 0.33372 | 0.43 | -0.18083 | 0.42 | -0.3457 | 0.42 | -0.04703 | 0.42 | -0.26974 | 0.42 | -0.1048 | 0.42 | 0.40566 | 0.42 | 0.3348
0.43 | 0.41764 | 0.42 | 0.39333 | 0.43 | -0.20108 | 0.42 | -0.50397 | 0.42 | -0.06808 | 0.42 | -0.56653 | 0.42 | 0.02079 | 0.42 | 0.41355 | 0.42 | 0.31409
0.43 | 0.51658 | 0.42 | 0.35862 | 0.43 | -0.2522 | 0.42 | -0.4563 | 0.42 | 0.0527 | 0.43 | -0.46535 | 0.42 | -0.00995 | 0.43 | 0.32406 | 0.42 | 0.62554
0.43 | 0.48826 | 0.42 | 0.51223 | 0.43 | -0.24132 | 0.43 | -0.56714 | 0.42 | -0.20886 | 0.43 | -0.3815 | 0.42 | 0.01355 | 0.43 | 0.27405 | 0.42 | 0.63549
0.43 | 0.35564 | 0.43 | 0.48284 | 0.43 | 0.10706 | 0.43 | -0.74052 | 0.42 | -0.19431 | 0.43 | -0.35707 | 0.42 | 0.15331 | 0.43 | 0.33224 | 0.42 | 0.55337
0.43 | 0.61988 | 0.42 | 0.31453 | 0.43 | 0.30358 | 0.43 | -0.73208 | 0.42 | -0.30316 | 0.43 | -0.3678 | 0.42 | -0.09407 | 0.43 | 0.30589 | 0.42 | 0.63982
0.43 | 0.69145 | 0.43 | 0.58114 | 0.43 | 0.11274 | 0.43 | -0.62534 | 0.42 | -0.35549 | 0.43 | -0.49033 | 0.42 | -0.11789 | 0.43 | 0.14511 | 0.42 | 0.7461
0.44 | 0.4399 | 0.43 | 0.46153 | 0.43 | 0.13034 | 0.43 | -0.50172 | 0.42 | -0.34541 | 0.43 | -0.44317 | 0.42 | -0.26138 | 0.43 | 0.16358 | 0.42 | 0.75152
0.44 | 0.49051 | 0.43 | 0.47101 | 0.43 | 0.1598 | 0.43 | -0.51526 | 0.42 | -0.35436 | 0.43 | -0.20955 | 0.42 | -0.42709 | 0.43 | 0.32985 | 0.43 | 0.72587
0.44 | 0.5162 | 0.43 | 0.51938 | 0.43 | 0.07966 | 0.43 | -0.32413 | 0.42 | -0.39925 | 0.43 | -0.29286 | 0.42 | -0.37958 | 0.43 | 0.40895 | 0.43 | 0.5373
0.44 | 0.50662 | 0.43 | 0.38754 | 0.43 | 0.02394 | 0.43 | -0.40948 | 0.42 | -0.38217 | 0.43 | -0.33462 | 0.42 | -0.26475 | 0.43 | 0.35298 | 0.43 | 0.58902
0.44 | 0.62184 | 0.43 | 0.55238 | 0.43 | -0.01505 | 0.43 | -0.52927 | 0.42 | -0.50927 | 0.43 | -0.01089 | 0.42 | -0.2214 | 0.43 | 0.41586 | 0.43 | 0.55951
0.44 | 0.52368 | 0.43 | 0.55903 | 0.43 | 0.10004 | 0.43 | -0.52711 | 0.42 | -0.58893 | 0.43 | -0.16167 | 0.42 | -0.23815 | 0.43 | 0.73065 | 0.43 | 0.37084
0.44 | 0.5406 | 0.43 | 0.5012 | 0.43 | 0.13646 | 0.43 | -0.54559 | 0.43 | -0.45637 | 0.43 | -0.22493 | 0.42 | -0.27552 | 0.43 | 0.8035 | 0.43 | 0.27416
0.44 | 0.34904 | 0.43 | 0.64869 | 0.43 | 0.05199 | 0.43 | -0.41594 | 0.43 | -0.32148 | 0.43 | -0.28844 | 0.42 | -0.36302 | 0.43 | 0.5307 | 0.43 | 0.31276
0.44 | 0.30775 | 0.43 | 0.68704 | 0.43 | -0.0609 | 0.43 | -0.65872 | 0.43 | -0.21361 | 0.43 | 0.00633 | 0.42 | -0.42083 | 0.43 | 0.5744 | 0.43 | 0.43653
0.44 | 0.38409 | 0.43 | 0.59077 | 0.43 | 0.03833 | 0.43 | -0.73577 | 0.43 | -0.16638 | 0.43 | -0.26716 | 0.42 | -0.34644 | 0.43 | 0.55185 | 0.43 | 0.32138
0.44 | 0.39506 | 0.43 | 0.3591 | 0.43 | 0.01108 | 0.43 | -0.61993 | 0.43 | -0.24118 | 0.43 | -0.43667 | 0.43 | -0.31656 | 0.43 | 0.68216 | 0.43 | 0.38561
0.44 | 0.37337 | 0.43 | 0.32458 | 0.43 | 0.01005 | 0.43 | -0.28154 | 0.43 | -0.31127 | 0.43 | -0.21008 | 0.43 | -0.3983 | 0.43 | 0.54561 | 0.43 | 0.45827
0.44 | 0.29215 | 0.43 | 0.22443 | 0.43 | -0.06922 | 0.43 | -0.30687 | 0.43 | -0.30063 | 0.43 | -0.1087 | 0.43 | -0.34072 | 0.43 | 0.59299 | 0.43 | 0.2682
0.44 | 0.25293 | 0.43 | 0.14503 | 0.43 | -0.11257 | 0.43 | -0.42127 | 0.43 | -0.33438 | 0.43 | -0.29943 | 0.43 | -0.17646 | 0.43 | 0.58641 | 0.43 | 0.51758
0.44 | 0.49334 | 0.43 | 0.3561 | 0.43 | -0.02718 | 0.43 | -0.34393 | 0.43 | -0.22893 | 0.43 | -0.42092 | 0.43 | -0.32554 | 0.43 | 0.56799 | 0.43 | 0.52033
0.44 | 0.45884 | 0.43 | 0.30364 | 0.43 | -0.00878 | 0.43 | -0.2219 | 0.43 | -0.22768 | 0.43 | -0.2291 | 0.43 | -0.19066 | 0.43 | 0.65506 | 0.43 | 0.45508
0.44 | 0.53988 | 0.43 | 0.36176 | 0.43 | -0.01334 | 0.43 | -0.20929 | 0.43 | -0.2183 | 0.43 | -0.16093 | 0.43 | -0.23602 | 0.43 | 0.48082 | 0.43 | 0.30129
0.44 | 0.46974 | 0.43 | 0.32607 | 0.43 | 0.15253 | 0.43 | -0.40648 | 0.43 | -0.25442 | 0.43 | -0.32596 | 0.43 | -0.23968 | 0.43 | 0.57155 | 0.43 | 0.42289
0.44 | 0.59975 | 0.43 | 0.49482 | 0.43 | 0.16805 | 0.43 | -0.51367 | 0.43 | -0.22347 | 0.43 | -0.17155 | 0.43 | -0.01649 | 0.43 | 0.68169 | 0.43 | 0.39116
0.44 | 0.50501 | 0.43 | 0.32014 | 0.44 | 0.08876 | 0.43 | -0.42576 | 0.43 | -0.32888 | 0.43 | -0.04201 | 0.43 | -0.07343 | 0.43 | 0.76773 | 0.43 | 0.35104
0.44 | 0.53055 | 0.43 | 0.34258 | 0.44 | 0.22594 | 0.43 | -0.58991 | 0.43 | -0.49727 | 0.43 | -0.23006 | 0.43 | -0.0478 | 0.43 | 0.72872 | 0.43 | 0.55354
0.44 | 0.57682 | 0.43 | 0.42308 | 0.44 | 0.24321 | 0.43 | -0.7842 | 0.43 | -0.35707 | 0.43 | -0.30275 | 0.43 | -0.20502 | 0.43 | 0.78187 | 0.43 | 0.47948
0.44 | 0.61567 | 0.43 | 0.23346 | 0.44 | 0.12818 | 0.43 | -0.73614 | 0.43 | -0.25861 | 0.43 | -0.33224 | 0.43 | -0.26536 | 0.43 | 0.69597 | 0.43 | 0.55702
0.44 | 0.51936 | 0.43 | 0.35753 | 0.44 | 0.02837 | 0.43 | -0.5392 | 0.43 | -0.28261 | 0.43 | 0.05447 | 0.43 | -0.22162 | 0.44 | 0.80656 | 0.43 | 0.63809
0.44 | 0.3887 | 0.43 | 0.43694 | 0.44 | 0.15275 | 0.43 | -0.5563 | 0.43 | -0.21488 | 0.43 | -0.12672 | 0.43 | -0.1377 | 0.43 | 0.7608 | 0.43 | 0.51269
0.44 | 0.55962 | 0.43 | 0.38936 | 0.44 | 0.20565 | 0.43 | -0.6823 | 0.43 | -0.37604 | 0.43 | -0.34827 | 0.43 | -0.13146 | 0.43 | 0.77354 | 0.43 | 0.47605
0.44 | 0.5805 | 0.43 | 0.53935 | 0.44 | 0.17245 | 0.43 | -0.61825 | 0.43 | -0.29797 | 0.43 | -0.53215 | 0.43 | -0.21967 | 0.44 | 0.54548 | 0.43 | 0.49599
0.44 | 0.62736 | 0.43 | 0.72688 | 0.44 | -0.02341 | 0.43 | -0.33159 | 0.43 | -0.14084 | 0.43 | -0.41418 | 0.43 | -0.25111 | 0.44 | 0.64577 | 0.43 | 0.41963
0.44 | 0.46805 | 0.43 | 0.60878 | 0.44 | -0.12516 | 0.43 | -0.2539 | 0.43 | -0.12295 | 0.43 | -0.18089 | 0.43 | -0.21363 | 0.44 | 0.75464 | 0.43 | 0.52995
0.44 | 0.50087 | 0.43 | 0.5372 | 0.44 | -0.03762 | 0.43 | -0.30617 | 0.43 | -0.05781 | 0.43 | -0.16712 | 0.43 | -0.16856 | 0.44 | 0.49935 | 0.43 | 0.6622
0.44 | 0.38446 | 0.43 | 0.70847 | 0.44 | -0.10454 | 0.44 | -0.41814 | 0.43 | -0.04077 | 0.43 | -0.31422 | 0.43 | -0.19828 | 0.44 | 0.38879 | 0.43 | 0.60363
0.44 | 0.33208 | 0.43 | 0.53988 | 0.44 | 0.033 | 0.44 | -0.39208 | 0.43 | -0.02242 | 0.44 | -0.17386 | 0.43 | -0.1979 | 0.44 | 0.34207 | 0.43 | 0.6169
0.44 | 0.21188 | 0.43 | 0.58492 | 0.44 | -0.10601 | 0.44 | -0.38944 | 0.43 | -0.03674 | 0.44 | -0.13575 | 0.43 | -0.31536 | 0.44 | 0.33647 | 0.43 | 0.60353
0.44 | 0.35514 | 0.43 | 0.29761 | 0.44 | 0.00963 | 0.44 | -0.54668 | 0.43 | 0.01475 | 0.44 | 0.00787 | 0.43 | -0.20907 | 0.44 | 0.39683 | 0.43 | 0.8043
0.44 | 0.16781 | 0.43 | 0.46178 | 0.44 | 0.11985 | 0.44 | -0.36614 | 0.43 | 0.0091 | 0.44 | -0.16992 | 0.43 | -0.08185 | 0.44 | 0.08951 | 0.43 | 0.66788
0.44 | 0.32995 | 0.43 | 0.51713 | 0.44 | -0.01582 | 0.44 | -0.34856 | 0.43 | -0.2104 | 0.44 | -0.17869 | 0.43 | -0.04745 | 0.44 | 0.3692 | 0.43 | 0.56466
0.44 | 0.35555 | 0.44 | 0.3842 | 0.44 | 7e-05 | 0.44 | -0.46773 | 0.43 | -0.12849 | 0.44 | 0.01662 | 0.43 | 0.22238 | 0.44 | 0.4209 | 0.43 | 0.58294
0.44 | 0.38921 | 0.44 | 0.49256 | 0.44 | 0.11272 | 0.44 | -0.5734 | 0.43 | -0.16126 | 0.44 | -0.20464 | 0.43 | 0.08861 | 0.44 | 0.50884 | 0.43 | 0.64148
0.45 | 0.39535 | 0.44 | 0.402 | 0.44 | 0.33967 | 0.44 | -0.47277 | 0.44 | -0.25501 | 0.44 | -0.35429 | 0.43 | -0.01653 | 0.44 | 0.38752 | 0.43 | 0.53565
0.45 | 0.31293 | 0.44 | 0.37347 | 0.44 | 0.13536 | 0.44 | -0.24369 | 0.44 | -0.14666 | 0.44 | -0.30118 | 0.43 | 0.01217 | 0.44 | 0.59572 | 0.43 | 0.60842
0.45 | 0.45168 | 0.44 | 0.42955 | 0.44 | 0.09113 | 0.44 | -0.29308 | 0.44 | -0.16828 | 0.44 | -0.10462 | 0.43 | -0.1221 | 0.44 | 0.55125 | 0.43 | 0.61577
0.45 | 0.57291 | 0.44 | 0.44098 | 0.44 | 0.17583 | 0.44 | -0.3644 | 0.44 | -0.13135 | 0.44 | -0.23505 | 0.43 | -0.19672 | 0.44 | 0.62127 | 0.43 | 0.53886
0.45 | 0.3346 | 0.44 | 0.4544 | 0.44 | 0.24002 | 0.44 | -0.54243 | 0.44 | -0.37637 | 0.44 | -0.33481 | 0.44 | -0.33802 | 0.44 | 0.44698 | 0.44 | 0.35475
0.45 | 0.43617 | 0.44 | 0.30198 | 0.44 | 0.11015 | 0.44 | -0.57356 | 0.44 | -0.27751 | 0.44 | -0.21354 | 0.44 | -0.29299 | 0.44 | 0.35315 | 0.44 | 0.49462
0.45 | 0.50673 | 0.44 | 0.40594 | 0.44 | -0.05956 | 0.44 | -0.37519 | 0.44 | -0.34775 | 0.44 | -0.19498 | 0.44 | -0.07838 | 0.44 | 0.30664 | 0.44 | 0.62503
0.45 | 0.53248 | 0.44 | 0.5513 | 0.44 | 0.0328 | 0.44 | -0.2067 | 0.44 | -0.26139 | 0.44 | -0.15375 | 0.44 | -0.21474 | 0.44 | 0.21488 | 0.44 | 0.68583
0.45 | 0.62315 | 0.44 | 0.4507 | 0.44 | 0.02508 | 0.44 | -0.36156 | 0.44 | -0.2022 | 0.44 | 0.02055 | 0.44 | -0.23119 | 0.44 | 0.39441 | 0.44 | 0.75443
0.45 | 0.63868 | 0.44 | 0.49505 | 0.44 | 0.25211 | 0.44 | -0.45349 | 0.44 | -0.22545 | 0.44 | -0.12157 | 0.44 | -0.12869 | 0.44 | 0.31161 | 0.44 | 0.68648
0.45 | 0.65042 | 0.44 | 0.55157 | 0.44 | -0.05395 | 0.44 | -0.38427 | 0.44 | -0.18318 | 0.44 | -0.14489 | 0.44 | -0.0531 | 0.44 | 0.25265 | 0.44 | 0.60097
0.45 | 0.7914 | 0.44 | 0.46893 | 0.44 | 0.11631 | 0.44 | -0.33388 | 0.44 | -0.12015 | 0.44 | -0.23643 | 0.44 | 0.00984 | 0.44 | 0.19971 | 0.44 | 0.72655
0.45 | 0.55545 | 0.44 | 0.69502 | 0.44 | 0.00858 | 0.44 | -0.3573 | 0.44 | -0.23567 | 0.44 | -0.16359 | 0.44 | -0.14843 | 0.44 | 0.32519 | 0.44 | 0.69333
0.45 | 0.51971 | 0.44 | 0.66157 | 0.44 | 0.03488 | 0.44 | -0.19788 | 0.44 | -0.15628 | 0.44 | -0.10081 | 0.44 | -0.2758 | 0.44 | 0.36999 | 0.44 | 0.66649
0.45 | 0.68024 | 0.44 | 0.61372 | 0.44 | -0.05515 | 0.44 | -0.34217 | 0.44 | -0.14201 | 0.44 | -0.22 | 0.44 | -0.46029 | 0.44 | 0.23628 | 0.44 | 0.68612
0.45 | 0.62585 | 0.44 | 0.62936 | 0.44 | 0.1349 | 0.44 | -0.26793 | 0.44 | -0.06643 | 0.44 | -0.39555 | 0.44 | -0.40006 | 0.44 | 0.12548 | 0.44 | 0.80633
0.45 | 0.58605 | 0.44 | 0.61322 | 0.44 | -0.01786 | 0.44 | -0.43217 | 0.44 | -0.21426 | 0.44 | -0.63326 | 0.44 | -0.26625 | 0.44 | 0.07249 | 0.44 | 0.74006
0.45 | 0.60836 | 0.44 | 0.53577 | 0.44 | 0.00504 | 0.44 | -0.46697 | 0.44 | -0.22495 | 0.44 | -0.28477 | 0.44 | -0.21246 | 0.44 | 0.26452 | 0.44 | 1.04579
0.45 | 0.59733 | 0.44 | 0.22684 | 0.44 | 0.01749 | 0.44 | -0.55818 | 0.44 | -0.10033 | 0.44 | -0.35551 | 0.44 | -0.11091 | 0.44 | 0.26017 | 0.44 | 1.05101
0.45 | 0.39013 | 0.44 | 0.42181 | 0.44 | 0.12292 | 0.44 | -0.63867 | 0.44 | -0.27569 | 0.44 | -0.46385 | 0.44 | -0.05524 | 0.44 | 0.37341 | 0.44 | 0.90742
0.45 | 0.21517 | 0.44 | 0.36454 | 0.45 | 0.08744 | 0.44 | -0.61827 | 0.44 | -0.23793 | 0.44 | -0.396 | 0.44 | -0.08106 | 0.44 | 0.425 | 0.44 | 0.92355
0.45 | 0.30983 | 0.44 | 0.74453 | 0.45 | 0.15883 | 0.44 | -0.57469 | 0.44 | -0.28772 | 0.44 | -0.29742 | 0.44 | -0.1166 | 0.44 | 0.44501 | 0.44 | 0.81495
0.45 | 0.40972 | 0.44 | 0.5721 | 0.45 | 0.1988 | 0.44 | -0.65405 | 0.44 | -0.19705 | 0.44 | -0.19594 | 0.44 | -0.20977 | 0.44 | 0.48639 | 0.44 | 0.85491
0.45 | 0.42968 | 0.44 | 0.23046 | 0.45 | 0.21232 | 0.44 | -0.38671 | 0.44 | -0.25362 | 0.44 | -0.09934 | 0.44 | -0.22685 | 0.44 | 0.40253 | 0.44 | 0.79976
0.45 | 0.58687 | 0.44 | 0.46314 | 0.45 | 0.13819 | 0.44 | -0.24254 | 0.44 | -0.29378 | 0.45 | -0.19398 | 0.44 | -0.43014 | 0.44 | 0.37592 | 0.44 | 0.69043
0.45 | 0.688 | 0.44 | 0.42501 | 0.45 | 0.12965 | 0.44 | -0.37628 | 0.44 | -0.11573 | 0.45 | -0.1005 | 0.44 | -0.27742 | 0.45 | 0.46058 | 0.44 | 0.73936
0.45 | 0.77472 | 0.44 | 0.22982 | 0.45 | 0.03578 | 0.44 | -0.33433 | 0.44 | -0.03968 | 0.45 | -0.15648 | 0.44 | -0.19402 | 0.45 | 0.56295 | 0.44 | 0.61438
0.45 | 0.43615 | 0.44 | 0.48683 | 0.45 | 0.02657 | 0.44 | -0.32048 | 0.44 | -0.09391 | 0.45 | -0.14503 | 0.44 | -0.18211 | 0.45 | 0.42602 | 0.44 | 0.6262
0.45 | 0.60595 | 0.44 | 0.44139 | 0.45 | 0.11965 | 0.44 | -0.28161 | 0.44 | -0.09492 | 0.45 | -0.35106 | 0.44 | -0.20495 | 0.45 | 0.28517 | 0.44 | 0.55954
0.45 | 0.62081 | 0.44 | 0.36106 | 0.45 | -0.00985 | 0.44 | -0.4448 | 0.44 | -0.26891 | 0.45 | -0.00246 | 0.44 | -0.10955 | 0.45 | 0.36116 | 0.44 | 0.60357
0.45 | 0.51509 | 0.45 | 0.25907 | 0.45 | -0.03357 | 0.45 | -0.47262 | 0.44 | -0.25641 | 0.45 | 0.19003 | 0.44 | -0.23194 | 0.45 | 0.31667 | 0.44 | 0.57877
0.45 | 0.38446 | 0.44 | 0.32787 | 0.45 | 0.12244 | 0.45 | -0.26232 | 0.44 | -0.17301 | 0.45 | 0.00307 | 0.44 | -0.40353 | 0.45 | 0.28134 | 0.44 | 0.62052
0.45 | 0.38302 | 0.44 | 0.27653 | 0.45 | -0.01819 | 0.45 | -0.26145 | 0.44 | -0.20857 | 0.45 | -0.35887 | 0.44 | -0.37282 | 0.45 | 0.1859 | 0.44 | 0.4734
0.45 | 0.40548 | 0.45 | 0.3973 | 0.45 | 0.02095 | 0.45 | -0.39792 | 0.44 | -0.19391 | 0.45 | -0.11328 | 0.44 | -0.38695 | 0.45 | 0.13468 | 0.44 | 0.29716
0.46 | 0.47924 | 0.45 | 0.47366 | 0.45 | 0.09806 | 0.45 | -0.54231 | 0.45 | -0.12003 | 0.45 | -0.12877 | 0.44 | -0.42277 | 0.45 | 0.2808 | 0.44 | 0.36039
0.46 | 0.32361 | 0.45 | 0.17529 | 0.45 | 0.18134 | 0.45 | -0.54631 | 0.45 | -0.10685 | 0.45 | -0.04832 | 0.44 | -0.29336 | 0.45 | 0.52114 | 0.44 | 0.51067
0.45 | 0.47893 | 0.45 | 0.21026 | 0.45 | 0.21506 | 0.45 | -0.38119 | 0.45 | -0.08021 | 0.45 | -0.3616 | 0.44 | -0.23444 | 0.45 | 0.45337 | 0.44 | 0.59449
0.46 | 0.39296 | 0.45 | 0.55038 | 0.45 | -0.0826 | 0.45 | -0.50202 | 0.45 | -0.04633 | 0.45 | -0.34757 | 0.44 | -0.19998 | 0.45 | 0.37203 | 0.44 | 0.66028
0.46 | 0.42545 | 0.45 | 0.32938 | 0.45 | -0.22577 | 0.45 | -0.24574 | 0.45 | 0.00589 | 0.45 | -0.27244 | 0.44 | -0.30663 | 0.45 | 0.46984 | 0.45 | 0.61286
0.46 | 0.46592 | 0.45 | 0.43174 | 0.45 | -0.29838 | 0.45 | -0.15366 | 0.45 | -0.12814 | 0.45 | -0.27637 | 0.45 | -0.40573 | 0.45 | 0.54319 | 0.45 | 0.6775
0.46 | 0.49582 | 0.45 | 0.61841 | 0.45 | -0.22809 | 0.45 | -0.10244 | 0.45 | -0.03017 | 0.45 | -0.23279 | 0.45 | -0.27506 | 0.45 | 0.58808 | 0.45 | 0.80309
0.46 | 0.56153 | 0.45 | 0.38049 | 0.45 | -0.33032 | 0.45 | -0.23872 | 0.45 | -0.12376 | 0.45 | -0.29243 | 0.45 | -0.40852 | 0.45 | 0.37824 | 0.45 | 0.60099
0.46 | 0.47228 | 0.45 | 0.43143 | 0.45 | -0.23674 | 0.45 | -0.20454 | 0.45 | -0.16315 | 0.45 | -0.32107 | 0.45 | -0.31023 | 0.45 | 0.38352 | 0.45 | 0.76465
0.46 | 0.4252 | 0.45 | 0.48505 | 0.45 | -0.17381 | 0.45 | -0.46583 | 0.45 | -0.18599 | 0.45 | -0.49596 | 0.45 | -0.37094 | 0.45 | 0.4236 | 0.45 | 0.79176
0.46 | 0.58039 | 0.45 | 0.42687 | 0.45 | -0.15241 | 0.45 | -0.57227 | 0.45 | -0.25586 | 0.45 | -0.52816 | 0.45 | -0.43174 | 0.45 | 0.42637 | 0.45 | 0.81446
0.46 | 0.44271 | 0.45 | 0.63511 | 0.45 | -0.0833 | 0.45 | -0.484 | 0.45 | -0.26459 | 0.45 | -0.28534 | 0.45 | -0.32135 | 0.45 | 0.19059 | 0.45 | 0.49456
0.46 | 0.47114 | 0.45 | 0.4528 | 0.45 | 0.04708 | 0.45 | -0.44812 | 0.45 | -0.30471 | 0.45 | -0.26751 | 0.45 | -0.23926 | 0.45 | 0.21938 | 0.45 | 0.4859
0.46 | 0.63936 | 0.45 | 0.26054 | 0.45 | 0.2884 | 0.45 | -0.55 | 0.45 | -0.37408 | 0.45 | -0.42384 | 0.45 | -0.1351 | 0.45 | 0.28813 | 0.45 | 0.68741
0.46 | 0.72025 | 0.45 | 0.39923 | 0.45 | 0.23272 | 0.45 | -0.68389 | 0.45 | -0.16688 | 0.45 | -0.32665 | 0.45 | -0.21001 | 0.45 | 0.4175 | 0.45 | 0.80049
0.46 | 0.53283 | 0.45 | 0.17267 | 0.45 | 0.23221 | 0.45 | -0.52151 | 0.45 | -0.14249 | 0.45 | -0.36429 | 0.45 | -0.16494 | 0.45 | 0.488 | 0.45 | 0.58783
0.46 | 0.33239 | 0.45 | 0.24915 | 0.45 | 0.03227 | 0.45 | -0.34987 | 0.45 | -0.07507 | 0.45 | -0.34875 | 0.45 | -0.20174 | 0.45 | 0.31201 | 0.45 | 0.48317
0.46 | 0.43764 | 0.45 | 0.39261 | 0.45 | 0.00625 | 0.45 | -0.27375 | 0.45 | -0.14777 | 0.45 | -0.26152 | 0.45 | -0.06102 | 0.45 | 0.26435 | 0.45 | 0.45904
0.46 | 0.48029 | 0.45 | 0.59163 | 0.45 | 0.07577 | 0.45 | -0.45314 | 0.45 | -0.04376 | 0.45 | -0.1236 | 0.45 | -0.10657 | 0.45 | 0.3123 | 0.45 | 0.47807
0.46 | 0.47932 | 0.45 | 0.46849 | 0.45 | 0.08995 | 0.45 | -0.63176 | 0.45 | -0.00436 | 0.45 | -0.01148 | 0.45 | 0.04511 | 0.45 | 0.4455 | 0.45 | 0.42496
0.46 | 0.4374 | 0.45 | 0.60172 | 0.45 | 0.04679 | 0.45 | -0.68439 | 0.45 | 0.13072 | 0.45 | -0.18021 | 0.45 | -0.03137 | 0.45 | 0.38186 | 0.45 | 0.68185
0.46 | 0.50561 | 0.45 | 0.78844 | 0.46 | 0.25696 | 0.45 | -0.37412 | 0.45 | 0.02131 | 0.45 | -0.33664 | 0.45 | -0.06141 | 0.45 | 0.47397 | 0.45 | 0.74006
0.46 | 0.40603 | 0.45 | 0.79953 | 0.46 | 0.26256 | 0.45 | -0.3464 | 0.45 | -0.15635 | 0.45 | -0.27546 | 0.45 | -0.0926 | 0.45 | 0.34384 | 0.45 | 0.65287
0.46 | 0.32872 | 0.45 | 0.80254 | 0.46 | 0.25845 | 0.45 | -0.2716 | 0.45 | -0.20886 | 0.46 | -0.13704 | 0.45 | 0.04878 | 0.46 | 0.27116 | 0.45 | 0.5134
0.46 | 0.38058 | 0.45 | 0.8686 | 0.46 | 0.31415 | 0.45 | -0.39097 | 0.45 | -0.34505 | 0.46 | -0.03135 | 0.45 | -0.04762 | 0.46 | 0.4011 | 0.45 | 0.4663
0.46 | 0.45351 | 0.45 | 0.59768 | 0.46 | 0.19957 | 0.45 | -0.54469 | 0.45 | -0.3584 | 0.45 | -0.07572 | 0.45 | -0.12336 | 0.46 | 0.52337 | 0.45 | 0.17924
0.46 | 0.38495 | 0.45 | 0.78626 | 0.46 | 0.25082 | 0.46 | -0.51435 | 0.45 | -0.36182 | 0.45 | -0.231 | 0.45 | -0.0505 | 0.46 | 0.41328 | 0.45 | 0.38098
0.46 | 0.3548 | 0.45 | 0.64707 | 0.46 | 0.37613 | 0.46 | -0.52776 | 0.45 | -0.26878 | 0.45 | -0.45946 | 0.45 | -0.17622 | 0.46 | 0.4911 | 0.45 | 0.30799
0.46 | 0.46414 | 0.45 | 0.82852 | 0.46 | 0.23765 | 0.46 | -0.54242 | 0.45 | -0.32943 | 0.45 | -0.39901 | 0.45 | -0.14666 | 0.46 | 0.4342 | 0.45 | 0.30572
0.46 | 0.40261 | 0.45 | 0.7152 | 0.46 | 0.26108 | 0.46 | -0.57923 | 0.45 | -0.30473 | 0.45 | -0.35122 | 0.45 | -0.07157 | 0.46 | 0.27872 | 0.45 | 0.49629
0.46 | 0.29202 | 0.45 | 0.46744 | 0.46 | 0.10094 | 0.46 | -0.65512 | 0.45 | -0.27868 | 0.46 | -0.36226 | 0.45 | -0.08372 | 0.46 | 0.04628 | 0.45 | 0.38588
0.46 | 0.25951 | 0.45 | 0.78865 | 0.46 | 0.22813 | 0.46 | -0.71974 | 0.45 | -0.28309 | 0.46 | -0.43353 | 0.45 | 0.04387 | 0.46 | 0.16296 | 0.45 | 0.54352
0.46 | 0.36182 | 0.45 | 0.65918 | 0.46 | 0.22862 | 0.46 | -0.54317 | 0.45 | -0.44284 | 0.46 | -0.23538 | 0.45 | -0.07219 | 0.46 | 0.07364 | 0.45 | 0.53549
0.46 | 0.31148 | 0.45 | 0.50712 | 0.46 | -0.05941 | 0.46 | -0.56293 | 0.45 | -0.24354 | 0.46 | -0.16828 | 0.45 | 0.03172 | 0.46 | 0.28478 | 0.45 | 0.54598
0.46 | 0.22965 | 0.45 | 0.81246 | 0.46 | -0.16842 | 0.46 | -0.45482 | 0.45 | -0.12336 | 0.46 | -0.26732 | 0.45 | -0.04088 | 0.46 | 0.27099 | 0.45 | 0.60326
0.46 | 0.26857 | 0.46 | 0.62431 | 0.46 | -0.11796 | 0.46 | -0.41897 | 0.45 | -0.06789 | 0.46 | -0.21922 | 0.45 | -0.0524 | 0.46 | 0.14022 | 0.45 | 0.75077
0.46 | 0.57215 | 0.46 | 0.38771 | 0.46 | -0.27333 | 0.46 | -0.48667 | 0.46 | -0.01442 | 0.46 | -0.47607 | 0.45 | 0.11413 | 0.46 | 0.33995 | 0.46 | 0.85647
0.47 | 0.4306 | 0.46 | 0.51848 | 0.46 | -0.42156 | 0.46 | -0.43848 | 0.45 | -0.21799 | 0.46 | -0.47247 | 0.45 | -0.06883 | 0.46 | 0.584 | 0.46 | 0.83061
0.47 | 0.48729 | 0.46 | 0.35645 | 0.46 | -0.19937 | 0.46 | -0.58311 | 0.46 | -0.16703 | 0.46 | -0.22399 | 0.45 | -0.03089 | 0.46 | 0.57973 | 0.46 | 0.8055
0.47 | 0.40197 | 0.46 | 0.46678 | 0.46 | -0.18213 | 0.46 | -0.38123 | 0.45 | -0.21245 | 0.46 | -0.18822 | 0.45 | 0.05277 | 0.46 | 0.59551 | 0.46 | 0.70219
0.47 | 0.49172 | 0.46 | 0.50478 | 0.46 | -0.30963 | 0.46 | -0.41243 | 0.45 | -0.25946 | 0.46 | -0.28892 | 0.45 | 0.04374 | 0.46 | 0.52525 | 0.46 | 0.76596
0.47 | 0.56227 | 0.46 | 0.45214 | 0.46 | -0.20326 | 0.46 | -0.28556 | 0.46 | -0.11209 | 0.46 | -0.10816 | 0.45 | -0.27295 | 0.46 | 0.59964 | 0.46 | 0.6739
0.47 | 0.64777 | 0.46 | 0.71426 | 0.46 | -0.03558 | 0.46 | -0.22914 | 0.46 | -0.14563 | 0.46 | -0.15955 | 0.45 | -0.00746 | 0.46 | 0.36966 | 0.46 | 0.63563
0.47 | 0.56923 | 0.46 | 0.61824 | 0.46 | 0.04388 | 0.46 | -0.37486 | 0.46 | -0.06846 | 0.46 | -0.11608 | 0.46 | -0.03059 | 0.46 | 0.48667 | 0.46 | 0.5353
0.47 | 0.70957 | 0.46 | 0.62574 | 0.46 | 0.06395 | 0.46 | -0.35486 | 0.46 | -0.10272 | 0.46 | -0.12587 | 0.46 | -0.25442 | 0.46 | 0.4011 | 0.46 | 0.52983
0.47 | 0.54235 | 0.46 | 0.61699 | 0.46 | 0.14124 | 0.46 | -0.14036 | 0.46 | -0.22954 | 0.46 | -0.00436 | 0.46 | -0.26736 | 0.46 | 0.51488 | 0.46 | 0.61142
0.47 | 0.58002 | 0.46 | 0.45076 | 0.46 | 0.1032 | 0.46 | 0.00475 | 0.46 | -0.37969 | 0.46 | -0.27613 | 0.46 | -0.16647 | 0.46 | 0.47447 | 0.46 | 0.51456
0.47 | 0.57671 | 0.46 | 0.45346 | 0.46 | 0.05702 | 0.46 | -0.13141 | 0.46 | -0.40061 | 0.46 | -0.06758 | 0.46 | -0.20397 | 0.46 | 0.32413 | 0.46 | 0.53555
0.47 | 0.50172 | 0.46 | 0.54641 | 0.46 | -0.05348 | 0.46 | -0.12107 | 0.46 | -0.37138 | 0.46 | -0.10355 | 0.46 | -0.21621 | 0.46 | 0.39079 | 0.46 | 0.44817
0.47 | 0.40006 | 0.46 | 0.46755 | 0.46 | 0.08163 | 0.46 | -0.14097 | 0.46 | -0.46906 | 0.46 | 0.00868 | 0.46 | -0.19068 | 0.46 | 0.41856 | 0.46 | 0.54873
0.47 | 0.48312 | 0.46 | 0.41 | 0.46 | 0.15058 | 0.46 | -0.11252 | 0.46 | -0.36132 | 0.46 | -0.10089 | 0.46 | -0.20702 | 0.46 | 0.45094 | 0.46 | 0.60499
0.47 | 0.5463 | 0.46 | 0.31143 | 0.46 | 0.22502 | 0.46 | -0.32173 | 0.46 | -0.35907 | 0.46 | -0.2354 | 0.46 | -0.18554 | 0.46 | 0.55196 | 0.46 | 0.6759
0.47 | 0.52759 | 0.46 | 0.43404 | 0.46 | 0.13555 | 0.46 | -0.43139 | 0.46 | -0.23004 | 0.46 | 0.08503 | 0.46 | -0.1055 | 0.46 | 0.23856 | 0.46 | 0.46052
0.47 | 0.68623 | 0.46 | 0.5728 | 0.46 | 0.01645 | 0.46 | -0.32079 | 0.46 | -0.12491 | 0.46 | -0.07153 | 0.46 | 0.03384 | 0.46 | 0.34186 | 0.46 | 0.44904
0.47 | 0.62647 | 0.46 | 0.21993 | 0.46 | -0.08315 | 0.46 | -0.25521 | 0.46 | 0.01004 | 0.47 | -0.25525 | 0.46 | -0.11204 | 0.46 | 0.35373 | 0.46 | 0.6505
0.47 | 0.51331 | 0.46 | 0.62285 | 0.47 | 0.16256 | 0.46 | -0.37491 | 0.46 | -0.15229 | 0.47 | 0.03671 | 0.46 | -0.14849 | 0.46 | 0.28174 | 0.46 | 0.52749
0.47 | 0.42476 | 0.46 | 0.70296 | 0.47 | -0.13417 | 0.46 | -0.49661 | 0.46 | -0.17591 | 0.47 | -0.163 | 0.46 | -0.18076 | 0.46 | 0.27008 | 0.46 | 0.67219
0.47 | 0.43418 | 0.46 | 0.53602 | 0.46 | -0.21725 | 0.46 | -0.51959 | 0.46 | 0.12249 | 0.47 | -0.16112 | 0.46 | 0.10111 | 0.46 | 0.09177 | 0.46 | 0.54831
0.47 | 0.49385 | 0.46 | 0.54823 | 0.47 | -0.34967 | 0.46 | -0.65955 | 0.46 | 0.0082 | 0.47 | -0.09598 | 0.46 | 0.14424 | 0.46 | 0.21367 | 0.46 | 0.551
0.47 | 0.59033 | 0.46 | 0.41127 | 0.47 | -0.37821 | 0.46 | -0.69292 | 0.46 | -0.11654 | 0.47 | 0.11904 | 0.46 | -0.00679 | 0.47 | 0.25373 | 0.46 | 0.52822
0.47 | 0.56081 | 0.46 | 0.60784 | 0.47 | -0.17153 | 0.46 | -0.77087 | 0.46 | -0.23998 | 0.47 | -0.05019 | 0.46 | -0.18769 | 0.47 | 0.3701 | 0.46 | 0.4647
0.47 | 0.45633 | 0.46 | 0.72966 | 0.47 | -0.20817 | 0.46 | -0.76084 | 0.46 | -0.41455 | 0.47 | -0.02243 | 0.46 | -0.28058 | 0.47 | 0.32885 | 0.46 | 0.5338
0.47 | 0.58395 | 0.46 | 0.36904 | 0.47 | -0.12924 | 0.46 | -0.74131 | 0.46 | -0.36837 | 0.47 | -0.13108 | 0.46 | -0.10833 | 0.47 | 0.29273 | 0.46 | 0.60399
0.47 | 0.50962 | 0.46 | 0.61212 | 0.47 | 0.07494 | 0.46 | -0.47151 | 0.46 | -0.22127 | 0.47 | -0.21056 | 0.46 | 0.09996 | 0.47 | 0.4296 | 0.46 | 0.60369
0.47 | 0.55503 | 0.46 | 0.58254 | 0.47 | 0.08132 | 0.46 | -0.69463 | 0.46 | -0.3647 | 0.47 | -0.16337 | 0.46 | 0.10395 | 0.47 | 0.45048 | 0.46 | 0.50091
0.47 | 0.55229 | 0.46 | 0.49334 | 0.47 | -0.02613 | 0.46 | -0.48191 | 0.46 | -0.31372 | 0.47 | -0.14671 | 0.46 | -0.09806 | 0.47 | 0.3845 | 0.46 | 0.46514
0.47 | 0.53268 | 0.46 | 0.45364 | 0.47 | 0.21874 | 0.47 | -0.52692 | 0.46 | -0.38337 | 0.47 | -0.28854 | 0.46 | -0.09952 | 0.47 | 0.32281 | 0.46 | 0.43029
0.47 | 0.62342 | 0.46 | 0.41854 | 0.47 | 0.24648 | 0.47 | -0.29236 | 0.46 | -0.30179 | 0.47 | -0.35912 | 0.46 | -0.04511 | 0.47 | 0.46701 | 0.46 | 0.33662
0.47 | 0.59053 | 0.46 | 0.68625 | 0.47 | 0.17193 | 0.47 | -0.35682 | 0.46 | -0.28671 | 0.47 | -0.38366 | 0.46 | -0.27768 | 0.47 | 0.5983 | 0.46 | 0.18544
0.48 | 0.48205 | 0.47 | 0.31946 | 0.47 | 0.07713 | 0.47 | -0.4286 | 0.46 | -0.21306 | 0.47 | -0.15083 | 0.46 | -0.26488 | 0.47 | 0.60288 | 0.46 | 0.33433
0.48 | 0.5291 | 0.47 | 0.36281 | 0.47 | -0.13615 | 0.47 | -0.56943 | 0.46 | -0.18233 | 0.47 | -0.05211 | 0.46 | -0.21126 | 0.47 | 0.44153 | 0.46 | 0.23629
0.48 | 0.57566 | 0.47 | 0.38975 | 0.47 | -0.19499 | 0.47 | -0.53446 | 0.46 | -0.1524 | 0.47 | -0.10569 | 0.46 | -0.14284 | 0.47 | 0.6389 | 0.46 | 0.23314
0.48 | 0.45978 | 0.47 | 0.40888 | 0.47 | -0.22429 | 0.47 | -0.49997 | 0.46 | -0.15595 | 0.47 | -0.04959 | 0.46 | -0.26475 | 0.47 | 0.54575 | 0.46 | 0.29121
0.48 | 0.60957 | 0.47 | 0.68291 | 0.47 | 0.04113 | 0.47 | -0.66005 | 0.46 | -0.21599 | 0.47 | -0.0868 | 0.46 | -0.29363 | 0.47 | 0.55493 | 0.46 | 0.45054
0.48 | 0.67973 | 0.47 | 0.54141 | 0.47 | 0.10782 | 0.47 | -0.41082 | 0.47 | -0.17083 | 0.47 | -0.09865 | 0.46 | -0.1758 | 0.47 | 0.43636 | 0.47 | 0.57734
0.48 | 0.63535 | 0.47 | 0.44333 | 0.47 | 0.00972 | 0.47 | -0.25826 | 0.47 | -0.22162 | 0.47 | -0.01457 | 0.46 | -0.19795 | 0.47 | 0.41042 | 0.47 | 0.69832
0.48 | 0.61949 | 0.47 | 0.5601 | 0.47 | 0.06652 | 0.47 | -0.12892 | 0.46 | -0.37746 | 0.47 | 0.07334 | 0.46 | -0.16012 | 0.47 | 0.34453 | 0.47 | 0.97797
0.48 | 0.6642 | 0.47 | 0.19248 | 0.47 | 0.16135 | 0.47 | -0.251 | 0.46 | -0.32964 | 0.47 | -0.06684 | 0.47 | -0.10615 | 0.47 | 0.3189 | 0.47 | 0.77121
0.48 | 0.64351 | 0.47 | 0.44811 | 0.47 | 0.19804 | 0.47 | -0.30574 | 0.47 | -0.28119 | 0.47 | 0.13462 | 0.47 | -0.28002 | 0.47 | 0.14724 | 0.47 | 0.75678
0.48 | 0.59018 | 0.47 | 0.39388 | 0.47 | 0.25172 | 0.47 | -0.37142 | 0.47 | -0.09876 | 0.47 | -0.06726 | 0.47 | -0.34548 | 0.47 | 0.33472 | 0.47 | 0.87054
0.48 | 0.63746 | 0.47 | 0.43012 | 0.47 | 0.11807 | 0.47 | -0.31455 | 0.47 | -0.01006 | 0.47 | 0.20475 | 0.47 | -0.22895 | 0.47 | 0.48163 | 0.47 | 0.51596
0.48 | 0.606 | 0.47 | 0.5209 | 0.47 | 0.2984 | 0.47 | -0.26385 | 0.47 | 0.02109 | 0.47 | 0.06012 | 0.47 | -0.16714 | 0.47 | 0.48956 | 0.47 | 0.50164
0.48 | 0.47586 | 0.47 | 0.51271 | 0.47 | 0.30253 | 0.47 | -0.29243 | 0.47 | -0.05907 | 0.47 | -0.10523 | 0.47 | -0.17295 | 0.47 | 0.53008 | 0.47 | 0.48038
0.48 | 0.35456 | 0.47 | 0.57743 | 0.47 | 0.24501 | 0.47 | -0.14551 | 0.47 | 0.08309 | 0.47 | -0.06992 | 0.47 | -0.26396 | 0.47 | 0.57507 | 0.47 | 0.57827
0.48 | 0.60723 | 0.47 | 0.67765 | 0.47 | 0.03962 | 0.47 | -0.23098 | 0.47 | -0.00746 | 0.47 | -0.14306 | 0.47 | -0.25864 | 0.47 | 0.41752 | 0.47 | 0.54475
0.48 | 0.64055 | 0.47 | 0.54929 | 0.47 | -0.2635 | 0.47 | -0.35386 | 0.47 | -0.17953 | 0.47 | -0.11839 | 0.47 | -0.16959 | 0.47 | 0.37035 | 0.47 | 0.49452
0.48 | 0.64685 | 0.47 | 0.64636 | 0.47 | 0.01582 | 0.47 | -0.48505 | 0.47 | 0.03266 | 0.47 | -0.00482 | 0.47 | -0.22761 | 0.47 | 0.27141 | 0.47 | 0.54184
0.48 | 0.61798 | 0.47 | 0.46189 | 0.47 | 0.16842 | 0.47 | -0.37731 | 0.47 | -0.11636 | 0.47 | -0.21448 | 0.47 | -0.26226 | 0.47 | 0.24507 | 0.47 | 0.48063
0.48 | 0.68429 | 0.47 | 0.48613 | 0.47 | 0.19825 | 0.47 | -0.42593 | 0.47 | -0.14238 | 0.47 | -0.37927 | 0.47 | -0.12304 | 0.47 | 0.32677 | 0.47 | 0.52491
0.48 | 0.59046 | 0.47 | 0.47577 | 0.47 | 0.11261 | 0.47 | -0.52305 | 0.47 | -0.25373 | 0.47 | -0.38645 | 0.47 | -0.23207 | 0.47 | 0.21355 | 0.47 | 0.72709
0.48 | 0.6592 | 0.47 | 0.43585 | 0.48 | 0.29706 | 0.47 | -0.70115 | 0.47 | -0.28667 | 0.47 | -0.1161 | 0.47 | -0.39893 | 0.47 | 0.02217 | 0.47 | 0.56657
0.48 | 0.56122 | 0.47 | 0.59873 | 0.48 | 0.33952 | 0.47 | -0.5587 | 0.47 | -0.23674 | 0.48 | -0.11675 | 0.47 | -0.27799 | 0.47 | -0.05201 | 0.47 | 0.40378
0.48 | 0.48466 | 0.47 | 0.64573 | 0.48 | 0.34072 | 0.47 | -0.59646 | 0.47 | -0.35805 | 0.48 | -0.30172 | 0.47 | -0.17877 | 0.47 | 0.21869 | 0.47 | 0.39587
0.48 | 0.50758 | 0.47 | 0.60178 | 0.48 | 0.22916 | 0.47 | -0.52057 | 0.47 | -0.30185 | 0.48 | -0.15992 | 0.47 | -0.12389 | 0.47 | 0.42006 | 0.47 | 0.47838
0.48 | 0.37576 | 0.47 | 0.56776 | 0.48 | 0.22017 | 0.47 | -0.45981 | 0.47 | -0.32932 | 0.48 | -0.0479 | 0.47 | -0.20081 | 0.47 | 0.21545 | 0.47 | 0.52689
0.48 | 0.24193 | 0.47 | 0.64307 | 0.48 | 0.16394 | 0.47 | -0.4866 | 0.47 | -0.19814 | 0.48 | -0.20982 | 0.47 | -0.09147 | 0.47 | 0.2599 | 0.47 | 0.40942
0.48 | 0.43139 | 0.47 | 0.66099 | 0.48 | 0.12983 | 0.47 | -0.56136 | 0.47 | -0.16789 | 0.48 | -0.23333 | 0.47 | -0.00598 | 0.48 | 0.1822 | 0.47 | 0.43653
0.48 | 0.36577 | 0.47 | 0.77384 | 0.48 | 0.09637 | 0.47 | -0.45645 | 0.47 | -0.05571 | 0.48 | -0.00611 | 0.47 | -0.03826 | 0.48 | 0.14337 | 0.47 | 0.48644
0.48 | 0.40287 | 0.47 | 0.52834 | 0.48 | 0.2269 | 0.47 | -0.44116 | 0.47 | -0.15332 | 0.48 | 0.08327 | 0.47 | -0.0947 | 0.48 | 0.17343 | 0.47 | 0.44246
0.48 | 0.17928 | 0.47 | 0.45486 | 0.48 | 0.23792 | 0.47 | -0.39214 | 0.47 | -0.06228 | 0.48 | 0.02906 | 0.47 | -0.02858 | 0.48 | 0.2279 | 0.47 | 0.36054
0.48 | 0.13999 | 0.47 | 0.68199 | 0.48 | 0.13068 | 0.48 | -0.41394 | 0.47 | -0.03013 | 0.48 | -0.20837 | 0.47 | 0.13012 | 0.48 | 0.26762 | 0.47 | 0.27432
0.48 | 0.36474 | 0.47 | 0.3495 | 0.48 | 0.10522 | 0.47 | -0.38702 | 0.47 | -0.0774 | 0.48 | -0.05366 | 0.47 | -0.05598 | 0.48 | 0.31723 | 0.47 | 0.33437
0.48 | 0.45879 | 0.47 | 0.68971 | 0.48 | 0.07689 | 0.48 | -0.41243 | 0.47 | -0.15988 | 0.48 | -0.14204 | 0.47 | -0.16282 | 0.48 | 0.54769 | 0.47 | 0.40026
0.48 | 0.50331 | 0.47 | 0.57781 | 0.48 | 0.00998 | 0.48 | -0.29299 | 0.47 | -0.18789 | 0.48 | -0.25896 | 0.47 | -0.16258 | 0.48 | 0.54825 | 0.47 | 0.48619
0.48 | 0.46706 | 0.47 | 0.48354 | 0.48 | 0.11065 | 0.48 | -0.36466 | 0.47 | -0.01804 | 0.48 | -0.4392 | 0.47 | -0.2493 | 0.48 | 0.51402 | 0.47 | 0.68196
0.48 | 0.46932 | 0.47 | 0.73839 | 0.48 | 0.21863 | 0.48 | -0.26586 | 0.47 | -0.14568 | 0.48 | -0.55879 | 0.47 | -0.22238 | 0.48 | 0.45829 | 0.47 | 0.68073
0.48 | 0.38716 | 0.47 | 0.55003 | 0.48 | 0.19582 | 0.48 | -0.36533 | 0.47 | -0.41636 | 0.48 | -0.3438 | 0.47 | -0.37785 | 0.48 | 0.56312 | 0.47 | 0.59568
0.49 | 0.52888 | 0.47 | 0.3428 | 0.48 | 0.11531 | 0.48 | -0.5133 | 0.47 | -0.30637 | 0.48 | -0.05283 | 0.47 | -0.2835 | 0.48 | 0.56766 | 0.47 | 0.43099
0.49 | 0.51662 | 0.47 | 0.6552 | 0.48 | 0.41174 | 0.48 | -0.4789 | 0.47 | -0.24738 | 0.48 | -0.12507 | 0.47 | -0.26937 | 0.48 | 0.49576 | 0.48 | 0.60265
0.49 | 0.3482 | 0.48 | 0.46913 | 0.48 | 0.38743 | 0.48 | -0.26427 | 0.47 | -0.38918 | 0.48 | -0.21217 | 0.47 | -0.29731 | 0.48 | 0.50449 | 0.48 | 0.55606
0.49 | 0.13514 | 0.48 | 0.49495 | 0.48 | 0.37484 | 0.48 | -0.21941 | 0.48 | -0.31274 | 0.48 | 0.09271 | 0.47 | -0.33148 | 0.48 | 0.52237 | 0.48 | 0.54384
0.49 | 0.2587 | 0.48 | 0.63109 | 0.48 | 0.26359 | 0.48 | -0.33206 | 0.48 | -0.3983 | 0.48 | -0.18665 | 0.47 | -0.40962 | 0.48 | 0.63624 | 0.48 | 0.30645
0.49 | 0.33258 | 0.48 | 0.45074 | 0.48 | 0.29979 | 0.48 | -0.53852 | 0.48 | -0.31422 | 0.48 | -0.31208 | 0.48 | -0.34539 | 0.48 | 0.58698 | 0.48 | 0.26291
0.49 | 0.1429 | 0.48 | 0.56807 | 0.48 | 0.20844 | 0.48 | -0.5143 | 0.48 | -0.40981 | 0.48 | -0.3505 | 0.48 | -0.18985 | 0.48 | 0.67709 | 0.48 | 0.52275
0.49 | 0.21118 | 0.48 | 0.48156 | 0.48 | 0.381 | 0.48 | -0.55661 | 0.48 | -0.56623 | 0.48 | -0.33152 | 0.48 | -0.2193 | 0.48 | 0.69193 | 0.48 | 0.77411
0.49 | 0.24433 | 0.48 | 0.45919 | 0.48 | 0.43602 | 0.48 | -0.4202 | 0.48 | -0.30778 | 0.48 | -0.36904 | 0.48 | -0.13981 | 0.48 | 0.49387 | 0.48 | 0.80559
0.49 | 0.27864 | 0.48 | 0.52094 | 0.48 | 0.33304 | 0.48 | -0.39727 | 0.48 | -0.3457 | 0.48 | -0.23839 | 0.48 | 0.04734 | 0.48 | 0.40734 | 0.48 | 0.67509
0.49 | 0.40998 | 0.48 | 0.44069 | 0.48 | 0.33153 | 0.48 | -0.26167 | 0.48 | -0.21865 | 0.48 | -0.21221 | 0.48 | 0.03552 | 0.48 | 0.56022 | 0.48 | 0.67996
0.49 | 0.31163 | 0.48 | 0.55901 | 0.48 | 0.1313 | 0.48 | -0.21442 | 0.48 | -0.30717 | 0.48 | -0.38564 | 0.48 | -0.10646 | 0.48 | 0.55158 | 0.48 | 0.5504
0.49 | 0.48554 | 0.48 | 0.43788 | 0.48 | 0.31984 | 0.48 | -0.2409 | 0.48 | -0.32554 | 0.48 | -0.24823 | 0.48 | -0.28747 | 0.48 | 0.63482 | 0.48 | 0.44292
0.49 | 0.49143 | 0.48 | 0.50534 | 0.48 | 0.22939 | 0.48 | -0.32534 | 0.48 | -0.37281 | 0.48 | 0.00445 | 0.48 | -0.21647 | 0.48 | 0.63784 | 0.48 | 0.39114
0.49 | 0.52175 | 0.48 | 0.43587 | 0.48 | 0.06413 | 0.48 | -0.17989 | 0.48 | -0.63509 | 0.48 | 0.03045 | 0.48 | -0.12919 | 0.48 | 0.69782 | 0.48 | 0.31788
0.49 | 0.55753 | 0.48 | 0.23154 | 0.48 | -0.03093 | 0.48 | -0.21115 | 0.48 | -0.50444 | 0.48 | 0.18462 | 0.48 | -0.09311 | 0.48 | 0.62014 | 0.48 | 0.4428
0.49 | 0.61646 | 0.48 | 0.36178 | 0.48 | -0.05597 | 0.48 | -0.23975 | 0.48 | -0.41572 | 0.48 | 0.0514 | 0.48 | -0.02531 | 0.48 | 0.63915 | 0.48 | 0.44297
0.49 | 0.39478 | 0.48 | 0.32345 | 0.48 | -0.13435 | 0.48 | -0.33235 | 0.48 | -0.35683 | 0.48 | -0.08192 | 0.48 | -0.08848 | 0.48 | 0.46893 | 0.48 | 0.53439
0.49 | 0.43918 | 0.48 | 0.46121 | 0.48 | -0.02146 | 0.48 | -0.26895 | 0.48 | -0.44882 | 0.48 | 0.04206 | 0.48 | -0.24214 | 0.48 | 0.34865 | 0.48 | 0.83488
0.49 | 0.56048 | 0.48 | 0.63463 | 0.48 | 0.01667 | 0.48 | -0.29228 | 0.48 | -0.38137 | 0.48 | 0.02031 | 0.48 | -0.26391 | 0.48 | 0.27006 | 0.48 | 0.82345
0.49 | 0.51486 | 0.48 | 0.41138 | 0.48 | 0.27477 | 0.48 | -0.38015 | 0.48 | -0.30183 | 0.49 | -0.07982 | 0.48 | -0.1942 | 0.48 | 0.40434 | 0.48 | 0.7669
0.49 | 0.59272 | 0.48 | 0.54461 | 0.49 | 0.2873 | 0.48 | -0.32209 | 0.48 | -0.35997 | 0.49 | -0.18813 | 0.48 | -0.28555 | 0.48 | 0.49768 | 0.48 | 0.77057
0.49 | 0.46158 | 0.48 | 0.67699 | 0.49 | 0.26718 | 0.48 | -0.55966 | 0.48 | -0.39164 | 0.49 | -0.39677 | 0.48 | -0.26287 | 0.48 | 0.29331 | 0.48 | 0.80359
0.49 | 0.54106 | 0.48 | 0.60516 | 0.49 | 0.13994 | 0.48 | -0.48684 | 0.48 | -0.56226 | 0.49 | -0.20753 | 0.48 | -0.27605 | 0.48 | 0.27942 | 0.48 | 0.97098
0.49 | 0.52746 | 0.48 | 0.5974 | 0.49 | -0.00129 | 0.48 | -0.29651 | 0.48 | -0.54037 | 0.49 | -0.13545 | 0.48 | -0.30303 | 0.48 | 0.36974 | 0.48 | 0.88474
0.49 | 0.50186 | 0.48 | 0.6651 | 0.49 | 0.05482 | 0.49 | -0.13115 | 0.48 | -0.6229 | 0.49 | -0.18794 | 0.48 | -0.19175 | 0.48 | 0.14757 | 0.48 | 1.01052
0.49 | 0.4643 | 0.48 | 0.45022 | 0.49 | 0.1268 | 0.48 | -0.26128 | 0.48 | -0.6587 | 0.49 | -0.29321 | 0.48 | -0.10606 | 0.48 | 0.19964 | 0.48 | 0.96419
0.49 | 0.66663 | 0.48 | 0.57485 | 0.49 | 0.1523 | 0.48 | -0.39313 | 0.48 | -0.60536 | 0.49 | -0.07005 | 0.48 | -0.07077 | 0.49 | 0.20133 | 0.48 | 0.91139
0.49 | 0.47865 | 0.48 | 0.61598 | 0.49 | 0.00612 | 0.49 | -0.40896 | 0.48 | -0.40131 | 0.49 | -0.19443 | 0.48 | -0.13421 | 0.49 | 0.34771 | 0.48 | 0.98485
0.49 | 0.65953 | 0.48 | 0.53968 | 0.49 | -0.03642 | 0.49 | -0.38507 | 0.48 | -0.33148 | 0.49 | -0.21097 | 0.48 | -0.19396 | 0.49 | 0.34395 | 0.48 | 0.99736
0.49 | 0.51765 | 0.48 | 0.78188 | 0.49 | 0.00715 | 0.49 | -0.296 | 0.48 | -0.41176 | 0.49 | -0.04747 | 0.48 | -0.14956 | 0.49 | 0.42493 | 0.48 | 0.83122
0.49 | 0.7066 | 0.48 | 0.90464 | 0.49 | 0.12551 | 0.49 | -0.50706 | 0.48 | -0.54589 | 0.49 | -0.01422 | 0.48 | -0.10545 | 0.49 | 0.35548 | 0.48 | 0.75068
0.49 | 0.592 | 0.48 | 0.82202 | 0.49 | 0.09569 | 0.49 | -0.344 | 0.48 | -0.40826 | 0.49 | 0.07531 | 0.48 | -0.04771 | 0.49 | 0.39729 | 0.48 | 0.64463
0.49 | 0.68574 | 0.48 | 0.69886 | 0.49 | 0.06895 | 0.49 | -0.36974 | 0.48 | -0.30517 | 0.49 | -0.1257 | 0.48 | -0.08364 | 0.49 | 0.49716 | 0.48 | 0.65358
0.49 | 0.58998 | 0.48 | 0.64077 | 0.49 | 0.18022 | 0.49 | -0.29631 | 0.48 | -0.33819 | 0.49 | -0.36564 | 0.48 | -0.07984 | 0.49 | 0.59836 | 0.48 | 0.50078
0.49 | 0.59196 | 0.49 | 0.43444 | 0.49 | 0.1136 | 0.49 | -0.23939 | 0.48 | -0.36392 | 0.49 | -0.30896 | 0.48 | -0.02362 | 0.49 | 0.4631 | 0.48 | 0.49193
0.49 | 0.79131 | 0.49 | 0.54181 | 0.49 | 0.19509 | 0.49 | -0.45905 | 0.49 | -0.32816 | 0.49 | -0.11858 | 0.48 | -0.0974 | 0.49 | 0.41661 | 0.49 | 0.38036
0.5 | 0.88753 | 0.48 | 0.44787 | 0.49 | 0.21161 | 0.49 | -0.38839 | 0.48 | -0.10691 | 0.49 | -0.06935 | 0.48 | -0.34147 | 0.49 | 0.40967 | 0.49 | 0.48531
0.5 | 0.90927 | 0.48 | 0.53402 | 0.49 | 0.26192 | 0.49 | -0.62116 | 0.49 | -0.18065 | 0.49 | 0.00908 | 0.48 | -0.44786 | 0.49 | 0.33664 | 0.49 | 0.50619
0.5 | 0.86719 | 0.48 | 0.60111 | 0.49 | 0.20365 | 0.49 | -0.44258 | 0.49 | -0.18885 | 0.49 | -0.00835 | 0.49 | -0.3493 | 0.49 | 0.44684 | 0.49 | 0.80831
0.5 | 0.61947 | 0.49 | 0.52722 | 0.49 | 0.04094 | 0.49 | -0.63112 | 0.49 | -0.1656 | 0.49 | -0.2041 | 0.49 | -0.26662 | 0.49 | 0.37057 | 0.49 | 0.78995
0.5 | 0.53553 | 0.49 | 0.50175 | 0.49 | 0.07825 | 0.49 | -0.65634 | 0.49 | -0.15185 | 0.49 | -0.04271 | 0.49 | -0.01797 | 0.49 | 0.45033 | 0.49 | 0.84229
0.5 | 0.63392 | 0.48 | 0.62252 | 0.49 | 0.19608 | 0.49 | -0.62454 | 0.49 | -0.28108 | 0.49 | -0.0259 | 0.49 | -0.02271 | 0.49 | 0.4108 | 0.49 | 0.82436
0.5 | 0.5829 | 0.49 | 0.60734 | 0.49 | 0.15512 | 0.49 | -0.52925 | 0.49 | -0.23964 | 0.49 | -0.00955 | 0.49 | -0.05314 | 0.49 | 0.23071 | 0.49 | 0.89039
0.5 | 0.60679 | 0.49 | 0.53136 | 0.49 | 0.35606 | 0.49 | -0.54781 | 0.49 | -0.00303 | 0.49 | 0.01998 | 0.49 | 0.05661 | 0.49 | 0.24334 | 0.49 | 0.81496
0.5 | 0.38971 | 0.49 | 0.6674 | 0.49 | 0.21126 | 0.49 | -0.48566 | 0.49 | -0.18178 | 0.49 | -0.13985 | 0.49 | 0.02053 | 0.49 | 0.26685 | 0.49 | 0.64336
0.5 | 0.59139 | 0.49 | 0.4578 | 0.49 | 0.22318 | 0.49 | -0.47571 | 0.49 | -0.32583 | 0.49 | -0.13527 | 0.49 | 0.05247 | 0.49 | 0.38365 | 0.49 | 0.5962
0.5 | 0.62013 | 0.49 | 0.44921 | 0.49 | 0.20253 | 0.49 | -0.4746 | 0.49 | -0.34949 | 0.49 | 0.15567 | 0.49 | 0.0454 | 0.49 | 0.24461 | 0.49 | 0.59074
0.5 | 0.76296 | 0.49 | 0.50866 | 0.49 | 0.16996 | 0.49 | -0.3661 | 0.49 | -0.31357 | 0.49 | -0.04241 | 0.49 | -0.16638 | 0.49 | 0.54711 | 0.49 | 0.47832
0.5 | 0.57133 | 0.49 | 0.48909 | 0.49 | 0.27545 | 0.49 | -0.24871 | 0.49 | -0.22471 | 0.49 | -0.11723 | 0.49 | -0.05659 | 0.49 | 0.36831 | 0.49 | 0.38309
0.5 | 0.5492 | 0.49 | 0.64989 | 0.49 | 0.14212 | 0.49 | -0.32642 | 0.49 | -0.17905 | 0.49 | -0.10698 | 0.49 | -0.21797 | 0.49 | 0.49131 | 0.49 | 0.322
0.5 | 0.44587 | 0.49 | 0.57388 | 0.49 | 0.12939 | 0.49 | -0.27879 | 0.49 | -0.26475 | 0.49 | -0.08183 | 0.49 | -0.15164 | 0.49 | 0.48679 | 0.49 | 0.33343
0.5 | 0.40934 | 0.49 | 0.54413 | 0.49 | 0.14551 | 0.49 | -0.28364 | 0.49 | -0.37426 | 0.49 | -0.09158 | 0.49 | -0.14509 | 0.49 | 0.52085 | 0.49 | 0.38009
0.5 | 0.39032 | 0.49 | 0.48012 | 0.49 | 0.30674 | 0.49 | -0.37068 | 0.49 | -0.25225 | 0.5 | -0.2065 | 0.49 | -0.15746 | 0.49 | 0.44613 | 0.49 | 0.2325
0.5 | 0.48192 | 0.49 | 0.39798 | 0.49 | 0.21015 | 0.49 | -0.31322 | 0.49 | -0.23372 | 0.49 | -0.23139 | 0.49 | -0.26141 | 0.49 | 0.6012 | 0.49 | 0.15371
0.5 | 0.52805 | 0.49 | 0.50587 | 0.49 | 0.23432 | 0.49 | -0.3498 | 0.49 | -0.24313 | 0.49 | 0.00646 | 0.49 | -0.21265 | 0.49 | 0.35931 | 0.49 | 0.17285
0.5 | 0.51581 | 0.49 | 0.22135 | 0.49 | 0.32034 | 0.49 | -0.37155 | 0.49 | -0.1236 | 0.49 | 0.16723 | 0.49 | -0.01857 | 0.49 | 0.12638 | 0.49 | 0.41792
0.5 | 0.49324 | 0.49 | 0.43141 | 0.49 | 0.08468 | 0.49 | -0.27552 | 0.49 | -0.32508 | 0.49 | 0.0079 | 0.49 | -0.0589 | 0.49 | 0.19036 | 0.49 | 0.61144
0.5 | 0.62405 | 0.49 | 0.47549 | 0.49 | 0.13125 | 0.49 | -0.23843 | 0.49 | -0.31211 | 0.5 | -0.2375 | 0.49 | -0.17557 | 0.49 | 0.30437 | 0.49 | 0.5754
0.5 | 0.65674 | 0.49 | 0.3851 | 0.5 | 0.1458 | 0.49 | -0.5743 | 0.49 | -0.14923 | 0.5 | -0.12897 | 0.49 | -0.15207 | 0.49 | 0.35358 | 0.49 | 0.83425
0.5 | 0.55714 | 0.49 | 0.60663 | 0.5 | -0.01281 | 0.49 | -0.35503 | 0.49 | -0.16176 | 0.5 | 0.01959 | 0.49 | -0.28161 | 0.49 | 0.32542 | 0.49 | 0.61136
0.5 | 0.62918 | 0.49 | 0.51555 | 0.5 | 0.12867 | 0.49 | -0.43363 | 0.49 | -0.09692 | 0.5 | -0.16509 | 0.49 | -0.19225 | 0.5 | 0.37386 | 0.49 | 0.57852
0.5 | 0.52265 | 0.49 | 0.57373 | 0.5 | 0.05326 | 0.5 | -0.13575 | 0.49 | -0.27491 | 0.5 | -0.10471 | 0.49 | -0.28822 | 0.5 | 0.45723 | 0.49 | 0.48508
0.5 | 0.66705 | 0.49 | 0.70373 | 0.5 | 0.05533 | 0.5 | -0.27399 | 0.49 | -0.23222 | 0.5 | -0.31361 | 0.49 | -0.07642 | 0.5 | 0.55679 | 0.49 | 0.52816
0.5 | 0.44139 | 0.49 | 0.76081 | 0.5 | 0.05066 | 0.5 | -0.25669 | 0.49 | -0.0375 | 0.5 | -0.10572 | 0.49 | -0.22037 | 0.5 | 0.41377 | 0.49 | 0.56003
0.5 | 0.40114 | 0.49 | 0.88207 | 0.5 | 0.16272 | 0.5 | -0.2457 | 0.49 | -0.07362 | 0.5 | -0.09625 | 0.49 | -0.00216 | 0.5 | 0.53057 | 0.49 | 0.53615
0.5 | 0.32707 | 0.49 | 0.45973 | 0.5 | 0.27236 | 0.5 | -0.26045 | 0.49 | -0.08872 | 0.5 | -0.18279 | 0.49 | -0.14623 | 0.5 | 0.31965 | 0.49 | 0.47509
0.5 | 0.46217 | 0.49 | 0.64083 | 0.5 | 0.17177 | 0.5 | -0.45294 | 0.49 | -0.15556 | 0.5 | -0.10111 | 0.49 | -0.15279 | 0.5 | 0.26269 | 0.49 | 0.30435
0.5 | 0.38703 | 0.49 | 0.69897 | 0.5 | 0.08948 | 0.5 | -0.58518 | 0.49 | -0.05947 | 0.5 | -0.11616 | 0.49 | -0.33754 | 0.5 | 0.29396 | 0.49 | 0.16379
0.5 | 0.6124 | 0.49 | 0.58775 | 0.5 | 0.22976 | 0.5 | -0.52144 | 0.49 | -0.25222 | 0.5 | -0.24679 | 0.49 | -0.22037 | 0.5 | 0.42747 | 0.49 | 0.28765
0.5 | 0.68842 | 0.49 | 0.71261 | 0.5 | 0.27857 | 0.5 | -0.42665 | 0.49 | -0.33148 | 0.5 | -0.27384 | 0.5 | -0.09926 | 0.5 | 0.52 | 0.49 | 0.47438
0.5 | 0.7353 | 0.49 | 0.32571 | 0.5 | 0.19782 | 0.5 | -0.24286 | 0.49 | -0.34982 | 0.5 | -0.21208 | 0.5 | -0.06278 | 0.5 | 0.56851 | 0.49 | 0.38548
0.5 | 0.58143 | 0.49 | 0.62004 | 0.5 | 0.1041 | 0.5 | -0.22803 | 0.49 | -0.15126 | 0.5 | -0.37185 | 0.49 | -0.02129 | 0.5 | 0.47988 | 0.49 | 0.46137
0.51 | 0.55604 | 0.49 | 0.85039 | 0.5 | 0.18364 | 0.5 | -0.41998 | 0.49 | -0.13889 | 0.5 | -0.28305 | 0.49 | -0.149 | 0.5 | 0.48219 | 0.5 | 0.60505
0.51 | 0.51961 | 0.49 | 0.58026 | 0.5 | 0.1132 | 0.5 | -0.40645 | 0.49 | -0.36902 | 0.5 | -0.16289 | 0.5 | -0.09815 | 0.5 | 0.53784 | 0.5 | 0.71208
0.51 | 0.65536 | 0.49 | 0.74192 | 0.5 | 0.08933 | 0.5 | -0.11653 | 0.49 | -0.28874 | 0.5 | -0.15301 | 0.5 | -0.16346 | 0.5 | 0.23976 | 0.5 | 1.09546
0.51 | 0.60896 | 0.5 | 0.76939 | 0.5 | -0.14898 | 0.5 | -0.1878 | 0.5 | -0.01939 | 0.5 | -0.18673 | 0.5 | -0.21725 | 0.5 | 0.17903 | 0.5 | 0.77748
0.51 | 0.66951 | 0.5 | 0.81735 | 0.5 | -0.07474 | 0.5 | -0.34424 | 0.5 | -0.12807 | 0.5 | -0.17936 | 0.49 | -0.21584 | 0.5 | 0.28925 | 0.5 | 0.56997
0.51 | 0.51917 | 0.5 | 0.70669 | 0.5 | 0.08778 | 0.5 | -0.27906 | 0.5 | -0.24552 | 0.5 | -0.27225 | 0.49 | -0.32487 | 0.5 | 0.31494 | 0.5 | 0.62914
0.51 | 0.45206 | 0.5 | 0.74522 | 0.5 | 0.12048 | 0.5 | -0.48405 | 0.5 | -0.38457 | 0.5 | -0.20133 | 0.5 | -0.31324 | 0.5 | 0.25246 | 0.5 | 0.76199
0.51 | 0.45627 | 0.5 | 0.60224 | 0.5 | 0.10991 | 0.5 | -0.44668 | 0.5 | -0.1899 | 0.5 | -0.23948 | 0.5 | -0.3419 | 0.5 | 0.28521 | 0.5 | 0.73476
0.51 | 0.49607 | 0.5 | 0.51225 | 0.5 | 0.07126 | 0.5 | -0.51269 | 0.5 | -0.11474 | 0.5 | -0.0481 | 0.5 | -0.27975 | 0.5 | 0.31432 | 0.5 | 0.84292
0.51 | 0.5513 | 0.5 | 0.35362 | 0.5 | -0.05224 | 0.5 | -0.58701 | 0.5 | -0.02934 | 0.5 | -0.30787 | 0.5 | -0.31217 | 0.5 | 0.28438 | 0.5 | 0.43074
0.51 | 0.54983 | 0.5 | 0.28943 | 0.5 | -0.0525 | 0.5 | -0.53163 | 0.5 | 0.10113 | 0.5 | -0.41712 | 0.5 | -0.18242 | 0.5 | 0.41761 | 0.5 | 0.49691
0.51 | 0.61517 | 0.5 | 0.45002 | 0.5 | -0.1019 | 0.5 | -0.50222 | 0.5 | -0.08591 | 0.5 | -0.4063 | 0.5 | -0.16064 | 0.5 | 0.39951 | 0.5 | 0.31474
0.51 | 0.55596 | 0.5 | 0.37367 | 0.5 | 0.05219 | 0.5 | -0.46653 | 0.5 | -0.15423 | 0.5 | -0.08837 | 0.5 | -0.04524 | 0.5 | 0.49362 | 0.5 | 0.65685
0.51 | 0.5032 | 0.5 | 0.64327 | 0.5 | 0.28111 | 0.5 | -0.49171 | 0.5 | -0.10925 | 0.5 | -0.17234 | 0.5 | -0.26204 | 0.5 | 0.56189 | 0.5 | 0.57861
0.51 | 0.43771 | 0.5 | 0.38368 | 0.5 | 0.22296 | 0.5 | -0.33699 | 0.5 | -0.23929 | 0.5 | -0.28076 | 0.5 | -0.22192 | 0.5 | 0.48252 | 0.5 | 0.56347
0.51 | 0.37924 | 0.5 | 0.58241 | 0.5 | 0.25655 | 0.5 | -0.50647 | 0.5 | -0.16523 | 0.5 | -0.35477 | 0.5 | -0.15875 | 0.5 | 0.52664 | 0.5 | 0.63849
0.51 | 0.45396 | 0.5 | 0.61504 | 0.5 | 0.06676 | 0.5 | -0.56071 | 0.5 | -0.24891 | 0.5 | -0.11854 | 0.5 | -0.09784 | 0.5 | 0.59926 | 0.5 | 0.44103
0.51 | 0.54532 | 0.5 | 0.78161 | 0.5 | 0.07955 | 0.5 | -0.4662 | 0.5 | -0.287 | 0.51 | 0.1519 | 0.5 | -0.13938 | 0.5 | 0.58691 | 0.5 | 0.39562
0.51 | 0.38124 | 0.5 | 0.71573 | 0.5 | 0.09859 | 0.5 | -0.32648 | 0.5 | -0.32958 | 0.5 | 0.05401 | 0.5 | -0.43588 | 0.5 | 0.44923 | 0.5 | 0.37043
0.51 | 0.5499 | 0.5 | 0.86553 | 0.5 | 0.07279 | 0.5 | -0.50253 | 0.5 | -0.28335 | 0.51 | -0.02899 | 0.5 | -0.24306 | 0.5 | 0.36506 | 0.5 | 0.38215
0.51 | 0.45763 | 0.5 | 0.65466 | 0.5 | 0.06535 | 0.5 | -0.41363 | 0.5 | -0.32159 | 0.51 | 0.0688 | 0.5 | -0.33333 | 0.5 | 0.30077 | 0.5 | 0.57271
0.51 | 0.43032 | 0.5 | 0.74511 | 0.5 | 0.16647 | 0.5 | -0.39328 | 0.5 | -0.3529 | 0.51 | -0.0461 | 0.5 | -0.28843 | 0.5 | 0.18267 | 0.5 | 0.5312
0.51 | 0.55284 | 0.5 | 0.61383 | 0.51 | 0.44602 | 0.5 | -0.22371 | 0.5 | -0.32225 | 0.51 | -0.1517 | 0.5 | -0.23049 | 0.5 | 0.2931 | 0.5 | 0.59253
0.51 | 0.77198 | 0.5 | 0.57236 | 0.51 | 0.29538 | 0.5 | -0.49814 | 0.5 | -0.28881 | 0.51 | -0.1515 | 0.5 | -0.05853 | 0.51 | 0.26056 | 0.5 | 0.71887
0.51 | 0.62298 | 0.5 | 0.63746 | 0.51 | 0.51783 | 0.5 | -0.5373 | 0.5 | -0.19256 | 0.51 | 0.08381 | 0.5 | -0.04465 | 0.51 | 0.2554 | 0.5 | 0.65735
0.51 | 0.60643 | 0.5 | 0.496 | 0.51 | 0.2991 | 0.51 | -0.40525 | 0.5 | -0.32349 | 0.51 | -0.10628 | 0.5 | -0.11435 | 0.51 | 0.15525 | 0.5 | 0.807
0.51 | 0.48929 | 0.5 | 0.80164 | 0.51 | 0.1773 | 0.51 | -0.22877 | 0.5 | -0.36069 | 0.51 | 0.06952 | 0.5 | -0.16907 | 0.51 | 0.06471 | 0.5 | 1.00367
0.51 | 0.50405 | 0.5 | 0.70057 | 0.51 | 0.20859 | 0.51 | -0.24179 | 0.5 | -0.2931 | 0.51 | -0.10174 | 0.5 | -0.20992 | 0.51 | 0.14997 | 0.5 | 1.01695
0.51 | 0.67256 | 0.5 | 0.33021 | 0.51 | 0.16127 | 0.51 | -0.32757 | 0.5 | -0.29476 | 0.51 | -0.21725 | 0.5 | -0.28579 | 0.51 | 0.31571 | 0.5 | 0.80654
0.51 | 0.65049 | 0.5 | 0.62798 | 0.51 | 0.07729 | 0.51 | -0.14716 | 0.5 | -0.14177 | 0.51 | -0.11536 | 0.5 | -0.0171 | 0.51 | 0.14156 | 0.5 | 0.49395
0.51 | 0.39589 | 0.5 | 0.43494 | 0.51 | 0.04581 | 0.51 | -0.20565 | 0.5 | -0.32319 | 0.51 | -0.05921 | 0.5 | -0.12766 | 0.51 | 0.11201 | 0.5 | 0.56349
0.51 | 0.49064 | 0.5 | 0.32422 | 0.51 | 0.00338 | 0.51 | -0.35429 | 0.5 | -0.31319 | 0.51 | -0.13037 | 0.5 | -0.19823 | 0.51 | 0.31003 | 0.5 | 0.5164
0.51 | 0.53121 | 0.5 | 0.43685 | 0.51 | 0.1386 | 0.51 | -0.3986 | 0.5 | -0.30883 | 0.51 | -0.23527 | 0.5 | 0.00713 | 0.51 | 0.3316 | 0.5 | 0.54446
0.51 | 0.61736 | 0.5 | 0.31518 | 0.51 | 0.26863 | 0.51 | -0.3043 | 0.5 | -0.26928 | 0.51 | -0.27476 | 0.5 | -0.0363 | 0.51 | 0.39806 | 0.5 | 0.54544
0.51 | 0.54819 | 0.5 | 0.52311 | 0.51 | 0.2857 | 0.51 | -0.34057 | 0.51 | -0.09655 | 0.51 | -0.2457 | 0.5 | -0.0125 | 0.51 | 0.25161 | 0.5 | 0.72809
0.51 | 0.59509 | 0.5 | 0.42575 | 0.51 | 0.34544 | 0.51 | -0.31719 | 0.51 | -0.19217 | 0.51 | -0.17432 | 0.5 | -0.08052 | 0.51 | 0.37932 | 0.51 | 0.50426
0.51 | 0.43613 | 0.5 | 0.22407 | 0.51 | 0.14157 | 0.51 | -0.47428 | 0.51 | -0.16715 | 0.51 | -0.37028 | 0.5 | -0.10301 | 0.51 | 0.52514 | 0.51 | 0.55641
0.52 | 0.52434 | 0.5 | 0.37304 | 0.51 | 0.14874 | 0.51 | -0.25406 | 0.51 | -0.3005 | 0.51 | -0.41313 | 0.5 | -0.25357 | 0.51 | 0.60546 | 0.51 | 0.59732
0.52 | 0.57357 | 0.5 | 0.26637 | 0.51 | 0.14578 | 0.51 | -0.28625 | 0.51 | -0.17024 | 0.51 | -0.35888 | 0.5 | -0.17834 | 0.51 | 0.39874 | 0.51 | 0.65008
0.52 | 0.55953 | 0.5 | 0.50194 | 0.51 | 0.03161 | 0.51 | -0.23964 | 0.51 | -0.22561 | 0.51 | -0.24832 | 0.51 | -0.07502 | 0.51 | 0.45402 | 0.51 | 0.57438
0.52 | 0.57678 | 0.5 | 0.50146 | 0.51 | -0.04306 | 0.51 | -0.24834 | 0.51 | -0.14906 | 0.51 | -0.18575 | 0.5 | -0.3137 | 0.51 | 0.44351 | 0.51 | 0.59235
0.52 | 0.45875 | 0.51 | 0.14911 | 0.51 | 0.09921 | 0.51 | -0.50425 | 0.51 | -0.24138 | 0.51 | 0.05151 | 0.51 | -0.42698 | 0.51 | 0.45308 | 0.51 | 0.68423
0.52 | 0.60159 | 0.51 | 0.45978 | 0.51 | 0.26995 | 0.51 | -0.50048 | 0.51 | -0.24603 | 0.51 | -0.16834 | 0.51 | -0.56487 | 0.51 | 0.50326 | 0.51 | 0.73828
0.52 | 0.54771 | 0.51 | 0.41649 | 0.51 | 0.3038 | 0.51 | -0.46346 | 0.51 | -0.17615 | 0.51 | -0.28165 | 0.51 | -0.36564 | 0.51 | 0.38898 | 0.51 | 0.77531
0.52 | 0.53138 | 0.51 | 0.30727 | 0.51 | 0.41856 | 0.51 | -0.29583 | 0.51 | -0.08464 | 0.51 | -0.06979 | 0.51 | -0.06869 | 0.51 | 0.35779 | 0.51 | 0.83696
0.52 | 0.47248 | 0.51 | 0.36205 | 0.51 | 0.34436 | 0.51 | -0.48032 | 0.51 | -0.21952 | 0.51 | -0.23678 | 0.51 | 0.05731 | 0.51 | 0.30632 | 0.51 | 0.90839
0.52 | 0.44923 | 0.51 | 0.11357 | 0.51 | 0.21717 | 0.51 | -0.41284 | 0.51 | -0.1423 | 0.51 | -0.38483 | 0.51 | 0.10524 | 0.51 | 0.30601 | 0.51 | 0.89272
0.52 | 0.51081 | 0.51 | 0.36827 | 0.51 | 0.09174 | 0.51 | -0.36045 | 0.51 | -0.07278 | 0.51 | -0.35418 | 0.51 | 0.13525 | 0.51 | 0.35485 | 0.51 | 0.75591
0.52 | 0.55894 | 0.51 | 0.42459 | 0.51 | 0.01779 | 0.51 | -0.48926 | 0.51 | -0.16893 | 0.51 | -0.36551 | 0.51 | 0.18409 | 0.51 | 0.29733 | 0.51 | 0.75803
0.52 | 0.70434 | 0.51 | 0.16671 | 0.51 | 0.18674 | 0.51 | -0.51948 | 0.51 | -0.08693 | 0.51 | -0.42386 | 0.51 | 0.00934 | 0.51 | 0.29458 | 0.51 | 0.62631
0.52 | 0.83404 | 0.51 | 0.15477 | 0.51 | 0.20308 | 0.51 | -0.37766 | 0.51 | 0.13346 | 0.51 | -0.37135 | 0.51 | -0.02753 | 0.51 | 0.3315 | 0.51 | 0.68987
0.52 | 0.84822 | 0.51 | 0.29526 | 0.51 | 0.11219 | 0.51 | -0.30785 | 0.51 | -0.04498 | 0.51 | -0.20033 | 0.51 | -0.17652 | 0.51 | 0.27085 | 0.51 | 0.46393
0.52 | 0.81891 | 0.51 | 0.35838 | 0.51 | 0.07413 | 0.51 | -0.24036 | 0.51 | -0.04237 | 0.51 | -0.38983 | 0.51 | -0.31557 | 0.51 | 0.25598 | 0.51 | 0.55421
0.52 | 0.89137 | 0.51 | 0.30963 | 0.51 | 0.07242 | 0.51 | -0.30767 | 0.51 | -0.14777 | 0.51 | -0.51998 | 0.51 | -0.08104 | 0.51 | 0.37932 | 0.51 | 0.73065
0.52 | 0.68241 | 0.51 | 0.51636 | 0.51 | 0.02676 | 0.51 | -0.36114 | 0.51 | -0.31738 | 0.51 | -0.40183 | 0.51 | -0.11017 | 0.51 | 0.42931 | 0.51 | 0.52681
0.52 | 0.55984 | 0.51 | 0.30884 | 0.51 | 0.07727 | 0.51 | -0.25776 | 0.51 | -0.38211 | 0.51 | -0.48473 | 0.51 | -0.26662 | 0.51 | 0.46789 | 0.51 | 0.68393
0.52 | 0.55133 | 0.51 | 0.37902 | 0.52 | 0.10895 | 0.51 | -0.38826 | 0.51 | -0.47336 | 0.51 | -0.45078 | 0.51 | -0.22472 | 0.52 | 0.33073 | 0.51 | 0.63365
0.52 | 0.47114 | 0.51 | 0.61267 | 0.52 | 0.2966 | 0.52 | -0.17711 | 0.51 | -0.40619 | 0.51 | -0.07882 | 0.51 | -0.12892 | 0.52 | 0.39456 | 0.51 | 0.64598
0.52 | 0.55027 | 0.51 | 0.39952 | 0.52 | 0.17274 | 0.51 | -0.26162 | 0.51 | -0.32583 | 0.52 | -0.10814 | 0.51 | -0.13586 | 0.52 | 0.29976 | 0.51 | 0.75991
0.52 | 0.64548 | 0.51 | 0.38098 | 0.52 | 0.27376 | 0.51 | -0.2447 | 0.51 | -0.23346 | 0.51 | -0.31346 | 0.51 | -0.31579 | 0.52 | 0.26506 | 0.51 | 0.54767
0.52 | 0.6416 | 0.51 | 0.48218 | 0.52 | 0.27817 | 0.51 | -0.36669 | 0.51 | -0.24522 | 0.52 | -0.15118 | 0.51 | -0.33438 | 0.52 | 0.30934 | 0.51 | 0.86965
0.52 | 0.69052 | 0.51 | 0.343 | 0.52 | 0.41559 | 0.51 | -0.37338 | 0.51 | -0.28191 | 0.52 | -0.07269 | 0.51 | -0.48658 | 0.52 | 0.54682 | 0.51 | 0.63322
0.52 | 0.76222 | 0.51 | 0.21875 | 0.52 | 0.24099 | 0.51 | -0.42726 | 0.51 | -0.29204 | 0.52 | -0.3721 | 0.51 | -0.4404 | 0.52 | 0.3652 | 0.51 | 0.70686
0.52 | 0.61855 | 0.51 | 0.54463 | 0.52 | 0.04892 | 0.51 | -0.21595 | 0.51 | -0.17991 | 0.52 | -0.26571 | 0.51 | -0.30565 | 0.52 | 0.23585 | 0.51 | 0.66426
0.52 | 0.59134 | 0.51 | 0.47577 | 0.52 | 0.00388 | 0.51 | -0.26531 | 0.51 | -0.08676 | 0.52 | -0.32733 | 0.51 | -0.21206 | 0.52 | 0.25363 | 0.51 | 0.75864
0.52 | 0.71457 | 0.51 | 0.3831 | 0.52 | 0.17061 | 0.51 | -0.37955 | 0.51 | -0.08682 | 0.52 | -0.19917 | 0.51 | -0.12218 | 0.52 | 0.27957 | 0.51 | 0.57711
0.52 | 0.54964 | 0.51 | 0.72154 | 0.52 | 0.165 | 0.52 | -0.53077 | 0.51 | -0.06073 | 0.52 | -0.14086 | 0.51 | -0.13824 | 0.52 | 0.15299 | 0.51 | 0.52381
0.52 | 0.43936 | 0.51 | 0.43885 | 0.52 | 0.05237 | 0.52 | -0.40041 | 0.51 | -0.11293 | 0.52 | -0.20807 | 0.51 | -0.21719 | 0.52 | 0.11847 | 0.51 | 0.50084
0.52 | 0.54249 | 0.51 | 0.34454 | 0.52 | 0.18998 | 0.52 | -0.3739 | 0.51 | -0.19112 | 0.52 | -0.10139 | 0.51 | -0.16149 | 0.52 | 0.16152 | 0.51 | 0.60043
0.52 | 0.573 | 0.51 | 0.64877 | 0.52 | 0.2714 | 0.52 | -0.45591 | 0.52 | -0.00755 | 0.52 | -0.251 | 0.51 | -0.2217 | 0.52 | 0.25659 | 0.51 | 0.57126
0.52 | 0.49358 | 0.51 | 0.50467 | 0.52 | 0.2171 | 0.52 | -0.47452 | 0.52 | 0.04647 | 0.52 | -0.37532 | 0.51 | -0.08322 | 0.52 | 0.33116 | 0.52 | 0.4703
0.52 | 0.62269 | 0.51 | 0.52237 | 0.52 | -0.0425 | 0.52 | -0.48047 | 0.52 | -0.04145 | 0.52 | -0.15549 | 0.51 | -0.04972 | 0.52 | 0.29587 | 0.51 | 0.3363
0.52 | 0.60005 | 0.51 | 0.54733 | 0.52 | -0.25475 | 0.52 | -0.60482 | 0.52 | -0.06136 | 0.52 | -0.16775 | 0.51 | -0.03493 | 0.52 | 0.20347 | 0.51 | 0.44578
0.53 | 0.74024 | 0.51 | 0.40313 | 0.52 | -0.01667 | 0.52 | -0.48095 | 0.52 | -0.13852 | 0.52 | -0.28287 | 0.51 | -0.08962 | 0.52 | 0.3418 | 0.51 | 0.54473
0.53 | 0.68546 | 0.51 | 0.30847 | 0.52 | -0.13926 | 0.52 | -0.37943 | 0.52 | 0.02387 | 0.52 | -0.22539 | 0.52 | -0.15584 | 0.52 | 0.39177 | 0.52 | 0.78795
0.53 | 0.73519 | 0.51 | 0.40498 | 0.52 | 0.05875 | 0.52 | -0.35168 | 0.52 | 0.01651 | 0.52 | -0.34457 | 0.52 | -0.07515 | 0.52 | 0.6562 | 0.52 | 0.74725
0.53 | 0.69645 | 0.51 | 0.40002 | 0.52 | -0.06638 | 0.52 | -0.50497 | 0.52 | 0.06366 | 0.52 | -0.24064 | 0.52 | -0.15168 | 0.52 | 0.46816 | 0.52 | 0.68343
0.53 | 0.65588 | 0.51 | 0.47661 | 0.52 | -0.04052 | 0.52 | -0.54633 | 0.52 | -0.15104 | 0.52 | -0.33399 | 0.52 | -0.17591 | 0.52 | 0.30368 | 0.52 | 0.60409
0.53 | 0.45131 | 0.52 | 0.52774 | 0.52 | -0.00899 | 0.52 | -0.62423 | 0.52 | -0.22395 | 0.52 | -0.43376 | 0.52 | -0.3226 | 0.52 | 0.30004 | 0.52 | 0.63007
0.53 | 0.3858 | 0.52 | 0.44864 | 0.52 | 0.13132 | 0.52 | -0.55429 | 0.52 | 0.02609 | 0.52 | -0.18678 | 0.52 | -0.32559 | 0.52 | 0.37676 | 0.52 | 0.67294
0.53 | 0.33824 | 0.52 | 0.62262 | 0.52 | 0.27449 | 0.52 | -0.51522 | 0.52 | 0.01839 | 0.52 | -0.00768 | 0.52 | -0.21106 | 0.52 | 0.44353 | 0.52 | 0.59941
0.53 | 0.36005 | 0.52 | 0.60751 | 0.52 | 0.19922 | 0.52 | -0.47283 | 0.52 | -0.07306 | 0.52 | -0.05382 | 0.52 | -0.19777 | 0.52 | 0.59177 | 0.52 | 0.5769
0.53 | 0.33159 | 0.52 | 0.49532 | 0.52 | 0.1385 | 0.52 | -0.43004 | 0.52 | -0.05563 | 0.52 | -0.30683 | 0.52 | -0.22024 | 0.52 | 0.47711 | 0.52 | 0.77352
0.53 | 0.47959 | 0.52 | 0.4166 | 0.52 | 0.06331 | 0.52 | -0.34866 | 0.52 | -0.09647 | 0.52 | -0.3347 | 0.52 | -0.18097 | 0.52 | 0.35267 | 0.52 | 0.65477
0.53 | 0.32047 | 0.52 | 0.72565 | 0.52 | -0.10989 | 0.52 | -0.2892 | 0.52 | -0.23298 | 0.52 | -0.37934 | 0.52 | -0.14119 | 0.52 | 0.44253 | 0.52 | 0.67359
0.53 | 0.27098 | 0.52 | 0.67515 | 0.52 | 0.07044 | 0.52 | -0.25831 | 0.52 | -0.20135 | 0.52 | -0.24803 | 0.52 | -0.132 | 0.52 | 0.36327 | 0.52 | 0.7069
0.53 | 0.26326 | 0.52 | 0.52961 | 0.52 | 0.16054 | 0.52 | -0.33451 | 0.52 | -0.23455 | 0.52 | -0.29976 | 0.52 | -0.0986 | 0.52 | 0.35467 | 0.52 | 0.77067
0.53 | 0.25451 | 0.52 | 0.56116 | 0.52 | 0.16962 | 0.52 | -0.26256 | 0.52 | -0.04666 | 0.52 | -0.29014 | 0.52 | -0.21686 | 0.52 | 0.47767 | 0.52 | 0.72108
0.53 | 0.3445 | 0.52 | 0.7419 | 0.52 | 0.14797 | 0.52 | -0.08248 | 0.52 | 0.02962 | 0.52 | -0.53217 | 0.52 | -0.23348 | 0.52 | 0.57221 | 0.52 | 0.65958
0.53 | 0.54264 | 0.52 | 0.55841 | 0.52 | 0.07924 | 0.52 | -0.19611 | 0.52 | -0.08229 | 0.52 | -0.48599 | 0.52 | -0.21239 | 0.52 | 0.58389 | 0.52 | 0.65158
0.53 | 0.66442 | 0.52 | 0.51669 | 0.52 | 0.01191 | 0.52 | -0.22615 | 0.52 | -0.14492 | 0.52 | -0.35635 | 0.52 | -0.16754 | 0.52 | 0.53157 | 0.52 | 0.61452
0.53 | 0.59996 | 0.52 | 0.45039 | 0.52 | -0.02832 | 0.52 | -0.13519 | 0.52 | -0.036 | 0.52 | -0.39517 | 0.52 | -0.11579 | 0.52 | 0.41654 | 0.52 | 0.64652
0.53 | 0.72982 | 0.52 | 0.6112 | 0.52 | -0.10434 | 0.52 | -0.30803 | 0.52 | -0.02694 | 0.52 | -0.07046 | 0.52 | -0.10563 | 0.52 | 0.46435 | 0.52 | 0.84314
0.53 | 0.57316 | 0.52 | 0.69059 | 0.53 | -0.02913 | 0.52 | -0.44079 | 0.52 | 0.01798 | 0.52 | 0.01981 | 0.52 | -0.13737 | 0.52 | 0.44049 | 0.52 | 0.93207
0.53 | 0.41336 | 0.52 | 0.47972 | 0.53 | -0.00397 | 0.52 | -0.45381 | 0.52 | -0.0752 | 0.53 | -0.05914 | 0.52 | -0.29103 | 0.52 | 0.41069 | 0.52 | 1.13342
0.53 | 0.42801 | 0.52 | 0.75331 | 0.53 | -0.12547 | 0.52 | -0.37059 | 0.52 | -0.21904 | 0.53 | 0.03287 | 0.52 | -0.13285 | 0.52 | 0.60809 | 0.52 | 0.90758
0.53 | 0.39363 | 0.52 | 0.47821 | 0.52 | -0.09892 | 0.52 | -0.51167 | 0.52 | -0.07362 | 0.53 | 0.01989 | 0.52 | 0.03641 | 0.52 | 0.58348 | 0.52 | 0.87877
0.53 | 0.45905 | 0.52 | 0.45291 | 0.53 | 0.09368 | 0.52 | -0.48557 | 0.52 | -0.24432 | 0.53 | -0.19345 | 0.52 | 0.04841 | 0.52 | 0.68645 | 0.52 | 0.92228
0.53 | 0.48589 | 0.52 | 0.70167 | 0.53 | 0.0226 | 0.52 | -0.51162 | 0.52 | -0.12803 | 0.53 | -0.10523 | 0.52 | -0.06401 | 0.52 | 0.43328 | 0.52 | 1.00269
0.53 | 0.41889 | 0.52 | 0.69178 | 0.53 | -0.02514 | 0.52 | -0.63438 | 0.52 | -0.07554 | 0.53 | -0.08257 | 0.52 | -0.10462 | 0.52 | 0.38069 | 0.52 | 0.82826
0.53 | 0.62853 | 0.52 | 0.57469 | 0.53 | -0.22756 | 0.53 | -0.68972 | 0.52 | -0.1036 | 0.53 | -0.29524 | 0.52 | -0.0462 | 0.52 | 0.37819 | 0.52 | 0.64583
0.53 | 0.48639 | 0.52 | 0.91306 | 0.53 | -0.1553 | 0.53 | -0.74844 | 0.52 | -0.11477 | 0.53 | -0.33374 | 0.52 | -0.07048 | 0.53 | 0.51117 | 0.52 | 0.59141
0.53 | 0.41336 | 0.52 | 0.55001 | 0.53 | 0.07215 | 0.53 | -0.61834 | 0.52 | -0.21084 | 0.53 | -0.23276 | 0.52 | -0.05046 | 0.53 | 0.51065 | 0.52 | 0.6796
0.53 | 0.37944 | 0.52 | 0.49699 | 0.53 | 0.18049 | 0.53 | -0.61758 | 0.52 | -0.1769 | 0.53 | -0.3758 | 0.52 | -0.18477 | 0.53 | 0.48833 | 0.52 | 0.67498
0.53 | 0.60361 | 0.52 | 0.6142 | 0.53 | 0.40653 | 0.53 | -0.42788 | 0.52 | -0.17317 | 0.53 | -0.29465 | 0.52 | -0.08065 | 0.53 | 0.49934 | 0.52 | 0.71925
0.53 | 0.70388 | 0.52 | 0.70134 | 0.53 | 0.31951 | 0.53 | -0.50992 | 0.52 | -0.31295 | 0.53 | -0.26507 | 0.52 | -0.08783 | 0.53 | 0.55431 | 0.52 | 0.5585
0.53 | 0.90565 | 0.52 | 0.60122 | 0.53 | 0.25021 | 0.53 | -0.45872 | 0.52 | -0.18975 | 0.53 | -0.18852 | 0.53 | -0.08231 | 0.53 | 0.48196 | 0.53 | 0.5389
0.53 | 0.83951 | 0.52 | 0.91655 | 0.53 | 0.23504 | 0.53 | -0.40541 | 0.53 | -0.12109 | 0.53 | -0.29417 | 0.52 | 0.10015 | 0.53 | 0.28717 | 0.53 | 0.48238
0.53 | 0.73379 | 0.52 | 0.83198 | 0.53 | 0.3029 | 0.53 | -0.43211 | 0.53 | -0.19537 | 0.53 | -0.18104 | 0.53 | 0.11204 | 0.53 | 0.39046 | 0.53 | 0.58677
0.53 | 0.61504 | 0.52 | 0.58042 | 0.53 | 0.26076 | 0.53 | -0.55719 | 0.53 | -0.11774 | 0.53 | -0.25658 | 0.53 | -0.05692 | 0.53 | 0.32144 | 0.53 | 0.55383
0.53 | 0.61752 | 0.52 | 0.97197 | 0.53 | 0.26082 | 0.53 | -0.42589 | 0.53 | -0.22681 | 0.53 | -0.2842 | 0.53 | -0.07958 | 0.53 | 0.44423 | 0.53 | 0.74279
0.53 | 0.49813 | 0.53 | 0.51158 | 0.53 | 0.24005 | 0.53 | -0.51862 | 0.53 | -0.13329 | 0.53 | -0.14217 | 0.53 | 0.11032 | 0.53 | 0.46939 | 0.53 | 0.63855
0.54 | 0.5435 | 0.53 | 0.57842 | 0.53 | 0.29153 | 0.53 | -0.58763 | 0.53 | -0.04714 | 0.53 | -0.15977 | 0.53 | 0.026 | 0.53 | 0.43156 | 0.53 | 0.65258
0.54 | 0.69292 | 0.53 | 0.6472 | 0.53 | 0.32699 | 0.53 | -0.62174 | 0.53 | -0.03586 | 0.53 | -0.08268 | 0.53 | -0.04223 | 0.53 | 0.68233 | 0.53 | 0.59389
0.54 | 0.43505 | 0.53 | 0.19626 | 0.53 | 0.27975 | 0.53 | -0.62606 | 0.53 | -0.00655 | 0.53 | -0.42024 | 0.53 | -0.09177 | 0.53 | 0.6871 | 0.53 | 0.53534
0.54 | 0.49319 | 0.53 | 0.29601 | 0.53 | 0.18406 | 0.53 | -0.66921 | 0.53 | -0.09659 | 0.53 | -0.55285 | 0.53 | -0.09865 | 0.53 | 0.59343 | 0.53 | 0.68069
0.54 | 0.53428 | 0.53 | 0.37314 | 0.53 | 0.10339 | 0.53 | -0.71864 | 0.53 | -0.10192 | 0.53 | -0.20052 | 0.53 | -0.19984 | 0.53 | 0.66636 | 0.53 | 0.72331
0.54 | 0.63017 | 0.53 | 0.38541 | 0.53 | 0.21692 | 0.53 | -0.66428 | 0.53 | -0.41586 | 0.53 | -0.02367 | 0.53 | -0.19182 | 0.53 | 0.61417 | 0.53 | 0.50638
0.54 | 0.41538 | 0.53 | 0.44175 | 0.53 | 0.47538 | 0.53 | -0.49788 | 0.53 | -0.2466 | 0.53 | -0.14454 | 0.53 | -0.01983 | 0.53 | 0.40432 | 0.53 | 0.48919
0.54 | 0.48599 | 0.53 | 0.58404 | 0.53 | 0.31703 | 0.53 | -0.19864 | 0.53 | -0.36383 | 0.53 | -0.24467 | 0.53 | -0.09823 | 0.53 | 0.27512 | 0.53 | 0.4795
0.54 | 0.5592 | 0.53 | 0.31586 | 0.53 | 0.37427 | 0.53 | -0.30301 | 0.53 | -0.33664 | 0.53 | -0.31223 | 0.53 | -0.14014 | 0.53 | 0.389 | 0.53 | 0.44028
0.54 | 0.6103 | 0.53 | 0.44083 | 0.53 | 0.27289 | 0.53 | -0.45756 | 0.53 | -0.33344 | 0.53 | -0.59949 | 0.53 | -0.07031 | 0.53 | 0.28763 | 0.53 | 0.50284
0.54 | 0.54486 | 0.53 | 0.36746 | 0.53 | 0.3362 | 0.53 | -0.46156 | 0.53 | -0.33987 | 0.53 | -0.26596 | 0.53 | -0.00451 | 0.53 | 0.31684 | 0.53 | 0.68294
0.54 | 0.52621 | 0.53 | 0.31837 | 0.53 | 0.26328 | 0.53 | -0.32275 | 0.53 | -0.33832 | 0.53 | -0.3541 | 0.53 | -0.06569 | 0.53 | 0.42231 | 0.53 | 0.68179
0.54 | 0.65544 | 0.53 | 0.35933 | 0.53 | 0.12522 | 0.53 | -0.51803 | 0.53 | -0.375 | 0.53 | -0.47646 | 0.53 | -0.06959 | 0.53 | 0.39287 | 0.53 | 0.63128
0.54 | 0.70887 | 0.53 | 0.6518 | 0.53 | 0.14549 | 0.53 | -0.6809 | 0.53 | -0.24522 | 0.53 | -0.31985 | 0.53 | -0.11178 | 0.53 | 0.46839 | 0.53 | 0.5948
0.54 | 0.57542 | 0.53 | 0.5402 | 0.53 | 0.09367 | 0.53 | -0.53446 | 0.53 | -0.13349 | 0.53 | -0.32892 | 0.53 | -0.15185 | 0.53 | 0.16989 | 0.53 | 0.75512
0.54 | 0.66486 | 0.53 | 0.51463 | 0.53 | 0.10888 | 0.53 | -0.47979 | 0.53 | -0.39433 | 0.53 | -0.71319 | 0.53 | -0.20033 | 0.53 | 0.2555 | 0.53 | 0.69545
0.54 | 0.7681 | 0.53 | 0.74998 | 0.53 | -0.0186 | 0.53 | -0.31656 | 0.53 | -0.31597 | 0.53 | -0.42445 | 0.53 | -0.31492 | 0.53 | 0.38359 | 0.53 | 0.55071
0.54 | 0.76843 | 0.53 | 0.61942 | 0.53 | 0.02213 | 0.53 | -0.42369 | 0.53 | -0.221 | 0.53 | -0.14077 | 0.53 | -0.27253 | 0.53 | 0.44584 | 0.53 | 0.51059
0.54 | 0.70176 | 0.53 | 0.9859 | 0.54 | 0.00911 | 0.53 | -0.53789 | 0.53 | -0.15019 | 0.53 | -0.11882 | 0.53 | -0.23747 | 0.53 | 0.3464 | 0.53 | 0.47299
0.54 | 0.59597 | 0.53 | 0.93987 | 0.54 | 0.22987 | 0.53 | -0.46077 | 0.53 | -0.15501 | 0.53 | -0.19068 | 0.53 | -0.26442 | 0.53 | 0.29544 | 0.53 | 0.56768
0.54 | 0.44049 | 0.53 | 0.64568 | 0.54 | 0.31091 | 0.53 | -0.43429 | 0.53 | 0.00772 | 0.53 | -0.06161 | 0.53 | -0.41884 | 0.53 | 0.3513 | 0.53 | 0.68064
0.54 | 0.53516 | 0.53 | 0.84769 | 0.54 | 0.2649 | 0.53 | -0.39313 | 0.53 | 0.16944 | 0.53 | -0.08687 | 0.53 | -0.27005 | 0.53 | 0.28625 | 0.53 | 0.58489
0.54 | 0.64015 | 0.53 | 0.5162 | 0.54 | 0.29487 | 0.53 | -0.41546 | 0.53 | 0.1954 | 0.54 | -0.04132 | 0.53 | -0.28957 | 0.53 | 0.3747 | 0.53 | 0.45846
0.54 | 0.42781 | 0.53 | 0.50414 | 0.54 | 0.2228 | 0.54 | -0.36031 | 0.53 | -0.02764 | 0.54 | -0.11317 | 0.53 | -0.40299 | 0.54 | 0.4941 | 0.53 | 0.37932
0.54 | 0.41375 | 0.53 | 0.40125 | 0.54 | 0.3969 | 0.53 | -0.43985 | 0.53 | 0.02395 | 0.54 | -0.22482 | 0.53 | -0.28715 | 0.54 | 0.28856 | 0.53 | 0.6337
0.54 | 0.52779 | 0.53 | 0.41215 | 0.54 | 0.19633 | 0.54 | -0.5385 | 0.53 | 0.16394 | 0.54 | -0.14347 | 0.53 | -0.29762 | 0.54 | 0.26881 | 0.53 | 0.54631
0.54 | 0.52941 | 0.53 | 0.63596 | 0.54 | 0.25253 | 0.54 | -0.44171 | 0.53 | 0.05301 | 0.54 | -0.0039 | 0.53 | -0.25442 | 0.54 | 0.16494 | 0.53 | 0.43728
0.54 | 0.65398 | 0.53 | 0.41702 | 0.54 | 0.18136 | 0.54 | -0.35761 | 0.53 | -0.06726 | 0.54 | -0.2192 | 0.53 | -0.37015 | 0.54 | 0.29075 | 0.53 | 0.50738
0.54 | 0.58051 | 0.53 | 0.46783 | 0.54 | 0.06197 | 0.54 | -0.289 | 0.53 | -0.0885 | 0.54 | -0.19559 | 0.53 | -0.41782 | 0.54 | 0.25117 | 0.53 | 0.51552
0.54 | 0.48156 | 0.53 | 0.60905 | 0.54 | -0.06059 | 0.54 | -0.34315 | 0.54 | -0.03532 | 0.54 | -0.34738 | 0.53 | -0.38989 | 0.54 | 0.33635 | 0.53 | 0.47561
0.54 | 0.48452 | 0.53 | 0.43045 | 0.54 | 0.04611 | 0.54 | -0.15373 | 0.54 | 0.07694 | 0.54 | -0.54378 | 0.53 | -0.28772 | 0.54 | 0.36285 | 0.53 | 0.64267
0.54 | 0.53924 | 0.53 | 0.49602 | 0.54 | 0.07615 | 0.54 | -0.22851 | 0.54 | 0.10857 | 0.54 | -0.15951 | 0.53 | -0.49624 | 0.54 | 0.2631 | 0.53 | 0.61725
0.55 | 0.5707 | 0.53 | 0.72766 | 0.54 | 0.06593 | 0.54 | -0.20475 | 0.54 | -0.11636 | 0.54 | -0.01492 | 0.53 | -0.33983 | 0.54 | 0.16987 | 0.54 | 0.53815
0.54 | 0.59893 | 0.53 | 0.54016 | 0.54 | -0.08824 | 0.54 | -0.36056 | 0.54 | -0.34875 | 0.54 | -0.1633 | 0.53 | -0.2202 | 0.54 | 0.05719 | 0.54 | 0.57009
0.55 | 0.56587 | 0.53 | 0.42819 | 0.54 | -0.03668 | 0.54 | -0.44057 | 0.54 | -0.16405 | 0.54 | -0.22821 | 0.53 | -0.18397 | 0.54 | 0.18168 | 0.54 | 0.55139
0.55 | 0.50688 | 0.53 | 0.55541 | 0.54 | -0.17103 | 0.54 | -0.29173 | 0.54 | -0.23451 | 0.54 | -0.42659 | 0.54 | -0.19522 | 0.54 | 0.10179 | 0.54 | 0.56268
0.55 | 0.59898 | 0.53 | 0.35345 | 0.54 | -0.02339 | 0.54 | -0.39474 | 0.54 | -0.19467 | 0.54 | -0.33649 | 0.53 | -0.06252 | 0.54 | 0.25654 | 0.54 | 0.72612
0.55 | 0.59531 | 0.54 | 0.47336 | 0.54 | 0.18274 | 0.54 | -0.4554 | 0.54 | -0.10451 | 0.54 | -0.22495 | 0.54 | 0.11032 | 0.54 | 0.28809 | 0.54 | 0.65214
0.55 | 0.60578 | 0.54 | 0.57616 | 0.54 | 0.26736 | 0.54 | -0.60844 | 0.54 | -0.20971 | 0.54 | -0.16954 | 0.54 | 0.15779 | 0.54 | 0.25933 | 0.54 | 0.81566
0.55 | 0.54575 | 0.54 | 0.56194 | 0.54 | 0.20133 | 0.54 | -0.46666 | 0.54 | -0.15739 | 0.54 | -0.27768 | 0.54 | 0.11178 | 0.54 | 0.42718 | 0.54 | 0.83061
0.55 | 0.43591 | 0.54 | 0.48911 | 0.54 | 0.01764 | 0.54 | -0.27613 | 0.54 | -0.29308 | 0.54 | -0.14444 | 0.54 | -0.00524 | 0.54 | 0.30562 | 0.54 | 0.79053
0.55 | 0.24698 | 0.54 | 0.68206 | 0.54 | -0.0143 | 0.54 | -0.14164 | 0.54 | -0.25667 | 0.54 | -0.06285 | 0.54 | -0.15373 | 0.54 | 0.48552 | 0.54 | 0.67854
0.55 | 0.33469 | 0.54 | 0.63945 | 0.54 | -0.05875 | 0.54 | -0.10017 | 0.54 | -0.19348 | 0.54 | -0.21514 | 0.54 | -0.18839 | 0.54 | 0.45467 | 0.54 | 0.60636
0.55 | 0.30501 | 0.54 | 0.98092 | 0.54 | -0.00939 | 0.54 | -0.18276 | 0.54 | -0.20225 | 0.54 | -0.28675 | 0.54 | -0.30076 | 0.54 | 0.49595 | 0.54 | 0.62222
0.55 | 0.4618 | 0.54 | 0.57713 | 0.54 | 0.09286 | 0.54 | -0.22984 | 0.54 | -0.09692 | 0.54 | -0.10953 | 0.54 | -0.14492 | 0.54 | 0.44528 | 0.54 | 0.61525
0.55 | 0.48742 | 0.54 | 0.4729 | 0.54 | 0.07534 | 0.54 | -0.44572 | 0.54 | -0.24075 | 0.54 | -0.21095 | 0.54 | -0.19679 | 0.54 | 0.44678 | 0.54 | 0.79728
0.55 | 0.71167 | 0.54 | 0.55754 | 0.54 | 0.0013 | 0.54 | -0.61784 | 0.54 | -0.16902 | 0.54 | -0.25997 | 0.54 | -0.27962 | 0.54 | 0.40882 | 0.54 | 0.85674
0.55 | 0.6216 | 0.54 | 0.34934 | 0.54 | 0.12145 | 0.54 | -0.75134 | 0.54 | -0.17116 | 0.54 | -0.19998 | 0.54 | -0.00264 | 0.54 | 0.5124 | 0.54 | 0.59129
0.55 | 0.58678 | 0.54 | 0.65878 | 0.54 | 0.26104 | 0.54 | -0.67525 | 0.54 | -0.20478 | 0.54 | -0.19402 | 0.54 | -0.01468 | 0.54 | 0.49541 | 0.54 | 0.76168
0.55 | 0.49321 | 0.54 | 0.65191 | 0.54 | 0.27793 | 0.54 | -0.71369 | 0.54 | -0.33501 | 0.54 | -0.35449 | 0.54 | -0.2169 | 0.54 | 0.48175 | 0.54 | 0.83588
0.55 | 0.37725 | 0.54 | 0.37791 | 0.54 | 0.03984 | 0.54 | -0.73075 | 0.54 | -0.18735 | 0.54 | -0.26594 | 0.54 | -0.05661 | 0.54 | 0.50921 | 0.54 | 0.95207
0.55 | 0.4958 | 0.54 | 0.62675 | 0.54 | 0.09484 | 0.54 | -0.62133 | 0.54 | -0.24009 | 0.54 | -0.36302 | 0.54 | -0.13759 | 0.54 | 0.39385 | 0.54 | 0.61952
0.55 | 0.43602 | 0.54 | 0.55901 | 0.54 | 0.00941 | 0.54 | -0.74437 | 0.54 | -0.16725 | 0.54 | -0.53036 | 0.54 | -0.03798 | 0.54 | 0.52795 | 0.54 | 0.57184
0.55 | 0.46585 | 0.54 | 0.45403 | 0.54 | 0.12064 | 0.54 | -0.7061 | 0.54 | -0.12218 | 0.54 | -0.43241 | 0.54 | -0.16684 | 0.54 | 0.52843 | 0.54 | 0.66143
0.55 | 0.4007 | 0.54 | 0.63722 | 0.54 | -0.08597 | 0.54 | -0.58486 | 0.54 | -0.07035 | 0.54 | -0.28623 | 0.54 | -0.36974 | 0.54 | 0.38446 | 0.54 | 0.59734
0.55 | 0.53332 | 0.54 | 0.43966 | 0.55 | 0.03168 | 0.54 | -0.5465 | 0.54 | 0.04457 | 0.54 | -0.26494 | 0.54 | -0.36627 | 0.54 | 0.58693 | 0.54 | 0.47798
0.55 | 0.5857 | 0.54 | 0.70792 | 0.55 | 0.268 | 0.54 | -0.53049 | 0.54 | 0.04095 | 0.54 | -0.23194 | 0.54 | -0.36444 | 0.55 | 0.65029 | 0.54 | 0.58237
0.55 | 0.77332 | 0.54 | 0.66835 | 0.55 | 0.20051 | 0.55 | -0.42449 | 0.54 | -0.02267 | 0.54 | -0.43601 | 0.54 | -0.21765 | 0.55 | 0.77814 | 0.54 | 0.64692
0.55 | 0.59863 | 0.54 | 0.52248 | 0.55 | 0.20438 | 0.55 | -0.29393 | 0.54 | -0.0426 | 0.55 | -0.12122 | 0.54 | -0.36184 | 0.55 | 0.5663 | 0.54 | 0.67353
0.55 | 0.781 | 0.54 | 0.68276 | 0.55 | 0.17625 | 0.55 | -0.39552 | 0.54 | 0.03551 | 0.55 | -0.29136 | 0.54 | -0.40643 | 0.55 | 0.35698 | 0.54 | 0.57734
0.55 | 0.8078 | 0.54 | 0.88529 | 0.55 | 0.14111 | 0.55 | -0.53865 | 0.54 | -0.06304 | 0.55 | -0.29286 | 0.54 | -0.2279 | 0.55 | 0.1635 | 0.54 | 0.7273
0.55 | 0.73188 | 0.54 | 0.53371 | 0.55 | 0.05397 | 0.55 | -0.32061 | 0.54 | -0.02838 | 0.55 | -0.30744 | 0.54 | -0.17674 | 0.55 | 0.1924 | 0.54 | 0.68054
0.55 | 0.71479 | 0.54 | 0.86166 | 0.55 | 0.19481 | 0.55 | -0.27146 | 0.54 | -0.06723 | 0.55 | -0.3945 | 0.54 | -0.16193 | 0.55 | 0.00204 | 0.54 | 0.69359
0.55 | 0.71512 | 0.54 | 0.75107 | 0.55 | 0.18121 | 0.55 | -0.52467 | 0.54 | -0.18837 | 0.55 | -0.315 | 0.54 | -0.21682 | 0.55 | 0.07075 | 0.54 | 0.72395
0.55 | 0.54089 | 0.54 | 0.98634 | 0.55 | 0.32056 | 0.55 | -0.46531 | 0.54 | -0.10944 | 0.55 | -0.19086 | 0.54 | -0.15742 | 0.55 | 0.28873 | 0.54 | 0.79568
0.55 | 0.53185 | 0.54 | 0.94115 | 0.55 | 0.35805 | 0.55 | -0.31466 | 0.54 | -0.17354 | 0.55 | -0.32436 | 0.54 | -0.26509 | 0.55 | 0.3561 | 0.54 | 0.68318
0.55 | 0.51311 | 0.54 | 0.73616 | 0.55 | 0.40849 | 0.55 | -0.41394 | 0.54 | -0.2443 | 0.55 | -0.39236 | 0.54 | -0.28795 | 0.55 | 0.17845 | 0.54 | 0.45671
0.55 | 0.68065 | 0.54 | 0.85192 | 0.55 | 0.22204 | 0.55 | -0.42907 | 0.54 | -0.45279 | 0.55 | -0.3301 | 0.54 | -0.0988 | 0.55 | 0.17266 | 0.54 | 0.44779
0.55 | 0.70599 | 0.54 | 0.44497 | 0.55 | -0.02777 | 0.55 | -0.58077 | 0.54 | -0.47048 | 0.55 | -0.11479 | 0.54 | -0.15827 | 0.55 | 0.13645 | 0.54 | 0.65216
0.55 | 0.82876 | 0.55 | 0.63952 | 0.55 | -0.00559 | 0.55 | -0.63226 | 0.54 | -0.51821 | 0.55 | -0.10471 | 0.54 | -0.1861 | 0.55 | 0.11772 | 0.54 | 0.54013
0.56 | 0.76428 | 0.55 | 0.7752 | 0.55 | 0.05546 | 0.55 | -0.54707 | 0.54 | -0.36291 | 0.55 | -0.19871 | 0.55 | -0.25868 | 0.55 | 0.07191 | 0.54 | 0.6261
0.56 | 0.60113 | 0.55 | 0.52239 | 0.55 | 0.14111 | 0.55 | -0.58261 | 0.54 | -0.19939 | 0.55 | -0.3301 | 0.55 | -0.19707 | 0.55 | 0.12609 | 0.54 | 0.50569
0.56 | 0.62291 | 0.54 | 0.51868 | 0.55 | 0.06711 | 0.55 | -0.52373 | 0.55 | -0.1508 | 0.55 | -0.24347 | 0.54 | -0.03994 | 0.55 | 0.27033 | 0.55 | 0.57952
0.56 | 0.80752 | 0.55 | 0.56517 | 0.55 | 0.14832 | 0.55 | -0.59347 | 0.55 | -0.24747 | 0.55 | -0.15656 | 0.55 | -0.16043 | 0.55 | 0.30753 | 0.55 | 0.71487
0.56 | 0.69961 | 0.54 | 0.3076 | 0.55 | 0.35645 | 0.55 | -0.6457 | 0.55 | -0.29757 | 0.55 | -0.29323 | 0.55 | -0.1854 | 0.55 | 0.40008 | 0.55 | 0.58604
0.56 | 0.65841 | 0.55 | 0.47922 | 0.55 | 0.10734 | 0.55 | -0.54871 | 0.55 | -0.26128 | 0.55 | -0.29976 | 0.55 | -0.16474 | 0.55 | 0.49139 | 0.55 | 0.81131
0.56 | 0.8406 | 0.55 | 0.50172 | 0.55 | 0.22346 | 0.55 | -0.38034 | 0.55 | -0.29511 | 0.55 | -0.10933 | 0.55 | -0.03004 | 0.55 | 0.55439 | 0.55 | 0.88327
0.56 | 0.72345 | 0.55 | 0.66167 | 0.55 | 0.34761 | 0.55 | -0.43414 | 0.55 | -0.42009 | 0.55 | -0.02005 | 0.55 | 0.10476 | 0.55 | 0.6405 | 0.55 | 0.98695
0.56 | 0.70937 | 0.55 | 0.80746 | 0.55 | 0.26549 | 0.55 | -0.33863 | 0.55 | -0.1865 | 0.55 | 0.01996 | 0.55 | 0.0226 | 0.55 | 0.82988 | 0.55 | 0.94504
0.56 | 0.61565 | 0.55 | 0.70268 | 0.55 | 0.21188 | 0.55 | -0.36592 | 0.55 | -0.18292 | 0.55 | -0.06645 | 0.55 | -0.03591 | 0.55 | 0.64154 | 0.55 | 0.92715
0.56 | 0.63133 | 0.55 | 0.68166 | 0.55 | -0.0177 | 0.55 | -0.44179 | 0.55 | -0.22738 | 0.55 | 0.07812 | 0.55 | -0.17853 | 0.55 | 0.61277 | 0.55 | 0.80026
0.56 | 0.44319 | 0.55 | 0.86583 | 0.55 | 0.16939 | 0.55 | -0.43211 | 0.55 | -0.26075 | 0.55 | -0.09214 | 0.55 | -0.31391 | 0.55 | 0.69895 | 0.55 | 0.72426
0.56 | 0.58663 | 0.55 | 0.92173 | 0.55 | 0.23878 | 0.55 | -0.45277 | 0.55 | -0.18145 | 0.55 | -0.26361 | 0.55 | -0.38544 | 0.55 | 0.69582 | 0.55 | 0.82314
0.56 | 0.45873 | 0.55 | 0.89343 | 0.55 | 0.29287 | 0.55 | -0.45661 | 0.55 | 0.02585 | 0.55 | -0.25094 | 0.55 | -0.4221 | 0.55 | 0.56984 | 0.55 | 0.85447
0.56 | 0.54338 | 0.55 | 0.83301 | 0.55 | 0.13297 | 0.55 | -0.37929 | 0.55 | 0.04882 | 0.55 | -0.37899 | 0.55 | -0.28974 | 0.55 | 0.55604 | 0.55 | 0.89798
0.56 | 0.48687 | 0.55 | 0.86318 | 0.55 | 0.10261 | 0.55 | -0.4274 | 0.55 | -0.33494 | 0.55 | -0.07341 | 0.55 | -0.19463 | 0.55 | 0.42635 | 0.55 | 0.91706
0.56 | 0.59463 | 0.55 | 0.6463 | 0.55 | 0.03174 | 0.55 | -0.34214 | 0.55 | -0.32772 | 0.55 | 0.02404 | 0.55 | 0.00487 | 0.55 | 0.37846 | 0.55 | 0.89769
0.56 | 0.43721 | 0.55 | 0.67253 | 0.55 | 0.12138 | 0.55 | -0.45746 | 0.55 | -0.35805 | 0.55 | -0.37083 | 0.55 | -0.1106 | 0.55 | 0.30016 | 0.55 | 0.87556
0.56 | 0.48483 | 0.55 | 0.75842 | 0.55 | 0.06149 | 0.55 | -0.58006 | 0.55 | -0.23937 | 0.55 | -0.33756 | 0.55 | 0.07816 | 0.55 | 0.32629 | 0.55 | 0.7297
0.56 | 0.46811 | 0.55 | 0.3944 | 0.56 | 0.0009 | 0.55 | -0.47 | 0.55 | -0.24795 | 0.55 | -0.49755 | 0.55 | 0.03263 | 0.55 | 0.58945 | 0.55 | 0.77138
0.56 | 0.59968 | 0.55 | 0.25575 | 0.55 | 0.0865 | 0.55 | -0.48649 | 0.55 | -0.28398 | 0.55 | -0.38527 | 0.55 | 0.13032 | 0.55 | 0.49783 | 0.55 | 0.80479
0.56 | 0.4383 | 0.55 | 0.48847 | 0.55 | 0.14435 | 0.55 | -0.52111 | 0.55 | -0.26762 | 0.55 | -0.26027 | 0.55 | 0.18556 | 0.55 | 0.51821 | 0.55 | 0.73167
0.56 | 0.56554 | 0.55 | 0.56311 | 0.56 | 0.1277 | 0.55 | -0.52849 | 0.55 | -0.14173 | 0.55 | -0.38448 | 0.55 | 0.17323 | 0.55 | 0.49045 | 0.55 | 0.6136
0.56 | 0.51973 | 0.55 | 0.75081 | 0.56 | -0.10991 | 0.55 | -0.46627 | 0.55 | -0.16232 | 0.55 | -0.47116 | 0.55 | 0.10676 | 0.56 | 0.60155 | 0.55 | 0.68418
0.56 | 0.49267 | 0.55 | 0.84339 | 0.56 | 0.14619 | 0.55 | -0.55344 | 0.55 | -0.20124 | 0.55 | -0.42676 | 0.55 | -0.04337 | 0.56 | 0.49202 | 0.55 | 0.83409
0.56 | 0.57465 | 0.55 | 0.72999 | 0.56 | 0.11818 | 0.56 | -0.41492 | 0.55 | -0.12688 | 0.56 | -0.22042 | 0.55 | -0.0685 | 0.56 | 0.65348 | 0.55 | 0.92846
0.56 | 0.62613 | 0.55 | 0.7016 | 0.56 | 0.13051 | 0.56 | -0.35107 | 0.55 | -0.13704 | 0.56 | -0.41716 | 0.55 | 0.03187 | 0.56 | 0.6687 | 0.55 | 1.00848
0.56 | 0.77113 | 0.55 | 0.30457 | 0.56 | 0.09304 | 0.56 | -0.33213 | 0.55 | -0.20397 | 0.56 | -0.17183 | 0.55 | -0.1274 | 0.56 | 0.45696 | 0.55 | 0.86042
0.56 | 0.73653 | 0.55 | 0.5417 | 0.56 | 0.19957 | 0.56 | -0.41693 | 0.55 | -0.09738 | 0.56 | -0.1709 | 0.55 | -0.25968 | 0.56 | 0.42976 | 0.55 | 0.78508
0.56 | 0.66047 | 0.55 | 0.68261 | 0.56 | 0.04491 | 0.56 | -0.52092 | 0.55 | -0.29443 | 0.56 | -0.20342 | 0.55 | -0.11342 | 0.56 | 0.3322 | 0.55 | 0.64929
0.56 | 0.60734 | 0.55 | 0.55078 | 0.56 | 0.03699 | 0.56 | -0.64666 | 0.55 | -0.32365 | 0.56 | -0.4787 | 0.55 | -0.10155 | 0.56 | 0.54817 | 0.55 | 0.73971
0.56 | 0.55528 | 0.55 | 0.7305 | 0.56 | 0.11298 | 0.56 | -0.62624 | 0.55 | -0.23669 | 0.56 | -0.43948 | 0.55 | -0.18852 | 0.56 | 0.59659 | 0.55 | 0.93011
0.56 | 0.6194 | 0.55 | 0.54975 | 0.56 | 0.1609 | 0.56 | -0.52536 | 0.55 | -0.2003 | 0.56 | -0.23996 | 0.55 | -0.01564 | 0.56 | 0.50584 | 0.55 | 0.86411
0.56 | 0.65099 | 0.55 | 0.54376 | 0.56 | 0.17125 | 0.56 | -0.54904 | 0.55 | -0.17906 | 0.56 | -0.25715 | 0.55 | 0.16165 | 0.56 | 0.36907 | 0.55 | 0.96956
0.57 | 0.71819 | 0.55 | 0.71246 | 0.56 | 0.24768 | 0.56 | -0.35194 | 0.56 | -0.12142 | 0.56 | -0.41162 | 0.55 | 0.13124 | 0.56 | 0.42571 | 0.55 | 0.76039
0.57 | 0.75754 | 0.55 | 0.4347 | 0.56 | 0.29739 | 0.56 | -0.37888 | 0.56 | -0.28191 | 0.56 | -0.4296 | 0.55 | -0.00358 | 0.56 | 0.56741 | 0.55 | 0.71644
0.57 | 0.74772 | 0.56 | 0.52629 | 0.56 | 0.1741 | 0.56 | -0.39186 | 0.55 | -0.17203 | 0.56 | -0.23852 | 0.55 | -0.06442 | 0.56 | 0.50599 | 0.55 | 0.73322
0.57 | 0.81419 | 0.56 | 0.4955 | 0.56 | 0.18803 | 0.56 | -0.5455 | 0.56 | -0.11614 | 0.56 | -0.26317 | 0.56 | -0.1947 | 0.56 | 0.45462 | 0.55 | 0.47734
0.57 | 0.78584 | 0.56 | 0.54617 | 0.56 | 0.12687 | 0.56 | -0.49792 | 0.56 | 0.08894 | 0.56 | -0.37406 | 0.56 | -0.22404 | 0.56 | 0.48533 | 0.55 | 0.66272
0.57 | 0.61848 | 0.56 | 0.80397 | 0.56 | 0.15477 | 0.56 | -0.43246 | 0.56 | -0.08532 | 0.56 | -0.43767 | 0.56 | -0.10855 | 0.56 | 0.45381 | 0.56 | 0.67529
0.57 | 0.43946 | 0.56 | 0.5886 | 0.56 | 0.05765 | 0.56 | -0.45905 | 0.56 | -0.13139 | 0.56 | -0.24095 | 0.56 | -0.20995 | 0.56 | 0.42864 | 0.56 | 0.61102
0.57 | 0.54224 | 0.56 | 0.67258 | 0.56 | -0.05706 | 0.56 | -0.18488 | 0.56 | -0.3964 | 0.56 | -0.17474 | 0.56 | -0.25148 | 0.56 | 0.4245 | 0.56 | 0.76913
0.57 | 0.55683 | 0.56 | 0.90699 | 0.56 | -0.04186 | 0.56 | -0.38448 | 0.56 | -0.14047 | 0.56 | -0.12304 | 0.56 | -0.21317 | 0.56 | 0.35912 | 0.56 | 0.65448
0.57 | 0.52597 | 0.56 | 0.72483 | 0.56 | -0.00068 | 0.56 | -0.26961 | 0.56 | -0.17382 | 0.56 | -0.37809 | 0.56 | -0.15126 | 0.56 | 0.24849 | 0.56 | 0.712
0.57 | 0.3024 | 0.56 | 0.70739 | 0.56 | -0.10759 | 0.56 | -0.34533 | 0.56 | -0.22288 | 0.56 | -0.34036 | 0.56 | -0.16239 | 0.56 | 0.36358 | 0.56 | 0.5404
0.57 | 0.47819 | 0.56 | 0.75487 | 0.56 | -0.12579 | 0.56 | -0.35118 | 0.56 | -0.19454 | 0.56 | -0.13846 | 0.56 | -0.05755 | 0.56 | 0.39878 | 0.56 | 0.55883
0.57 | 0.52504 | 0.56 | 0.47011 | 0.56 | 0.07194 | 0.56 | -0.47499 | 0.56 | -0.15373 | 0.56 | -0.04225 | 0.56 | -0.07777 | 0.56 | 0.30585 | 0.56 | 0.64742
0.57 | 0.48115 | 0.56 | 0.64434 | 0.56 | -0.07531 | 0.56 | -0.31433 | 0.56 | -0.19838 | 0.56 | -0.28344 | 0.56 | -0.00582 | 0.56 | 0.36289 | 0.56 | 0.7766
0.57 | 0.48602 | 0.56 | 0.66753 | 0.56 | -0.25576 | 0.56 | -0.45532 | 0.56 | -0.33963 | 0.56 | -0.54908 | 0.56 | -0.18645 | 0.56 | 0.48138 | 0.56 | 0.80463
0.57 | 0.41408 | 0.56 | 0.55688 | 0.56 | -0.36492 | 0.56 | -0.4215 | 0.56 | -0.11208 | 0.56 | -0.51991 | 0.56 | -0.15563 | 0.56 | 0.59558 | 0.56 | 0.5687
0.57 | 0.2853 | 0.56 | 0.54418 | 0.56 | -0.02598 | 0.56 | -0.59315 | 0.56 | -0.1065 | 0.56 | -0.31692 | 0.56 | -0.15942 | 0.56 | 0.65762 | 0.56 | 0.87604
0.57 | 0.45583 | 0.56 | 0.56104 | 0.56 | 0.05656 | 0.56 | -0.62434 | 0.56 | -0.27048 | 0.56 | -0.49478 | 0.56 | -0.14592 | 0.56 | 0.78189 | 0.56 | 0.74306
0.57 | 0.39736 | 0.56 | 0.78942 | 0.56 | 0.23042 | 0.56 | -0.51688 | 0.56 | -0.34363 | 0.56 | -0.01857 | 0.56 | -0.06774 | 0.56 | 0.82484 | 0.56 | 0.61764
0.57 | 0.45094 | 0.56 | 0.52974 | 0.56 | 0.37089 | 0.56 | -0.33043 | 0.56 | -0.23307 | 0.56 | 0.04385 | 0.56 | 0.10438 | 0.56 | 0.71323 | 0.56 | 0.51246
0.57 | 0.42979 | 0.56 | 0.54295 | 0.56 | 0.12423 | 0.56 | -0.40211 | 0.56 | -0.31649 | 0.56 | -0.17382 | 0.56 | -0.0099 | 0.56 | 0.78348 | 0.56 | 0.62254
0.57 | 0.63342 | 0.56 | 0.78051 | 0.56 | 0.04607 | 0.56 | -0.40453 | 0.56 | -0.2305 | 0.56 | -0.12495 | 0.56 | 0.07389 | 0.56 | 0.74067 | 0.56 | 0.58025
0.57 | 0.76015 | 0.56 | 0.42174 | 0.57 | -0.0116 | 0.56 | -0.31512 | 0.56 | -0.18953 | 0.56 | -0.17105 | 0.56 | -0.10399 | 0.56 | 0.80017 | 0.56 | 0.63403
0.57 | 0.78279 | 0.56 | 0.59597 | 0.57 | 0.15197 | 0.56 | -0.22561 | 0.56 | -0.2868 | 0.56 | -0.00513 | 0.56 | -0.05665 | 0.56 | 0.70053 | 0.56 | 0.48639
0.57 | 0.63618 | 0.56 | 0.49451 | 0.57 | 0.07156 | 0.56 | -0.31985 | 0.56 | -0.21834 | 0.56 | -0.15573 | 0.56 | -0.09806 | 0.56 | 0.63355 | 0.56 | 0.6489
0.57 | 0.57401 | 0.56 | 0.57715 | 0.57 | 0.06555 | 0.56 | -0.46476 | 0.56 | -0.13237 | 0.56 | -0.23562 | 0.56 | -0.28783 | 0.56 | 0.66105 | 0.56 | 0.62899
0.57 | 0.42902 | 0.56 | 0.64634 | 0.57 | -0.0168 | 0.56 | -0.41243 | 0.56 | -0.14241 | 0.57 | -0.08728 | 0.56 | -0.13641 | 0.57 | 0.63738 | 0.56 | 0.65102
0.57 | 0.58489 | 0.56 | 0.6169 | 0.57 | 0.11719 | 0.56 | -0.42415 | 0.56 | -0.04226 | 0.57 | 0.2306 | 0.56 | -0.04478 | 0.57 | 0.5769 | 0.56 | 0.52874
0.57 | 0.4783 | 0.56 | 0.54538 | 0.57 | 0.03291 | 0.56 | -0.49182 | 0.56 | -0.06968 | 0.57 | 0.00759 | 0.56 | -0.11514 | 0.57 | 0.50649 | 0.56 | 0.68729
0.57 | 0.28664 | 0.56 | 0.61866 | 0.57 | 0.20479 | 0.56 | -0.57403 | 0.56 | -0.19902 | 0.57 | -0.04897 | 0.56 | -0.24171 | 0.57 | 0.48775 | 0.56 | 0.64944
0.57 | 0.28658 | 0.56 | 0.49054 | 0.57 | 0.25123 | 0.56 | -0.64299 | 0.56 | -0.34786 | 0.57 | -0.04922 | 0.56 | -0.26091 | 0.57 | 0.48717 | 0.56 | 0.54667
0.57 | 0.44469 | 0.56 | 0.60756 | 0.57 | 0.20407 | 0.57 | -0.61605 | 0.56 | -0.264 | 0.57 | -0.13368 | 0.56 | -0.12714 | 0.57 | 0.64382 | 0.56 | 0.59145
0.57 | 0.40645 | 0.56 | 0.59354 | 0.57 | 0.2381 | 0.57 | -0.76725 | 0.56 | -0.0991 | 0.57 | 0.02609 | 0.56 | -0.05002 | 0.57 | 0.63214 | 0.56 | 0.60247
0.57 | 0.26569 | 0.56 | 0.4603 | 0.57 | 0.11434 | 0.57 | -0.63027 | 0.56 | -0.26021 | 0.57 | -0.06555 | 0.56 | -0.02906 | 0.57 | 0.52845 | 0.56 | 0.71187
0.57 | 0.41446 | 0.57 | 0.44989 | 0.57 | 0.02189 | 0.57 | -0.65964 | 0.56 | -0.36413 | 0.57 | -0.22646 | 0.56 | -0.14625 | 0.57 | 0.46395 | 0.56 | 0.57715
0.57 | 0.49549 | 0.57 | 0.59692 | 0.57 | 0.04497 | 0.57 | -0.63767 | 0.56 | -0.1952 | 0.57 | -0.06473 | 0.56 | -0.28691 | 0.57 | 0.62089 | 0.56 | 0.46428
0.57 | 0.52803 | 0.57 | 0.46053 | 0.57 | 0.15457 | 0.57 | -0.66402 | 0.56 | 0.0281 | 0.57 | -0.06374 | 0.56 | -0.36806 | 0.57 | 0.60815 | 0.56 | 0.63147
0.57 | 0.35577 | 0.57 | 0.62177 | 0.57 | 0.03839 | 0.57 | -0.49419 | 0.56 | 0.11426 | 0.57 | -0.27386 | 0.56 | -0.41125 | 0.57 | 0.57349 | 0.57 | 0.70409
0.58 | 0.6155 | 0.57 | 0.62918 | 0.57 | -0.19705 | 0.57 | -0.35584 | 0.56 | 0.03975 | 0.57 | -0.04202 | 0.56 | -0.51077 | 0.57 | 0.54355 | 0.57 | 0.65354
0.58 | 0.54554 | 0.57 | 0.47728 | 0.57 | -0.27004 | 0.57 | -0.29594 | 0.56 | 0.05331 | 0.57 | -0.09507 | 0.57 | -0.45412 | 0.57 | 0.48844 | 0.57 | 0.56091
0.58 | 0.56247 | 0.57 | 0.46496 | 0.57 | -0.1589 | 0.57 | -0.33139 | 0.57 | 0.10901 | 0.57 | -0.13021 | 0.57 | -0.38713 | 0.57 | 0.42017 | 0.57 | 0.60446
0.58 | 0.51774 | 0.57 | 0.68386 | 0.57 | -0.0928 | 0.57 | -0.28241 | 0.57 | -0.02561 | 0.57 | -0.20057 | 0.57 | -0.26981 | 0.57 | 0.35939 | 0.57 | 0.74577
0.58 | 0.68802 | 0.57 | 0.65314 | 0.57 | -0.15071 | 0.57 | -0.15264 | 0.57 | -0.12441 | 0.57 | 0.02915 | 0.57 | -0.35163 | 0.57 | 0.21093 | 0.57 | 0.9242
0.58 | 0.57228 | 0.57 | 0.45204 | 0.57 | 0.02775 | 0.57 | -0.20462 | 0.57 | -0.48357 | 0.57 | -0.45905 | 0.57 | -0.29712 | 0.57 | 0.1737 | 0.57 | 0.75572
0.58 | 0.63801 | 0.57 | 0.36112 | 0.57 | -0.01994 | 0.57 | -0.38095 | 0.57 | -0.46627 | 0.57 | -0.19101 | 0.57 | -0.27973 | 0.57 | 0.31844 | 0.57 | 0.50299
0.58 | 0.57158 | 0.57 | 0.21037 | 0.57 | 0.20815 | 0.57 | -0.24978 | 0.57 | -0.14769 | 0.57 | -0.1858 | 0.57 | -0.14347 | 0.57 | 0.50636 | 0.57 | 0.5302
0.58 | 0.65748 | 0.57 | 0.16509 | 0.57 | 0.16495 | 0.57 | -0.29361 | 0.57 | -0.03883 | 0.57 | -0.17376 | 0.57 | -0.05809 | 0.57 | 0.4139 | 0.57 | 0.73909
0.58 | 0.62949 | 0.57 | 0.55337 | 0.57 | 0.09635 | 0.57 | -0.12748 | 0.57 | -0.18065 | 0.57 | -0.25885 | 0.57 | -0.12445 | 0.57 | 0.49726 | 0.57 | 0.63157
0.58 | 0.5981 | 0.57 | 0.53147 | 0.57 | 0.14023 | 0.57 | -0.41756 | 0.57 | -0.3027 | 0.57 | -0.14847 | 0.57 | -0.05822 | 0.57 | 0.53234 | 0.57 | 0.78408
0.58 | 0.55409 | 0.57 | 0.59002 | 0.57 | 0.11948 | 0.57 | -0.4923 | 0.57 | -0.43717 | 0.57 | -0.1606 | 0.57 | -0.16125 | 0.57 | 0.5582 | 0.57 | 0.75672
0.58 | 0.67898 | 0.57 | 0.67955 | 0.57 | 0.14093 | 0.57 | -0.37842 | 0.57 | -0.58579 | 0.57 | -0.18082 | 0.57 | -0.12772 | 0.57 | 0.48569 | 0.57 | 0.72104
0.58 | 0.46803 | 0.57 | 0.66003 | 0.57 | -0.03453 | 0.57 | -0.36669 | 0.57 | -0.63049 | 0.57 | -0.29779 | 0.57 | -0.15388 | 0.57 | 0.60322 | 0.57 | 0.86557
0.58 | 0.44762 | 0.57 | 0.67815 | 0.57 | -0.05697 | 0.57 | -0.41047 | 0.57 | -0.66836 | 0.57 | -0.28721 | 0.57 | -0.15318 | 0.57 | 0.5135 | 0.57 | 0.81812
0.58 | 0.37062 | 0.57 | 0.39368 | 0.57 | 0.16372 | 0.57 | -0.46566 | 0.57 | -0.64884 | 0.57 | -0.24136 | 0.57 | -0.17382 | 0.57 | 0.6347 | 0.57 | 0.86207
0.58 | 0.47235 | 0.57 | 0.58654 | 0.57 | 0.25104 | 0.57 | -0.35137 | 0.57 | -0.45582 | 0.57 | -0.37426 | 0.57 | -0.13167 | 0.57 | 0.60232 | 0.57 | 0.70067
0.58 | 0.43999 | 0.57 | 0.43008 | 0.57 | 0.21199 | 0.57 | -0.27958 | 0.57 | -0.51808 | 0.57 | -0.30275 | 0.57 | -0.23156 | 0.57 | 0.65552 | 0.57 | 0.75354
0.58 | 0.53792 | 0.57 | 0.25624 | 0.57 | 0.40711 | 0.57 | -0.34661 | 0.57 | -0.39614 | 0.57 | -0.45835 | 0.57 | -0.30231 | 0.57 | 0.70405 | 0.57 | 0.57301
0.58 | 0.46629 | 0.57 | 0.51015 | 0.57 | 0.18494 | 0.57 | -0.52752 | 0.57 | -0.30574 | 0.57 | -0.34066 | 0.57 | -0.02452 | 0.57 | 0.65525 | 0.57 | 0.62497
0.58 | 0.39083 | 0.57 | 0.3869 | 0.58 | 0.1456 | 0.57 | -0.57068 | 0.57 | -0.31736 | 0.57 | -0.23532 | 0.57 | 0.06808 | 0.58 | 0.6713 | 0.57 | 0.68264
0.58 | 0.37878 | 0.57 | 0.38482 | 0.58 | 0.06926 | 0.57 | -0.48019 | 0.57 | -0.21623 | 0.57 | -0.13715 | 0.57 | 0.0481 | 0.57 | 0.57398 | 0.57 | 0.62214
0.58 | 0.30729 | 0.57 | 0.472 | 0.58 | 0.01729 | 0.57 | -0.43086 | 0.57 | -0.10388 | 0.57 | -0.17055 | 0.57 | 0.00859 | 0.58 | 0.4206 | 0.57 | 0.62878
0.58 | 0.29943 | 0.57 | 0.41494 | 0.58 | 0.0736 | 0.57 | -0.5263 | 0.57 | -0.21645 | 0.57 | -0.30259 | 0.57 | -0.23235 | 0.57 | 0.52219 | 0.57 | 0.38115
0.58 | 0.47772 | 0.57 | 0.51429 | 0.58 | 0.1331 | 0.57 | -0.52611 | 0.57 | -0.03636 | 0.57 | -0.188 | 0.57 | -0.33767 | 0.58 | 0.53776 | 0.57 | 0.29725
0.58 | 0.4718 | 0.57 | 0.44513 | 0.58 | 0.03159 | 0.57 | -0.4388 | 0.57 | -0.15626 | 0.57 | -0.22279 | 0.57 | -0.23564 | 0.58 | 0.58598 | 0.57 | 0.32696
0.58 | 0.47332 | 0.57 | 0.54777 | 0.58 | -0.0838 | 0.57 | -0.4856 | 0.57 | -0.18767 | 0.57 | -0.28363 | 0.57 | -0.25661 | 0.58 | 0.35908 | 0.57 | 0.56058
0.58 | 0.65733 | 0.57 | 0.76781 | 0.58 | 0.2434 | 0.57 | -0.32702 | 0.57 | -0.21584 | 0.57 | -0.21341 | 0.57 | -0.22965 | 0.58 | 0.52666 | 0.57 | 0.45596
0.58 | 0.59422 | 0.57 | 0.75816 | 0.58 | 0.05877 | 0.58 | -0.15334 | 0.57 | -0.28976 | 0.57 | -0.09684 | 0.57 | -0.2371 | 0.58 | 0.33393 | 0.57 | 0.59408
0.58 | 0.79363 | 0.57 | 0.92713 | 0.58 | 0.22886 | 0.58 | -0.15591 | 0.57 | -0.42118 | 0.57 | -0.10198 | 0.57 | -0.15301 | 0.58 | 0.46414 | 0.57 | 0.45995
0.58 | 0.7976 | 0.57 | 0.72582 | 0.58 | 0.35492 | 0.58 | -0.3861 | 0.57 | -0.37556 | 0.57 | -0.24605 | 0.57 | -0.23909 | 0.58 | 0.26514 | 0.57 | 0.63892
0.58 | 0.88408 | 0.57 | 0.70987 | 0.58 | 0.37214 | 0.58 | -0.53237 | 0.57 | -0.52111 | 0.58 | -0.2363 | 0.57 | -0.31313 | 0.58 | 0.41321 | 0.57 | 0.69838
0.58 | 0.80531 | 0.57 | 0.78269 | 0.58 | 0.36329 | 0.58 | -0.5048 | 0.57 | -0.48791 | 0.58 | -0.17327 | 0.57 | -0.15591 | 0.58 | 0.33445 | 0.57 | 0.54675
0.58 | 0.89367 | 0.57 | 0.69331 | 0.58 | 0.38874 | 0.58 | -0.42404 | 0.57 | -0.55842 | 0.58 | -0.18097 | 0.57 | -0.15981 | 0.58 | 0.08176 | 0.57 | 0.52427
0.58 | 0.81228 | 0.57 | 0.83804 | 0.58 | 0.29836 | 0.58 | -0.61245 | 0.57 | -0.38747 | 0.58 | -0.19751 | 0.57 | -0.03576 | 0.58 | 0.25059 | 0.57 | 0.52306
0.58 | 0.83635 | 0.58 | 0.80476 | 0.58 | 0.17546 | 0.58 | -0.60944 | 0.57 | -0.16099 | 0.58 | -0.15491 | 0.57 | -0.11418 | 0.58 | 0.27965 | 0.57 | 0.61702
0.58 | 0.50967 | 0.58 | 0.78968 | 0.58 | 0.19314 | 0.58 | -0.48922 | 0.57 | -0.01603 | 0.58 | -0.20196 | 0.57 | -0.12037 | 0.58 | 0.39075 | 0.57 | 0.55914
0.59 | 0.62146 | 0.58 | 0.68206 | 0.58 | 0.2481 | 0.58 | -0.39441 | 0.57 | -0.28062 | 0.58 | -0.53276 | 0.58 | -0.05127 | 0.58 | 0.36733 | 0.57 | 0.51996
0.59 | 0.64167 | 0.58 | 0.7772 | 0.58 | 0.11846 | 0.58 | -0.64412 | 0.58 | -0.31306 | 0.58 | -0.46924 | 0.58 | -0.13194 | 0.58 | 0.353 | 0.57 | 0.46408
0.59 | 0.58404 | 0.58 | 0.87538 | 0.58 | 0.25567 | 0.58 | -0.55351 | 0.58 | -0.27624 | 0.58 | -0.60663 | 0.58 | -0.04189 | 0.58 | 0.35265 | 0.58 | 0.27351
0.59 | 0.51917 | 0.58 | 0.78613 | 0.58 | 0.26602 | 0.58 | -0.61103 | 0.58 | -0.16666 | 0.58 | -0.39906 | 0.58 | -0.16193 | 0.58 | 0.28757 | 0.58 | 0.39269
0.59 | 0.565 | 0.58 | 0.87277 | 0.58 | 0.24209 | 0.58 | -0.68045 | 0.58 | -0.37166 | 0.58 | -0.44856 | 0.58 | -0.3476 | 0.58 | 0.28382 | 0.58 | 0.3508
0.59 | 0.50769 | 0.58 | 0.48893 | 0.58 | 0.11642 | 0.58 | -0.39365 | 0.58 | -0.18414 | 0.58 | -0.3722 | 0.58 | -0.39489 | 0.58 | 0.27272 | 0.58 | 0.55125
0.59 | 0.49692 | 0.58 | 0.26855 | 0.58 | 0.23274 | 0.58 | -0.51518 | 0.58 | -0.19011 | 0.58 | -0.50039 | 0.58 | -0.26112 | 0.58 | 0.45666 | 0.58 | 0.447
0.59 | 0.40388 | 0.58 | 0.38201 | 0.58 | 0.20063 | 0.58 | -0.43976 | 0.58 | -0.22607 | 0.58 | -0.37227 | 0.58 | -0.15866 | 0.58 | 0.43462 | 0.58 | 0.56984
0.59 | 0.50074 | 0.58 | 0.47156 | 0.58 | 0.09071 | 0.58 | -0.29203 | 0.58 | -0.28887 | 0.58 | -0.34312 | 0.58 | -0.14454 | 0.58 | 0.39325 | 0.58 | 0.44409
0.59 | 0.53086 | 0.58 | 0.38475 | 0.58 | 0.12048 | 0.58 | -0.18813 | 0.58 | -0.16919 | 0.58 | -0.4618 | 0.58 | -0.17925 | 0.58 | 0.51727 | 0.58 | 0.57484
0.59 | 0.53422 | 0.58 | 0.56686 | 0.58 | 0.09453 | 0.58 | -0.20696 | 0.58 | -0.02535 | 0.58 | -0.27138 | 0.58 | -0.05927 | 0.58 | 0.58215 | 0.58 | 0.74308
0.59 | 0.47378 | 0.58 | 0.63191 | 0.58 | 0.07558 | 0.58 | -0.26778 | 0.58 | 0.02441 | 0.58 | -0.0705 | 0.58 | 0.03111 | 0.58 | 0.50034 | 0.58 | 0.72312
0.59 | 0.45136 | 0.58 | 0.21499 | 0.58 | 0.32413 | 0.58 | 0.00672 | 0.58 | -0.20451 | 0.58 | -0.10055 | 0.58 | -0.06165 | 0.58 | 0.50295 | 0.58 | 0.8405
0.59 | 0.60641 | 0.58 | 0.86791 | 0.58 | 0.0464 | 0.58 | -0.00478 | 0.58 | -0.1043 | 0.58 | -0.30933 | 0.58 | -0.087 | 0.58 | 0.58504 | 0.58 | 1.10291
0.59 | 0.67074 | 0.58 | 0.70652 | 0.58 | -0.07957 | 0.58 | 0.02967 | 0.58 | -0.02099 | 0.58 | -0.39199 | 0.58 | -0.12775 | 0.58 | 0.50224 | 0.58 | 1.08349
0.59 | 0.55091 | 0.58 | 0.66806 | 0.58 | 0.0387 | 0.58 | 0.03667 | 0.58 | -0.17808 | 0.58 | -0.37231 | 0.58 | -0.36254 | 0.58 | 0.35758 | 0.58 | 1.1263
0.59 | 0.63281 | 0.58 | 0.58783 | 0.58 | 0.00097 | 0.58 | -0.23065 | 0.58 | -0.23355 | 0.58 | -0.3912 | 0.58 | -0.30048 | 0.58 | 0.44667 | 0.58 | 0.91958
0.59 | 0.58533 | 0.58 | 0.48558 | 0.58 | -0.14516 | 0.58 | -0.24945 | 0.58 | -0.37164 | 0.58 | -0.4914 | 0.58 | -0.28811 | 0.58 | 0.45148 | 0.58 | 0.86186
0.59 | 0.67363 | 0.58 | 0.48514 | 0.58 | 0.00151 | 0.58 | -0.28684 | 0.58 | -0.25576 | 0.58 | -0.3263 | 0.58 | -0.20155 | 0.58 | 0.54246 | 0.58 | 0.72458
0.59 | 0.58057 | 0.58 | 0.49409 | 0.58 | 0.16239 | 0.58 | -0.11872 | 0.58 | -0.14945 | 0.58 | -0.29149 | 0.58 | -0.29707 | 0.58 | 0.53686 | 0.58 | 0.80915
0.59 | 0.51316 | 0.58 | 0.26703 | 0.59 | 0.09934 | 0.58 | -0.29511 | 0.58 | -0.20251 | 0.58 | -0.47801 | 0.58 | -0.09707 | 0.58 | 0.38956 | 0.58 | 0.66062
0.59 | 0.49767 | 0.58 | 0.42463 | 0.59 | 0.14725 | 0.58 | -0.3748 | 0.58 | -0.20443 | 0.58 | -0.32041 | 0.58 | -0.23697 | 0.59 | 0.38992 | 0.58 | 0.73257
0.59 | 0.69653 | 0.58 | 0.48325 | 0.59 | 0.11972 | 0.58 | -0.45438 | 0.58 | -0.38769 | 0.58 | -0.18265 | 0.58 | -0.03438 | 0.59 | 0.36964 | 0.58 | 0.83063
0.59 | 0.7156 | 0.58 | 0.1053 | 0.59 | 0.0709 | 0.58 | -0.31788 | 0.58 | -0.38597 | 0.58 | -0.24817 | 0.58 | -0.25135 | 0.59 | 0.45798 | 0.58 | 0.90544
0.59 | 0.5727 | 0.58 | 0.45607 | 0.59 | -0.02128 | 0.58 | -0.28086 | 0.58 | -0.1954 | 0.58 | -0.35586 | 0.58 | -0.33713 | 0.59 | 0.53661 | 0.58 | 0.79372
0.59 | 0.47862 | 0.58 | 0.47909 | 0.59 | -0.17583 | 0.58 | -0.45866 | 0.58 | -0.25689 | 0.58 | -0.13396 | 0.58 | -0.27299 | 0.59 | 0.57451 | 0.58 | 0.70611
0.59 | 0.376 | 0.58 | 0.38762 | 0.59 | -0.05037 | 0.58 | -0.43209 | 0.58 | -0.16503 | 0.58 | -0.27286 | 0.58 | -0.13591 | 0.59 | 0.50476 | 0.58 | 0.78905
0.59 | 0.36588 | 0.58 | 0.75151 | 0.59 | -0.10289 | 0.59 | -0.43021 | 0.58 | -0.09243 | 0.58 | -0.25381 | 0.58 | -0.27583 | 0.59 | 0.55741 | 0.58 | 0.6115
0.59 | 0.24207 | 0.58 | 0.67517 | 0.59 | -0.01439 | 0.59 | -0.3678 | 0.58 | -0.1002 | 0.58 | -0.09503 | 0.58 | -0.41021 | 0.59 | 0.4002 | 0.58 | 0.66732
0.59 | 0.27813 | 0.58 | 0.67629 | 0.59 | 0.10971 | 0.59 | -0.4988 | 0.58 | -0.11027 | 0.58 | 0.04025 | 0.58 | -0.16861 | 0.59 | 0.44319 | 0.58 | 0.64558
0.59 | 0.25466 | 0.58 | 0.44657 | 0.59 | 0.18461 | 0.59 | -0.48603 | 0.58 | -0.43503 | 0.58 | -0.18396 | 0.58 | -0.26422 | 0.59 | 0.5653 | 0.59 | 0.71689
0.59 | 0.29968 | 0.58 | 0.49365 | 0.59 | 0.10351 | 0.59 | -0.6289 | 0.58 | -0.56572 | 0.58 | -0.21776 | 0.58 | -0.13052 | 0.59 | 0.28632 | 0.59 | 0.7277
0.59 | 0.40351 | 0.58 | 0.41562 | 0.59 | 0.23605 | 0.58 | -0.72368 | 0.58 | -0.18538 | 0.58 | -0.18226 | 0.58 | -0.25325 | 0.59 | 0.24447 | 0.59 | 0.66076
0.59 | 0.55701 | 0.59 | 0.38229 | 0.59 | 0.06748 | 0.59 | -0.64589 | 0.58 | -0.34984 | 0.58 | -0.17727 | 0.59 | -0.24153 | 0.59 | 0.20125 | 0.59 | 0.75597
0.59 | 0.5205 | 0.59 | 0.64496 | 0.59 | 0.12908 | 0.59 | -0.81181 | 0.58 | -0.27476 | 0.58 | -0.42327 | 0.58 | -0.02533 | 0.59 | 0.23002 | 0.59 | 0.70882
0.59 | 0.55199 | 0.59 | 0.56262 | 0.59 | 0.02439 | 0.59 | -0.87299 | 0.58 | -0.1409 | 0.59 | -0.42456 | 0.59 | 0.1019 | 0.59 | 0.3591 | 0.59 | 0.6496
0.6 | 0.39765 | 0.59 | 0.59553 | 0.59 | 0.02532 | 0.59 | -0.54735 | 0.58 | -0.2988 | 0.59 | -0.26653 | 0.59 | 0.20722 | 0.59 | 0.39358 | 0.59 | 0.56016
0.59 | 0.42999 | 0.59 | 0.52412 | 0.59 | -0.07792 | 0.59 | -0.38217 | 0.58 | -0.42968 | 0.59 | -0.11283 | 0.59 | -0.19097 | 0.59 | 0.49189 | 0.59 | 0.52406
0.59 | 0.53108 | 0.59 | 0.67572 | 0.59 | 0.15223 | 0.59 | -0.40975 | 0.58 | -0.37654 | 0.59 | -0.11917 | 0.59 | -0.26555 | 0.59 | 0.41246 | 0.59 | 0.577
0.6 | 0.59318 | 0.59 | 0.94821 | 0.59 | 0.14626 | 0.59 | -0.43239 | 0.59 | -0.41559 | 0.59 | -0.1652 | 0.59 | -0.22912 | 0.59 | 0.27058 | 0.59 | 0.58492
0.6 | 0.46478 | 0.59 | 0.67275 | 0.59 | 0.08683 | 0.59 | -0.19465 | 0.59 | -0.37449 | 0.59 | -0.00766 | 0.59 | -0.22626 | 0.59 | 0.36389 | 0.59 | 0.70017
0.6 | 0.48562 | 0.59 | 0.74464 | 0.59 | 0.10392 | 0.59 | -0.1649 | 0.59 | -0.29638 | 0.59 | -0.16878 | 0.59 | -0.24614 | 0.59 | 0.67505 | 0.59 | 0.80388
0.6 | 0.49896 | 0.59 | 0.70551 | 0.59 | 0.04331 | 0.59 | -0.22766 | 0.59 | -0.32164 | 0.59 | -0.1863 | 0.59 | -0.28076 | 0.59 | 0.4866 | 0.59 | 0.76455
0.6 | 0.57892 | 0.59 | 0.61741 | 0.59 | 0.26179 | 0.59 | -0.37401 | 0.59 | -0.17352 | 0.59 | -0.1572 | 0.59 | -0.36326 | 0.59 | 0.31101 | 0.59 | 0.52681
0.6 | 0.61905 | 0.59 | 0.52138 | 0.59 | 0.20764 | 0.59 | -0.39733 | 0.59 | -0.07858 | 0.59 | -0.1132 | 0.59 | -0.34825 | 0.59 | 0.37107 | 0.59 | 0.53149
0.6 | 0.57438 | 0.59 | 0.57094 | 0.59 | 0.062 | 0.59 | -0.30955 | 0.59 | -0.15209 | 0.59 | -0.20689 | 0.59 | -0.20057 | 0.59 | 0.56056 | 0.59 | 0.42877
0.6 | 0.69039 | 0.59 | 0.35573 | 0.59 | 0.21159 | 0.59 | -0.33832 | 0.59 | -0.08493 | 0.59 | -0.20672 | 0.59 | -0.13421 | 0.59 | 0.58916 | 0.59 | 0.69054
0.6 | 0.74473 | 0.59 | 0.32931 | 0.59 | 0.2277 | 0.59 | -0.36236 | 0.59 | -0.11942 | 0.59 | -0.1757 | 0.59 | -0.3724 | 0.59 | 0.54454 | 0.59 | 0.73982
0.6 | 0.59564 | 0.59 | 0.42101 | 0.59 | 0.16697 | 0.59 | -0.38062 | 0.59 | -0.05406 | 0.59 | 0.0839 | 0.59 | -0.33684 | 0.59 | 0.56208 | 0.59 | 0.80684
0.6 | 0.41492 | 0.59 | 0.34292 | 0.59 | 0.07031 | 0.59 | -0.2606 | 0.59 | -0.02805 | 0.59 | 0.01592 | 0.59 | -0.17151 | 0.59 | 0.59893 | 0.59 | 0.64571
0.6 | 0.37786 | 0.59 | 0.29803 | 0.59 | -0.00169 | 0.59 | -0.29337 | 0.59 | -0.18039 | 0.59 | -0.10406 | 0.59 | -0.20667 | 0.59 | 0.7059 | 0.59 | 0.70444
0.6 | 0.44407 | 0.59 | 0.2844 | 0.59 | -0.03387 | 0.59 | -0.28307 | 0.59 | -0.20229 | 0.59 | -0.28355 | 0.59 | -0.07278 | 0.59 | 0.41954 | 0.59 | 0.83332
0.6 | 0.40618 | 0.59 | 0.46246 | 0.59 | -0.06542 | 0.59 | -0.24653 | 0.59 | -0.14668 | 0.59 | -0.12175 | 0.59 | -0.0786 | 0.59 | 0.58948 | 0.59 | 0.9095
0.6 | 0.27486 | 0.59 | 0.42815 | 0.59 | -0.06419 | 0.59 | -0.43462 | 0.59 | -0.12831 | 0.59 | 0.10587 | 0.59 | 0.08239 | 0.59 | 0.66187 | 0.59 | 0.97162
0.6 | 0.25707 | 0.59 | 0.43666 | 0.6 | 0.15482 | 0.59 | -0.35109 | 0.59 | -0.0276 | 0.59 | -0.10537 | 0.59 | 0.15242 | 0.59 | 0.46433 | 0.59 | 0.70132
0.6 | 0.41048 | 0.59 | 0.59764 | 0.6 | 0.15396 | 0.59 | -0.19836 | 0.59 | 0.06309 | 0.59 | -0.41553 | 0.59 | 0.07735 | 0.59 | 0.62274 | 0.59 | 0.64823
0.6 | 0.42782 | 0.59 | 0.65239 | 0.6 | 0.19582 | 0.59 | -0.11156 | 0.59 | -0.04808 | 0.59 | -0.40464 | 0.59 | -0.00301 | 0.59 | 0.58847 | 0.59 | 0.64542
0.6 | 0.46757 | 0.59 | 0.60369 | 0.6 | 0.31576 | 0.59 | -0.52624 | 0.59 | -0.00535 | 0.59 | -0.48243 | 0.59 | -0.02962 | 0.59 | 0.42377 | 0.59 | 0.6075
0.6 | 0.53682 | 0.59 | 0.49663 | 0.6 | 0.16713 | 0.59 | -0.43209 | 0.59 | -0.11187 | 0.59 | -0.24969 | 0.59 | -0.25115 | 0.59 | 0.42693 | 0.59 | 0.67413
0.6 | 0.51816 | 0.59 | 0.69717 | 0.6 | 0.03078 | 0.59 | -0.49507 | 0.59 | -0.04393 | 0.59 | -0.4202 | 0.59 | -0.08693 | 0.6 | 0.40757 | 0.59 | 0.67604
0.6 | 0.64643 | 0.59 | 0.6481 | 0.6 | 0.0819 | 0.59 | -0.43852 | 0.59 | 0.16592 | 0.59 | -0.42164 | 0.59 | -0.05844 | 0.59 | 0.53553 | 0.59 | 0.68452
0.6 | 0.62432 | 0.59 | 0.8019 | 0.6 | 0.36137 | 0.59 | -0.62652 | 0.59 | 0.0317 | 0.59 | -0.41049 | 0.59 | -0.20995 | 0.59 | 0.58643 | 0.59 | 0.64681
0.6 | 0.61653 | 0.59 | 0.68861 | 0.6 | 0.1757 | 0.59 | -0.27532 | 0.59 | -0.09417 | 0.59 | -0.47829 | 0.59 | -0.2709 | 0.6 | 0.46406 | 0.59 | 0.47748
0.6 | 0.63381 | 0.59 | 0.9264 | 0.6 | 0.06042 | 0.59 | -0.4209 | 0.59 | -0.03013 | 0.59 | -0.33712 | 0.59 | -0.21156 | 0.6 | 0.26797 | 0.59 | 0.48
0.6 | 0.70013 | 0.59 | 0.60339 | 0.6 | 0.0654 | 0.59 | -0.42992 | 0.59 | -0.14969 | 0.59 | -0.35776 | 0.59 | 0.00275 | 0.6 | 0.34844 | 0.59 | 0.61925
0.6 | 0.79736 | 0.59 | 0.56813 | 0.6 | 0.07812 | 0.59 | -0.31839 | 0.59 | -0.03445 | 0.59 | -0.50449 | 0.59 | -0.15975 | 0.6 | 0.31548 | 0.59 | 0.75664
0.6 | 0.89202 | 0.59 | 0.83281 | 0.6 | -0.10616 | 0.6 | -0.30022 | 0.59 | 0.00436 | 0.59 | -0.51097 | 0.59 | -0.21839 | 0.6 | 0.39046 | 0.59 | 0.65983
0.6 | 0.74234 | 0.6 | 0.49885 | 0.6 | 0.00368 | 0.6 | -0.31697 | 0.59 | 0.02149 | 0.59 | -0.52321 | 0.59 | -0.17147 | 0.6 | 0.46684 | 0.59 | 0.93059
0.6 | 0.78187 | 0.59 | 0.65286 | 0.6 | 0.0817 | 0.6 | -0.34618 | 0.59 | -0.05318 | 0.59 | -0.21808 | 0.59 | -0.1503 | 0.6 | 0.76476 | 0.59 | 0.68583
0.6 | 0.76549 | 0.59 | 0.6513 | 0.6 | 0.12704 | 0.6 | -0.15728 | 0.59 | -0.10408 | 0.6 | -0.17436 | 0.6 | -0.17757 | 0.6 | 0.63068 | 0.59 | 0.69297
0.6 | 0.734 | 0.59 | 0.33952 | 0.6 | 0.26479 | 0.6 | -0.25266 | 0.6 | -0.08817 | 0.6 | -0.14679 | 0.6 | -0.17982 | 0.6 | 0.70261 | 0.6 | 0.52187
0.6 | 0.64322 | 0.59 | 0.66554 | 0.6 | 0.23311 | 0.6 | -0.32327 | 0.6 | -0.09897 | 0.6 | -0.24197 | 0.6 | -0.12415 | 0.6 | 0.56004 | 0.6 | 0.63139
0.61 | 0.52915 | 0.59 | 0.45706 | 0.6 | 0.30628 | 0.6 | -0.52995 | 0.6 | -0.21169 | 0.6 | -0.36786 | 0.6 | -0.14319 | 0.6 | 0.59745 | 0.6 | 0.69947
0.61 | 0.64753 | 0.6 | 0.44387 | 0.6 | 0.18264 | 0.6 | -0.45106 | 0.6 | 0.106 | 0.6 | -0.41618 | 0.6 | -0.12879 | 0.6 | 0.45281 | 0.6 | 0.70401
0.61 | 0.75651 | 0.6 | 0.60499 | 0.6 | 0.06494 | 0.6 | -0.32844 | 0.6 | 0.00561 | 0.6 | -0.45253 | 0.59 | -0.28209 | 0.6 | 0.39006 | 0.6 | 0.87787
0.61 | 0.70375 | 0.6 | 0.4775 | 0.6 | -0.02464 | 0.6 | -0.45185 | 0.6 | -0.02838 | 0.6 | -0.32681 | 0.6 | -0.1555 | 0.6 | 0.51584 | 0.6 | 0.86226
0.61 | 0.5107 | 0.6 | 0.47292 | 0.6 | -0.03642 | 0.6 | -0.2476 | 0.6 | -0.07048 | 0.6 | -0.3549 | 0.6 | -0.23643 | 0.6 | 0.45862 | 0.6 | 0.92622
0.61 | 0.51633 | 0.6 | 0.77545 | 0.6 | -0.09076 | 0.6 | -0.26723 | 0.6 | -0.05794 | 0.6 | -0.32015 | 0.6 | -0.20643 | 0.6 | 0.40191 | 0.6 | 0.80367
0.61 | 0.42143 | 0.6 | 0.56853 | 0.6 | 0.1426 | 0.6 | -0.15801 | 0.6 | -0.31987 | 0.6 | -0.26895 | 0.6 | -0.30667 | 0.6 | 0.18988 | 0.6 | 0.77063
0.61 | 0.36422 | 0.6 | 0.55653 | 0.6 | 0.09245 | 0.6 | -0.1942 | 0.6 | -0.21439 | 0.6 | -0.60163 | 0.6 | -0.22447 | 0.6 | 0.14108 | 0.6 | 0.62322
0.61 | 0.59086 | 0.6 | 0.83955 | 0.6 | 0.25514 | 0.6 | -0.23575 | 0.6 | -0.22035 | 0.6 | -0.10591 | 0.6 | -0.29051 | 0.6 | 0.3286 | 0.6 | 0.56368
0.61 | 0.74831 | 0.6 | 0.56357 | 0.6 | 0.32232 | 0.6 | -0.34731 | 0.6 | -0.19291 | 0.6 | -0.11573 | 0.6 | -0.23946 | 0.6 | 0.27815 | 0.6 | 0.4626
0.61 | 0.68918 | 0.6 | 0.54641 | 0.6 | 0.3495 | 0.6 | -0.55021 | 0.6 | -0.32934 | 0.6 | -0.38316 | 0.6 | -0.04478 | 0.6 | 0.1803 | 0.6 | 0.46585
0.61 | 0.63671 | 0.6 | 0.82829 | 0.6 | 0.4437 | 0.6 | -0.49456 | 0.6 | -0.35587 | 0.6 | -0.3584 | 0.6 | -0.11798 | 0.6 | 0.04264 | 0.6 | 0.49433
0.61 | 0.49361 | 0.6 | 0.59489 | 0.6 | 0.31297 | 0.6 | -0.49328 | 0.6 | -0.13523 | 0.6 | -0.32615 | 0.6 | -0.10089 | 0.6 | 0.2463 | 0.6 | 0.41663
0.61 | 0.5272 | 0.6 | 0.80838 | 0.6 | 0.20293 | 0.6 | -0.48625 | 0.6 | -0.07003 | 0.6 | -0.12628 | 0.6 | -0.22286 | 0.6 | 0.40609 | 0.6 | 0.50095
0.61 | 0.45627 | 0.6 | 0.67251 | 0.6 | 0.27504 | 0.6 | -0.57327 | 0.6 | -0.18025 | 0.6 | -0.27135 | 0.6 | -0.11318 | 0.6 | 0.47859 | 0.6 | 0.59501
0.61 | 0.61657 | 0.6 | 0.67095 | 0.6 | 0.14773 | 0.6 | -0.55034 | 0.6 | -0.34991 | 0.6 | -0.15659 | 0.6 | -0.11389 | 0.6 | 0.51498 | 0.6 | 0.77294
0.61 | 0.63006 | 0.6 | 0.4999 | 0.6 | 0.13159 | 0.6 | -0.44688 | 0.6 | -0.18953 | 0.6 | -0.15044 | 0.6 | -0.27389 | 0.6 | 0.50984 | 0.6 | 0.70569
0.61 | 0.64446 | 0.6 | 0.69778 | 0.6 | 0.17046 | 0.6 | -0.45396 | 0.6 | -0.05076 | 0.6 | -0.1411 | 0.6 | -0.38119 | 0.6 | 0.41444 | 0.6 | 0.6131
0.61 | 0.37008 | 0.6 | 0.77514 | 0.6 | 0.25859 | 0.6 | -0.42842 | 0.6 | -0.17199 | 0.6 | -0.24766 | 0.6 | -0.35022 | 0.6 | 0.34776 | 0.6 | 0.79632
0.61 | 0.63425 | 0.6 | 0.39074 | 0.6 | 0.29112 | 0.6 | -0.53843 | 0.6 | -0.1899 | 0.6 | -0.29188 | 0.6 | -0.16865 | 0.6 | 0.33068 | 0.6 | 0.7329
0.61 | 0.65505 | 0.6 | 0.78958 | 0.61 | 0.55694 | 0.6 | -0.54509 | 0.6 | -0.35743 | 0.6 | -0.31911 | 0.6 | -0.08966 | 0.6 | 0.40618 | 0.6 | 0.80296
0.61 | 0.57664 | 0.6 | 0.60766 | 0.61 | 0.37744 | 0.6 | -0.40168 | 0.6 | -0.36256 | 0.6 | -0.46014 | 0.6 | -0.13859 | 0.6 | 0.48106 | 0.6 | 0.67542
0.61 | 0.57456 | 0.6 | 0.55944 | 0.61 | 0.2628 | 0.6 | -0.3577 | 0.6 | -0.59338 | 0.6 | -0.55152 | 0.6 | -0.21512 | 0.6 | 0.62401 | 0.6 | 0.48948
0.61 | 0.8082 | 0.6 | 0.73795 | 0.61 | 0.22565 | 0.6 | -0.40015 | 0.6 | -0.56539 | 0.6 | -0.45185 | 0.6 | -0.16239 | 0.6 | 0.5978 | 0.6 | 0.41507
0.61 | 0.53661 | 0.6 | 0.30404 | 0.61 | 0.25216 | 0.6 | -0.45759 | 0.6 | -0.44899 | 0.6 | -0.20517 | 0.6 | -0.11902 | 0.6 | 0.63003 | 0.6 | 0.17499
0.61 | 0.70643 | 0.6 | 0.31328 | 0.61 | 0.21151 | 0.6 | -0.5342 | 0.6 | -0.38856 | 0.6 | -0.20321 | 0.6 | -0.26097 | 0.6 | 0.25912 | 0.6 | 0.19962
0.61 | 0.45973 | 0.6 | 0.73719 | 0.61 | 0.21611 | 0.6 | -0.54853 | 0.6 | -0.26512 | 0.6 | -0.37689 | 0.6 | -0.16331 | 0.6 | 0.45933 | 0.6 | 0.51348
0.61 | 0.56442 | 0.6 | 0.61354 | 0.61 | 0.13839 | 0.6 | -0.35743 | 0.6 | -0.19712 | 0.6 | -0.3645 | 0.6 | -0.15774 | 0.61 | 0.48381 | 0.6 | 0.60705
0.61 | 0.71845 | 0.6 | 0.55082 | 0.61 | 0.27572 | 0.6 | -0.14908 | 0.6 | 0.02387 | 0.6 | -0.20279 | 0.6 | -0.27338 | 0.61 | 0.30999 | 0.6 | 0.67098
0.61 | 0.69671 | 0.6 | 0.71215 | 0.61 | 0.17272 | 0.6 | -0.13349 | 0.6 | 0.07262 | 0.61 | -0.34873 | 0.6 | -0.27209 | 0.61 | 0.4047 | 0.6 | 0.45889
0.61 | 0.50682 | 0.6 | 0.43043 | 0.61 | 0.14172 | 0.6 | -0.20081 | 0.6 | 0.02094 | 0.61 | -0.35231 | 0.6 | -0.22635 | 0.61 | 0.32708 | 0.6 | 0.46799
0.61 | 0.41829 | 0.6 | 0.40785 | 0.61 | 0.00081 | 0.6 | -0.31418 | 0.6 | -0.00818 | 0.61 | -0.12572 | 0.6 | -0.30118 | 0.61 | 0.46774 | 0.6 | 0.41403
0.61 | 0.29522 | 0.61 | 0.71409 | 0.61 | -0.11472 | 0.6 | -0.52102 | 0.6 | 0.02753 | 0.61 | -0.24049 | 0.6 | -0.31019 | 0.61 | 0.55133 | 0.6 | 0.47432
0.61 | 0.28129 | 0.61 | 0.4419 | 0.61 | -0.05118 | 0.6 | -0.41202 | 0.61 | 0.02044 | 0.61 | -0.17982 | 0.6 | -0.16485 | 0.61 | 0.33243 | 0.6 | 0.47374
0.62 | 0.4582 | 0.61 | 0.69812 | 0.61 | 0.12441 | 0.61 | -0.25057 | 0.61 | -0.03381 | 0.61 | -0.14123 | 0.61 | -0.16669 | 0.61 | 0.59926 | 0.6 | 0.34422
0.62 | 0.83014 | 0.61 | 0.56019 | 0.61 | 0.14051 | 0.61 | -0.36217 | 0.61 | 0.00214 | 0.61 | -0.25658 | 0.61 | -0.08911 | 0.61 | 0.60436 | 0.6 | 0.53632
0.62 | 0.58869 | 0.61 | 0.41121 | 0.61 | 0.17755 | 0.61 | -0.29199 | 0.61 | 0.0291 | 0.61 | -0.07613 | 0.61 | -0.16198 | 0.61 | 0.65354 | 0.61 | 0.76801
0.62 | 0.62162 | 0.61 | 0.66674 | 0.61 | 0.24652 | 0.61 | -0.36869 | 0.61 | -0.10637 | 0.61 | -0.07633 | 0.61 | -0.07369 | 0.61 | 0.69899 | 0.61 | 0.75364
0.62 | 0.74118 | 0.61 | 0.82305 | 0.61 | 0.36799 | 0.61 | -0.32347 | 0.61 | -0.04431 | 0.61 | -0.47787 | 0.61 | 0.11786 | 0.61 | 0.68829 | 0.61 | 0.58333
0.62 | 0.70435 | 0.61 | 0.58809 | 0.61 | 0.26843 | 0.61 | -0.14178 | 0.61 | -0.03894 | 0.61 | -0.39282 | 0.61 | 0.18409 | 0.61 | 0.69205 | 0.61 | 0.58196
0.62 | 0.66966 | 0.61 | 0.83994 | 0.61 | 0.23948 | 0.61 | -0.20842 | 0.61 | -0.02243 | 0.61 | -0.25198 | 0.61 | 0.25613 | 0.61 | 0.66058 | 0.61 | 0.69751
0.62 | 0.48652 | 0.61 | 0.66626 | 0.61 | 0.11776 | 0.61 | -0.19306 | 0.61 | 0.05194 | 0.61 | -0.15619 | 0.61 | 0.2798 | 0.61 | 0.70209 | 0.61 | 0.67026
0.62 | 0.49868 | 0.61 | 0.55324 | 0.61 | 0.02688 | 0.61 | -0.27526 | 0.61 | -0.14612 | 0.61 | -0.10886 | 0.61 | 0.1609 | 0.61 | 0.73615 | 0.61 | 0.76418
0.62 | 0.68453 | 0.61 | 0.63914 | 0.61 | -0.16206 | 0.61 | -0.35227 | 0.61 | -0.09121 | 0.61 | -0.34481 | 0.61 | 0.14225 | 0.61 | 0.59845 | 0.61 | 0.72068
0.62 | 0.73207 | 0.61 | 0.46939 | 0.61 | -0.19049 | 0.61 | -0.469 | 0.61 | -0.17064 | 0.61 | -0.24027 | 0.61 | -0.03159 | 0.61 | 0.50505 | 0.61 | 0.48789
0.62 | 0.61962 | 0.61 | 0.75351 | 0.61 | -0.17401 | 0.61 | -0.59676 | 0.61 | -0.13481 | 0.61 | 0.03421 | 0.61 | -0.26152 | 0.61 | 0.35079 | 0.61 | 0.76846
0.62 | 0.5825 | 0.61 | 0.38683 | 0.61 | -0.14806 | 0.61 | -0.68937 | 0.61 | 0.00768 | 0.61 | 0.16902 | 0.61 | -0.10691 | 0.61 | 0.56561 | 0.61 | 0.81468
0.62 | 0.59569 | 0.61 | 0.51364 | 0.61 | -0.27557 | 0.61 | -0.47923 | 0.61 | -0.0901 | 0.61 | 0.04064 | 0.61 | -0.05043 | 0.61 | 0.44197 | 0.61 | 0.82239
0.62 | 0.6235 | 0.61 | 0.6022 | 0.61 | -0.2379 | 0.61 | -0.43821 | 0.61 | -0.03962 | 0.61 | -0.28632 | 0.61 | -0.06887 | 0.61 | 0.33004 | 0.61 | 0.69524
0.62 | 0.41371 | 0.61 | 0.64329 | 0.61 | -0.07968 | 0.61 | -0.26439 | 0.61 | -0.24075 | 0.61 | -0.3065 | 0.61 | -0.12072 | 0.61 | 0.27376 | 0.61 | 0.49493
0.62 | 0.35812 | 0.61 | 0.83505 | 0.61 | 0.06917 | 0.61 | -0.11117 | 0.61 | -0.2633 | 0.61 | -0.25414 | 0.61 | 0.00102 | 0.61 | 0.30918 | 0.61 | 0.5586
0.62 | 0.42637 | 0.61 | 0.80949 | 0.61 | 0.09892 | 0.61 | -0.22415 | 0.61 | -0.1657 | 0.61 | -0.01893 | 0.61 | 0.01845 | 0.61 | 0.35542 | 0.61 | 0.75943
0.62 | 0.51956 | 0.61 | 0.63125 | 0.61 | 0.21559 | 0.61 | -0.26477 | 0.61 | -0.18495 | 0.61 | 0.19463 | 0.61 | -0.14378 | 0.61 | 0.22869 | 0.61 | 0.7317
0.62 | 0.34537 | 0.61 | 0.73901 | 0.61 | 0.07764 | 0.61 | -0.32631 | 0.61 | 0.03802 | 0.61 | -0.17389 | 0.61 | -0.13547 | 0.61 | 0.18305 | 0.61 | 0.70744
0.62 | 0.37446 | 0.61 | 0.53033 | 0.62 | 0.03543 | 0.61 | -0.27727 | 0.61 | -0.02675 | 0.61 | -0.27694 | 0.61 | 0.02297 | 0.61 | 0.55468 | 0.61 | 0.86426
0.62 | 0.32938 | 0.61 | 0.67207 | 0.62 | 0.08001 | 0.61 | -0.42247 | 0.61 | 0.01929 | 0.61 | -0.16505 | 0.61 | 0.26084 | 0.61 | 0.71271 | 0.61 | 0.96796
0.62 | 0.53277 | 0.61 | 0.88698 | 0.62 | 0.11164 | 0.61 | -0.315 | 0.61 | 0.10323 | 0.61 | -0.18549 | 0.61 | 0.18305 | 0.61 | 0.74483 | 0.61 | 0.96376
0.62 | 0.2411 | 0.61 | 0.75186 | 0.62 | 0.16239 | 0.61 | -0.42078 | 0.61 | 0.01331 | 0.61 | -0.37463 | 0.61 | 0.15002 | 0.61 | 0.67677 | 0.61 | 0.91223
0.62 | 0.52248 | 0.61 | 0.69447 | 0.62 | 0.05515 | 0.61 | -0.29264 | 0.61 | -0.23091 | 0.61 | -0.37301 | 0.61 | 0.06765 | 0.61 | 0.40884 | 0.61 | 0.85791
0.62 | 0.63733 | 0.61 | 0.94558 | 0.62 | 0.03128 | 0.61 | -0.34769 | 0.61 | -0.30251 | 0.61 | -0.31592 | 0.61 | -0.01178 | 0.61 | 0.4519 | 0.61 | 0.81679
0.62 | 0.59636 | 0.61 | 0.66095 | 0.62 | 0.00351 | 0.61 | -0.1755 | 0.61 | -0.33272 | 0.61 | -0.22903 | 0.61 | -0.10907 | 0.61 | 0.41096 | 0.61 | 0.57305
0.62 | 0.6208 | 0.61 | 0.59878 | 0.62 | 0.18595 | 0.61 | -0.34208 | 0.61 | -0.3755 | 0.61 | -0.30061 | 0.61 | -0.0702 | 0.61 | 0.30614 | 0.61 | 0.51334
0.62 | 0.70472 | 0.61 | 0.67201 | 0.62 | 0.12072 | 0.61 | -0.35264 | 0.61 | -0.3019 | 0.61 | -0.29502 | 0.61 | 0.01795 | 0.62 | 0.41975 | 0.61 | 0.54407
0.62 | 0.6561 | 0.61 | 0.62818 | 0.62 | 0.22101 | 0.61 | -0.48385 | 0.61 | -0.24873 | 0.61 | -0.3287 | 0.61 | -0.00462 | 0.62 | 0.33924 | 0.61 | 0.65002
0.62 | 0.63061 | 0.61 | 0.70981 | 0.62 | 0.11081 | 0.61 | -0.40883 | 0.61 | -0.37748 | 0.62 | -0.43573 | 0.61 | 0.04705 | 0.62 | 0.22352 | 0.61 | 0.70846
0.62 | 0.56881 | 0.61 | 0.54497 | 0.62 | 0.13389 | 0.61 | -0.36023 | 0.61 | -0.50949 | 0.62 | -0.20161 | 0.61 | -0.11426 | 0.62 | 0.26371 | 0.61 | 0.75872
0.62 | 0.51508 | 0.61 | 0.58445 | 0.62 | 0.21868 | 0.61 | -0.28119 | 0.61 | -0.42992 | 0.62 | -0.36016 | 0.61 | -0.02712 | 0.62 | 0.48013 | 0.61 | 0.8416
0.62 | 0.54191 | 0.61 | 0.5601 | 0.62 | 0.17099 | 0.61 | -0.19389 | 0.61 | -0.19478 | 0.62 | -0.41407 | 0.61 | -0.25934 | 0.62 | 0.48354 | 0.62 | 0.83471
0.62 | 0.63098 | 0.61 | 0.45164 | 0.62 | 0.2508 | 0.62 | -0.21182 | 0.61 | -0.13632 | 0.62 | -0.50839 | 0.61 | -0.12694 | 0.62 | 0.54752 | 0.62 | 0.65093
0.62 | 0.59341 | 0.61 | 0.37959 | 0.62 | 0.07817 | 0.62 | -0.38507 | 0.61 | -0.20338 | 0.62 | -0.39336 | 0.61 | -0.26765 | 0.62 | 0.53934 | 0.62 | 0.85743
0.62 | 0.43387 | 0.61 | 0.3921 | 0.62 | 0.0779 | 0.62 | -0.34792 | 0.62 | -0.08276 | 0.62 | -0.41359 | 0.61 | -0.22221 | 0.62 | 0.81622 | 0.62 | 0.94262
0.62 | 0.28487 | 0.61 | 0.33076 | 0.62 | 0.11759 | 0.62 | -0.24967 | 0.62 | -0.07351 | 0.62 | -0.0974 | 0.61 | -0.32508 | 0.62 | 0.60499 | 0.62 | 0.93942
0.63 | 0.41487 | 0.61 | 0.66312 | 0.62 | 0.07564 | 0.62 | -0.15109 | 0.62 | 0.01438 | 0.62 | -0.28067 | 0.61 | -0.29221 | 0.62 | 0.744 | 0.62 | 0.99576
0.63 | 0.62629 | 0.62 | 0.32701 | 0.62 | 0.0989 | 0.62 | -0.239 | 0.62 | 0.00495 | 0.62 | -0.52604 | 0.61 | -0.19629 | 0.62 | 0.50145 | 0.62 | 0.85497
0.63 | 0.33405 | 0.62 | 0.62129 | 0.62 | 0.0605 | 0.62 | -0.17954 | 0.62 | -0.08438 | 0.62 | -0.40394 | 0.62 | -0.13307 | 0.62 | 0.42127 | 0.62 | 0.90088
0.63 | 0.41751 | 0.62 | 0.7464 | 0.62 | 0.13558 | 0.62 | -0.29094 | 0.62 | -0.1808 | 0.62 | -0.13708 | 0.62 | 0.00242 | 0.62 | 0.28696 | 0.62 | 0.6936
0.63 | 0.50501 | 0.62 | 0.58531 | 0.62 | 0.30963 | 0.62 | -0.47222 | 0.62 | -0.30091 | 0.62 | -0.36911 | 0.62 | 0.19587 | 0.62 | 0.39508 | 0.62 | 0.56728
0.63 | 0.70412 | 0.62 | 0.80061 | 0.62 | 0.48128 | 0.62 | -0.22567 | 0.62 | -0.32089 | 0.62 | -0.57761 | 0.62 | 0.12733 | 0.62 | 0.53593 | 0.62 | 0.68627
0.63 | 0.63156 | 0.62 | 0.63925 | 0.62 | 0.55422 | 0.62 | -0.35986 | 0.62 | -0.32024 | 0.62 | -0.27242 | 0.62 | 0.19321 | 0.62 | 0.28357 | 0.62 | 0.64937
0.63 | 0.54836 | 0.62 | 0.76781 | 0.62 | 0.44449 | 0.62 | -0.34886 | 0.62 | -0.08085 | 0.62 | -0.11549 | 0.62 | 0.24928 | 0.62 | 0.35975 | 0.62 | 0.69868
0.63 | 0.53174 | 0.62 | 0.82037 | 0.62 | 0.30621 | 0.62 | -0.24762 | 0.62 | -0.0949 | 0.62 | -0.10078 | 0.62 | 0.16023 | 0.62 | 0.28373 | 0.62 | 0.55221
0.63 | 0.51813 | 0.62 | 0.63588 | 0.62 | 0.44484 | 0.62 | -0.21719 | 0.62 | 0.03023 | 0.62 | -0.17157 | 0.62 | -0.0651 | 0.62 | 0.28702 | 0.62 | 0.47076
0.63 | 0.54507 | 0.62 | 0.66543 | 0.62 | 0.297 | 0.62 | -0.18237 | 0.62 | -0.3971 | 0.62 | -0.25395 | 0.62 | -0.14668 | 0.62 | 0.38142 | 0.62 | 0.57694
0.63 | 0.62346 | 0.62 | 0.57719 | 0.62 | 0.38651 | 0.62 | 0.06918 | 0.62 | -0.46265 | 0.62 | -0.09588 | 0.62 | -0.2472 | 0.62 | 0.26751 | 0.62 | 0.53008
0.63 | 0.63899 | 0.62 | 0.49802 | 0.62 | 0.26073 | 0.62 | -0.15059 | 0.62 | -0.30279 | 0.62 | -0.17389 | 0.62 | -0.22341 | 0.62 | 0.29912 | 0.62 | 0.56938
0.63 | 0.69204 | 0.62 | 0.73249 | 0.62 | 0.08247 | 0.62 | -0.10846 | 0.62 | -0.19347 | 0.62 | -0.22083 | 0.62 | -0.17692 | 0.62 | 0.24695 | 0.62 | 0.54733
0.63 | 0.58968 | 0.62 | 0.45449 | 0.62 | 0.04745 | 0.62 | -0.29978 | 0.62 | -0.3234 | 0.62 | -0.30569 | 0.62 | -0.10661 | 0.62 | 0.34888 | 0.62 | 0.6679
0.63 | 0.68686 | 0.62 | 0.4079 | 0.62 | 0.19953 | 0.62 | -0.41612 | 0.62 | -0.24334 | 0.62 | -0.31387 | 0.62 | -0.21424 | 0.62 | 0.33281 | 0.62 | 0.64877
0.63 | 0.65724 | 0.62 | 0.70623 | 0.62 | 0.21975 | 0.62 | -0.41972 | 0.62 | -0.13359 | 0.62 | -0.20805 | 0.62 | -0.20048 | 0.62 | 0.54096 | 0.62 | 0.64602
0.63 | 0.71385 | 0.62 | 0.53042 | 0.62 | 0.12568 | 0.62 | -0.27447 | 0.62 | -0.14317 | 0.62 | -0.20369 | 0.62 | -0.29825 | 0.62 | 0.36345 | 0.62 | 0.60505
0.63 | 0.57476 | 0.62 | 0.59362 | 0.62 | 0.06469 | 0.62 | -0.23128 | 0.62 | -0.33363 | 0.62 | -0.24406 | 0.62 | -0.35495 | 0.62 | 0.44369 | 0.62 | 0.50476
0.63 | 0.70156 | 0.62 | 0.4385 | 0.62 | -0.03262 | 0.62 | -0.23542 | 0.62 | -0.08887 | 0.62 | -0.14611 | 0.62 | -0.30875 | 0.62 | 0.37896 | 0.62 | 0.57024
0.63 | 0.57864 | 0.62 | 0.32721 | 0.63 | -0.17338 | 0.62 | -0.1568 | 0.62 | -0.13881 | 0.62 | -0.28058 | 0.62 | -0.30091 | 0.62 | 0.25215 | 0.62 | 0.63472
0.63 | 0.66944 | 0.62 | 0.36224 | 0.63 | -0.1566 | 0.62 | -0.40722 | 0.62 | 0.05314 | 0.62 | -0.30211 | 0.62 | -0.17046 | 0.62 | 0.43453 | 0.62 | 0.73199
0.63 | 0.57473 | 0.62 | 0.40912 | 0.63 | -0.03506 | 0.62 | -0.26416 | 0.62 | 0.10803 | 0.62 | -0.46394 | 0.62 | -0.01436 | 0.62 | 0.51987 | 0.62 | 0.60378
0.63 | 0.51475 | 0.62 | 0.46041 | 0.63 | -0.03843 | 0.62 | -0.49862 | 0.62 | -0.01538 | 0.62 | -0.16296 | 0.62 | -0.28257 | 0.62 | 0.52064 | 0.62 | 0.66155
0.63 | 0.37137 | 0.62 | 0.53187 | 0.63 | 0.10936 | 0.62 | -0.50178 | 0.62 | 0.01263 | 0.62 | -0.17454 | 0.62 | -0.30863 | 0.63 | 0.65372 | 0.62 | 0.65708
0.63 | 0.44909 | 0.62 | 0.6189 | 0.63 | -0.05083 | 0.62 | -0.43773 | 0.62 | -0.03711 | 0.62 | -0.27884 | 0.62 | -0.15909 | 0.63 | 0.6454 | 0.62 | 0.53867
0.63 | 0.41114 | 0.62 | 0.53038 | 0.63 | 0.04583 | 0.62 | -0.5013 | 0.62 | -0.13606 | 0.62 | -0.35141 | 0.62 | -0.13929 | 0.63 | 0.53795 | 0.62 | 0.63946
0.63 | 0.46412 | 0.62 | 0.61525 | 0.63 | -0.03414 | 0.62 | -0.53817 | 0.62 | -0.32024 | 0.62 | -0.15257 | 0.62 | -0.05391 | 0.63 | 0.56868 | 0.62 | 0.82828
0.63 | 0.45089 | 0.62 | 0.46919 | 0.63 | -0.00939 | 0.62 | -0.4342 | 0.62 | -0.35445 | 0.62 | -0.27064 | 0.62 | -0.09193 | 0.63 | 0.55335 | 0.62 | 0.61933
0.63 | 0.4414 | 0.62 | 0.57526 | 0.63 | -0.01494 | 0.62 | -0.64844 | 0.62 | -0.24038 | 0.62 | -0.40811 | 0.62 | -0.14904 | 0.63 | 0.51234 | 0.62 | 0.6791
0.63 | 0.50159 | 0.62 | 0.61506 | 0.63 | 0.02637 | 0.62 | -0.67622 | 0.63 | -0.23981 | 0.63 | -0.41741 | 0.62 | 0.00188 | 0.63 | 0.54507 | 0.62 | 0.81052
0.63 | 0.68342 | 0.62 | 0.47845 | 0.63 | 0.12276 | 0.62 | -0.59118 | 0.63 | -0.17681 | 0.63 | -0.15528 | 0.62 | -0.20517 | 0.63 | 0.64588 | 0.62 | 0.92771
0.63 | 0.54889 | 0.63 | 0.79705 | 0.63 | 0.2366 | 0.62 | -0.41921 | 0.63 | -0.00823 | 0.63 | -0.15299 | 0.62 | -0.21697 | 0.63 | 0.60546 | 0.62 | 0.82474
0.63 | 0.6502 | 0.63 | 0.52472 | 0.63 | 0.29792 | 0.62 | -0.63448 | 0.63 | -0.0058 | 0.63 | -0.06593 | 0.62 | -0.39659 | 0.63 | 0.62826 | 0.62 | 0.61552
0.64 | 0.6911 | 0.62 | 0.62028 | 0.63 | 0.14266 | 0.63 | -0.59923 | 0.63 | -0.11516 | 0.63 | -0.35504 | 0.62 | -0.34533 | 0.63 | 0.5262 | 0.63 | 0.63605
0.64 | 0.52706 | 0.63 | 0.78494 | 0.63 | 0.2141 | 0.63 | -0.41376 | 0.63 | -0.32113 | 0.63 | -0.19119 | 0.62 | -0.23497 | 0.63 | 0.63836 | 0.63 | 0.65404
0.64 | 0.69257 | 0.63 | 0.4985 | 0.63 | 0.28289 | 0.63 | -0.32397 | 0.63 | -0.22364 | 0.63 | -0.36544 | 0.62 | -0.32009 | 0.63 | 0.74544 | 0.63 | 0.71162
0.64 | 0.70884 | 0.63 | 0.56578 | 0.63 | 0.2803 | 0.63 | -0.44352 | 0.63 | -0.36832 | 0.63 | -0.31553 | 0.62 | -0.05872 | 0.63 | 0.57696 | 0.63 | 0.64359
0.64 | 0.57638 | 0.63 | 0.68682 | 0.63 | 0.2828 | 0.63 | -0.54506 | 0.63 | -0.27788 | 0.63 | -0.43531 | 0.62 | -0.00439 | 0.63 | 0.41663 | 0.63 | 0.64254
0.64 | 0.5175 | 0.63 | 0.60319 | 0.63 | 0.20992 | 0.63 | -0.70102 | 0.63 | -0.31527 | 0.63 | -0.39799 | 0.63 | -0.06246 | 0.63 | 0.3296 | 0.63 | 0.8157
0.64 | 0.62783 | 0.63 | 0.75316 | 0.63 | 0.24759 | 0.63 | -0.4123 | 0.63 | -0.32325 | 0.63 | -0.19035 | 0.63 | -0.07351 | 0.63 | 0.53424 | 0.63 | 0.71337
0.64 | 0.61995 | 0.63 | 0.70285 | 0.63 | -0.0136 | 0.63 | -0.48817 | 0.63 | -0.36669 | 0.63 | -0.35573 | 0.63 | 0.01451 | 0.63 | 0.47428 | 0.63 | 0.72659
0.64 | 0.66549 | 0.63 | 0.55923 | 0.63 | -0.06325 | 0.63 | -0.72331 | 0.63 | -0.4893 | 0.63 | -0.34033 | 0.63 | -0.03573 | 0.63 | 0.52978 | 0.63 | 0.88964
0.64 | 0.66514 | 0.63 | 0.5487 | 0.63 | -0.04842 | 0.63 | -0.43315 | 0.63 | -0.37048 | 0.63 | -0.42609 | 0.63 | -0.10366 | 0.63 | 0.64892 | 0.63 | 0.97437
0.64 | 0.60385 | 0.63 | 0.60905 | 0.63 | 0.02275 | 0.63 | -0.3553 | 0.63 | -0.1716 | 0.63 | -0.50519 | 0.63 | -0.18169 | 0.63 | 0.56387 | 0.63 | 0.9003
0.64 | 0.57353 | 0.63 | 0.74438 | 0.63 | 0.13077 | 0.63 | -0.30811 | 0.63 | -0.14618 | 0.63 | -0.3289 | 0.63 | -0.14433 | 0.63 | 0.56528 | 0.63 | 0.71991
0.64 | 0.51372 | 0.63 | 0.82803 | 0.63 | -0.00334 | 0.63 | -0.42884 | 0.63 | -0.23444 | 0.63 | -0.34681 | 0.63 | -0.15004 | 0.63 | 0.48704 | 0.63 | 0.86836
0.64 | 0.46075 | 0.63 | 0.65308 | 0.63 | 0.03615 | 0.63 | -0.30726 | 0.63 | -0.09033 | 0.63 | -0.33239 | 0.63 | 0.06627 | 0.63 | 0.47203 | 0.63 | 0.84637
0.64 | 0.57375 | 0.63 | 0.67681 | 0.63 | 0.07095 | 0.63 | -0.24655 | 0.63 | -0.25235 | 0.63 | -0.2089 | 0.63 | -0.0034 | 0.63 | 0.4302 | 0.63 | 0.66276
0.64 | 0.49607 | 0.63 | 0.79581 | 0.63 | 0.05366 | 0.63 | -0.22517 | 0.63 | -0.24097 | 0.63 | -0.13656 | 0.63 | -0.15277 | 0.63 | 0.52737 | 0.63 | 0.66807
0.64 | 0.63305 | 0.63 | 0.50635 | 0.63 | 0.01766 | 0.63 | -0.3108 | 0.63 | -0.11442 | 0.63 | -0.25205 | 0.63 | 0.09092 | 0.63 | 0.47474 | 0.63 | 0.52248
0.64 | 0.58028 | 0.63 | 1.06246 | 0.63 | 0.10657 | 0.63 | -0.41258 | 0.63 | -0.11038 | 0.63 | -0.24389 | 0.63 | -0.01412 | 0.63 | 0.5027 | 0.63 | 0.57755
0.64 | 0.74881 | 0.63 | 0.54442 | 0.63 | -0.01845 | 0.63 | -0.48132 | 0.63 | -0.11274 | 0.63 | -0.08682 | 0.63 | -0.063 | 0.63 | 0.48519 | 0.63 | 0.78318
0.64 | 0.69162 | 0.63 | 0.62747 | 0.63 | 0.03696 | 0.63 | -0.47591 | 0.63 | 0.10249 | 0.63 | 0.09716 | 0.63 | -0.03704 | 0.63 | 0.38944 | 0.63 | 0.84696
0.64 | 0.94347 | 0.63 | 0.80392 | 0.64 | 0.08573 | 0.63 | -0.45521 | 0.63 | -0.11758 | 0.63 | 0.05829 | 0.63 | -0.02459 | 0.63 | 0.24615 | 0.63 | 0.82524
0.64 | 0.70281 | 0.63 | 0.49958 | 0.64 | -0.06002 | 0.63 | -0.23488 | 0.63 | -0.05938 | 0.63 | -0.21933 | 0.63 | -0.15314 | 0.63 | 0.21851 | 0.63 | 1.00213
0.64 | 0.72312 | 0.63 | 0.73319 | 0.64 | 0.02286 | 0.63 | -0.38529 | 0.63 | 0.118 | 0.63 | -0.47183 | 0.63 | -0.00995 | 0.63 | 0.32489 | 0.63 | 0.82439
0.64 | 0.71141 | 0.63 | 0.70077 | 0.64 | 0.2171 | 0.63 | -0.34051 | 0.63 | -0.08992 | 0.63 | -0.41607 | 0.63 | 0.00535 | 0.64 | 0.31611 | 0.63 | 0.98728
0.64 | 0.87028 | 0.63 | 0.53772 | 0.64 | 0.2234 | 0.63 | -0.26963 | 0.63 | -0.41769 | 0.63 | -0.32556 | 0.63 | -0.05777 | 0.63 | 0.34801 | 0.63 | 0.95884
0.64 | 0.75199 | 0.63 | 0.65112 | 0.64 | 0.24867 | 0.63 | -0.16248 | 0.63 | -0.34422 | 0.63 | -0.30296 | 0.63 | -0.20691 | 0.63 | 0.20197 | 0.63 | 1.02157
0.64 | 0.82371 | 0.63 | 0.85477 | 0.64 | 0.10418 | 0.63 | -0.22146 | 0.63 | -0.27894 | 0.63 | -0.23241 | 0.63 | -0.14206 | 0.64 | 0.37363 | 0.63 | 0.75824
0.64 | 0.82516 | 0.63 | 0.6452 | 0.64 | 0.08492 | 0.63 | -0.31435 | 0.63 | -0.28663 | 0.63 | -0.5412 | 0.63 | -0.34371 | 0.64 | 0.46993 | 0.63 | 1.02511
0.64 | 0.87739 | 0.63 | 0.85943 | 0.64 | 0.04879 | 0.63 | -0.4673 | 0.63 | -0.21221 | 0.63 | -0.42006 | 0.63 | -0.35166 | 0.64 | 0.54915 | 0.63 | 0.91637
0.64 | 0.90227 | 0.63 | 0.87684 | 0.64 | -0.02054 | 0.63 | -0.59978 | 0.63 | -0.16448 | 0.64 | -0.20899 | 0.63 | -0.11313 | 0.64 | 0.41723 | 0.63 | 0.8364
0.64 | 0.67205 | 0.63 | 0.70138 | 0.64 | 0.01345 | 0.63 | -0.35565 | 0.63 | -0.27201 | 0.63 | -0.02614 | 0.63 | 0.00164 | 0.64 | 0.35719 | 0.63 | 0.83363
0.64 | 0.53171 | 0.63 | 0.69498 | 0.64 | 0.04127 | 0.63 | -0.27493 | 0.63 | -0.32314 | 0.63 | -0.18141 | 0.63 | 0.21152 | 0.64 | 0.54557 | 0.63 | 0.80631
0.64 | 0.64485 | 0.63 | 0.4906 | 0.64 | 0.04309 | 0.63 | -0.25781 | 0.63 | -0.26165 | 0.64 | -0.35067 | 0.63 | 0.13104 | 0.64 | 0.4824 | 0.63 | 0.78629
0.64 | 0.60398 | 0.63 | 0.71558 | 0.64 | -0.03574 | 0.63 | -0.24631 | 0.63 | -0.25709 | 0.64 | -0.24354 | 0.63 | 0.31352 | 0.64 | 0.64034 | 0.63 | 0.71931
0.65 | 0.36873 | 0.63 | 0.68732 | 0.64 | -0.01301 | 0.64 | -0.29476 | 0.64 | -0.05519 | 0.64 | -0.23833 | 0.63 | 0.21066 | 0.64 | 0.37863 | 0.63 | 0.57798
0.65 | 0.54047 | 0.63 | 0.76294 | 0.64 | -0.03672 | 0.64 | -0.23488 | 0.64 | -0.16147 | 0.64 | -0.21675 | 0.63 | 0.19247 | 0.64 | 0.58512 | 0.63 | 0.73428
0.64 | 0.47538 | 0.63 | 1.05691 | 0.64 | -0.04105 | 0.64 | -0.26311 | 0.64 | -0.13429 | 0.64 | -0.55096 | 0.63 | -0.04714 | 0.64 | 0.64533 | 0.64 | 0.95108
0.64 | 0.38528 | 0.63 | 0.93215 | 0.64 | 0.00094 | 0.64 | -0.44035 | 0.64 | -0.16828 | 0.64 | -0.30443 | 0.63 | -0.06054 | 0.64 | 0.49435 | 0.64 | 1.01685
0.65 | 0.30362 | 0.63 | 0.84082 | 0.64 | 0.02755 | 0.64 | -0.60743 | 0.64 | -0.27816 | 0.64 | -0.29354 | 0.63 | -0.20506 | 0.64 | 0.58785 | 0.64 | 0.73961
0.65 | 0.32578 | 0.63 | 0.78569 | 0.64 | -0.02453 | 0.64 | -0.53966 | 0.64 | -0.14487 | 0.64 | -0.31496 | 0.63 | -0.25183 | 0.64 | 0.43866 | 0.64 | 0.75289
0.65 | 0.47665 | 0.63 | 0.62535 | 0.64 | 0.20775 | 0.64 | -0.34781 | 0.64 | -0.56876 | 0.64 | -0.35613 | 0.63 | -0.37772 | 0.64 | 0.44929 | 0.64 | 0.76109
0.65 | 0.54758 | 0.63 | 0.49753 | 0.64 | 0.35845 | 0.64 | -0.39546 | 0.64 | -0.46967 | 0.64 | -0.24027 | 0.63 | -0.3741 | 0.64 | 0.3541 | 0.64 | 0.74785
0.65 | 0.55756 | 0.63 | 0.52726 | 0.64 | 0.50072 | 0.64 | -0.29275 | 0.64 | -0.44871 | 0.64 | -0.05017 | 0.63 | -0.1075 | 0.64 | 0.38103 | 0.64 | 0.86519
0.65 | 0.558 | 0.63 | 0.48363 | 0.64 | 0.36205 | 0.64 | -0.37074 | 0.64 | -0.24731 | 0.64 | -0.24745 | 0.63 | -0.22118 | 0.64 | 0.22517 | 0.64 | 0.9684
0.65 | 0.52748 | 0.63 | 0.51947 | 0.64 | 0.10802 | 0.64 | -0.37971 | 0.64 | -0.23207 | 0.64 | -0.47689 | 0.64 | -0.14215 | 0.64 | 0.24422 | 0.64 | 0.99053
0.65 | 0.79999 | 0.64 | 0.64263 | 0.64 | 0.01538 | 0.64 | -0.32467 | 0.64 | -0.21363 | 0.64 | -0.27493 | 0.64 | 0.03713 | 0.64 | 0.29285 | 0.64 | 0.98863
0.65 | 0.90271 | 0.64 | 0.81599 | 0.64 | 0.18356 | 0.64 | -0.10827 | 0.64 | -0.25739 | 0.64 | -0.06789 | 0.64 | 0.23918 | 0.64 | 0.17759 | 0.64 | 0.98049
0.65 | 0.899 | 0.64 | 0.68317 | 0.64 | 0.39034 | 0.64 | -0.23841 | 0.64 | -0.38743 | 0.64 | -0.10964 | 0.64 | 0.25299 | 0.64 | 0.24457 | 0.64 | 0.71831
0.65 | 0.90082 | 0.64 | 0.55539 | 0.64 | 0.31742 | 0.64 | -0.41743 | 0.64 | -0.19917 | 0.64 | 0.01677 | 0.64 | -0.00161 | 0.64 | 0.30895 | 0.64 | 0.34757
0.65 | 0.9234 | 0.64 | 0.76788 | 0.64 | 0.27197 | 0.64 | -0.5066 | 0.64 | -0.02901 | 0.64 | 0.19758 | 0.64 | 0.02688 | 0.64 | 0.5433 | 0.64 | 0.43963
0.65 | 0.78802 | 0.64 | 0.69353 | 0.64 | 0.21907 | 0.64 | -0.28817 | 0.64 | -0.01647 | 0.64 | 0.34751 | 0.64 | 0.0228 | 0.64 | 0.63178 | 0.64 | 0.45058
0.65 | 0.58553 | 0.64 | 0.59716 | 0.64 | 0.10451 | 0.64 | -0.3733 | 0.64 | -0.07358 | 0.64 | -0.06252 | 0.64 | 0.02086 | 0.64 | 0.55495 | 0.64 | 0.77408
0.65 | 0.64707 | 0.64 | 0.62736 | 0.64 | 0.13106 | 0.64 | -0.37646 | 0.64 | 0.04932 | 0.64 | -0.00159 | 0.64 | -0.24579 | 0.64 | 0.60488 | 0.64 | 0.79976
0.65 | 0.70026 | 0.64 | 0.52132 | 0.64 | 0.14562 | 0.64 | -0.62225 | 0.64 | 0.01433 | 0.64 | 0.3197 | 0.64 | -0.28063 | 0.64 | 0.54796 | 0.64 | 0.68899
0.65 | 0.68497 | 0.64 | 0.64152 | 0.64 | -0.03306 | 0.64 | -0.37949 | 0.64 | -0.12912 | 0.64 | 0.24878 | 0.64 | -0.23176 | 0.64 | 0.44476 | 0.64 | 0.71244
0.65 | 0.68491 | 0.64 | 0.76386 | 0.64 | 0.05965 | 0.64 | -0.48281 | 0.64 | -0.21219 | 0.64 | 0.28974 | 0.64 | -0.36804 | 0.64 | 0.41101 | 0.64 | 0.75807
0.65 | 0.64801 | 0.64 | 0.66839 | 0.64 | 0.28827 | 0.64 | -0.57888 | 0.64 | -0.26331 | 0.64 | -0.01577 | 0.64 | -0.34232 | 0.64 | 0.38244 | 0.64 | 0.71188
0.65 | 0.76641 | 0.64 | 0.53259 | 0.64 | 0.27081 | 0.64 | -0.59849 | 0.64 | -0.37646 | 0.64 | 0.06963 | 0.64 | -0.28412 | 0.64 | 0.38554 | 0.64 | 0.76778
0.65 | 0.84119 | 0.64 | 0.91627 | 0.65 | 0.12733 | 0.64 | -0.42511 | 0.64 | -0.25279 | 0.64 | -0.08615 | 0.64 | -0.11889 | 0.64 | 0.39258 | 0.64 | 0.6973
0.65 | 0.5605 | 0.64 | 0.70641 | 0.65 | -0.00123 | 0.64 | -0.62711 | 0.64 | -0.22304 | 0.64 | -0.3657 | 0.64 | -0.11067 | 0.64 | 0.32496 | 0.64 | 0.7871
0.65 | 0.6687 | 0.64 | 0.66295 | 0.65 | 0.1128 | 0.64 | -0.71177 | 0.64 | -0.26631 | 0.64 | -0.51718 | 0.64 | -0.04732 | 0.64 | 0.26716 | 0.64 | 0.88678
0.65 | 0.66966 | 0.64 | 0.77202 | 0.65 | 0.02775 | 0.64 | -0.64969 | 0.64 | -0.21623 | 0.64 | -0.47283 | 0.64 | -0.04481 | 0.65 | 0.3407 | 0.64 | 0.91597
0.65 | 0.53566 | 0.64 | 0.59828 | 0.65 | 0.01351 | 0.64 | -0.58398 | 0.64 | -0.22303 | 0.64 | -0.32598 | 0.64 | 0.00829 | 0.65 | 0.57026 | 0.64 | 0.70022
0.65 | 0.489 | 0.64 | 0.75577 | 0.65 | 0.01301 | 0.64 | -0.61832 | 0.64 | -0.33147 | 0.64 | -0.39877 | 0.64 | 0.01023 | 0.65 | 0.52552 | 0.64 | 0.64502
0.65 | 0.44784 | 0.64 | 0.54426 | 0.65 | 0.00318 | 0.64 | -0.55676 | 0.64 | -0.28948 | 0.65 | -0.50961 | 0.64 | -0.13338 | 0.65 | 0.61225 | 0.64 | 0.70388
0.65 | 0.3446 | 0.64 | 0.54889 | 0.65 | 0.01784 | 0.64 | -0.58287 | 0.64 | -0.30811 | 0.64 | -0.53485 | 0.64 | -0.15914 | 0.65 | 0.58125 | 0.64 | 0.70274
0.65 | 0.52 | 0.64 | 0.73026 | 0.65 | 0.33508 | 0.64 | -0.68217 | 0.64 | -0.22205 | 0.64 | -0.34956 | 0.64 | -0.16699 | 0.65 | 0.54361 | 0.64 | 0.6948
0.65 | 0.5567 | 0.64 | 0.64759 | 0.65 | 0.2461 | 0.64 | -0.46751 | 0.64 | -0.23217 | 0.64 | -0.24841 | 0.64 | -0.05168 | 0.65 | 0.67692 | 0.64 | 0.77871
0.65 | 0.53057 | 0.64 | 0.45736 | 0.65 | 0.54508 | 0.64 | -0.58762 | 0.64 | -0.22572 | 0.65 | -0.33351 | 0.64 | -0.00899 | 0.65 | 0.64665 | 0.64 | 0.88395
0.65 | 0.6633 | 0.64 | 0.62769 | 0.65 | 0.49971 | 0.64 | -0.72648 | 0.64 | -0.32666 | 0.65 | -0.24832 | 0.64 | -0.0197 | 0.65 | 0.71527 | 0.65 | 0.79284
0.65 | 0.57394 | 0.64 | 0.47551 | 0.65 | 0.44423 | 0.64 | -0.73684 | 0.64 | -0.224 | 0.65 | -0.07605 | 0.64 | 0.10997 | 0.65 | 0.5745 | 0.65 | 0.79853
0.65 | 0.5666 | 0.64 | 0.51691 | 0.65 | 0.34031 | 0.65 | -0.52281 | 0.65 | -0.12764 | 0.65 | -0.23279 | 0.64 | -0.01359 | 0.65 | 0.62672 | 0.65 | 0.73663
0.66 | 0.7065 | 0.64 | 0.66429 | 0.65 | 0.24841 | 0.65 | -0.48309 | 0.65 | 0.00742 | 0.65 | -0.13994 | 0.64 | -0.04424 | 0.65 | 0.55402 | 0.65 | 0.88961
0.66 | 0.70417 | 0.64 | 0.38225 | 0.65 | 0.30617 | 0.65 | -0.2854 | 0.65 | 0.08436 | 0.65 | 0.00988 | 0.64 | -0.01534 | 0.65 | 0.62337 | 0.65 | 0.92403
0.66 | 0.81232 | 0.64 | 0.56986 | 0.65 | 0.3557 | 0.65 | -0.52067 | 0.65 | -0.05907 | 0.65 | -0.08711 | 0.64 | -0.11208 | 0.65 | 0.67983 | 0.65 | 0.89472
0.66 | 0.73185 | 0.64 | 0.43584 | 0.65 | 0.11528 | 0.65 | -0.34459 | 0.65 | 0.15255 | 0.65 | -0.03988 | 0.64 | -0.21769 | 0.65 | 0.53245 | 0.65 | 0.94783
0.66 | 0.87785 | 0.64 | 0.67186 | 0.65 | 0.04622 | 0.65 | -0.25432 | 0.65 | 0.07692 | 0.65 | 0.09911 | 0.64 | -0.04066 | 0.65 | 0.45891 | 0.65 | 0.8277
0.66 | 0.91758 | 0.64 | 0.46711 | 0.65 | 0.15572 | 0.65 | -0.32838 | 0.65 | -0.16612 | 0.65 | 0.02973 | 0.64 | -0.13573 | 0.65 | 0.46081 | 0.65 | 0.86251
0.66 | 0.73015 | 0.64 | 0.47586 | 0.65 | 0.24606 | 0.65 | -0.17978 | 0.65 | -0.28239 | 0.65 | -0.12991 | 0.64 | -0.03141 | 0.65 | 0.38985 | 0.65 | 1.03637
0.66 | 0.72584 | 0.65 | 0.54768 | 0.65 | 0.3129 | 0.65 | -0.37879 | 0.65 | -0.32329 | 0.65 | -0.26359 | 0.64 | -0.05646 | 0.65 | 0.2515 | 0.65 | 0.97675
0.66 | 0.63886 | 0.64 | 0.40708 | 0.65 | 0.33453 | 0.65 | -0.39886 | 0.65 | -0.32295 | 0.65 | -0.46592 | 0.65 | -0.16701 | 0.65 | 0.43353 | 0.65 | 1.03692
0.66 | 0.63531 | 0.65 | 0.59715 | 0.65 | 0.19782 | 0.65 | -0.57981 | 0.65 | -0.427 | 0.65 | -0.31599 | 0.65 | -0.31562 | 0.65 | 0.3392 | 0.65 | 1.03594
0.66 | 0.58608 | 0.65 | 0.56545 | 0.65 | 0.19167 | 0.65 | -0.51806 | 0.65 | -0.35045 | 0.65 | -0.26806 | 0.64 | -0.32631 | 0.65 | 0.29227 | 0.65 | 0.90881
0.66 | 0.53402 | 0.65 | 0.6373 | 0.65 | 0.10471 | 0.65 | -0.7679 | 0.65 | -0.38713 | 0.65 | -0.37109 | 0.64 | -0.32718 | 0.65 | 0.11363 | 0.65 | 0.98691
0.66 | 0.49582 | 0.65 | 0.6026 | 0.65 | 0.11862 | 0.65 | -0.63042 | 0.65 | -0.33689 | 0.65 | -0.22107 | 0.64 | -0.25037 | 0.65 | 0.17687 | 0.65 | 1.0243
0.66 | 0.55604 | 0.65 | 0.51651 | 0.65 | 0.06005 | 0.65 | -0.48734 | 0.65 | -0.26961 | 0.65 | -0.22129 | 0.65 | -0.26908 | 0.65 | 0.26271 | 0.65 | 0.82555
0.66 | 0.47961 | 0.65 | 0.63598 | 0.65 | 0.30966 | 0.65 | -0.45802 | 0.65 | -0.04863 | 0.65 | -0.28473 | 0.65 | -0.2491 | 0.65 | 0.24778 | 0.65 | 0.68793
0.66 | 0.49822 | 0.65 | 0.68883 | 0.65 | 0.26058 | 0.65 | -0.553 | 0.65 | -0.06409 | 0.65 | -0.23266 | 0.65 | -0.32759 | 0.65 | 0.43047 | 0.65 | 0.75029
0.66 | 0.44383 | 0.65 | 0.80726 | 0.65 | 0.15372 | 0.65 | -0.46561 | 0.65 | 0.00984 | 0.65 | -0.15591 | 0.65 | -0.17083 | 0.65 | 0.74263 | 0.65 | 0.69562
0.66 | 0.51392 | 0.65 | 0.8274 | 0.65 | 0.37279 | 0.65 | -0.44184 | 0.65 | 0.01739 | 0.65 | -0.16182 | 0.65 | -0.31653 | 0.65 | 0.52583 | 0.65 | 0.60855
0.66 | 0.4299 | 0.65 | 0.39657 | 0.65 | 0.45715 | 0.65 | -0.48156 | 0.65 | 0.03506 | 0.65 | -0.25187 | 0.65 | -0.38542 | 0.65 | 0.6398 | 0.65 | 0.65293
0.66 | 0.38936 | 0.65 | 0.62692 | 0.65 | 0.30481 | 0.65 | -0.43645 | 0.65 | -0.05247 | 0.65 | -0.1014 | 0.65 | -0.42229 | 0.65 | 0.55377 | 0.65 | 0.7644
0.66 | 0.30851 | 0.65 | 0.7152 | 0.65 | 0.10136 | 0.65 | -0.53546 | 0.65 | -0.1046 | 0.65 | -0.34144 | 0.65 | -0.34864 | 0.65 | 0.48296 | 0.65 | 0.84768
0.66 | 0.52858 | 0.65 | 0.56423 | 0.65 | -0.01672 | 0.65 | -0.65335 | 0.65 | -0.19769 | 0.65 | -0.31344 | 0.65 | -0.1152 | 0.65 | 0.44151 | 0.65 | 0.72077
0.66 | 0.61587 | 0.65 | 0.62964 | 0.65 | 0.03414 | 0.65 | -0.65462 | 0.65 | -0.12796 | 0.65 | -0.11481 | 0.65 | -0.08937 | 0.65 | 0.52935 | 0.65 | 0.75889
0.66 | 0.67844 | 0.65 | 0.42678 | 0.65 | 0.08356 | 0.65 | -0.83847 | 0.65 | -0.21318 | 0.65 | -0.00484 | 0.65 | -0.16972 | 0.65 | 0.55575 | 0.65 | 0.82953
0.66 | 0.53395 | 0.65 | 0.55811 | 0.65 | -0.01764 | 0.65 | -0.73272 | 0.65 | -0.24703 | 0.65 | 0.00308 | 0.65 | -0.41003 | 0.65 | 0.56643 | 0.65 | 0.92749
0.66 | 0.58818 | 0.65 | 0.60725 | 0.65 | 0.08902 | 0.65 | -0.61191 | 0.65 | -0.10635 | 0.66 | -0.03427 | 0.65 | -0.36703 | 0.66 | 0.53089 | 0.65 | 0.98447
0.66 | 0.57013 | 0.65 | 0.46755 | 0.65 | 0.27489 | 0.65 | -0.68066 | 0.65 | -0.25381 | 0.66 | -0.08017 | 0.65 | -0.18294 | 0.66 | 0.4768 | 0.65 | 0.80983
0.66 | 0.59931 | 0.65 | 0.68691 | 0.66 | 0.24468 | 0.65 | -0.67196 | 0.65 | -0.20868 | 0.66 | -0.00052 | 0.65 | -0.26717 | 0.66 | 0.53184 | 0.65 | 0.66076
0.66 | 0.52728 | 0.65 | 0.57868 | 0.66 | 0.2936 | 0.65 | -0.48381 | 0.65 | -0.36295 | 0.66 | -0.07341 | 0.65 | -0.08997 | 0.66 | 0.63122 | 0.65 | 0.66903
0.66 | 0.60152 | 0.65 | 0.67159 | 0.66 | 0.19124 | 0.65 | -0.36243 | 0.65 | -0.39915 | 0.66 | -0.09175 | 0.65 | -0.10755 | 0.66 | 0.47232 | 0.65 | 0.77521
0.66 | 0.66508 | 0.65 | 0.96712 | 0.66 | 0.10824 | 0.65 | -0.41897 | 0.65 | -0.43316 | 0.66 | -0.1156 | 0.65 | -0.07118 | 0.66 | 0.4084 | 0.65 | 0.65872
0.66 | 0.64641 | 0.65 | 0.57223 | 0.66 | 0.03133 | 0.65 | -0.49051 | 0.65 | -0.16555 | 0.66 | -0.27168 | 0.65 | -0.12345 | 0.66 | 0.55781 | 0.65 | 0.75741
0.66 | 0.67964 | 0.65 | 0.81851 | 0.66 | 0.14841 | 0.65 | -0.53605 | 0.65 | -0.09286 | 0.66 | -0.20818 | 0.65 | -0.3142 | 0.66 | 0.45048 | 0.65 | 0.63109
0.66 | 0.88527 | 0.65 | 0.80438 | 0.66 | 0.07856 | 0.65 | -0.56127 | 0.65 | -0.09099 | 0.66 | -0.23608 | 0.65 | -0.34177 | 0.66 | 0.4835 | 0.65 | 0.59037
0.66 | 0.80673 | 0.65 | 0.65685 | 0.66 | -0.02541 | 0.65 | -0.55898 | 0.65 | -0.08697 | 0.66 | -0.11714 | 0.65 | -0.08732 | 0.66 | 0.48344 | 0.65 | 0.45065
0.66 | 0.92489 | 0.65 | 0.80754 | 0.66 | 0.06467 | 0.65 | -0.4441 | 0.65 | -0.22249 | 0.66 | -0.19415 | 0.65 | 0.17498 | 0.66 | 0.61954 | 0.65 | 0.68643
0.66 | 0.82527 | 0.65 | 0.70332 | 0.66 | 0.15826 | 0.66 | -0.35 | 0.66 | -0.20017 | 0.66 | -0.05788 | 0.65 | 0.00921 | 0.66 | 0.48579 | 0.66 | 0.83611
0.67 | 0.73139 | 0.65 | 0.66541 | 0.66 | 0.20995 | 0.66 | -0.20905 | 0.66 | -0.14723 | 0.66 | 0.00643 | 0.65 | -0.16045 | 0.66 | 0.44671 | 0.66 | 0.89216
0.67 | 0.70406 | 0.65 | 0.71398 | 0.66 | 0.08758 | 0.66 | -0.27605 | 0.66 | -0.10033 | 0.66 | -0.13096 | 0.65 | -0.23348 | 0.66 | 0.31576 | 0.66 | 0.9142
0.67 | 0.77957 | 0.65 | 0.74713 | 0.66 | 0.19242 | 0.66 | -0.28322 | 0.66 | -0.1806 | 0.66 | -0.22844 | 0.65 | -0.14398 | 0.66 | 0.4475 | 0.66 | 0.93704
0.67 | 0.6576 | 0.65 | 0.58483 | 0.66 | 0.13264 | 0.66 | -0.23772 | 0.66 | -0.4173 | 0.66 | -0.29108 | 0.65 | -0.07539 | 0.66 | 0.38554 | 0.65 | 0.83003
0.67 | 0.64943 | 0.65 | 0.71159 | 0.66 | 0.22886 | 0.66 | -0.26158 | 0.66 | -0.38316 | 0.66 | -0.13113 | 0.65 | -0.17881 | 0.66 | 0.41732 | 0.66 | 0.70319
0.67 | 0.7928 | 0.65 | 0.63482 | 0.66 | 0.24845 | 0.66 | -0.18542 | 0.66 | -0.15345 | 0.66 | -0.11141 | 0.65 | -0.1976 | 0.66 | 0.59753 | 0.66 | 0.69818
0.67 | 0.77143 | 0.65 | 0.56738 | 0.66 | 0.26942 | 0.66 | -0.11909 | 0.66 | -0.16211 | 0.66 | -0.07334 | 0.65 | -0.10801 | 0.66 | 0.46354 | 0.66 | 0.59818
0.67 | 0.4897 | 0.65 | 0.82865 | 0.66 | 0.40485 | 0.66 | -0.24505 | 0.66 | -0.23019 | 0.66 | -0.32731 | 0.66 | -0.12493 | 0.66 | 0.2788 | 0.66 | 0.73796
0.67 | 0.58327 | 0.65 | 0.513 | 0.66 | 0.37597 | 0.66 | -0.23892 | 0.66 | -0.42877 | 0.66 | -0.22799 | 0.66 | -0.19047 | 0.66 | 0.16737 | 0.66 | 0.84008
0.67 | 0.74791 | 0.65 | 0.56699 | 0.66 | 0.36544 | 0.66 | -0.32786 | 0.66 | -0.26468 | 0.66 | -0.10277 | 0.66 | -0.09971 | 0.66 | 0.15082 | 0.66 | 0.67236
0.67 | 0.71942 | 0.66 | 0.7194 | 0.66 | 0.30839 | 0.66 | -0.43484 | 0.66 | -0.17628 | 0.66 | -0.23523 | 0.66 | -0.15185 | 0.66 | 0.23881 | 0.66 | 0.61538
0.67 | 0.72819 | 0.66 | 0.53421 | 0.66 | 0.13713 | 0.66 | -0.43058 | 0.66 | -0.2084 | 0.66 | -0.21274 | 0.66 | -0.16643 | 0.66 | 0.16519 | 0.66 | 0.45546
0.67 | 0.86702 | 0.66 | 0.78277 | 0.66 | 0.17243 | 0.66 | -0.42753 | 0.66 | -0.20833 | 0.66 | -0.06269 | 0.66 | -0.23578 | 0.66 | 0.17208 | 0.66 | 0.67998
0.67 | 0.8833 | 0.66 | 0.77962 | 0.66 | -0.0109 | 0.66 | -0.46197 | 0.66 | -0.15281 | 0.66 | -0.09418 | 0.66 | -0.21911 | 0.66 | 0.26346 | 0.66 | 0.59389
0.67 | 0.84861 | 0.66 | 0.64461 | 0.66 | 0.05443 | 0.66 | -0.40479 | 0.66 | -0.15753 | 0.66 | -0.16804 | 0.66 | -0.10222 | 0.66 | 0.55993 | 0.66 | 0.51889
0.67 | 0.96344 | 0.66 | 0.80809 | 0.66 | -0.05022 | 0.66 | -0.32345 | 0.66 | -0.21498 | 0.66 | -0.27155 | 0.66 | -0.04215 | 0.66 | 0.66178 | 0.66 | 0.41859
0.67 | 1.01528 | 0.66 | 0.4661 | 0.66 | 0.00873 | 0.66 | -0.25905 | 0.66 | -0.10081 | 0.66 | -0.22892 | 0.66 | 0.00153 | 0.66 | 0.57465 | 0.66 | 0.40284
0.67 | 0.8426 | 0.66 | 0.64138 | 0.66 | -0.01228 | 0.66 | -0.22814 | 0.66 | -0.11667 | 0.66 | -0.2392 | 0.66 | -0.09158 | 0.66 | 0.54515 | 0.66 | 0.43953
0.67 | 0.71507 | 0.66 | 0.68024 | 0.66 | -0.03326 | 0.66 | -0.44794 | 0.66 | -0.20805 | 0.66 | -0.19437 | 0.66 | 0.01281 | 0.66 | 0.64105 | 0.66 | 0.71385
0.67 | 0.70921 | 0.66 | 0.42128 | 0.66 | 0.10651 | 0.66 | -0.50133 | 0.66 | -0.23924 | 0.66 | -0.30925 | 0.66 | 0.007 | 0.66 | 0.67196 | 0.66 | 0.69653
0.67 | 0.73455 | 0.66 | 0.62684 | 0.66 | 0.25988 | 0.66 | -0.51963 | 0.66 | -0.21815 | 0.66 | -0.17943 | 0.66 | -0.16708 | 0.66 | 0.65325 | 0.66 | 0.80238
0.67 | 1.00549 | 0.66 | 0.69897 | 0.66 | 0.16361 | 0.66 | -0.54162 | 0.66 | -0.15085 | 0.67 | -0.09856 | 0.66 | -0.16837 | 0.66 | 0.62374 | 0.66 | 0.81985
0.67 | 0.78677 | 0.66 | 0.40432 | 0.66 | 0.06766 | 0.66 | -0.58695 | 0.66 | -0.30305 | 0.66 | -0.06743 | 0.66 | -0.16422 | 0.67 | 0.68331 | 0.66 | 0.7668
0.67 | 0.90697 | 0.66 | 0.87807 | 0.67 | 0.13523 | 0.66 | -0.48014 | 0.66 | -0.33102 | 0.67 | -0.32768 | 0.66 | -0.19151 | 0.66 | 0.47863 | 0.66 | 0.72381
0.67 | 0.66654 | 0.66 | 0.5832 | 0.67 | -0.02339 | 0.66 | -0.43287 | 0.66 | -0.45523 | 0.67 | -0.20351 | 0.66 | -0.23614 | 0.66 | 0.39142 | 0.66 | 0.6708
0.67 | 0.75601 | 0.66 | 0.48178 | 0.67 | 0.0394 | 0.66 | -0.31965 | 0.66 | -0.42694 | 0.67 | -0.143 | 0.66 | -0.27727 | 0.66 | 0.31292 | 0.66 | 0.58679
0.67 | 0.68539 | 0.66 | 0.63553 | 0.67 | 0.19975 | 0.66 | -0.46793 | 0.66 | -0.19526 | 0.67 | -0.12511 | 0.66 | -0.42951 | 0.66 | 0.40813 | 0.66 | 0.49314
0.67 | 0.77075 | 0.66 | 0.2997 | 0.67 | 0.14356 | 0.66 | -0.58915 | 0.66 | -0.24077 | 0.67 | -0.45405 | 0.66 | -0.35925 | 0.66 | 0.41538 | 0.66 | 0.51515
0.67 | 0.5619 | 0.66 | 0.60402 | 0.67 | 0.1478 | 0.66 | -0.39055 | 0.66 | -0.175 | 0.67 | -0.43213 | 0.66 | -0.12688 | 0.66 | 0.30145 | 0.66 | 0.52383
0.67 | 0.78407 | 0.66 | 0.46423 | 0.67 | 0.07216 | 0.66 | -0.45486 | 0.66 | -0.16712 | 0.67 | -0.24158 | 0.66 | -0.11586 | 0.67 | 0.3606 | 0.66 | 0.49516
0.67 | 0.47068 | 0.66 | 0.56951 | 0.67 | 0.04449 | 0.66 | -0.51609 | 0.66 | -0.17024 | 0.67 | -0.06093 | 0.66 | 0.06156 | 0.67 | 0.1985 | 0.66 | 0.73675
0.67 | 0.52018 | 0.66 | 0.79534 | 0.67 | -0.043 | 0.66 | -0.49264 | 0.66 | -0.31732 | 0.67 | -0.0697 | 0.66 | 0.20746 | 0.67 | 0.30168 | 0.66 | 0.70299
0.67 | 0.48966 | 0.66 | 0.44745 | 0.67 | 0.13045 | 0.67 | -0.18874 | 0.66 | -0.38012 | 0.67 | -0.42454 | 0.66 | -0.0354 | 0.67 | 0.45254 | 0.66 | 0.79836
0.67 | 0.63081 | 0.66 | 0.63621 | 0.67 | 0.15221 | 0.67 | -0.1291 | 0.66 | -0.29997 | 0.67 | -0.24997 | 0.66 | 0.15536 | 0.67 | 0.73363 | 0.66 | 0.77421
0.67 | 0.67223 | 0.66 | 0.43968 | 0.67 | 0.07047 | 0.67 | -0.36132 | 0.66 | -0.39304 | 0.67 | -0.31989 | 0.66 | 0.00731 | 0.67 | 0.54398 | 0.67 | 0.7297
0.67 | 0.81101 | 0.66 | 0.43512 | 0.67 | -0.0749 | 0.67 | -0.25482 | 0.66 | -0.46324 | 0.67 | -0.41764 | 0.66 | -0.10646 | 0.67 | 0.53191 | 0.67 | 0.87219
0.68 | 0.89578 | 0.66 | 0.55376 | 0.67 | -0.16405 | 0.67 | -0.4022 | 0.66 | -0.29214 | 0.67 | -0.17 | 0.66 | -0.09616 | 0.67 | 0.4144 | 0.67 | 0.77758
0.68 | 0.84357 | 0.66 | 0.49328 | 0.67 | -0.08222 | 0.67 | -0.40805 | 0.67 | -0.14786 | 0.67 | -0.37042 | 0.66 | -0.05004 | 0.67 | 0.50797 | 0.67 | 0.68831
0.68 | 0.69241 | 0.66 | 0.57824 | 0.67 | 0.05169 | 0.67 | -0.35262 | 0.67 | -0.07925 | 0.67 | -0.47382 | 0.66 | -0.11798 | 0.67 | 0.5343 | 0.67 | 0.68714
0.68 | 0.86348 | 0.66 | 0.75711 | 0.67 | -0.01428 | 0.67 | -0.4346 | 0.67 | 0.07068 | 0.67 | -0.45977 | 0.66 | -0.05212 | 0.67 | 0.40686 | 0.67 | 0.61604
0.68 | 0.88913 | 0.66 | 0.64299 | 0.67 | -0.03815 | 0.67 | -0.40591 | 0.67 | 0.10255 | 0.67 | -0.46258 | 0.66 | -0.063 | 0.67 | 0.34407 | 0.67 | 0.76657
0.68 | 0.75487 | 0.66 | 0.74996 | 0.67 | 0.19347 | 0.67 | -0.16143 | 0.67 | 0.19723 | 0.67 | -0.5698 | 0.66 | -0.16058 | 0.67 | 0.4788 | 0.67 | 0.75837
0.68 | 0.61492 | 0.66 | 0.82694 | 0.67 | 0.02994 | 0.67 | -0.1608 | 0.67 | 0.1791 | 0.67 | -0.46596 | 0.67 | -0.32892 | 0.67 | 0.42825 | 0.67 | 0.87664
0.68 | 0.59169 | 0.66 | 0.58656 | 0.67 | 0.00085 | 0.67 | -0.31712 | 0.67 | 0.0878 | 0.67 | -0.48045 | 0.67 | -0.16791 | 0.67 | 0.3424 | 0.67 | 1.05034
0.68 | 0.62734 | 0.67 | 0.70768 | 0.67 | 0.06921 | 0.67 | -0.30093 | 0.67 | 0.06549 | 0.67 | -0.39524 | 0.67 | -0.17074 | 0.67 | 0.53439 | 0.67 | 1.0878
0.68 | 0.45745 | 0.67 | 0.33973 | 0.67 | 0.17868 | 0.67 | -0.28073 | 0.67 | -0.05329 | 0.67 | -0.27633 | 0.67 | -0.02038 | 0.67 | 0.54867 | 0.67 | 0.90121
0.68 | 0.42012 | 0.67 | 0.39776 | 0.67 | -0.02365 | 0.67 | -0.32362 | 0.67 | 0.08661 | 0.67 | -0.26791 | 0.66 | -0.1859 | 0.67 | 0.59518 | 0.67 | 0.81035
0.68 | 0.48516 | 0.67 | 0.61067 | 0.67 | -0.13194 | 0.67 | -0.49513 | 0.67 | 0.18237 | 0.67 | -0.16414 | 0.67 | -0.24444 | 0.67 | 0.40847 | 0.67 | 0.94575
0.68 | 0.60894 | 0.67 | 0.39736 | 0.67 | 0.19152 | 0.67 | -0.5698 | 0.67 | 0.02827 | 0.67 | -0.0223 | 0.67 | -0.18442 | 0.67 | 0.34909 | 0.67 | 0.75608
0.68 | 0.63151 | 0.67 | 0.46322 | 0.67 | 0.29279 | 0.67 | -0.3221 | 0.67 | -0.05355 | 0.67 | -0.20165 | 0.67 | -0.13065 | 0.67 | 0.31188 | 0.67 | 0.53805
0.68 | 0.7727 | 0.67 | 0.43179 | 0.67 | 0.30922 | 0.67 | -0.64003 | 0.67 | -0.0413 | 0.67 | -0.27471 | 0.67 | -0.22297 | 0.67 | 0.41019 | 0.67 | 0.77623
0.68 | 0.62782 | 0.67 | 0.48781 | 0.67 | 0.40472 | 0.67 | -0.45691 | 0.67 | 0.04963 | 0.67 | -0.27018 | 0.67 | -0.47068 | 0.67 | 0.31575 | 0.67 | 0.7623
0.68 | 0.83049 | 0.67 | 0.61832 | 0.67 | 0.25264 | 0.67 | -0.46409 | 0.67 | -0.02672 | 0.67 | -0.1827 | 0.67 | -0.21848 | 0.67 | 0.34172 | 0.67 | 0.61477
0.68 | 0.53994 | 0.67 | 0.8071 | 0.67 | 0.13602 | 0.67 | -0.35901 | 0.67 | -0.12334 | 0.67 | -0.17068 | 0.67 | -0.09935 | 0.67 | 0.51654 | 0.67 | 0.55081
0.68 | 0.55273 | 0.67 | 0.79043 | 0.67 | 0.06423 | 0.67 | -0.4277 | 0.67 | -0.22557 | 0.67 | -0.46612 | 0.67 | -0.12594 | 0.67 | 0.53668 | 0.67 | 0.65352
0.68 | 0.5286 | 0.67 | 0.76546 | 0.68 | 0.20442 | 0.67 | -0.39391 | 0.67 | -0.28754 | 0.67 | -0.26719 | 0.67 | -0.03944 | 0.67 | 0.74602 | 0.67 | 0.62308
0.68 | 0.59654 | 0.67 | 0.4573 | 0.68 | 0.13023 | 0.67 | -0.38126 | 0.67 | -0.24018 | 0.67 | -0.25187 | 0.67 | -0.19849 | 0.67 | 0.86245 | 0.67 | 0.77194
0.68 | 0.52199 | 0.67 | 0.58932 | 0.68 | 0.05379 | 0.67 | -0.4508 | 0.67 | -0.40922 | 0.67 | -0.1772 | 0.67 | -0.24963 | 0.67 | 0.82164 | 0.67 | 0.78624
0.68 | 0.58195 | 0.67 | 0.8064 | 0.68 | 0.04127 | 0.67 | -0.46154 | 0.67 | -0.39005 | 0.67 | -0.20096 | 0.67 | -0.29134 | 0.67 | 0.7222 | 0.67 | 0.77077
0.68 | 0.60973 | 0.67 | 0.71382 | 0.68 | 0.08951 | 0.67 | -0.43582 | 0.67 | -0.25574 | 0.67 | -0.29334 | 0.67 | -0.22687 | 0.67 | 0.57906 | 0.67 | 0.74641
0.68 | 0.63631 | 0.67 | 0.69195 | 0.68 | 0.01753 | 0.67 | -0.35539 | 0.67 | -0.09119 | 0.67 | -0.21887 | 0.67 | -0.38627 | 0.67 | 0.54811 | 0.67 | 0.70613
0.68 | 0.52434 | 0.67 | 0.71113 | 0.68 | 0.04094 | 0.67 | -0.43025 | 0.67 | -0.09278 | 0.67 | -0.21289 | 0.67 | -0.23721 | 0.68 | 0.70105 | 0.67 | 0.6815
0.68 | 0.61611 | 0.67 | 0.82849 | 0.68 | 0.15912 | 0.67 | -0.57602 | 0.67 | 0.02386 | 0.67 | -0.14101 | 0.67 | -0.05659 | 0.68 | 0.64413 | 0.67 | 0.82576
0.68 | 0.58127 | 0.67 | 0.67683 | 0.68 | 0.35797 | 0.67 | -0.44158 | 0.67 | 0.06547 | 0.68 | -0.28987 | 0.67 | -0.01235 | 0.68 | 0.62281 | 0.67 | 0.71529
0.68 | 0.71424 | 0.67 | 0.58792 | 0.68 | 0.40393 | 0.67 | -0.13994 | 0.67 | -0.00831 | 0.68 | -0.42338 | 0.67 | -0.12988 | 0.68 | 0.61488 | 0.67 | 0.69553
0.68 | 0.53413 | 0.67 | 0.71933 | 0.68 | 0.19632 | 0.68 | -0.15861 | 0.67 | 0.18582 | 0.68 | -0.21852 | 0.67 | -0.26889 | 0.68 | 0.73603 | 0.67 | 0.54369
0.68 | 0.60499 | 0.67 | 0.80138 | 0.68 | 0.4134 | 0.68 | -0.38207 | 0.67 | 0.24777 | 0.68 | -0.15236 | 0.67 | -0.22574 | 0.68 | 0.65418 | 0.67 | 0.62497
0.68 | 0.77797 | 0.67 | 0.64141 | 0.68 | 0.47509 | 0.68 | -0.32541 | 0.67 | 0.03874 | 0.68 | -0.15892 | 0.67 | -0.37342 | 0.68 | 0.75018 | 0.67 | 0.67138
0.68 | 0.8037 | 0.67 | 0.59865 | 0.68 | 0.32027 | 0.68 | -0.23198 | 0.67 | 0.25358 | 0.68 | -0.26463 | 0.67 | -0.45927 | 0.68 | 0.62614 | 0.67 | 0.53695
0.68 | 0.57383 | 0.67 | 0.57939 | 0.68 | 0.24705 | 0.68 | -0.14489 | 0.67 | 0.08296 | 0.68 | -0.09882 | 0.67 | -0.59432 | 0.68 | 0.52991 | 0.67 | 0.51367
0.68 | 0.58632 | 0.67 | 0.49337 | 0.68 | 0.1309 | 0.68 | -0.06821 | 0.68 | 0.01204 | 0.68 | 0.1024 | 0.67 | -0.27055 | 0.68 | 0.53043 | 0.67 | 0.54017
0.68 | 0.70366 | 0.67 | 0.72071 | 0.68 | 0.03811 | 0.68 | -0.13639 | 0.68 | -0.06758 | 0.68 | -0.0122 | 0.67 | -0.25338 | 0.68 | 0.61488 | 0.67 | 0.50147
0.68 | 0.64039 | 0.67 | 0.44462 | 0.68 | 0.03161 | 0.68 | -0.22628 | 0.67 | -0.18497 | 0.68 | -0.20724 | 0.67 | -0.25482 | 0.68 | 0.57569 | 0.67 | 0.60838
0.68 | 0.52053 | 0.67 | 0.66508 | 0.68 | 0.18424 | 0.68 | -0.32308 | 0.68 | -0.24816 | 0.68 | -0.10013 | 0.67 | -0.1861 | 0.68 | 0.48296 | 0.68 | 0.47357
0.68 | 0.57485 | 0.67 | 0.69265 | 0.68 | 0.24897 | 0.68 | -0.18401 | 0.68 | -0.32467 | 0.68 | -0.08316 | 0.67 | -0.07589 | 0.68 | 0.31546 | 0.68 | 0.75056
0.68 | 0.66786 | 0.67 | 0.33908 | 0.68 | 0.15883 | 0.68 | -0.25746 | 0.68 | -0.22561 | 0.68 | -0.37397 | 0.67 | -0.06989 | 0.68 | 0.45236 | 0.68 | 0.5587
0.68 | 0.55343 | 0.67 | 0.56444 | 0.68 | 0.25543 | 0.68 | -0.43189 | 0.68 | -0.28145 | 0.68 | -0.33453 | 0.68 | -0.0635 | 0.68 | 0.52754 | 0.68 | 0.48419
0.68 | 0.5196 | 0.67 | 0.67697 | 0.68 | 0.22397 | 0.68 | -0.50276 | 0.68 | -0.239 | 0.68 | -0.32186 | 0.68 | -0.01749 | 0.68 | 0.5276 | 0.68 | 0.53185
0.69 | 0.57254 | 0.68 | 0.50916 | 0.68 | 0.15646 | 0.68 | -0.54701 | 0.68 | 0.07471 | 0.68 | -0.14228 | 0.68 | -0.13567 | 0.68 | 0.43793 | 0.68 | 0.55785
0.69 | 0.52112 | 0.68 | 0.75153 | 0.68 | -0.02824 | 0.68 | -0.36309 | 0.68 | -0.05958 | 0.68 | -0.49478 | 0.68 | -0.15622 | 0.68 | 0.49626 | 0.68 | 0.6418
0.69 | 0.44008 | 0.68 | 0.6896 | 0.68 | 0.15977 | 0.68 | -0.34938 | 0.68 | -0.08349 | 0.68 | -0.47589 | 0.68 | -0.12866 | 0.68 | 0.51086 | 0.68 | 0.59749
0.69 | 0.47966 | 0.68 | 0.69792 | 0.68 | 0.09254 | 0.68 | -0.36629 | 0.68 | -0.16038 | 0.68 | -0.50002 | 0.68 | -0.10399 | 0.68 | 0.5063 | 0.68 | 0.58183
0.69 | 0.38212 | 0.68 | 0.83599 | 0.68 | 0.17774 | 0.68 | -0.39644 | 0.68 | -0.15707 | 0.68 | -0.26647 | 0.68 | -0.12666 | 0.68 | 0.55935 | 0.68 | 0.71223
0.69 | 0.5146 | 0.68 | 0.40842 | 0.68 | 0.20681 | 0.68 | -0.4823 | 0.68 | -0.2753 | 0.68 | -0.1644 | 0.68 | -0.21488 | 0.68 | 0.48623 | 0.68 | 0.61435
0.69 | 0.59779 | 0.68 | 0.56741 | 0.68 | 0.32738 | 0.68 | -0.43075 | 0.68 | -0.28206 | 0.68 | -0.33953 | 0.68 | -0.29446 | 0.68 | 0.44373 | 0.68 | 0.53141
0.69 | 0.66141 | 0.68 | 0.88084 | 0.69 | 0.18592 | 0.68 | -0.34779 | 0.68 | -0.19915 | 0.68 | -0.21487 | 0.68 | -0.22622 | 0.68 | 0.42981 | 0.68 | 0.32487
0.69 | 0.79888 | 0.68 | 0.57802 | 0.69 | 0.26198 | 0.68 | -0.40133 | 0.68 | -0.33534 | 0.68 | -0.11387 | 0.68 | -0.33874 | 0.68 | 0.31446 | 0.68 | 0.60482
0.69 | 0.66462 | 0.68 | 0.64763 | 0.69 | 0.09192 | 0.68 | -0.37679 | 0.68 | -0.27074 | 0.68 | -0.20622 | 0.68 | -0.17397 | 0.68 | 0.35483 | 0.68 | 0.64983
0.69 | 0.58364 | 0.68 | 0.59727 | 0.69 | 0.21249 | 0.68 | -0.25065 | 0.68 | -0.3346 | 0.68 | -0.2291 | 0.68 | -0.10157 | 0.68 | 0.37455 | 0.68 | 0.50686
0.69 | 0.86678 | 0.68 | 0.51361 | 0.69 | 0.34395 | 0.68 | -0.27511 | 0.68 | -0.11651 | 0.68 | -0.33095 | 0.68 | -0.22526 | 0.68 | 0.20297 | 0.68 | 0.46843
0.69 | 0.78552 | 0.68 | 0.74633 | 0.69 | 0.25238 | 0.68 | -0.34485 | 0.68 | -0.12275 | 0.68 | -0.42644 | 0.68 | -0.09236 | 0.68 | 0.29439 | 0.68 | 0.39495
0.69 | 0.83885 | 0.68 | 0.27607 | 0.69 | 0.19905 | 0.68 | -0.27689 | 0.68 | -0.13623 | 0.68 | -0.49007 | 0.68 | 0.1606 | 0.68 | 0.31384 | 0.68 | 0.46054
0.69 | 0.60845 | 0.68 | 0.34281 | 0.69 | 0.05191 | 0.68 | -0.33174 | 0.68 | -0.18518 | 0.68 | -0.32332 | 0.68 | 0.06845 | 0.68 | 0.43318 | 0.68 | 0.41865
0.69 | 0.58522 | 0.68 | 0.57509 | 0.69 | -0.08075 | 0.68 | -0.16499 | 0.68 | -0.25445 | 0.68 | -0.29673 | 0.68 | -0.15739 | 0.68 | 0.58739 | 0.68 | 0.54051
0.69 | 0.51765 | 0.68 | 0.36505 | 0.69 | -0.00327 | 0.68 | -0.2774 | 0.68 | -0.40239 | 0.68 | -0.37497 | 0.68 | -0.23156 | 0.68 | 0.47886 | 0.68 | 0.66384
0.69 | 0.41136 | 0.68 | 0.52375 | 0.69 | 0.01338 | 0.68 | -0.41719 | 0.68 | -0.26972 | 0.69 | 0.03368 | 0.68 | -0.11226 | 0.69 | 0.62112 | 0.68 | 0.79145
0.69 | 0.55391 | 0.68 | 0.57651 | 0.69 | 0.02975 | 0.68 | -0.48453 | 0.68 | -0.26466 | 0.69 | -0.01141 | 0.68 | -0.0332 | 0.69 | 0.55722 | 0.68 | 0.83226
0.69 | 0.67288 | 0.68 | 0.51193 | 0.69 | 0.12491 | 0.68 | -0.33964 | 0.68 | -0.27151 | 0.69 | -0.42205 | 0.68 | -0.12173 | 0.69 | 0.618 | 0.68 | 0.75799
0.69 | 0.66473 | 0.68 | 0.39543 | 0.69 | 0.09365 | 0.68 | -0.41577 | 0.68 | -0.12112 | 0.69 | -0.52327 | 0.68 | -0.18844 | 0.69 | 0.64723 | 0.68 | 0.63686
0.69 | 0.7086 | 0.68 | 0.34989 | 0.69 | -0.00924 | 0.68 | -0.53137 | 0.68 | 0.0051 | 0.69 | -0.39476 | 0.68 | -0.36754 | 0.69 | 0.82576 | 0.68 | 0.68523
0.69 | 0.74263 | 0.68 | 0.7219 | 0.69 | -0.0152 | 0.68 | -0.64953 | 0.68 | 0.00929 | 0.69 | -0.29192 | 0.68 | -0.33673 | 0.69 | 0.47771 | 0.68 | 0.88639
0.69 | 0.60354 | 0.68 | 0.83507 | 0.69 | 0.04142 | 0.68 | -0.53501 | 0.68 | -0.02952 | 0.69 | -0.15811 | 0.68 | -0.17103 | 0.69 | 0.57448 | 0.68 | 0.70434
0.69 | 0.7095 | 0.68 | 0.73905 | 0.69 | -0.0301 | 0.68 | -0.59315 | 0.68 | 0.1782 | 0.69 | -0.23835 | 0.68 | -0.13301 | 0.69 | 0.44769 | 0.68 | 0.68473
0.69 | 0.36937 | 0.68 | 1.05362 | 0.69 | -0.00138 | 0.69 | -0.43841 | 0.68 | 0.09003 | 0.69 | -0.11577 | 0.68 | -0.01411 | 0.69 | 0.27066 | 0.68 | 0.5958
0.69 | 0.45269 | 0.68 | 1.0264 | 0.69 | -0.06298 | 0.69 | -0.64345 | 0.68 | 0.05905 | 0.69 | -0.15146 | 0.68 | -0.25469 | 0.69 | 0.41105 | 0.68 | 0.86871
0.69 | 0.56684 | 0.68 | 0.76463 | 0.69 | 0.28111 | 0.69 | -0.42094 | 0.68 | -0.06529 | 0.69 | -0.00739 | 0.68 | -0.26138 | 0.69 | 0.26733 | 0.68 | 0.94227
0.69 | 0.61277 | 0.68 | 0.66869 | 0.69 | 0.28768 | 0.69 | -0.4912 | 0.68 | -0.30813 | 0.69 | 0.02288 | 0.68 | -0.31599 | 0.69 | 0.45591 | 0.69 | 0.9831
0.69 | 0.47698 | 0.68 | 0.89156 | 0.69 | 0.34888 | 0.69 | -0.44965 | 0.68 | -0.23763 | 0.69 | -0.08436 | 0.68 | -0.37028 | 0.69 | 0.61473 | 0.69 | 0.83952
0.69 | 0.58285 | 0.68 | 0.53343 | 0.69 | 0.30398 | 0.69 | -0.50813 | 0.68 | -0.07249 | 0.69 | 0.06488 | 0.68 | -0.47331 | 0.69 | 0.60238 | 0.69 | 0.77165
0.69 | 0.73396 | 0.68 | 0.5703 | 0.69 | 0.30014 | 0.69 | -0.382 | 0.68 | -0.02146 | 0.69 | -0.17434 | 0.68 | -0.41023 | 0.69 | 0.60923 | 0.69 | 0.74775
0.69 | 0.63627 | 0.68 | 0.63677 | 0.69 | 0.18206 | 0.69 | -0.56705 | 0.68 | -0.14797 | 0.69 | 0.00415 | 0.68 | -0.29533 | 0.69 | 0.50288 | 0.69 | 0.71075
0.69 | 0.6776 | 0.68 | 0.33486 | 0.69 | 0.11186 | 0.69 | -0.56188 | 0.68 | -0.33049 | 0.69 | -0.31671 | 0.68 | -0.27273 | 0.69 | 0.58319 | 0.69 | 0.55333
0.69 | 0.58011 | 0.68 | 0.3882 | 0.69 | -0.03249 | 0.69 | -0.49354 | 0.68 | -0.24057 | 0.69 | -0.40239 | 0.68 | -0.40652 | 0.69 | 0.42337 | 0.69 | 0.56788
0.69 | 0.49008 | 0.69 | 0.58015 | 0.69 | 0.08922 | 0.69 | -0.38126 | 0.69 | -0.1868 | 0.69 | -0.14908 | 0.68 | -0.35778 | 0.69 | 0.32344 | 0.69 | 0.71573
0.69 | 0.45921 | 0.69 | 0.27636 | 0.69 | 0.13332 | 0.69 | -0.31416 | 0.69 | -0.23891 | 0.69 | -0.04053 | 0.68 | -0.23004 | 0.69 | 0.29462 | 0.69 | 0.86827
0.69 | 0.43653 | 0.69 | 0.57184 | 0.69 | 0.10886 | 0.69 | -0.24515 | 0.69 | -0.16987 | 0.69 | -0.14548 | 0.68 | -0.11922 | 0.69 | 0.36533 | 0.69 | 0.9131
0.7 | 0.56282 | 0.69 | 0.5938 | 0.69 | 0.22678 | 0.69 | -0.43996 | 0.69 | -0.25608 | 0.69 | -0.05779 | 0.69 | -0.16446 | 0.69 | 0.2769 | 0.69 | 0.86378
0.69 | 0.49348 | 0.69 | 0.36733 | 0.69 | 0.26565 | 0.69 | -0.33464 | 0.69 | -0.23735 | 0.69 | 0.0183 | 0.69 | -0.20153 | 0.69 | 0.37428 | 0.69 | 0.71785
0.69 | 0.38117 | 0.69 | 0.73824 | 0.7 | 0.23357 | 0.69 | -0.29775 | 0.69 | -0.1414 | 0.69 | -0.16682 | 0.69 | -0.196 | 0.69 | 0.42926 | 0.69 | 0.99324
0.69 | 0.44129 | 0.69 | 0.61001 | 0.7 | 0.18603 | 0.69 | -0.29118 | 0.69 | -0.32046 | 0.69 | -0.51531 | 0.69 | -0.26379 | 0.69 | 0.78676 | 0.69 | 1.04578
0.7 | 0.26087 | 0.69 | 0.54725 | 0.7 | 0.24193 | 0.69 | -0.294 | 0.69 | -0.11865 | 0.69 | -0.19544 | 0.69 | -0.38514 | 0.69 | 0.60965 | 0.69 | 1.03223
0.69 | 0.34324 | 0.69 | 0.60413 | 0.7 | 0.1644 | 0.69 | -0.36171 | 0.69 | -0.1233 | 0.69 | -0.08776 | 0.69 | -0.39147 | 0.69 | 0.36418 | 0.69 | 0.88287
0.69 | 0.44221 | 0.69 | 0.57021 | 0.7 | 0.3111 | 0.69 | -0.35724 | 0.69 | -0.13968 | 0.69 | -0.28161 | 0.69 | -0.27683 | 0.69 | 0.28746 | 0.69 | 0.88445
0.7 | 0.55833 | 0.69 | 0.24452 | 0.7 | 0.4517 | 0.69 | -0.26649 | 0.69 | -0.21547 | 0.69 | -0.31662 | 0.69 | -0.08216 | 0.69 | 0.33356 | 0.69 | 0.74173
0.7 | 0.50677 | 0.69 | 0.56251 | 0.7 | 0.39752 | 0.69 | -0.33558 | 0.69 | -0.26769 | 0.69 | -0.34637 | 0.69 | -0.06028 | 0.69 | 0.39726 | 0.69 | 0.75962
0.7 | 0.68985 | 0.69 | 0.65966 | 0.7 | 0.45147 | 0.69 | -0.4203 | 0.69 | -0.26802 | 0.69 | -0.30597 | 0.69 | -0.10755 | 0.69 | 0.27645 | 0.69 | 0.65414
0.7 | 0.65891 | 0.69 | 0.49797 | 0.7 | 0.33355 | 0.69 | -0.52905 | 0.69 | -0.22857 | 0.69 | -0.39847 | 0.69 | -0.12467 | 0.69 | 0.33974 | 0.69 | 0.66374
0.7 | 0.70842 | 0.69 | 0.69564 | 0.7 | 0.28614 | 0.69 | -0.47469 | 0.69 | -0.07555 | 0.69 | -0.23638 | 0.69 | -0.17759 | 0.69 | 0.322 | 0.69 | 0.68741
0.7 | 0.58257 | 0.69 | 0.54356 | 0.7 | 0.39153 | 0.69 | -0.57587 | 0.69 | -0.12779 | 0.69 | -0.39786 | 0.69 | -0.09132 | 0.69 | 0.36452 | 0.69 | 0.61052
0.7 | 0.72924 | 0.69 | 0.49604 | 0.7 | 0.1961 | 0.69 | -0.47384 | 0.69 | -0.17506 | 0.69 | -0.14108 | 0.69 | -0.23606 | 0.69 | 0.40684 | 0.69 | 0.49275
0.7 | 0.81533 | 0.69 | 0.90962 | 0.7 | 0.09199 | 0.69 | -0.41354 | 0.69 | -0.12792 | 0.69 | -0.20578 | 0.69 | -0.17231 | 0.7 | 0.43185 | 0.69 | 0.65651
0.7 | 0.89365 | 0.69 | 0.60819 | 0.7 | 0.1288 | 0.69 | -0.325 | 0.69 | -0.13019 | 0.69 | -0.41322 | 0.69 | -0.19784 | 0.69 | 0.48644 | 0.69 | 0.58521
0.7 | 0.65424 | 0.69 | 0.81956 | 0.7 | 0.24682 | 0.69 | -0.07194 | 0.69 | -0.07677 | 0.7 | -0.29686 | 0.69 | -0.08708 | 0.69 | 0.42806 | 0.69 | 0.73961
0.7 | 0.71387 | 0.69 | 0.89994 | 0.7 | 0.34039 | 0.69 | -0.13981 | 0.69 | -0.27812 | 0.7 | -0.16174 | 0.69 | -0.07818 | 0.7 | 0.47499 | 0.69 | 0.63898
0.7 | 0.74901 | 0.69 | 0.64252 | 0.7 | 0.36319 | 0.7 | -0.14721 | 0.69 | -0.31873 | 0.7 | -0.39716 | 0.69 | -0.13879 | 0.7 | 0.59847 | 0.69 | 0.78793
0.7 | 0.8123 | 0.69 | 0.98766 | 0.7 | 0.27736 | 0.7 | -0.25831 | 0.69 | -0.41886 | 0.7 | -0.47395 | 0.69 | -0.18708 | 0.7 | 0.75599 | 0.69 | 0.73365
0.7 | 0.75992 | 0.69 | 0.54889 | 0.7 | 0.3566 | 0.7 | -0.23883 | 0.69 | -0.44718 | 0.7 | -0.39171 | 0.69 | -0.19376 | 0.7 | 0.70842 | 0.69 | 0.80109
0.7 | 0.93108 | 0.69 | 0.50251 | 0.7 | 0.4627 | 0.7 | -0.3363 | 0.69 | -0.4835 | 0.7 | 0.08047 | 0.69 | -0.16771 | 0.7 | 0.80452 | 0.69 | 0.71925
0.7 | 0.89216 | 0.69 | 0.74818 | 0.7 | 0.31677 | 0.7 | -0.47973 | 0.69 | -0.46945 | 0.7 | -0.04732 | 0.69 | -0.10172 | 0.7 | 0.58756 | 0.69 | 0.72849
0.7 | 0.95433 | 0.69 | 0.40188 | 0.7 | 0.33726 | 0.7 | -0.34699 | 0.69 | -0.48427 | 0.7 | -0.22177 | 0.69 | -0.03316 | 0.7 | 0.449 | 0.69 | 0.55618
0.7 | 0.85236 | 0.69 | 0.63164 | 0.7 | 0.40621 | 0.7 | -0.27168 | 0.69 | -0.14936 | 0.7 | -0.27068 | 0.69 | -0.19869 | 0.7 | 0.50724 | 0.69 | 0.66784
0.7 | 0.78736 | 0.69 | 0.42516 | 0.7 | 0.2108 | 0.7 | -0.40222 | 0.69 | -0.02683 | 0.7 | -0.29433 | 0.69 | -0.09511 | 0.7 | 0.52472 | 0.69 | 0.57815
0.7 | 0.57588 | 0.69 | 0.67887 | 0.7 | 0.01025 | 0.7 | -0.53438 | 0.69 | -0.16186 | 0.7 | -0.24083 | 0.69 | -0.05824 | 0.7 | 0.67153 | 0.69 | 0.55789
0.7 | 0.53349 | 0.69 | 0.82253 | 0.7 | 0.17011 | 0.7 | -0.40032 | 0.69 | -0.05091 | 0.7 | -0.06293 | 0.69 | 0.11835 | 0.7 | 0.72245 | 0.69 | 0.53965
0.7 | 0.4573 | 0.69 | 0.60499 | 0.7 | 0.1865 | 0.7 | -0.3371 | 0.69 | 0.13769 | 0.7 | -0.22509 | 0.69 | 0.05308 | 0.7 | 0.71768 | 0.69 | 0.86338
0.7 | 0.67479 | 0.69 | 0.91072 | 0.7 | 0.17891 | 0.7 | -0.29954 | 0.7 | 0.14862 | 0.7 | -0.36987 | 0.69 | 0.01204 | 0.7 | 0.75789 | 0.69 | 0.86769
0.7 | 0.69164 | 0.69 | 0.96727 | 0.7 | 0.0394 | 0.7 | -0.21062 | 0.7 | 0.26645 | 0.7 | -0.24843 | 0.7 | 0.06267 | 0.7 | 0.65283 | 0.7 | 0.61985
0.7 | 0.53147 | 0.69 | 0.6278 | 0.7 | -0.04653 | 0.7 | -0.29926 | 0.7 | 0.04804 | 0.7 | -0.19924 | 0.7 | -0.12589 | 0.7 | 0.64152 | 0.7 | 0.61048
0.7 | 0.51691 | 0.69 | 0.82643 | 0.7 | -0.01338 | 0.7 | -0.30584 | 0.7 | 0.00617 | 0.7 | -0.33124 | 0.7 | -0.06473 | 0.7 | 0.58879 | 0.7 | 0.64319
0.7 | 0.57368 | 0.69 | 0.7011 | 0.7 | -0.07893 | 0.7 | -0.33787 | 0.7 | 0.03397 | 0.7 | -0.37116 | 0.7 | 0.00366 | 0.7 | 0.64754 | 0.7 | 0.73492
0.7 | 0.49944 | 0.69 | 0.62848 | 0.7 | -0.08674 | 0.7 | -0.36101 | 0.7 | -0.07629 | 0.7 | -0.41409 | 0.7 | -0.0027 | 0.7 | 0.57144 | 0.7 | 0.70721
0.7 | 0.44762 | 0.7 | 0.87829 | 0.7 | -0.19325 | 0.7 | -0.41633 | 0.7 | -0.24659 | 0.7 | -0.04158 | 0.7 | 0.12 | 0.7 | 0.5677 | 0.7 | 0.78604
0.71 | 0.43095 | 0.7 | 0.69329 | 0.7 | -0.27229 | 0.7 | -0.48793 | 0.7 | -0.18132 | 0.7 | 0.01154 | 0.7 | 0.10388 | 0.7 | 0.51531 | 0.7 | 0.81464
0.71 | 0.4886 | 0.7 | 0.53652 | 0.7 | -0.23689 | 0.7 | -0.38176 | 0.7 | -0.14443 | 0.7 | -0.34528 | 0.7 | 0.07993 | 0.7 | 0.48858 | 0.7 | 0.85741
0.71 | 0.47136 | 0.7 | 0.75222 | 0.7 | -0.02299 | 0.7 | -0.30126 | 0.7 | -0.29677 | 0.7 | -0.34022 | 0.7 | -0.01099 | 0.7 | 0.61829 | 0.7 | 0.80344
0.71 | 0.33859 | 0.7 | 0.68877 | 0.71 | -0.00206 | 0.7 | -0.30081 | 0.7 | -0.16274 | 0.7 | -0.30604 | 0.7 | -0.01217 | 0.7 | 0.68516 | 0.7 | 0.81827
0.71 | 0.4245 | 0.7 | 0.60769 | 0.71 | -0.11292 | 0.7 | -0.20011 | 0.7 | -0.11843 | 0.7 | -0.34415 | 0.7 | -0.11756 | 0.7 | 0.5892 | 0.7 | 0.85439
0.71 | 0.36711 | 0.7 | 0.7203 | 0.71 | 0.12299 | 0.7 | -0.19814 | 0.7 | -0.40682 | 0.7 | -0.54186 | 0.7 | -0.23407 | 0.7 | 0.7602 | 0.7 | 0.96376
0.71 | 0.50366 | 0.7 | 0.44833 | 0.71 | 0.30239 | 0.7 | -0.32413 | 0.7 | -0.39264 | 0.7 | -0.64954 | 0.7 | -0.07192 | 0.7 | 0.72868 | 0.7 | 0.97377
0.71 | 0.56456 | 0.7 | 0.43481 | 0.71 | 0.47388 | 0.7 | -0.34101 | 0.7 | -0.23809 | 0.7 | -0.44266 | 0.7 | -0.13453 | 0.7 | 0.7902 | 0.7 | 0.90429
0.71 | 0.68627 | 0.7 | 0.60431 | 0.71 | 0.28533 | 0.7 | -0.49598 | 0.7 | -0.13375 | 0.7 | -0.37048 | 0.7 | -0.17823 | 0.7 | 0.59862 | 0.7 | 0.61741
0.71 | 0.71759 | 0.7 | 0.66927 | 0.71 | 0.49304 | 0.7 | -0.60327 | 0.7 | -0.02031 | 0.7 | -0.43809 | 0.7 | -0.22149 | 0.7 | 0.68217 | 0.7 | 0.61698
0.71 | 0.79706 | 0.7 | 0.94448 | 0.71 | 0.10219 | 0.7 | -0.40501 | 0.7 | 0.09402 | 0.7 | -0.51803 | 0.7 | -0.08935 | 0.7 | 0.78999 | 0.7 | 0.49426
0.71 | 0.81888 | 0.7 | 0.9094 | 0.71 | 0.28219 | 0.7 | -0.40999 | 0.7 | 0.15414 | 0.7 | -0.60329 | 0.7 | -0.1092 | 0.7 | 0.62351 | 0.7 | 0.45977
0.71 | 0.47893 | 0.7 | 0.94409 | 0.71 | 0.31203 | 0.7 | -0.39677 | 0.7 | 0.14232 | 0.7 | -0.36448 | 0.7 | -0.27245 | 0.7 | 0.44311 | 0.7 | 0.50959
0.71 | 0.5861 | 0.7 | 0.88351 | 0.71 | 0.47445 | 0.7 | -0.42255 | 0.7 | -0.01466 | 0.7 | -0.25962 | 0.7 | -0.29474 | 0.7 | 0.34711 | 0.7 | 0.69255
0.71 | 0.62348 | 0.7 | 0.72229 | 0.71 | 0.32764 | 0.7 | -0.27689 | 0.7 | -0.03634 | 0.7 | -0.15857 | 0.7 | -0.34914 | 0.7 | 0.49416 | 0.7 | 0.75807
0.71 | 0.68129 | 0.7 | 0.39199 | 0.71 | 0.16941 | 0.7 | -0.31795 | 0.7 | 0.01357 | 0.71 | -0.36418 | 0.7 | -0.2531 | 0.7 | 0.54086 | 0.7 | 0.8147
0.71 | 0.85842 | 0.7 | 0.67855 | 0.71 | 0.14453 | 0.7 | -0.23351 | 0.7 | 0.03091 | 0.71 | -0.27991 | 0.7 | -0.16893 | 0.7 | 0.55071 | 0.7 | 0.93061
0.71 | 0.59356 | 0.7 | 0.6477 | 0.71 | 0.08569 | 0.7 | -0.33198 | 0.7 | 0.04258 | 0.71 | -0.1507 | 0.7 | -0.14505 | 0.7 | 0.38948 | 0.7 | 0.90837
0.71 | 0.41781 | 0.7 | 0.51316 | 0.71 | 0.12955 | 0.71 | -0.32194 | 0.7 | 0.11813 | 0.71 | -0.10203 | 0.7 | -0.09452 | 0.7 | 0.44555 | 0.7 | 0.9629
0.71 | 0.64469 | 0.7 | 0.82299 | 0.71 | 0.12029 | 0.7 | -0.19906 | 0.7 | -0.06811 | 0.71 | -0.04385 | 0.7 | -0.15805 | 0.71 | 0.57222 | 0.7 | 0.95245
0.71 | 0.54602 | 0.7 | 0.50552 | 0.71 | 0.32848 | 0.71 | -0.0933 | 0.7 | 0.07123 | 0.71 | -0.34938 | 0.7 | -0.08745 | 0.71 | 0.78041 | 0.7 | 0.90367
0.71 | 0.45315 | 0.7 | 0.39866 | 0.71 | 0.23417 | 0.71 | -0.22753 | 0.7 | -0.09476 | 0.71 | -0.1642 | 0.7 | -0.16437 | 0.71 | 0.72653 | 0.7 | 0.87188
0.71 | 0.58377 | 0.7 | 0.6239 | 0.71 | 0.14001 | 0.71 | -0.35539 | 0.7 | -0.23953 | 0.71 | -0.37085 | 0.7 | -0.27626 | 0.71 | 0.64663 | 0.7 | 0.89515
0.71 | 0.6436 | 0.7 | 0.47364 | 0.71 | 0.22893 | 0.71 | -0.36948 | 0.7 | -0.33795 | 0.71 | -0.77194 | 0.7 | -0.20857 | 0.71 | 0.69464 | 0.7 | 0.95058
0.71 | 0.65972 | 0.7 | 0.48724 | 0.71 | 0.17243 | 0.71 | -0.17515 | 0.7 | -0.33791 | 0.71 | -0.63511 | 0.7 | -0.17784 | 0.71 | 0.55117 | 0.7 | 1.05257
0.71 | 0.55589 | 0.7 | 0.71444 | 0.71 | 0.18527 | 0.71 | -0.17063 | 0.7 | -0.28342 | 0.71 | -0.4479 | 0.7 | -0.29156 | 0.71 | 0.46857 | 0.7 | 0.8262
0.71 | 0.54067 | 0.7 | 0.34807 | 0.71 | -0.00724 | 0.71 | -0.02142 | 0.7 | -0.20619 | 0.71 | -0.30096 | 0.7 | -0.36856 | 0.71 | 0.56967 | 0.7 | 0.84158
0.71 | 0.69059 | 0.7 | 0.51331 | 0.71 | 0.06395 | 0.71 | 0.06859 | 0.7 | -0.2426 | 0.71 | -0.29456 | 0.7 | -0.31237 | 0.71 | 0.83242 | 0.7 | 0.78331
0.71 | 0.58132 | 0.7 | 0.59839 | 0.71 | 0.01979 | 0.71 | 0.0556 | 0.7 | -0.17999 | 0.71 | -0.06819 | 0.7 | -0.22375 | 0.71 | 0.80323 | 0.7 | 0.91612
0.71 | 0.37198 | 0.7 | 0.31069 | 0.71 | -0.0052 | 0.71 | -0.11101 | 0.7 | -0.36418 | 0.71 | -0.01412 | 0.7 | -0.25859 | 0.71 | 0.68579 | 0.7 | 0.86621
0.71 | 0.26345 | 0.7 | 0.68337 | 0.71 | 0.0476 | 0.71 | -0.16649 | 0.7 | -0.44212 | 0.71 | -0.12783 | 0.7 | -0.26874 | 0.71 | 0.43412 | 0.7 | 0.87415
0.71 | 0.71948 | 0.7 | 0.62692 | 0.71 | 0.2357 | 0.71 | -0.31808 | 0.71 | -0.36084 | 0.71 | -0.47447 | 0.7 | -0.21924 | 0.71 | 0.30437 | 0.71 | 0.98976
0.71 | 0.73607 | 0.7 | 0.61186 | 0.71 | 0.37291 | 0.71 | -0.28239 | 0.71 | -0.23532 | 0.71 | -0.51579 | 0.7 | -0.094 | 0.71 | 0.32943 | 0.71 | 0.82984
0.71 | 0.68091 | 0.7 | 0.44515 | 0.71 | 0.45206 | 0.71 | -0.27365 | 0.71 | -0.25102 | 0.71 | -0.27196 | 0.71 | -0.1053 | 0.71 | 0.28498 | 0.71 | 0.86473
0.71 | 0.68135 | 0.7 | 0.58827 | 0.71 | 0.52904 | 0.71 | -0.2085 | 0.71 | -0.28359 | 0.71 | -0.03191 | 0.71 | -0.17929 | 0.71 | 0.26162 | 0.71 | 0.96834
0.71 | 0.77273 | 0.71 | 0.7466 | 0.72 | 0.37453 | 0.71 | -0.24289 | 0.71 | -0.33326 | 0.71 | -0.25172 | 0.71 | -0.17236 | 0.71 | 0.19844 | 0.71 | 0.87521
0.71 | 0.90396 | 0.71 | 0.50894 | 0.72 | 0.17991 | 0.71 | -0.39518 | 0.71 | -0.40901 | 0.71 | -0.34723 | 0.71 | -0.30602 | 0.71 | 0.28906 | 0.71 | 0.80325
0.72 | 0.83744 | 0.71 | 0.70316 | 0.72 | 0.2345 | 0.71 | -0.46679 | 0.71 | -0.31536 | 0.71 | -0.16069 | 0.71 | -0.16067 | 0.71 | 0.38848 | 0.71 | 0.77552
0.72 | 0.98381 | 0.71 | 0.71068 | 0.72 | 0.34322 | 0.71 | -0.67416 | 0.71 | -0.34352 | 0.71 | -0.21767 | 0.71 | -0.16143 | 0.71 | 0.4297 | 0.71 | 0.76819
0.72 | 0.93412 | 0.71 | 0.6409 | 0.72 | 0.36297 | 0.71 | -0.73507 | 0.71 | -0.3359 | 0.71 | -0.14147 | 0.71 | -0.1654 | 0.71 | 0.56047 | 0.71 | 0.75949
0.72 | 0.70329 | 0.71 | 0.53389 | 0.72 | 0.32501 | 0.71 | -0.68511 | 0.71 | -0.29954 | 0.71 | -0.14799 | 0.71 | -0.02299 | 0.71 | 0.57721 | 0.71 | 0.89946
0.72 | 0.558 | 0.71 | 0.74193 | 0.72 | 0.27342 | 0.71 | -0.63885 | 0.71 | -0.28591 | 0.71 | -0.1943 | 0.71 | -0.04926 | 0.71 | 0.42922 | 0.71 | 0.95349
0.72 | 0.71283 | 0.71 | 0.69291 | 0.72 | 0.03273 | 0.71 | -0.67002 | 0.71 | -0.19193 | 0.71 | -0.352 | 0.71 | 0.08124 | 0.71 | 0.42439 | 0.71 | 1.04678
0.72 | 0.6479 | 0.71 | 0.68109 | 0.72 | -0.04723 | 0.71 | -0.53012 | 0.71 | -0.14808 | 0.71 | -0.28375 | 0.71 | -0.00089 | 0.71 | 0.50228 | 0.71 | 0.78362
0.72 | 0.75697 | 0.71 | 0.70288 | 0.72 | 0.25259 | 0.71 | -0.59153 | 0.71 | -0.19498 | 0.71 | -0.29649 | 0.71 | -0.15129 | 0.71 | 0.72376 | 0.71 | 0.83172
0.72 | 0.66334 | 0.71 | 0.4492 | 0.72 | 0.19433 | 0.71 | -0.44112 | 0.71 | -0.13636 | 0.71 | -0.49635 | 0.71 | -0.22362 | 0.71 | 0.78585 | 0.71 | 0.75868
0.72 | 0.81792 | 0.71 | 0.5741 | 0.72 | 0.01231 | 0.71 | -0.57475 | 0.71 | -0.30909 | 0.71 | -0.49555 | 0.71 | -0.21346 | 0.71 | 0.60615 | 0.71 | 0.84954
0.72 | 0.54321 | 0.71 | 0.65417 | 0.72 | 0.1274 | 0.71 | -0.3859 | 0.71 | -0.37779 | 0.71 | -0.6446 | 0.71 | -0.11654 | 0.71 | 0.22916 | 0.71 | 0.67101
0.72 | 0.534 | 0.71 | 0.67776 | 0.72 | 0.02835 | 0.71 | -0.38765 | 0.71 | -0.36296 | 0.71 | -0.55582 | 0.71 | -0.01376 | 0.71 | 0.25471 | 0.71 | 0.46643
0.72 | 0.53542 | 0.71 | 0.77538 | 0.72 | 0.08696 | 0.71 | -0.42452 | 0.71 | -0.27175 | 0.72 | -0.24782 | 0.71 | 0.00923 | 0.71 | 0.19702 | 0.71 | 0.6658
0.72 | 0.63831 | 0.71 | 0.59308 | 0.72 | 0.01599 | 0.71 | -0.34716 | 0.71 | -0.32146 | 0.72 | 0.00203 | 0.71 | 0.01833 | 0.71 | 0.16433 | 0.71 | 0.59328
0.72 | 0.58281 | 0.71 | 0.64083 | 0.72 | 0.13663 | 0.71 | -0.4275 | 0.71 | -0.22436 | 0.72 | -0.27351 | 0.71 | -0.09036 | 0.71 | 0.10237 | 0.71 | 0.45123
0.72 | 0.56686 | 0.71 | 0.8025 | 0.72 | 0.27638 | 0.71 | -0.40002 | 0.71 | -0.10794 | 0.72 | -0.18198 | 0.71 | -0.08554 | 0.71 | 0.35771 | 0.71 | 0.4622
0.72 | 0.5272 | 0.71 | 0.65874 | 0.72 | 0.3376 | 0.71 | -0.4604 | 0.71 | -0.19131 | 0.72 | -0.00777 | 0.71 | -0.09343 | 0.71 | 0.53413 | 0.71 | 0.65322
0.72 | 0.63072 | 0.71 | 0.97537 | 0.72 | 0.15945 | 0.71 | -0.37236 | 0.71 | -0.01322 | 0.72 | 0.21217 | 0.71 | -0.19263 | 0.71 | 0.26706 | 0.71 | 0.63016
0.72 | 0.53751 | 0.71 | 0.67317 | 0.72 | 0.20012 | 0.71 | -0.31996 | 0.71 | -0.02618 | 0.72 | -0.01016 | 0.71 | -0.21162 | 0.71 | 0.36314 | 0.71 | 0.68924
0.72 | 0.60762 | 0.71 | 0.92452 | 0.72 | 0.18575 | 0.71 | -0.37916 | 0.71 | -0.04679 | 0.72 | -0.13444 | 0.71 | -0.20124 | 0.72 | 0.23841 | 0.71 | 0.9421
0.72 | 0.54655 | 0.71 | 0.76632 | 0.72 | 0.18059 | 0.72 | -0.31167 | 0.71 | 0.05438 | 0.72 | -0.09771 | 0.71 | -0.23787 | 0.72 | 0.32142 | 0.71 | 1.00854
0.72 | 0.486 | 0.71 | 0.58202 | 0.72 | 0.24228 | 0.72 | -0.47724 | 0.71 | -0.15905 | 0.72 | -0.07208 | 0.71 | -0.34031 | 0.72 | 0.4565 | 0.71 | 0.79761
0.72 | 0.61117 | 0.71 | 0.81992 | 0.72 | 0.27162 | 0.72 | -0.47886 | 0.71 | -0.04974 | 0.72 | -0.16289 | 0.71 | -0.20567 | 0.72 | 0.42027 | 0.71 | 0.84985
0.72 | 0.54174 | 0.71 | 0.52147 | 0.72 | 0.10609 | 0.72 | -0.42914 | 0.71 | -0.21712 | 0.72 | -0.40128 | 0.71 | -0.28041 | 0.72 | 0.429 | 0.71 | 0.6648
0.72 | 0.58198 | 0.71 | 0.80739 | 0.72 | 0.17303 | 0.72 | -0.35763 | 0.71 | -0.19869 | 0.72 | -0.57506 | 0.71 | -0.31666 | 0.72 | 0.47698 | 0.71 | 0.82434
0.72 | 0.58869 | 0.71 | 0.88955 | 0.72 | 0.29491 | 0.72 | -0.26752 | 0.71 | -0.33542 | 0.72 | -0.44943 | 0.71 | -0.21745 | 0.72 | 0.30626 | 0.71 | 0.73626
0.72 | 0.58432 | 0.71 | 0.64059 | 0.72 | 0.32905 | 0.72 | -0.44559 | 0.71 | -0.38819 | 0.72 | -0.48305 | 0.71 | -0.29989 | 0.72 | 0.3652 | 0.71 | 0.71895
0.72 | 0.52322 | 0.71 | 0.82979 | 0.72 | 0.17485 | 0.72 | -0.23813 | 0.71 | -0.3938 | 0.72 | -0.46727 | 0.71 | -0.41145 | 0.72 | 0.47805 | 0.71 | 0.75516
0.72 | 0.50905 | 0.72 | 0.66859 | 0.72 | 0.13431 | 0.72 | -0.39498 | 0.71 | -0.43366 | 0.72 | -0.49134 | 0.71 | -0.51147 | 0.72 | 0.49229 | 0.71 | 0.80648
0.72 | 0.49885 | 0.71 | 0.6595 | 0.72 | 0.14115 | 0.72 | -0.22809 | 0.71 | -0.2796 | 0.72 | -0.63867 | 0.71 | -0.32438 | 0.72 | 0.55393 | 0.72 | 0.73671
0.72 | 0.38021 | 0.71 | 0.59373 | 0.72 | 0.16647 | 0.72 | -0.21546 | 0.71 | -0.18992 | 0.72 | -0.45981 | 0.71 | -0.26143 | 0.72 | 0.47907 | 0.72 | 0.79568
0.72 | 0.42819 | 0.72 | 0.55111 | 0.72 | 0.04682 | 0.72 | -0.13732 | 0.72 | 0.02602 | 0.72 | -0.18193 | 0.72 | -0.17447 | 0.72 | 0.44165 | 0.72 | 0.94439
0.72 | 0.57881 | 0.72 | 0.63612 | 0.72 | 0.24832 | 0.72 | -0.28435 | 0.71 | -0.32785 | 0.72 | -0.09553 | 0.72 | -0.04808 | 0.72 | 0.47784 | 0.72 | 0.81804
0.72 | 0.53382 | 0.72 | 0.52195 | 0.72 | 0.40368 | 0.72 | -0.43917 | 0.72 | -0.25405 | 0.72 | 0.00572 | 0.72 | -0.07989 | 0.72 | 0.49281 | 0.72 | 0.80184
0.73 | 0.64009 | 0.72 | 0.56451 | 0.72 | 0.38227 | 0.72 | -0.46197 | 0.72 | -0.1709 | 0.72 | -0.02736 | 0.72 | -0.17432 | 0.72 | 0.38177 | 0.72 | 1.03202
0.73 | 0.52785 | 0.72 | 0.57401 | 0.72 | 0.25378 | 0.72 | -0.3486 | 0.72 | -0.14679 | 0.72 | -0.01064 | 0.72 | -0.19107 | 0.72 | 0.3489 | 0.72 | 0.97897
0.72 | 0.77242 | 0.72 | 0.41854 | 0.73 | 0.331 | 0.72 | -0.46998 | 0.72 | -0.35104 | 0.72 | -0.00127 | 0.72 | -0.23235 | 0.72 | 0.31226 | 0.72 | 0.86526
0.73 | 0.65415 | 0.72 | 0.82125 | 0.73 | 0.15563 | 0.72 | -0.35466 | 0.72 | -0.20416 | 0.72 | -0.00227 | 0.72 | -0.16481 | 0.72 | 0.37136 | 0.72 | 1.00927
0.73 | 0.75147 | 0.72 | 0.86844 | 0.73 | 0.28785 | 0.72 | -0.3025 | 0.72 | -0.21571 | 0.72 | -0.03384 | 0.72 | -0.1544 | 0.72 | 0.46574 | 0.72 | 1.08622
0.73 | 0.75272 | 0.72 | 0.6149 | 0.73 | 0.27761 | 0.72 | -0.307 | 0.72 | -0.1772 | 0.72 | 0.00894 | 0.72 | -0.10307 | 0.72 | 0.45733 | 0.72 | 1.01805
0.73 | 0.61653 | 0.72 | 0.93722 | 0.73 | 0.28035 | 0.72 | -0.27628 | 0.72 | -0.31071 | 0.72 | 0.06352 | 0.72 | -0.00078 | 0.72 | 0.52194 | 0.72 | 0.9385
0.73 | 0.83777 | 0.72 | 0.82773 | 0.73 | 0.0236 | 0.72 | -0.38708 | 0.72 | -0.03527 | 0.72 | -0.03375 | 0.72 | 0.02723 | 0.72 | 0.59122 | 0.72 | 0.85859
0.73 | 0.69917 | 0.72 | 0.63511 | 0.73 | 0.20343 | 0.72 | -0.39768 | 0.72 | 0.08506 | 0.72 | -0.03438 | 0.72 | 0.02823 | 0.72 | 0.39504 | 0.72 | 0.84135
0.73 | 0.50137 | 0.72 | 0.77986 | 0.73 | 0.31983 | 0.72 | -0.43684 | 0.72 | 0.02184 | 0.72 | 0.14588 | 0.72 | -0.10715 | 0.72 | 0.24659 | 0.72 | 0.84231
0.73 | 0.62688 | 0.72 | 0.52603 | 0.73 | 0.25922 | 0.72 | -0.36561 | 0.72 | 0.10316 | 0.72 | 0.20591 | 0.72 | 0.01706 | 0.72 | 0.36093 | 0.72 | 0.77994
0.73 | 0.62313 | 0.72 | 0.61574 | 0.73 | 0.16743 | 0.72 | -0.43797 | 0.72 | -0.09993 | 0.72 | 0.11359 | 0.72 | -0.17519 | 0.72 | 0.53234 | 0.72 | 0.70378
0.73 | 0.60027 | 0.72 | 0.43894 | 0.73 | 0.25611 | 0.72 | -0.25759 | 0.72 | -0.01442 | 0.72 | 0.01747 | 0.72 | -0.3209 | 0.72 | 0.8745 | 0.72 | 0.77325
0.73 | 0.62129 | 0.72 | 0.36994 | 0.73 | 0.26159 | 0.72 | -0.18167 | 0.72 | 0.0979 | 0.72 | -0.09954 | 0.72 | -0.38294 | 0.72 | 0.71321 | 0.72 | 0.72703
0.73 | 0.47441 | 0.72 | 0.83529 | 0.73 | 0.0507 | 0.72 | -0.33403 | 0.72 | -0.05879 | 0.73 | 0.1447 | 0.72 | -0.27999 | 0.72 | 0.65525 | 0.72 | 0.65358
0.73 | 0.5309 | 0.72 | 0.46434 | 0.73 | 0.15747 | 0.72 | -0.38278 | 0.72 | -0.06667 | 0.73 | 0.06603 | 0.72 | -0.25816 | 0.72 | 0.47238 | 0.72 | 0.59741
0.73 | 0.54768 | 0.72 | 0.70084 | 0.73 | 0.17061 | 0.72 | -0.34882 | 0.72 | -0.01599 | 0.73 | -0.27474 | 0.72 | -0.38813 | 0.72 | 0.66709 | 0.72 | 0.72052
0.73 | 0.57414 | 0.72 | 0.87509 | 0.73 | 0.15907 | 0.72 | -0.2282 | 0.72 | -6e-05 | 0.73 | -0.32746 | 0.72 | -0.50948 | 0.73 | 0.59787 | 0.72 | 0.99673
0.73 | 0.55139 | 0.72 | 0.58685 | 0.73 | 0.13841 | 0.72 | -0.29086 | 0.72 | -0.2553 | 0.73 | -0.35571 | 0.72 | -0.3056 | 0.73 | 0.47559 | 0.72 | 0.81146
0.73 | 0.66892 | 0.72 | 0.88351 | 0.73 | 0.20896 | 0.72 | -0.318 | 0.72 | -0.06516 | 0.73 | -0.18283 | 0.72 | -0.30486 | 0.73 | 0.57538 | 0.72 | 0.81383
0.73 | 0.67664 | 0.72 | 0.84354 | 0.73 | 0.25021 | 0.72 | -0.28601 | 0.72 | -0.15962 | 0.73 | -0.30512 | 0.72 | -0.23322 | 0.73 | 0.34544 | 0.72 | 0.8531
0.73 | 0.86204 | 0.72 | 0.67626 | 0.73 | 0.13154 | 0.72 | -0.43172 | 0.72 | 0.09932 | 0.73 | -0.34038 | 0.72 | -0.19635 | 0.73 | 0.38288 | 0.72 | 1.03057
0.73 | 0.73477 | 0.72 | 0.62081 | 0.73 | 0.13803 | 0.72 | -0.56849 | 0.72 | 0.04682 | 0.73 | -0.41056 | 0.72 | -0.28422 | 0.73 | 0.24301 | 0.72 | 0.87109
0.73 | 0.84029 | 0.72 | 0.74712 | 0.73 | -0.00707 | 0.72 | -0.652 | 0.72 | -0.17724 | 0.73 | -0.23158 | 0.72 | -0.38278 | 0.73 | 0.42877 | 0.73 | 0.92618
0.73 | 0.77211 | 0.72 | 0.56998 | 0.73 | 0.03563 | 0.72 | -0.56814 | 0.72 | -0.26001 | 0.73 | -0.41786 | 0.72 | -0.22953 | 0.73 | 0.56653 | 0.72 | 1.13783
0.73 | 0.85129 | 0.72 | 0.51884 | 0.73 | 0.06862 | 0.73 | -0.49648 | 0.72 | -0.22711 | 0.73 | -0.46527 | 0.72 | -0.22105 | 0.73 | 0.6211 | 0.72 | 1.02299
0.73 | 0.84857 | 0.72 | 0.6884 | 0.73 | 0.21995 | 0.73 | -0.54993 | 0.72 | -0.06784 | 0.73 | -0.28952 | 0.72 | -0.23728 | 0.73 | 0.58373 | 0.73 | 1.10233
0.73 | 0.91339 | 0.72 | 0.50581 | 0.73 | 0.21162 | 0.73 | -0.60073 | 0.72 | -0.25209 | 0.73 | -0.31221 | 0.72 | -0.28704 | 0.73 | 0.59487 | 0.73 | 0.92913
0.73 | 0.92234 | 0.72 | 0.62482 | 0.73 | 0.00083 | 0.73 | -0.54609 | 0.72 | -0.25663 | 0.73 | -0.44153 | 0.72 | -0.20992 | 0.73 | 0.59824 | 0.73 | 0.99398
0.73 | 0.82659 | 0.73 | 0.9535 | 0.73 | -0.03023 | 0.73 | -0.51413 | 0.72 | -0.07705 | 0.73 | -0.40798 | 0.72 | -0.18793 | 0.73 | 0.45011 | 0.73 | 0.96779
0.73 | 0.85699 | 0.73 | 0.58035 | 0.73 | -0.09749 | 0.73 | -0.58911 | 0.72 | -0.04871 | 0.73 | -0.28844 | 0.72 | -0.07199 | 0.73 | 0.51369 | 0.73 | 0.59487
0.73 | 0.92838 | 0.72 | 0.84262 | 0.73 | 0.18145 | 0.73 | -0.66311 | 0.72 | -0.05888 | 0.73 | -0.00637 | 0.72 | -0.13835 | 0.73 | 0.63003 | 0.73 | 0.51823
0.73 | 0.8284 | 0.72 | 0.61685 | 0.73 | 0.11311 | 0.73 | -0.55529 | 0.72 | -0.12064 | 0.73 | -0.21499 | 0.72 | -0.14437 | 0.73 | 0.75247 | 0.73 | 0.46778
0.73 | 0.80293 | 0.73 | 0.51515 | 0.73 | 0.20306 | 0.73 | -0.6472 | 0.72 | -0.22417 | 0.73 | -0.463 | 0.73 | -0.20881 | 0.73 | 0.9166 | 0.73 | 0.64825
0.73 | 0.66008 | 0.73 | 0.60523 | 0.73 | 0.33355 | 0.73 | -0.69024 | 0.72 | -0.16265 | 0.73 | -0.46343 | 0.73 | -0.28579 | 0.73 | 0.89911 | 0.73 | 0.64277
0.73 | 0.54858 | 0.73 | 0.23754 | 0.73 | 0.27159 | 0.73 | -0.64823 | 0.73 | -0.04313 | 0.73 | -0.19819 | 0.73 | -0.45111 | 0.73 | 0.7216 | 0.73 | 0.6918
0.74 | 0.61223 | 0.73 | 0.41759 | 0.73 | -0.02863 | 0.73 | -0.47742 | 0.73 | 0.01503 | 0.73 | -0.24834 | 0.73 | -0.38832 | 0.73 | 0.67065 | 0.73 | 0.9354
0.74 | 0.63417 | 0.73 | 0.40851 | 0.73 | -0.11678 | 0.73 | -0.68917 | 0.73 | 0.01056 | 0.73 | -0.26069 | 0.73 | -0.31908 | 0.73 | 0.52899 | 0.73 | 0.86952
0.74 | 0.52156 | 0.73 | 0.21545 | 0.73 | 0.09576 | 0.73 | -0.61657 | 0.73 | -0.14099 | 0.73 | -0.34184 | 0.73 | -0.16269 | 0.73 | 0.39258 | 0.73 | 0.79801
0.74 | 0.61089 | 0.73 | 0.27508 | 0.74 | 0.24546 | 0.73 | -0.72174 | 0.73 | -0.06123 | 0.73 | -0.33457 | 0.73 | -0.2354 | 0.73 | 0.43516 | 0.73 | 0.80633
0.74 | 0.81298 | 0.73 | 0.61087 | 0.74 | 0.40009 | 0.73 | -0.51097 | 0.73 | 0.04801 | 0.73 | -0.30187 | 0.73 | -0.37622 | 0.73 | 0.42177 | 0.73 | 0.72041
0.74 | 0.81006 | 0.73 | 0.24566 | 0.74 | 0.23199 | 0.73 | -0.56147 | 0.73 | -0.10859 | 0.73 | -0.15554 | 0.73 | -0.31629 | 0.73 | 0.29212 | 0.73 | 0.89257
0.74 | 0.67196 | 0.73 | 0.60407 | 0.74 | 0.27249 | 0.73 | -0.53723 | 0.73 | -0.07495 | 0.73 | -0.30785 | 0.73 | -0.2298 | 0.73 | 0.52402 | 0.73 | 0.95528
0.74 | 0.63892 | 0.73 | 0.892 | 0.74 | 0.21607 | 0.73 | -0.4926 | 0.73 | -0.20977 | 0.73 | -0.54967 | 0.73 | -0.10663 | 0.73 | 0.4926 | 0.73 | 1.1316
0.74 | 0.60687 | 0.73 | 0.51309 | 0.74 | 0.09321 | 0.73 | -0.28571 | 0.73 | -0.07445 | 0.73 | -0.44258 | 0.73 | -0.12123 | 0.73 | 0.51806 | 0.73 | 1.1634
0.74 | 0.81461 | 0.73 | 0.77889 | 0.74 | 0.2187 | 0.73 | -0.27273 | 0.73 | -0.21544 | 0.73 | -0.39467 | 0.73 | -0.03386 | 0.73 | 0.57421 | 0.73 | 1.11659
0.74 | 0.77139 | 0.73 | 0.32027 | 0.74 | 0.13929 | 0.73 | -0.18759 | 0.73 | -0.25057 | 0.73 | 0.03794 | 0.73 | -0.05043 | 0.73 | 0.62853 | 0.73 | 0.97079
0.74 | 0.68552 | 0.73 | 0.77112 | 0.74 | -0.00548 | 0.73 | -0.18141 | 0.73 | -0.21006 | 0.73 | -0.0009 | 0.73 | -0.09045 | 0.73 | 0.73072 | 0.73 | 0.93377
0.74 | 0.69603 | 0.73 | 0.56581 | 0.74 | 0.02771 | 0.73 | -0.21049 | 0.73 | -0.13783 | 0.74 | -0.17511 | 0.73 | 0.03807 | 0.73 | 0.6434 | 0.73 | 0.9663
0.74 | 0.60213 | 0.73 | 0.52305 | 0.74 | 0.29121 | 0.73 | -0.21667 | 0.73 | -0.06448 | 0.74 | -0.16424 | 0.73 | -0.07864 | 0.73 | 0.66095 | 0.73 | 0.64304
0.74 | 0.9219 | 0.73 | 0.61095 | 0.74 | 0.17158 | 0.73 | -0.17064 | 0.73 | -0.1293 | 0.74 | -0.23104 | 0.73 | -0.04309 | 0.73 | 0.7059 | 0.73 | 0.5591
0.74 | 0.83266 | 0.73 | 0.6036 | 0.74 | 0.34267 | 0.73 | -0.23697 | 0.73 | -0.17533 | 0.74 | -0.22131 | 0.73 | 0.12555 | 0.73 | 0.69693 | 0.73 | 0.61435
0.74 | 0.67311 | 0.73 | 0.54841 | 0.74 | 0.25152 | 0.73 | -0.37953 | 0.73 | -0.17127 | 0.74 | -0.24877 | 0.73 | 0.12568 | 0.73 | 0.81824 | 0.73 | 0.86563
0.74 | 0.59402 | 0.73 | 0.65 | 0.74 | 0.19418 | 0.73 | -0.44864 | 0.73 | -0.02657 | 0.74 | -0.13737 | 0.73 | 0.08547 | 0.73 | 0.67226 | 0.73 | 0.81622
0.74 | 0.61554 | 0.73 | 0.81761 | 0.74 | 0.21923 | 0.73 | -0.41496 | 0.73 | -0.03338 | 0.74 | -0.34012 | 0.73 | 0.14036 | 0.74 | 0.78158 | 0.73 | 0.65506
0.74 | 0.50839 | 0.73 | 0.69895 | 0.74 | -0.0288 | 0.73 | -0.48933 | 0.73 | -0.08338 | 0.74 | -0.17327 | 0.73 | 0.01433 | 0.74 | 0.66905 | 0.73 | 0.61937
0.74 | 0.69662 | 0.73 | 0.6814 | 0.74 | 0.04783 | 0.73 | -0.48939 | 0.73 | -0.28146 | 0.74 | -0.41232 | 0.73 | -0.33185 | 0.74 | 0.64202 | 0.73 | 0.59114
0.74 | 0.61036 | 0.73 | 0.683 | 0.74 | -0.09276 | 0.74 | -0.44437 | 0.73 | 0.00569 | 0.74 | -0.47458 | 0.73 | -0.32624 | 0.74 | 0.59938 | 0.73 | 0.81516
0.74 | 0.64516 | 0.73 | 0.84448 | 0.74 | 0.30942 | 0.74 | -0.42449 | 0.73 | -0.09751 | 0.74 | -0.38959 | 0.73 | -0.20598 | 0.74 | 0.58002 | 0.73 | 0.81429
0.74 | 0.46844 | 0.73 | 0.83968 | 0.74 | 0.32756 | 0.74 | -0.39638 | 0.73 | -0.26668 | 0.74 | -0.44338 | 0.73 | -0.09343 | 0.74 | 0.49714 | 0.73 | 0.83072
0.74 | 0.43845 | 0.73 | 0.62493 | 0.74 | 0.46746 | 0.74 | -0.3548 | 0.73 | -0.47033 | 0.74 | -0.4606 | 0.73 | -0.02374 | 0.74 | 0.33389 | 0.73 | 0.98865
0.74 | 0.58366 | 0.73 | 0.69342 | 0.74 | 0.45789 | 0.74 | -0.32225 | 0.73 | -0.40874 | 0.74 | -0.23241 | 0.73 | -0.21854 | 0.74 | 0.35712 | 0.73 | 0.93513
0.74 | 0.5549 | 0.73 | 0.73287 | 0.74 | 0.6165 | 0.74 | -0.34544 | 0.73 | -0.10127 | 0.74 | -0.28597 | 0.73 | 0.09714 | 0.74 | 0.3829 | 0.73 | 0.82632
0.74 | 0.51015 | 0.73 | 0.57568 | 0.74 | 0.5793 | 0.74 | -0.45338 | 0.73 | -0.07487 | 0.74 | -0.41961 | 0.73 | 0.0344 | 0.74 | 0.34911 | 0.73 | 0.68017
0.74 | 0.68568 | 0.73 | 0.81127 | 0.74 | 0.39265 | 0.74 | -0.43172 | 0.73 | -0.28732 | 0.74 | -0.21429 | 0.73 | -0.12236 | 0.74 | 0.42837 | 0.73 | 0.64005
0.74 | 0.73501 | 0.73 | 0.85647 | 0.74 | 0.3939 | 0.74 | -0.42633 | 0.73 | -0.26692 | 0.74 | -0.15731 | 0.73 | -0.32716 | 0.74 | 0.61683 | 0.73 | 0.66413
0.74 | 0.6293 | 0.73 | 0.4664 | 0.74 | 0.37589 | 0.74 | -0.40538 | 0.73 | -0.19311 | 0.74 | -0.11154 | 0.73 | -0.17716 | 0.74 | 0.58398 | 0.73 | 0.68381
0.74 | 0.71216 | 0.74 | 0.80899 | 0.74 | 0.2409 | 0.74 | -0.45493 | 0.73 | -0.27015 | 0.74 | -0.05619 | 0.74 | -0.11599 | 0.74 | 0.51565 | 0.74 | 0.78181
0.74 | 0.7743 | 0.74 | 0.69065 | 0.74 | 0.11934 | 0.74 | -0.60207 | 0.73 | -0.17328 | 0.74 | -0.08957 | 0.73 | -0.16928 | 0.74 | 0.7429 | 0.74 | 0.88172
0.74 | 0.77216 | 0.74 | 0.64458 | 0.74 | 0.08606 | 0.74 | -0.56566 | 0.74 | -0.26322 | 0.74 | -0.17376 | 0.73 | -0.28132 | 0.74 | 0.79109 | 0.74 | 0.71627
0.74 | 0.63824 | 0.74 | 0.65187 | 0.74 | 0.2418 | 0.74 | -0.40783 | 0.73 | -0.44352 | 0.74 | -0.19452 | 0.74 | -0.29439 | 0.74 | 0.67365 | 0.74 | 0.81858
0.75 | 0.81384 | 0.74 | 0.52221 | 0.74 | 0.21212 | 0.74 | -0.48843 | 0.74 | -0.34823 | 0.74 | -0.16049 | 0.74 | -0.15901 | 0.74 | 0.56437 | 0.74 | 0.81891
0.75 | 0.69199 | 0.74 | 0.52195 | 0.74 | 0.09576 | 0.74 | -0.44443 | 0.74 | -0.17127 | 0.74 | -0.44005 | 0.74 | -0.13639 | 0.74 | 0.37166 | 0.74 | 0.81545
0.75 | 0.67407 | 0.74 | 0.83718 | 0.74 | 0.0974 | 0.74 | -0.56252 | 0.74 | -0.04876 | 0.74 | -0.56867 | 0.74 | 0.04758 | 0.74 | 0.29027 | 0.74 | 1.01462
0.75 | 0.59891 | 0.74 | 0.38629 | 0.75 | 0.06007 | 0.74 | -0.38075 | 0.74 | -0.19406 | 0.74 | -0.50606 | 0.74 | -0.06948 | 0.74 | 0.40287 | 0.74 | 0.82809
0.75 | 0.48121 | 0.74 | 0.65251 | 0.74 | -0.13406 | 0.74 | -0.57997 | 0.74 | -0.12378 | 0.74 | -0.57918 | 0.74 | -0.12705 | 0.74 | 0.49333 | 0.74 | 0.94922
0.75 | 0.38536 | 0.74 | 0.62017 | 0.75 | 0.0595 | 0.74 | -0.34326 | 0.74 | -0.17729 | 0.74 | -0.43869 | 0.74 | 0.01329 | 0.74 | 0.63359 | 0.74 | 0.78254
0.75 | 0.50208 | 0.74 | 0.50442 | 0.75 | -0.04427 | 0.74 | -0.25975 | 0.74 | -0.20406 | 0.74 | -0.23874 | 0.74 | 0.05868 | 0.74 | 0.42743 | 0.74 | 0.86538
0.75 | 0.32315 | 0.74 | 0.82884 | 0.75 | 0.03854 | 0.74 | -0.45648 | 0.74 | -0.27766 | 0.74 | -0.18519 | 0.74 | -0.04823 | 0.74 | 0.56451 | 0.74 | 0.75435
0.75 | 0.50339 | 0.74 | 0.62817 | 0.75 | 0.11342 | 0.74 | -0.48148 | 0.74 | -0.17897 | 0.74 | -0.43379 | 0.74 | -0.13689 | 0.74 | 0.55683 | 0.74 | 0.68262
0.75 | 0.44738 | 0.74 | 0.59185 | 0.75 | 0.09683 | 0.74 | -0.21138 | 0.74 | -0.18769 | 0.74 | -0.35264 | 0.74 | -0.03495 | 0.74 | 0.70555 | 0.74 | 0.6617
0.75 | 0.51228 | 0.74 | 0.65873 | 0.75 | 0.0274 | 0.74 | -0.17916 | 0.74 | -0.09743 | 0.74 | -0.19311 | 0.74 | 0.03004 | 0.74 | 0.71902 | 0.74 | 0.60276
0.75 | 0.57576 | 0.74 | 0.88055 | 0.75 | 0.12913 | 0.74 | -0.10883 | 0.74 | -0.15259 | 0.74 | -0.41228 | 0.74 | 0.08711 | 0.74 | 0.80557 | 0.74 | 0.78014
0.75 | 0.52261 | 0.74 | 0.8514 | 0.75 | 0.36766 | 0.74 | -0.17011 | 0.74 | -0.2383 | 0.74 | -0.34673 | 0.74 | 0.09989 | 0.74 | 0.72851 | 0.74 | 0.75098
0.75 | 0.55387 | 0.74 | 0.58853 | 0.75 | 0.33227 | 0.74 | -0.25242 | 0.74 | -0.30815 | 0.74 | -0.2818 | 0.74 | 0.20907 | 0.74 | 0.69203 | 0.74 | 0.96136
0.75 | 0.57129 | 0.74 | 0.74734 | 0.75 | 0.3618 | 0.74 | -0.29197 | 0.74 | -0.31651 | 0.74 | -0.18349 | 0.74 | 0.11911 | 0.74 | 0.58673 | 0.74 | 0.90467
0.75 | 0.61986 | 0.74 | 0.6554 | 0.75 | 0.36005 | 0.74 | -0.20811 | 0.74 | -0.12982 | 0.74 | -0.08054 | 0.74 | 0.16451 | 0.74 | 0.52512 | 0.74 | 0.80727
0.75 | 0.74035 | 0.74 | 0.66845 | 0.75 | 0.46765 | 0.74 | -0.37812 | 0.74 | -0.20327 | 0.74 | -0.14094 | 0.74 | 0.14891 | 0.74 | 0.58935 | 0.74 | 0.6501
0.75 | 1.00516 | 0.74 | 0.71461 | 0.75 | 0.2554 | 0.74 | -0.37637 | 0.74 | -0.13043 | 0.74 | -0.07391 | 0.74 | 0.00279 | 0.74 | 0.71265 | 0.74 | 0.77053
0.75 | 1.06472 | 0.74 | 0.60411 | 0.75 | 0.30093 | 0.74 | -0.53784 | 0.74 | -0.25737 | 0.74 | 0.08717 | 0.74 | 0.0952 | 0.74 | 0.47865 | 0.74 | 0.93334
0.75 | 0.98643 | 0.74 | 0.59843 | 0.75 | 0.44528 | 0.74 | -0.57988 | 0.74 | -0.35455 | 0.74 | 0.13287 | 0.74 | 0.02949 | 0.74 | 0.54013 | 0.74 | 1.01916
0.75 | 0.81755 | 0.74 | 0.88082 | 0.75 | 0.23384 | 0.74 | -0.51215 | 0.74 | -0.20962 | 0.74 | -0.27921 | 0.74 | -0.13281 | 0.74 | 0.60938 | 0.74 | 0.99145
0.75 | 0.78058 | 0.74 | 0.79478 | 0.75 | 0.28361 | 0.74 | -0.33688 | 0.74 | -0.12555 | 0.75 | -0.1334 | 0.74 | -0.12916 | 0.74 | 0.54873 | 0.74 | 0.78137
0.75 | 0.70792 | 0.74 | 0.99456 | 0.75 | 0.30003 | 0.74 | -0.38091 | 0.74 | 0.0259 | 0.75 | -0.14926 | 0.74 | -0.20571 | 0.74 | 0.49104 | 0.74 | 0.81681
0.75 | 0.56363 | 0.74 | 1.01709 | 0.75 | 0.27603 | 0.74 | -0.34112 | 0.74 | 0.00065 | 0.74 | -0.30748 | 0.74 | -0.20052 | 0.75 | 0.481 | 0.74 | 0.93211
0.75 | 0.58048 | 0.74 | 0.7939 | 0.75 | 0.1754 | 0.74 | -0.37463 | 0.74 | -0.02151 | 0.75 | -0.49947 | 0.74 | -0.0216 | 0.74 | 0.36968 | 0.74 | 0.83754
0.75 | 0.88716 | 0.74 | 0.94615 | 0.75 | 0.1653 | 0.75 | -0.37718 | 0.74 | -0.12764 | 0.75 | -0.50841 | 0.74 | -0.13874 | 0.75 | 0.17505 | 0.74 | 0.94656
0.75 | 0.81235 | 0.74 | 0.70992 | 0.75 | 0.12983 | 0.75 | -0.5018 | 0.74 | 0.02245 | 0.75 | -0.4729 | 0.74 | -0.08741 | 0.75 | 0.20993 | 0.74 | 1.04849
0.75 | 0.72073 | 0.75 | 0.80991 | 0.75 | 0.12584 | 0.75 | -0.52918 | 0.74 | -0.01946 | 0.75 | -0.34718 | 0.74 | -0.21638 | 0.75 | 0.42431 | 0.74 | 1.07295
0.75 | 0.71079 | 0.75 | 0.6515 | 0.75 | 0.1236 | 0.75 | -0.52022 | 0.74 | 0.07919 | 0.75 | -0.37988 | 0.74 | -0.1003 | 0.75 | 0.47882 | 0.74 | 1.20549
0.75 | 0.78547 | 0.75 | 0.36016 | 0.75 | 0.24049 | 0.75 | -0.56625 | 0.74 | -0.09374 | 0.75 | -0.31847 | 0.74 | -0.22428 | 0.75 | 0.48369 | 0.74 | 0.88424
0.75 | 0.51712 | 0.75 | 0.43266 | 0.75 | 0.26179 | 0.75 | -0.71707 | 0.74 | -0.09511 | 0.75 | -0.24732 | 0.74 | -0.08876 | 0.75 | 0.5612 | 0.74 | 1.18992
0.75 | 0.66448 | 0.75 | 0.47887 | 0.75 | 0.38436 | 0.75 | -0.67789 | 0.74 | -0.0957 | 0.75 | -0.45805 | 0.74 | 0.05092 | 0.75 | 0.54109 | 0.74 | 1.08409
0.75 | 0.67185 | 0.75 | 0.74324 | 0.75 | 0.41147 | 0.75 | -0.47207 | 0.74 | -0.13673 | 0.75 | -0.55111 | 0.74 | -0.11221 | 0.75 | 0.43686 | 0.75 | 0.86563
0.75 | 0.56372 | 0.75 | 0.53136 | 0.75 | 0.46608 | 0.75 | -0.57927 | 0.74 | -0.04612 | 0.75 | -0.44064 | 0.74 | -0.20742 | 0.75 | 0.35692 | 0.74 | 0.87417
0.75 | 0.44673 | 0.75 | 0.59852 | 0.76 | 0.2834 | 0.75 | -0.58629 | 0.74 | -0.26472 | 0.75 | -0.44469 | 0.75 | -0.10986 | 0.75 | 0.58071 | 0.75 | 0.93584
0.75 | 0.51022 | 0.75 | 0.60211 | 0.76 | -0.02326 | 0.75 | -0.38161 | 0.74 | -0.30196 | 0.75 | -0.26045 | 0.75 | -0.00015 | 0.75 | 0.66307 | 0.75 | 0.69803
0.75 | 0.46917 | 0.75 | 0.65983 | 0.76 | 0.06992 | 0.75 | -0.43036 | 0.74 | -0.23032 | 0.75 | -0.12332 | 0.75 | -0.00487 | 0.75 | 0.69291 | 0.75 | 0.61956
0.75 | 0.42951 | 0.75 | 0.65209 | 0.76 | 0.07779 | 0.75 | -0.42148 | 0.74 | -0.16643 | 0.75 | -0.33514 | 0.75 | -0.11248 | 0.75 | 0.67138 | 0.75 | 0.75995
0.76 | 0.53593 | 0.75 | 0.58048 | 0.76 | 0.05366 | 0.75 | -0.32197 | 0.75 | -0.22081 | 0.75 | -0.48605 | 0.75 | -0.07923 | 0.75 | 0.48548 | 0.75 | 0.62158
0.76 | 0.5666 | 0.75 | 0.74577 | 0.76 | 0.10513 | 0.75 | -0.47441 | 0.75 | -0.25021 | 0.75 | -0.2707 | 0.75 | -0.00931 | 0.75 | 0.4179 | 0.75 | 0.54365
0.76 | 0.60372 | 0.75 | 0.63412 | 0.76 | 0.23151 | 0.75 | -0.7299 | 0.75 | -0.25482 | 0.75 | -0.06475 | 0.75 | 0.11202 | 0.75 | 0.44053 | 0.75 | 0.56176
0.76 | 0.66461 | 0.75 | 0.53393 | 0.76 | 0.23377 | 0.75 | -0.57476 | 0.75 | -0.48401 | 0.75 | -0.31557 | 0.75 | -0.04647 | 0.75 | 0.53139 | 0.75 | 0.55824
0.76 | 0.80412 | 0.75 | 0.68985 | 0.76 | 0.1791 | 0.75 | -0.43494 | 0.75 | -0.53876 | 0.75 | -0.46646 | 0.75 | -0.04614 | 0.75 | 0.50188 | 0.75 | 0.65433
0.76 | 0.7946 | 0.75 | 0.50789 | 0.76 | 0.27164 | 0.75 | -0.25838 | 0.75 | -0.52408 | 0.75 | -0.32991 | 0.75 | -0.00877 | 0.75 | 0.45165 | 0.75 | 0.45473
0.76 | 0.77735 | 0.75 | 0.73576 | 0.76 | 0.18779 | 0.75 | -0.55719 | 0.75 | -0.5753 | 0.75 | -0.2067 | 0.75 | 0.10406 | 0.75 | 0.23441 | 0.75 | 0.70371
0.76 | 0.75733 | 0.75 | 0.6671 | 0.76 | 0.19424 | 0.75 | -0.62733 | 0.75 | -0.24263 | 0.75 | -0.40165 | 0.75 | 0.00059 | 0.75 | 0.29631 | 0.75 | 0.60159
0.76 | 0.76397 | 0.75 | 0.3733 | 0.76 | 0.30568 | 0.75 | -0.3123 | 0.75 | -0.20907 | 0.75 | -0.39568 | 0.75 | 0.08132 | 0.75 | 0.28813 | 0.75 | 0.58142
0.76 | 0.7439 | 0.75 | 0.7706 | 0.76 | 0.28215 | 0.75 | -0.382 | 0.75 | -0.09023 | 0.75 | -0.15355 | 0.75 | -0.12 | 0.75 | 0.3825 | 0.75 | 0.67036
0.76 | 0.58812 | 0.75 | 0.6685 | 0.76 | 0.26703 | 0.75 | -0.67015 | 0.75 | -0.1438 | 0.75 | -0.09871 | 0.75 | -0.19167 | 0.75 | 0.46591 | 0.75 | 0.66709
0.76 | 0.6891 | 0.75 | 0.78247 | 0.76 | 0.29856 | 0.75 | -0.57371 | 0.75 | -0.11649 | 0.75 | -0.2912 | 0.75 | -0.25774 | 0.75 | 0.5475 | 0.75 | 0.64269
0.76 | 0.8327 | 0.75 | 0.88279 | 0.76 | 0.38762 | 0.75 | -0.48822 | 0.75 | -0.11784 | 0.75 | -0.45857 | 0.75 | -0.27487 | 0.75 | 0.31415 | 0.75 | 0.65677
0.76 | 0.60328 | 0.75 | 0.65152 | 0.76 | 0.34623 | 0.75 | -0.53252 | 0.75 | -0.36164 | 0.75 | -0.31167 | 0.75 | -0.13782 | 0.75 | 0.41908 | 0.75 | 0.64515
0.76 | 0.68965 | 0.75 | 0.60843 | 0.76 | 0.31751 | 0.75 | -0.51806 | 0.75 | -0.3589 | 0.75 | -0.07114 | 0.75 | 0.0067 | 0.75 | 0.29275 | 0.75 | 0.62366
0.76 | 0.67354 | 0.75 | 0.52821 | 0.76 | 0.25257 | 0.75 | -0.49759 | 0.75 | -0.36084 | 0.75 | -0.18276 | 0.75 | -0.06409 | 0.75 | 0.51723 | 0.75 | 0.64088
0.76 | 0.66872 | 0.75 | 0.49569 | 0.76 | 0.17145 | 0.75 | -0.46537 | 0.75 | -0.47131 | 0.75 | -0.14372 | 0.75 | -0.16974 | 0.75 | 0.57276 | 0.75 | 0.67028
0.76 | 0.64162 | 0.75 | 0.46158 | 0.76 | 0.14734 | 0.75 | -0.58019 | 0.75 | -0.30556 | 0.75 | -0.15248 | 0.75 | -0.24529 | 0.75 | 0.42814 | 0.75 | 0.57101
0.76 | 0.45103 | 0.75 | 0.20896 | 0.76 | 0.1023 | 0.75 | -0.51959 | 0.75 | -0.17991 | 0.75 | -0.23867 | 0.75 | -0.48115 | 0.75 | 0.5541 | 0.75 | 0.79672
0.76 | 0.5123 | 0.75 | 0.46421 | 0.76 | 0.19073 | 0.75 | -0.39997 | 0.75 | -0.30936 | 0.75 | -0.41138 | 0.75 | -0.44049 | 0.75 | 0.47209 | 0.75 | 0.7131
0.76 | 0.58349 | 0.75 | 0.7348 | 0.76 | -0.00487 | 0.75 | -0.45905 | 0.75 | -0.39136 | 0.75 | -0.3385 | 0.75 | -0.23132 | 0.75 | 0.4707 | 0.75 | 0.78943
0.76 | 0.6527 | 0.75 | 0.55808 | 0.76 | 0.12592 | 0.75 | -0.58878 | 0.75 | -0.22077 | 0.75 | -0.54384 | 0.75 | -0.29323 | 0.75 | 0.49073 | 0.75 | 0.72922
0.76 | 0.55286 | 0.75 | 0.74934 | 0.76 | 0.08374 | 0.75 | -0.54847 | 0.75 | -0.15456 | 0.75 | -0.48346 | 0.75 | -0.38394 | 0.75 | 0.49681 | 0.75 | 0.64617
0.76 | 0.65755 | 0.75 | 0.43348 | 0.76 | 0.14121 | 0.75 | -0.37214 | 0.75 | -0.00379 | 0.75 | -0.03576 | 0.75 | -0.44446 | 0.76 | 0.6901 | 0.75 | 0.68021
0.76 | 0.57846 | 0.75 | 0.60001 | 0.76 | 0.22013 | 0.76 | -0.43737 | 0.75 | -0.02236 | 0.75 | -0.09295 | 0.75 | -0.26679 | 0.76 | 0.51161 | 0.75 | 0.85599
0.76 | 0.4917 | 0.76 | 0.53584 | 0.76 | 0.19455 | 0.76 | -0.44668 | 0.75 | 0.02321 | 0.75 | -0.60894 | 0.75 | -0.18543 | 0.76 | 0.44534 | 0.75 | 0.75724
0.76 | 0.45328 | 0.76 | 0.4766 | 0.76 | 0.24305 | 0.76 | -0.39895 | 0.75 | -0.10929 | 0.76 | -0.4073 | 0.75 | -0.25096 | 0.76 | 0.59333 | 0.75 | 0.59387
0.76 | 0.61299 | 0.76 | 0.70803 | 0.76 | 0.2355 | 0.76 | -0.37334 | 0.75 | -0.10726 | 0.76 | -0.23566 | 0.75 | -0.0711 | 0.76 | 0.47336 | 0.76 | 0.76224
0.76 | 0.66051 | 0.76 | 0.37176 | 0.76 | 0.22963 | 0.76 | -0.49975 | 0.75 | -0.12914 | 0.76 | -0.34936 | 0.75 | 0.0185 | 0.76 | 0.45873 | 0.76 | 0.80673
0.76 | 0.72543 | 0.76 | 0.48472 | 0.76 | 0.3527 | 0.76 | -0.47235 | 0.75 | -0.1361 | 0.75 | -0.31566 | 0.75 | -0.09579 | 0.76 | 0.27863 | 0.76 | 0.97087
0.76 | 0.69331 | 0.76 | 0.71509 | 0.76 | 0.36115 | 0.76 | -0.48601 | 0.75 | 0.02973 | 0.76 | -0.44121 | 0.75 | -0.19792 | 0.76 | 0.2576 | 0.76 | 0.94167
0.76 | 0.79558 | 0.76 | 0.6362 | 0.76 | 0.1021 | 0.76 | -0.43961 | 0.75 | -0.18265 | 0.76 | -0.33654 | 0.75 | -0.15752 | 0.76 | 0.24034 | 0.76 | 1.01749
0.76 | 0.54589 | 0.76 | 0.66086 | 0.76 | 0.10813 | 0.76 | -0.42742 | 0.76 | -0.28012 | 0.76 | -0.27063 | 0.75 | -0.15379 | 0.76 | 0.33982 | 0.76 | 0.83952
0.77 | 0.70627 | 0.76 | 0.89534 | 0.76 | 0.20203 | 0.76 | -0.30323 | 0.76 | -0.25883 | 0.76 | -0.27677 | 0.75 | -0.1469 | 0.76 | 0.37578 | 0.76 | 0.68485
0.77 | 0.71871 | 0.76 | 0.58592 | 0.76 | 0.0659 | 0.76 | -0.22107 | 0.76 | -0.1413 | 0.76 | -0.24588 | 0.76 | -0.02915 | 0.76 | 0.3788 | 0.76 | 0.7577
0.77 | 0.63044 | 0.76 | 0.71512 | 0.76 | 0.14337 | 0.76 | -0.3806 | 0.76 | -0.14047 | 0.76 | -0.57135 | 0.76 | 0.01689 | 0.76 | 0.41538 | 0.76 | 0.69884
0.77 | 0.53523 | 0.76 | 0.81954 | 0.76 | 0.2484 | 0.76 | -0.39707 | 0.76 | -0.39901 | 0.76 | -0.32114 | 0.76 | 0.03495 | 0.76 | 0.45011 | 0.76 | 0.81874
0.77 | 0.62664 | 0.76 | 0.66314 | 0.76 | 0.21188 | 0.76 | -0.35026 | 0.76 | -0.31712 | 0.76 | -0.26717 | 0.76 | 0.08028 | 0.76 | 0.65506 | 0.76 | 0.86752
0.77 | 0.71928 | 0.76 | 0.83457 | 0.76 | 0.16651 | 0.76 | -0.30744 | 0.76 | -0.10827 | 0.76 | -0.32426 | 0.76 | 0.0902 | 0.76 | 0.4788 | 0.76 | 0.97583
0.77 | 0.76911 | 0.76 | 0.738 | 0.76 | 0.21558 | 0.76 | -0.38857 | 0.76 | -0.14184 | 0.76 | -0.2935 | 0.76 | 0.06653 | 0.76 | 0.60242 | 0.76 | 0.92034
0.77 | 0.68833 | 0.76 | 0.55936 | 0.76 | 0.03236 | 0.76 | -0.43278 | 0.76 | -0.06398 | 0.76 | -0.24985 | 0.76 | 0.15072 | 0.76 | 0.7593 | 0.76 | 0.91614
0.77 | 0.82149 | 0.76 | 0.85162 | 0.76 | 0.02749 | 0.76 | -0.22465 | 0.76 | -0.06285 | 0.76 | -0.20085 | 0.76 | -0.02181 | 0.76 | 0.77209 | 0.76 | 0.88537
0.77 | 0.58564 | 0.76 | 0.67012 | 0.76 | 0.11302 | 0.76 | -0.24991 | 0.76 | -0.1697 | 0.76 | -0.38219 | 0.76 | -0.02596 | 0.76 | 0.63694 | 0.76 | 0.96659
0.77 | 0.45789 | 0.76 | 0.6542 | 0.77 | 0.09265 | 0.76 | -0.08482 | 0.76 | -0.095 | 0.76 | -0.5001 | 0.76 | -0.03763 | 0.76 | 0.49179 | 0.76 | 1.0625
0.77 | 0.64869 | 0.76 | 0.80934 | 0.77 | 0.07259 | 0.76 | -0.10593 | 0.76 | -0.04959 | 0.76 | -0.42851 | 0.76 | -0.2178 | 0.76 | 0.36905 | 0.76 | 1.16204
0.77 | 0.64526 | 0.76 | 0.70494 | 0.77 | 0.10004 | 0.76 | -0.25731 | 0.76 | -0.13089 | 0.76 | -0.56906 | 0.76 | -0.36376 | 0.76 | 0.27133 | 0.76 | 1.068
0.77 | 0.71408 | 0.76 | 0.61903 | 0.77 | 0.25045 | 0.76 | -0.30659 | 0.76 | 0.0813 | 0.76 | -0.58224 | 0.76 | -0.28927 | 0.76 | 0.32579 | 0.76 | 1.03363
0.77 | 0.75904 | 0.76 | 0.57304 | 0.77 | 0.32861 | 0.76 | -0.31234 | 0.76 | 0.02312 | 0.76 | -0.49238 | 0.76 | -0.25898 | 0.76 | 0.52252 | 0.76 | 0.88428
0.77 | 0.64452 | 0.76 | 0.48856 | 0.77 | 0.39429 | 0.76 | -0.31119 | 0.76 | -0.09609 | 0.76 | -0.56683 | 0.76 | -0.26119 | 0.76 | 0.45238 | 0.76 | 0.70442
0.77 | 0.62679 | 0.76 | 0.7441 | 0.77 | 0.32677 | 0.76 | -0.39193 | 0.76 | -0.10284 | 0.76 | -0.27168 | 0.76 | -0.20094 | 0.76 | 0.31203 | 0.76 | 0.62556
0.77 | 0.76546 | 0.76 | 0.72984 | 0.77 | 0.38466 | 0.76 | -0.43265 | 0.76 | 0.08905 | 0.76 | -0.15633 | 0.76 | 0.08697 | 0.76 | 0.38105 | 0.76 | 0.61673
0.77 | 0.81524 | 0.76 | 0.32966 | 0.77 | 0.2796 | 0.76 | -0.42836 | 0.76 | -0.13625 | 0.76 | -0.41647 | 0.76 | 0.09596 | 0.76 | 0.49229 | 0.76 | 0.62581
0.77 | 0.82654 | 0.76 | 0.49082 | 0.77 | 0.29088 | 0.76 | -0.30434 | 0.76 | -0.1062 | 0.76 | -0.13595 | 0.76 | 0.08708 | 0.76 | 0.68356 | 0.76 | 0.74843
0.77 | 0.79017 | 0.76 | 0.49569 | 0.77 | 0.27374 | 0.76 | -0.27016 | 0.76 | -0.18516 | 0.76 | -0.14819 | 0.76 | -0.03135 | 0.76 | 0.52175 | 0.76 | 0.70769
0.77 | 0.69256 | 0.76 | 0.4426 | 0.77 | 0.2787 | 0.77 | -0.4284 | 0.76 | -0.09025 | 0.76 | -0.22138 | 0.76 | 0.0531 | 0.76 | 0.46229 | 0.76 | 0.46874
0.77 | 0.63364 | 0.76 | 0.78896 | 0.77 | 0.26995 | 0.77 | -0.29062 | 0.76 | -0.29648 | 0.76 | -0.36007 | 0.76 | 0.01492 | 0.76 | 0.5982 | 0.76 | 0.51763
0.77 | 0.79381 | 0.76 | 0.71369 | 0.77 | 0.34621 | 0.77 | -0.29721 | 0.76 | -0.25907 | 0.76 | -0.4565 | 0.76 | 0.0142 | 0.77 | 0.50201 | 0.76 | 0.65933
0.77 | 0.5965 | 0.76 | 0.62135 | 0.77 | 0.29092 | 0.76 | -0.41049 | 0.76 | -0.21797 | 0.76 | -0.40198 | 0.76 | -0.01946 | 0.77 | 0.58602 | 0.76 | 0.80561
0.77 | 0.74013 | 0.76 | 0.84734 | 0.77 | -0.05278 | 0.77 | -0.38244 | 0.76 | -0.19653 | 0.76 | -0.37862 | 0.76 | -0.05174 | 0.77 | 0.54253 | 0.76 | 0.86825
0.77 | 0.63125 | 0.76 | 0.55128 | 0.77 | -0.21727 | 0.77 | -0.23898 | 0.76 | -0.21163 | 0.76 | -0.37286 | 0.76 | -0.03211 | 0.77 | 0.51586 | 0.76 | 0.81217
0.77 | 0.62572 | 0.76 | 0.81638 | 0.77 | -0.16539 | 0.77 | -0.18796 | 0.76 | -0.17777 | 0.76 | -0.60892 | 0.76 | -0.09332 | 0.77 | 0.5952 | 0.76 | 0.87221
0.77 | 0.61479 | 0.76 | 0.75739 | 0.77 | -0.25861 | 0.77 | -0.24552 | 0.76 | -0.06593 | 0.76 | -0.57209 | 0.76 | -0.04767 | 0.77 | 0.5277 | 0.76 | 0.6916
0.77 | 0.76667 | 0.76 | 0.68092 | 0.77 | -0.23658 | 0.77 | -0.21466 | 0.76 | -0.27238 | 0.76 | -0.31049 | 0.76 | -0.16664 | 0.77 | 0.48952 | 0.76 | 0.77891
0.77 | 0.68008 | 0.76 | 0.63757 | 0.77 | -0.04199 | 0.77 | -0.35589 | 0.76 | -0.20768 | 0.76 | -0.48154 | 0.76 | -0.27437 | 0.77 | 0.55548 | 0.76 | 0.73282
0.77 | 0.4967 | 0.76 | 0.80407 | 0.77 | -0.01784 | 0.77 | -0.25021 | 0.76 | -0.3491 | 0.77 | -0.47072 | 0.76 | -0.13311 | 0.77 | 0.58693 | 0.76 | 0.92944
0.77 | 0.62703 | 0.76 | 0.51691 | 0.77 | 0.15633 | 0.77 | -0.26189 | 0.76 | -0.32707 | 0.77 | -0.30425 | 0.76 | -0.07914 | 0.77 | 0.54856 | 0.77 | 0.86386
0.77 | 0.81397 | 0.76 | 0.67126 | 0.77 | 0.18862 | 0.77 | -0.38047 | 0.77 | -0.19129 | 0.76 | -0.30504 | 0.76 | -0.0598 | 0.77 | 0.61298 | 0.77 | 1.01632
0.77 | 0.64402 | 0.76 | 0.79749 | 0.77 | 0.29164 | 0.77 | -0.07683 | 0.77 | 0.02602 | 0.77 | -0.31813 | 0.76 | -0.11446 | 0.77 | 0.7192 | 0.77 | 1.10891
0.78 | 0.55769 | 0.77 | 0.4347 | 0.77 | 0.22917 | 0.77 | -0.16293 | 0.77 | 0.04396 | 0.77 | -0.34195 | 0.76 | -0.03244 | 0.77 | 0.61488 | 0.77 | 1.07747
0.78 | 0.47292 | 0.77 | 0.59237 | 0.77 | 0.11522 | 0.77 | -0.2339 | 0.77 | -0.10175 | 0.77 | -0.50746 | 0.77 | -0.10443 | 0.77 | 0.62716 | 0.77 | 1.0603
0.78 | 0.39386 | 0.77 | 0.43933 | 0.77 | 0.18329 | 0.77 | -0.44391 | 0.77 | -0.37659 | 0.77 | -0.47055 | 0.77 | -0.04769 | 0.77 | 0.52995 | 0.77 | 1.07841
0.78 | 0.43598 | 0.77 | 0.38473 | 0.77 | 0.21852 | 0.77 | -0.3154 | 0.77 | -0.38486 | 0.77 | -0.30866 | 0.77 | -0.07443 | 0.77 | 0.57138 | 0.77 | 1.0004
0.78 | 0.56776 | 0.77 | 0.70187 | 0.77 | 0.07194 | 0.77 | -0.21097 | 0.77 | -0.38634 | 0.77 | -0.28724 | 0.77 | -0.27402 | 0.77 | 0.5765 | 0.77 | 0.75037
0.78 | 0.59558 | 0.77 | 0.76198 | 0.77 | 0.22153 | 0.77 | -0.17164 | 0.77 | -0.20192 | 0.77 | -0.57432 | 0.77 | -0.27371 | 0.77 | 0.58698 | 0.77 | 0.85031
0.78 | 0.63914 | 0.77 | 0.50795 | 0.77 | 0.22236 | 0.77 | -0.46149 | 0.77 | -0.16562 | 0.77 | -0.48555 | 0.77 | -0.39915 | 0.77 | 0.64727 | 0.77 | 0.77991
0.78 | 0.70548 | 0.77 | 0.73802 | 0.77 | 0.31433 | 0.77 | -0.19431 | 0.77 | -0.16789 | 0.77 | -0.357 | 0.77 | -0.2846 | 0.77 | 0.64017 | 0.77 | 0.72587
0.78 | 0.68912 | 0.77 | 0.30259 | 0.77 | 0.27359 | 0.77 | -0.18034 | 0.77 | -0.15534 | 0.77 | -0.47026 | 0.77 | -0.25009 | 0.77 | 0.607 | 0.77 | 0.83473
0.78 | 0.77674 | 0.77 | 0.41761 | 0.78 | 0.37358 | 0.77 | -0.21612 | 0.77 | -0.13854 | 0.77 | -0.38484 | 0.77 | -0.31544 | 0.77 | 0.57086 | 0.77 | 0.85801
0.78 | 0.84874 | 0.77 | 0.71266 | 0.78 | 0.38089 | 0.77 | -0.231 | 0.77 | -0.15741 | 0.77 | -0.2534 | 0.77 | -0.21102 | 0.77 | 0.5755 | 0.77 | 0.83938
0.78 | 0.8363 | 0.77 | 0.48086 | 0.78 | 0.2474 | 0.77 | -0.10779 | 0.77 | -0.22245 | 0.77 | -0.2481 | 0.77 | -0.1808 | 0.77 | 0.53742 | 0.77 | 0.7779
0.78 | 0.97315 | 0.77 | 0.86155 | 0.78 | 0.18347 | 0.77 | -0.14736 | 0.77 | -0.20761 | 0.77 | -0.36743 | 0.77 | -0.12153 | 0.77 | 0.31057 | 0.77 | 0.89136
0.78 | 0.96789 | 0.77 | 0.97324 | 0.78 | 0.35869 | 0.77 | -0.14893 | 0.77 | -0.32846 | 0.77 | -0.3183 | 0.77 | -0.20726 | 0.77 | 0.49524 | 0.77 | 0.83611
0.78 | 0.97987 | 0.77 | 0.64571 | 0.78 | 0.47656 | 0.77 | -0.20888 | 0.77 | -0.07934 | 0.77 | -0.40288 | 0.77 | -0.26485 | 0.77 | 0.44286 | 0.77 | 0.77292
0.78 | 0.88382 | 0.77 | 0.67319 | 0.78 | 0.28629 | 0.77 | -0.26213 | 0.77 | -0.05166 | 0.77 | -0.49275 | 0.77 | -0.36568 | 0.77 | 0.44494 | 0.77 | 0.7852
0.78 | 0.62195 | 0.77 | 0.76367 | 0.78 | 0.1632 | 0.77 | -0.18638 | 0.77 | 0.06963 | 0.77 | -0.49886 | 0.77 | -0.41472 | 0.77 | 0.55125 | 0.77 | 0.65601
0.78 | 0.58638 | 0.77 | 0.73157 | 0.78 | 0.10195 | 0.77 | -0.13796 | 0.77 | -0.04154 | 0.77 | -0.36786 | 0.77 | -0.35863 | 0.77 | 0.72233 | 0.77 | 0.73919
0.78 | 0.51539 | 0.77 | 0.8292 | 0.78 | 0.24351 | 0.77 | -0.25663 | 0.77 | -0.10657 | 0.77 | -0.43952 | 0.77 | -0.37377 | 0.77 | 0.63715 | 0.77 | 0.75832
0.78 | 0.65939 | 0.77 | 0.94907 | 0.78 | 0.24579 | 0.77 | -0.26042 | 0.77 | -0.06749 | 0.77 | -0.55541 | 0.77 | -0.34914 | 0.77 | 0.75558 | 0.77 | 0.81641
0.78 | 0.53783 | 0.77 | 0.66435 | 0.78 | 0.22191 | 0.77 | -0.38054 | 0.77 | -0.06758 | 0.77 | -0.29782 | 0.77 | -0.35187 | 0.78 | 0.59774 | 0.77 | 0.91768
0.78 | 0.44675 | 0.77 | 0.57338 | 0.78 | 0.27982 | 0.77 | -0.332 | 0.77 | -0.16699 | 0.77 | 0.04132 | 0.77 | -0.29574 | 0.77 | 0.45279 | 0.77 | 0.88903
0.78 | 0.55117 | 0.77 | 0.87395 | 0.78 | 0.37053 | 0.77 | -0.46153 | 0.77 | -0.07299 | 0.77 | -0.17016 | 0.77 | -0.19548 | 0.77 | 0.38631 | 0.77 | 0.76621
0.78 | 0.76786 | 0.77 | 0.63667 | 0.78 | 0.45962 | 0.77 | -0.19708 | 0.77 | -0.00899 | 0.77 | -0.38828 | 0.77 | -0.23772 | 0.77 | 0.45544 | 0.77 | 0.87712
0.78 | 0.72712 | 0.77 | 0.58671 | 0.78 | 0.51675 | 0.77 | -0.48972 | 0.77 | -0.09424 | 0.77 | -0.23739 | 0.77 | 0.04189 | 0.78 | 0.484 | 0.77 | 1.02811
0.78 | 0.68857 | 0.77 | 0.72418 | 0.78 | 0.46224 | 0.78 | -0.45318 | 0.77 | -0.17293 | 0.77 | -0.06012 | 0.77 | -0.01401 | 0.78 | 0.79874 | 0.77 | 0.99567
0.78 | 0.68833 | 0.77 | 0.44618 | 0.78 | 0.50537 | 0.78 | -0.48592 | 0.77 | -0.18261 | 0.77 | 0.10408 | 0.77 | -0.09518 | 0.78 | 0.76732 | 0.77 | 1.04797
0.78 | 0.95529 | 0.77 | 0.52568 | 0.78 | 0.33245 | 0.78 | -0.55602 | 0.77 | -0.20458 | 0.77 | -0.25652 | 0.77 | 0.03807 | 0.78 | 0.63442 | 0.77 | 1.13693
0.78 | 0.87921 | 0.77 | 0.64886 | 0.78 | 0.33337 | 0.78 | -0.55663 | 0.77 | -0.07882 | 0.77 | -0.27855 | 0.77 | -0.00487 | 0.78 | 0.75822 | 0.77 | 1.13829
0.78 | 1.00163 | 0.77 | 0.71536 | 0.78 | 0.27429 | 0.78 | -0.31496 | 0.77 | -0.15897 | 0.77 | -0.07478 | 0.77 | -0.07236 | 0.78 | 0.5535 | 0.77 | 0.91974
0.78 | 0.84313 | 0.77 | 0.75077 | 0.78 | 0.22599 | 0.78 | -0.27162 | 0.77 | -0.29033 | 0.77 | -0.13486 | 0.77 | -0.08506 | 0.78 | 0.52173 | 0.77 | 0.89243
0.78 | 0.75109 | 0.78 | 0.60659 | 0.78 | 0.23193 | 0.78 | -0.34107 | 0.77 | -0.29714 | 0.78 | -0.25929 | 0.77 | -0.1716 | 0.78 | 0.71279 | 0.77 | 0.78681
0.79 | 0.69221 | 0.77 | 0.53435 | 0.78 | 0.36334 | 0.78 | -0.36815 | 0.78 | -0.19516 | 0.78 | -0.17496 | 0.77 | -0.16944 | 0.78 | 0.85584 | 0.77 | 0.98678
0.78 | 0.54018 | 0.77 | 0.40254 | 0.78 | 0.35461 | 0.78 | -0.32423 | 0.78 | -0.06222 | 0.78 | -0.07057 | 0.77 | -0.14867 | 0.78 | 0.65412 | 0.77 | 0.88528
0.79 | 0.77751 | 0.78 | 0.65567 | 0.78 | 0.11234 | 0.78 | -0.46079 | 0.78 | 0.04908 | 0.78 | -0.04802 | 0.77 | -0.33134 | 0.78 | 0.61508 | 0.78 | 0.90729
0.79 | 0.66339 | 0.78 | 0.63564 | 0.78 | 0.05857 | 0.78 | -0.5436 | 0.78 | -0.15275 | 0.78 | 0.18366 | 0.77 | -0.25552 | 0.78 | 0.6469 | 0.78 | 0.61812
0.79 | 0.44484 | 0.78 | 0.321 | 0.78 | 0.2483 | 0.78 | -0.4577 | 0.78 | -0.20892 | 0.78 | -0.08349 | 0.77 | -0.32443 | 0.78 | 0.46703 | 0.78 | 0.78056
0.79 | 0.54505 | 0.78 | 0.64794 | 0.78 | 0.32727 | 0.78 | -0.55362 | 0.78 | -0.33099 | 0.78 | -0.37973 | 0.78 | -0.08615 | 0.78 | 0.68818 | 0.78 | 0.85174
0.79 | 0.82579 | 0.78 | 0.69011 | 0.78 | 0.45577 | 0.78 | -0.52744 | 0.78 | -0.15611 | 0.78 | -0.20637 | 0.78 | -0.10388 | 0.78 | 0.62033 | 0.78 | 1.02878
0.79 | 0.86241 | 0.78 | 0.71275 | 0.78 | 0.44697 | 0.78 | -0.27493 | 0.78 | -0.22179 | 0.78 | -0.04791 | 0.78 | -0.07439 | 0.78 | 0.67394 | 0.78 | 1.04235
0.79 | 0.86427 | 0.78 | 0.66688 | 0.78 | 0.49819 | 0.78 | -0.1633 | 0.78 | 0.08176 | 0.78 | -0.10334 | 0.78 | 0.00715 | 0.78 | 0.66103 | 0.78 | 0.90971
0.79 | 0.82518 | 0.78 | 0.61321 | 0.78 | 0.20839 | 0.78 | -0.15345 | 0.78 | 0.01305 | 0.78 | -0.15017 | 0.78 | 0.08735 | 0.78 | 0.76357 | 0.78 | 0.85049
0.79 | 0.76998 | 0.78 | 0.4765 | 0.78 | 0.0595 | 0.78 | -0.43584 | 0.78 | 0.00201 | 0.78 | -0.38905 | 0.78 | 0.02825 | 0.78 | 0.69536 | 0.78 | 0.90492
0.79 | 0.67938 | 0.78 | 0.78354 | 0.78 | 0.02973 | 0.78 | -0.36902 | 0.78 | 0.13525 | 0.78 | -0.01894 | 0.78 | -0.05556 | 0.78 | 0.52287 | 0.78 | 0.75506
0.79 | 0.76106 | 0.78 | 0.62353 | 0.78 | 0.09712 | 0.78 | -0.38283 | 0.78 | 0.03444 | 0.78 | 0.30325 | 0.78 | -0.00404 | 0.78 | 0.53372 | 0.78 | 0.59424
0.79 | 0.61762 | 0.78 | 0.56212 | 0.78 | 0.26938 | 0.78 | -0.36906 | 0.78 | -0.03329 | 0.78 | 0.17866 | 0.78 | 0.00076 | 0.78 | 0.5713 | 0.78 | 0.69056
0.79 | 0.83503 | 0.78 | 0.79749 | 0.78 | -0.02053 | 0.78 | -0.51175 | 0.78 | 0.07836 | 0.78 | -0.18673 | 0.78 | -0.0154 | 0.78 | 0.52687 | 0.78 | 0.89497
0.79 | 0.72189 | 0.78 | 0.74322 | 0.78 | 0.05932 | 0.78 | -0.44413 | 0.78 | 0.1457 | 0.78 | -0.09688 | 0.78 | -0.07203 | 0.78 | 0.30893 | 0.78 | 0.79534
0.79 | 0.67139 | 0.78 | 0.71113 | 0.78 | 0.33072 | 0.78 | -0.42506 | 0.78 | -0.05593 | 0.78 | -0.02173 | 0.78 | 0.06481 | 0.78 | 0.27037 | 0.78 | 0.92078
0.79 | 0.7038 | 0.78 | 0.79576 | 0.78 | 0.45484 | 0.78 | -0.25672 | 0.78 | -0.18017 | 0.78 | 0.00548 | 0.78 | -0.10033 | 0.78 | 0.45138 | 0.78 | 0.95974
0.79 | 0.74157 | 0.78 | 0.41992 | 0.78 | 0.39901 | 0.78 | -0.29199 | 0.78 | -0.08348 | 0.78 | 0.31887 | 0.78 | -0.18505 | 0.78 | 0.5302 | 0.78 | 0.95988
0.79 | 0.67525 | 0.78 | 0.76682 | 0.78 | 0.44275 | 0.78 | -0.40547 | 0.78 | -0.24481 | 0.78 | 0.11736 | 0.78 | -0.20126 | 0.78 | 0.51467 | 0.78 | 0.92314
0.79 | 0.68932 | 0.78 | 0.49988 | 0.78 | 0.36373 | 0.78 | -0.34282 | 0.78 | -0.1015 | 0.78 | -0.23597 | 0.78 | -0.18975 | 0.78 | 0.47621 | 0.78 | 0.783
0.79 | 0.71871 | 0.78 | 0.54865 | 0.78 | 0.20666 | 0.78 | -0.27345 | 0.78 | -0.21224 | 0.78 | -0.30277 | 0.78 | -0.10892 | 0.78 | 0.44717 | 0.78 | 0.94928
0.79 | 0.7661 | 0.78 | 0.65323 | 0.78 | 0.16504 | 0.78 | -0.27262 | 0.78 | -0.18084 | 0.78 | -0.0476 | 0.78 | -0.26307 | 0.78 | 0.47195 | 0.78 | 0.90075
0.79 | 0.70527 | 0.78 | 0.50313 | 0.78 | 0.02606 | 0.79 | -0.05364 | 0.78 | -0.18711 | 0.78 | -0.04987 | 0.78 | -0.1577 | 0.78 | 0.41332 | 0.78 | 0.8577
0.79 | 0.76479 | 0.78 | 0.80151 | 0.78 | 0.02189 | 0.79 | 0.05052 | 0.78 | 0.0108 | 0.78 | -0.27087 | 0.78 | -0.12197 | 0.78 | 0.37857 | 0.78 | 0.96113
0.79 | 0.90043 | 0.78 | 0.47255 | 0.79 | 0.0983 | 0.79 | 0.08087 | 0.78 | -0.2575 | 0.78 | -0.38357 | 0.78 | -0.19677 | 0.78 | 0.63376 | 0.78 | 0.8861
0.79 | 0.75178 | 0.78 | 0.67583 | 0.79 | 0.16315 | 0.79 | 0.01549 | 0.78 | -0.18813 | 0.78 | -0.28763 | 0.78 | -0.0685 | 0.78 | 0.82195 | 0.78 | 0.83669
0.79 | 0.75206 | 0.78 | 0.72666 | 0.79 | 0.04258 | 0.79 | -0.14271 | 0.78 | 0.04623 | 0.78 | -0.12184 | 0.78 | -0.19666 | 0.78 | 0.75547 | 0.78 | 0.80036
0.79 | 0.68973 | 0.78 | 0.31453 | 0.79 | 0.36345 | 0.79 | -0.18937 | 0.78 | 0.05966 | 0.78 | -0.16346 | 0.78 | -0.10253 | 0.79 | 0.66453 | 0.78 | 0.74394
0.79 | 0.71635 | 0.78 | 0.70649 | 0.79 | 0.42639 | 0.79 | -0.16824 | 0.78 | -0.11699 | 0.78 | -0.12864 | 0.78 | -0.05428 | 0.78 | 0.61825 | 0.78 | 0.80252
0.79 | 0.76402 | 0.78 | 0.84312 | 0.79 | 0.43648 | 0.79 | -0.19389 | 0.78 | -0.12633 | 0.78 | -0.22399 | 0.78 | -0.19782 | 0.78 | 0.75379 | 0.78 | 0.90402
0.79 | 0.72606 | 0.78 | 0.56811 | 0.79 | 0.49018 | 0.79 | -0.35944 | 0.78 | -0.12256 | 0.78 | -0.33285 | 0.78 | -0.0363 | 0.79 | 0.80811 | 0.78 | 0.8924
0.79 | 0.72181 | 0.78 | 0.64399 | 0.79 | 0.39193 | 0.79 | -0.31542 | 0.78 | -0.22665 | 0.78 | 0.12537 | 0.78 | -0.04743 | 0.79 | 0.6212 | 0.78 | 0.79157
0.8 | 0.71003 | 0.78 | 0.56559 | 0.79 | 0.42788 | 0.79 | -0.3342 | 0.78 | -0.36985 | 0.78 | -0.05833 | 0.78 | 0.00059 | 0.79 | 0.55752 | 0.78 | 0.7207
0.8 | 0.54067 | 0.78 | 0.45892 | 0.79 | 0.39725 | 0.79 | -0.18353 | 0.78 | -0.31993 | 0.78 | -0.0493 | 0.78 | 0.02967 | 0.79 | 0.57448 | 0.79 | 0.84833
0.8 | 0.33761 | 0.78 | 0.69794 | 0.79 | 0.37299 | 0.79 | -0.48874 | 0.79 | -0.31086 | 0.78 | -0.2466 | 0.78 | 0.06084 | 0.79 | 0.61602 | 0.79 | 0.84383
0.8 | 0.39589 | 0.78 | 0.88402 | 0.79 | 0.39149 | 0.79 | -0.53523 | 0.78 | -0.30076 | 0.79 | -0.29995 | 0.78 | 0.0317 | 0.79 | 0.60472 | 0.79 | 0.91882
0.8 | 0.41834 | 0.79 | 0.68563 | 0.79 | 0.39397 | 0.79 | -0.58197 | 0.79 | -0.1462 | 0.79 | -0.11845 | 0.78 | -0.08778 | 0.79 | 0.80804 | 0.79 | 0.51921
0.8 | 0.49547 | 0.79 | 0.88477 | 0.79 | 0.1951 | 0.79 | -0.64301 | 0.78 | -0.17288 | 0.79 | -0.25218 | 0.78 | -0.20469 | 0.79 | 0.67265 | 0.79 | 0.63243
0.8 | 0.55021 | 0.79 | 0.69498 | 0.79 | 0.39059 | 0.79 | -0.60957 | 0.78 | -0.23241 | 0.79 | -0.31293 | 0.78 | -0.22805 | 0.79 | 0.75726 | 0.79 | 0.80234
0.8 | 0.58081 | 0.79 | 0.53003 | 0.79 | 0.4079 | 0.79 | -0.49753 | 0.79 | -0.12541 | 0.79 | -0.24175 | 0.78 | -0.34768 | 0.79 | 0.37497 | 0.79 | 0.9639
0.8 | 0.6841 | 0.79 | 0.80761 | 0.79 | 0.39021 | 0.79 | -0.51865 | 0.79 | 0.02206 | 0.79 | -0.19531 | 0.79 | -0.30523 | 0.79 | 0.46666 | 0.79 | 0.94502
0.8 | 0.62489 | 0.79 | 0.59529 | 0.79 | 0.45565 | 0.79 | -0.58017 | 0.79 | -0.05558 | 0.79 | -0.13226 | 0.79 | -0.208 | 0.79 | 0.41838 | 0.79 | 0.81383
0.8 | 0.63831 | 0.79 | 0.53777 | 0.79 | 0.18693 | 0.79 | -0.37742 | 0.79 | -0.13359 | 0.79 | 0.06632 | 0.79 | -0.14707 | 0.79 | 0.45579 | 0.79 | 0.92051
0.8 | 0.71113 | 0.79 | 0.56945 | 0.79 | 0.23706 | 0.79 | -0.38239 | 0.79 | -0.26073 | 0.79 | -0.00379 | 0.79 | -0.24408 | 0.79 | 0.34274 | 0.79 | 0.87104
0.8 | 0.81272 | 0.79 | 0.40379 | 0.79 | 0.12972 | 0.79 | -0.32683 | 0.79 | -0.13228 | 0.79 | -0.04066 | 0.79 | -0.22882 | 0.79 | 0.54205 | 0.79 | 0.8395
0.8 | 0.8634 | 0.79 | 0.62359 | 0.79 | 0.16247 | 0.79 | -0.34234 | 0.79 | -0.26475 | 0.79 | -0.26797 | 0.79 | -0.00944 | 0.79 | 0.57871 | 0.79 | 0.58523
0.8 | 0.86871 | 0.79 | 0.60404 | 0.79 | 0.15262 | 0.79 | -0.2556 | 0.79 | -0.03763 | 0.79 | -0.25417 | 0.79 | 0.01723 | 0.79 | 0.64515 | 0.79 | 0.73738
0.8 | 0.82586 | 0.79 | 0.71679 | 0.79 | 0.00232 | 0.79 | -0.38745 | 0.79 | -0.13128 | 0.79 | -0.08824 | 0.79 | 0.0825 | 0.79 | 0.56337 | 0.79 | 0.74631
0.8 | 0.69173 | 0.79 | 0.76064 | 0.79 | -0.04032 | 0.79 | -0.31442 | 0.79 | -0.13905 | 0.79 | -0.15279 | 0.79 | 0.0382 | 0.79 | 0.46936 | 0.79 | 0.7786
0.8 | 0.66788 | 0.79 | 0.7441 | 0.79 | 0.04089 | 0.79 | -0.46077 | 0.79 | -0.21254 | 0.79 | -0.05984 | 0.79 | -0.02603 | 0.79 | 0.50669 | 0.79 | 0.75922
0.8 | 0.61804 | 0.79 | 0.85405 | 0.79 | 0.05048 | 0.79 | -0.41551 | 0.79 | -0.1709 | 0.79 | 0.17173 | 0.79 | -0.14736 | 0.79 | 0.62653 | 0.79 | 0.79428
0.8 | 0.82937 | 0.79 | 0.92283 | 0.79 | -0.13894 | 0.79 | -0.56106 | 0.79 | -0.21416 | 0.79 | 0.21226 | 0.79 | -0.25643 | 0.79 | 0.50157 | 0.79 | 0.61746
0.8 | 0.80017 | 0.79 | 0.7765 | 0.79 | 0.02861 | 0.79 | -0.49683 | 0.79 | -0.26688 | 0.79 | 0.24847 | 0.79 | -0.17107 | 0.79 | 0.53946 | 0.79 | 0.72535
0.8 | 0.74271 | 0.79 | 0.89924 | 0.79 | 0.2366 | 0.79 | -0.60335 | 0.79 | -0.26638 | 0.79 | -0.08095 | 0.79 | -0.13575 | 0.79 | 0.49354 | 0.79 | 0.84866
0.8 | 0.74884 | 0.79 | 0.54214 | 0.79 | 0.38177 | 0.79 | -0.70549 | 0.79 | -0.40161 | 0.79 | -0.06555 | 0.79 | -0.34262 | 0.79 | 0.59535 | 0.79 | 0.8573
0.8 | 0.84786 | 0.79 | 0.65907 | 0.79 | 0.27155 | 0.79 | -0.57774 | 0.79 | -0.37676 | 0.79 | -0.0498 | 0.79 | -0.30279 | 0.79 | 0.65418 | 0.79 | 0.95978
0.8 | 0.8714 | 0.79 | 0.54376 | 0.79 | 0.34068 | 0.79 | -0.48501 | 0.79 | -0.36121 | 0.79 | -0.24867 | 0.79 | -0.16791 | 0.79 | 0.6724 | 0.79 | 0.79801
0.8 | 0.81505 | 0.79 | 0.45844 | 0.79 | 0.17989 | 0.79 | -0.46481 | 0.79 | -0.40143 | 0.79 | -0.29685 | 0.79 | -0.10284 | 0.79 | 0.63655 | 0.79 | 0.78708
0.8 | 0.73973 | 0.79 | 0.74394 | 0.79 | 0.10715 | 0.79 | -0.41514 | 0.79 | -0.41935 | 0.79 | -0.25449 | 0.79 | -0.01933 | 0.79 | 0.6542 | 0.79 | 0.81312
0.8 | 0.61302 | 0.79 | 0.70502 | 0.8 | 0.06492 | 0.79 | -0.30622 | 0.79 | -0.19474 | 0.79 | -0.25613 | 0.79 | -0.0284 | 0.79 | 0.54432 | 0.79 | 0.7353
0.8 | 0.4985 | 0.79 | 0.62556 | 0.8 | 0.18487 | 0.8 | -0.37757 | 0.79 | -0.32493 | 0.79 | -0.11204 | 0.79 | -0.02611 | 0.79 | 0.55368 | 0.79 | 0.6546
0.8 | 0.43308 | 0.79 | 0.88744 | 0.8 | 0.04692 | 0.8 | -0.26721 | 0.79 | -0.11546 | 0.79 | 0.04239 | 0.79 | 0.06387 | 0.79 | 0.37147 | 0.79 | 0.5633
0.8 | 0.45083 | 0.79 | 0.78051 | 0.8 | -0.05994 | 0.8 | -0.38324 | 0.79 | -0.2866 | 0.79 | -0.04566 | 0.79 | -0.03606 | 0.79 | 0.59816 | 0.79 | 0.61352
0.8 | 0.6019 | 0.79 | 0.73822 | 0.8 | 0.24512 | 0.8 | -0.35857 | 0.79 | -0.31845 | 0.79 | 0.05129 | 0.79 | -0.12338 | 0.8 | 0.74906 | 0.79 | 0.60805
0.8 | 0.63926 | 0.79 | 0.86978 | 0.8 | 0.29614 | 0.8 | -0.39121 | 0.79 | -0.26518 | 0.79 | 0.01588 | 0.79 | -0.01979 | 0.8 | 0.75909 | 0.79 | 0.73145
0.8 | 0.79912 | 0.79 | 0.64737 | 0.8 | 0.18141 | 0.8 | -0.30547 | 0.79 | -0.39526 | 0.79 | 0.06028 | 0.79 | 0.0498 | 0.8 | 0.50505 | 0.79 | 0.65337
0.8 | 0.76582 | 0.79 | 0.80763 | 0.8 | 0.36781 | 0.8 | -0.27382 | 0.79 | -0.3152 | 0.79 | -0.01137 | 0.79 | 0.13746 | 0.8 | 0.31829 | 0.79 | 0.77109
0.8 | 0.7661 | 0.79 | 0.54847 | 0.8 | 0.27273 | 0.8 | -0.30466 | 0.79 | -0.06485 | 0.79 | -0.13885 | 0.79 | -0.01673 | 0.8 | 0.39069 | 0.79 | 0.71858
0.81 | 0.57153 | 0.79 | 0.7625 | 0.8 | 0.12382 | 0.8 | -0.35676 | 0.79 | 0.05541 | 0.79 | -0.19101 | 0.79 | 0.02363 | 0.8 | 0.45841 | 0.79 | 0.89526
0.81 | 0.77237 | 0.79 | 0.81235 | 0.8 | 0.04398 | 0.8 | -0.3649 | 0.79 | -0.15366 | 0.79 | -0.00862 | 0.79 | 0.05964 | 0.8 | 0.51304 | 0.79 | 0.88595
0.81 | 0.80708 | 0.79 | 0.5836 | 0.8 | 0.12924 | 0.8 | -0.33385 | 0.79 | -0.34827 | 0.79 | -0.2284 | 0.79 | -0.15188 | 0.8 | 0.42716 | 0.8 | 0.8501
0.81 | 0.71786 | 0.79 | 0.84628 | 0.8 | 0.2137 | 0.8 | -0.23484 | 0.79 | -0.27022 | 0.8 | -0.13272 | 0.79 | -0.06481 | 0.8 | 0.42566 | 0.8 | 0.69562
0.81 | 0.5952 | 0.79 | 0.54095 | 0.8 | 0.0648 | 0.8 | -0.36154 | 0.79 | -0.30174 | 0.8 | 0.06078 | 0.79 | -0.23614 | 0.8 | 0.47178 | 0.8 | 0.69595
0.81 | 0.55212 | 0.79 | 0.79796 | 0.8 | -0.17316 | 0.8 | -0.24062 | 0.8 | -0.16405 | 0.8 | 0.10737 | 0.79 | -0.0625 | 0.8 | 0.61336 | 0.8 | 1.06746
0.81 | 0.51006 | 0.79 | 0.89108 | 0.8 | -0.04326 | 0.8 | -0.2717 | 0.8 | -0.32282 | 0.8 | -0.25789 | 0.79 | -0.08338 | 0.8 | 0.86042 | 0.8 | 0.95684
0.81 | 0.61403 | 0.8 | 0.53608 | 0.8 | 0.25387 | 0.8 | -0.21003 | 0.8 | -0.31173 | 0.8 | -0.04716 | 0.79 | -0.14463 | 0.8 | 0.90342 | 0.8 | 0.90925
0.81 | 0.77928 | 0.8 | 0.85058 | 0.8 | 0.3215 | 0.8 | -0.38843 | 0.8 | -0.19374 | 0.8 | -0.00694 | 0.79 | -0.21453 | 0.8 | 0.72049 | 0.8 | 0.76011
0.81 | 0.8322 | 0.8 | 0.7503 | 0.8 | 0.26655 | 0.8 | -0.51463 | 0.8 | -0.17892 | 0.8 | -0.21078 | 0.79 | -0.31533 | 0.8 | 0.65033 | 0.8 | 0.83825
0.81 | 0.78725 | 0.8 | 0.64542 | 0.8 | 0.34835 | 0.8 | -0.55168 | 0.8 | -0.19232 | 0.8 | -0.05711 | 0.79 | -0.18198 | 0.8 | 0.67604 | 0.8 | 1.01718
0.81 | 0.82715 | 0.8 | 0.66681 | 0.8 | 0.41483 | 0.8 | -0.5791 | 0.8 | -0.23606 | 0.8 | 0.04609 | 0.8 | -0.24684 | 0.8 | 0.58929 | 0.8 | 1.0356
0.81 | 0.85001 | 0.8 | 0.75316 | 0.8 | 0.31496 | 0.8 | -0.56186 | 0.8 | -0.20475 | 0.8 | -0.12738 | 0.8 | -0.17592 | 0.8 | 0.57573 | 0.8 | 0.90448
0.81 | 0.83622 | 0.8 | 0.57739 | 0.8 | 0.37284 | 0.8 | -0.52731 | 0.8 | -0.20076 | 0.8 | -0.13281 | 0.8 | -0.1366 | 0.8 | 0.48756 | 0.8 | 0.78899
0.81 | 0.87641 | 0.8 | 0.74438 | 0.8 | 0.32104 | 0.8 | -0.47748 | 0.8 | -0.26826 | 0.8 | -0.05092 | 0.8 | -0.17367 | 0.8 | 0.69228 | 0.8 | 0.72176
0.81 | 0.81307 | 0.8 | 0.77536 | 0.8 | 0.29737 | 0.8 | -0.34258 | 0.8 | -0.3888 | 0.8 | 0.17941 | 0.8 | 0.01252 | 0.8 | 0.61358 | 0.8 | 0.73007
0.81 | 0.64327 | 0.8 | 0.44236 | 0.8 | 0.45394 | 0.8 | -0.51843 | 0.8 | -0.16518 | 0.8 | 0.02613 | 0.8 | 0.05829 | 0.8 | 0.48921 | 0.8 | 0.59289
0.81 | 0.59191 | 0.8 | 0.76132 | 0.8 | 0.34327 | 0.8 | -0.28573 | 0.8 | -0.21933 | 0.8 | -0.16224 | 0.8 | -0.0913 | 0.8 | 0.55668 | 0.8 | 0.57163
0.81 | 0.74166 | 0.8 | 0.76467 | 0.8 | 0.27497 | 0.8 | -0.20899 | 0.8 | -0.17229 | 0.8 | -0.35056 | 0.8 | -0.16224 | 0.8 | 0.61348 | 0.8 | 0.57184
0.81 | 0.63138 | 0.8 | 0.69063 | 0.8 | 0.26146 | 0.8 | -0.14924 | 0.8 | -0.15484 | 0.8 | -0.38874 | 0.8 | -0.0818 | 0.8 | 0.61869 | 0.8 | 0.76776
0.81 | 0.7276 | 0.8 | 0.71878 | 0.8 | 0.13591 | 0.8 | -0.22991 | 0.8 | -0.04911 | 0.8 | -0.17781 | 0.8 | 0.04101 | 0.8 | 0.55319 | 0.8 | 0.85755
0.81 | 0.66639 | 0.8 | 0.75068 | 0.8 | 0.20663 | 0.8 | -0.47901 | 0.8 | -0.12692 | 0.8 | -0.29788 | 0.8 | 0.03028 | 0.8 | 0.73948 | 0.8 | 1.00796
0.81 | 0.83413 | 0.8 | 0.79453 | 0.8 | 0.33829 | 0.8 | -0.33946 | 0.8 | -0.18636 | 0.8 | -0.66358 | 0.8 | -0.13794 | 0.8 | 0.70161 | 0.8 | 0.88453
0.81 | 0.83979 | 0.8 | 0.85693 | 0.8 | 0.40384 | 0.8 | -0.28807 | 0.8 | -0.25013 | 0.8 | -0.49103 | 0.8 | -0.07247 | 0.8 | 0.68502 | 0.8 | 1.02336
0.81 | 0.81217 | 0.8 | 0.82185 | 0.8 | 0.53446 | 0.8 | -0.27718 | 0.8 | -0.28711 | 0.8 | -0.30811 | 0.8 | -0.04598 | 0.8 | 0.53032 | 0.8 | 0.84643
0.81 | 0.73225 | 0.8 | 1.29068 | 0.8 | 0.33489 | 0.8 | -0.3409 | 0.8 | -0.21387 | 0.8 | -0.38952 | 0.8 | 0.12332 | 0.8 | 0.58079 | 0.8 | 0.89576
0.81 | 0.82569 | 0.8 | 0.95823 | 0.8 | 0.19396 | 0.8 | -0.49764 | 0.8 | -0.33545 | 0.8 | -0.502 | 0.8 | 0.06795 | 0.8 | 0.60157 | 0.8 | 0.85716
0.81 | 0.87998 | 0.8 | 0.81471 | 0.81 | 0.19527 | 0.8 | -0.42934 | 0.8 | -0.2536 | 0.8 | -0.58494 | 0.8 | 0.07814 | 0.8 | 0.43376 | 0.8 | 0.82568
0.81 | 0.79727 | 0.8 | 1.08074 | 0.81 | 0.22851 | 0.81 | -0.24049 | 0.8 | -0.32124 | 0.8 | -0.31274 | 0.8 | 0.11459 | 0.8 | 0.31065 | 0.8 | 0.62081
0.81 | 0.81932 | 0.8 | 0.99031 | 0.81 | 0.07189 | 0.81 | -0.18008 | 0.8 | -0.17478 | 0.8 | -0.0805 | 0.8 | 0.06209 | 0.8 | 0.3591 | 0.8 | 0.88555
0.81 | 0.80412 | 0.8 | 0.71099 | 0.81 | 0.18632 | 0.81 | -0.2435 | 0.8 | -0.22362 | 0.8 | -0.23926 | 0.8 | -0.09732 | 0.8 | 0.34411 | 0.8 | 0.70357
0.81 | 0.74102 | 0.8 | 0.95336 | 0.81 | 0.33559 | 0.81 | -0.30947 | 0.8 | -0.17884 | 0.8 | -0.43202 | 0.8 | -0.3614 | 0.81 | 0.55783 | 0.8 | 0.71275
0.81 | 0.75686 | 0.8 | 0.74188 | 0.81 | 0.31466 | 0.81 | -0.16531 | 0.8 | -0.24934 | 0.8 | -0.46886 | 0.8 | -0.23268 | 0.81 | 0.55229 | 0.8 | 0.6217
0.81 | 0.7358 | 0.8 | 0.66747 | 0.81 | 0.211 | 0.81 | -0.07498 | 0.8 | -0.1791 | 0.8 | -0.2892 | 0.8 | -0.23353 | 0.81 | 0.57103 | 0.8 | 0.45904
0.81 | 0.74206 | 0.8 | 0.77027 | 0.81 | 0.13047 | 0.81 | -0.1818 | 0.8 | -0.13054 | 0.8 | -0.18835 | 0.8 | -0.24203 | 0.81 | 0.52624 | 0.8 | 0.63468
0.81 | 0.86568 | 0.8 | 0.68515 | 0.81 | 0.12015 | 0.81 | -0.14585 | 0.8 | -0.03107 | 0.8 | -0.1 | 0.8 | -0.36758 | 0.81 | 0.44642 | 0.8 | 0.73734
0.82 | 0.72269 | 0.8 | 0.50456 | 0.81 | 0.15471 | 0.81 | -0.24132 | 0.8 | 0.03545 | 0.81 | -0.15011 | 0.8 | -0.35405 | 0.81 | 0.46709 | 0.8 | 0.83432
0.82 | 0.70933 | 0.8 | 0.79412 | 0.81 | 0.07514 | 0.81 | -0.34987 | 0.81 | 0.23553 | 0.81 | 0.08384 | 0.8 | -0.11385 | 0.81 | 0.56893 | 0.8 | 0.85789
0.82 | 0.57441 | 0.8 | 0.71588 | 0.81 | 0.21548 | 0.81 | -0.48651 | 0.81 | 0.20515 | 0.81 | 0.00137 | 0.8 | -0.12777 | 0.81 | 0.65029 | 0.8 | 0.83384
0.82 | 0.62137 | 0.8 | 0.66931 | 0.81 | 0.32775 | 0.81 | -0.55399 | 0.8 | 0.02286 | 0.81 | -0.19768 | 0.8 | -0.11457 | 0.81 | 0.6978 | 0.8 | 0.71924
0.82 | 0.56574 | 0.8 | 0.8188 | 0.81 | 0.23123 | 0.81 | -0.44426 | 0.8 | -0.33388 | 0.81 | -0.20905 | 0.8 | 0.12327 | 0.81 | 0.80042 | 0.8 | 0.78429
0.82 | 0.63954 | 0.8 | 0.87198 | 0.81 | 0.21225 | 0.81 | -0.44561 | 0.81 | -0.31156 | 0.81 | -0.07127 | 0.8 | 0.18109 | 0.81 | 0.85655 | 0.8 | 0.89218
0.82 | 0.4743 | 0.8 | 0.82591 | 0.81 | 0.11958 | 0.81 | -0.4551 | 0.81 | -0.21049 | 0.81 | -0.13276 | 0.8 | 0.25628 | 0.81 | 0.81212 | 0.81 | 0.94497
0.82 | 0.53606 | 0.8 | 0.88143 | 0.81 | 0.0426 | 0.81 | -0.52934 | 0.81 | -0.29254 | 0.81 | -0.35755 | 0.81 | 0.07328 | 0.81 | 0.7236 | 0.81 | 1.2458
0.82 | 0.41735 | 0.81 | 0.74544 | 0.81 | 0.09648 | 0.81 | -0.57608 | 0.81 | -0.26512 | 0.81 | -0.35098 | 0.81 | 0.04694 | 0.81 | 0.50757 | 0.81 | 1.16823
0.82 | 0.37988 | 0.81 | 0.63445 | 0.81 | 0.10677 | 0.81 | -0.53586 | 0.81 | -0.20323 | 0.81 | -0.29941 | 0.81 | -0.01501 | 0.81 | 0.45831 | 0.81 | 1.20168
0.82 | 0.44916 | 0.81 | 0.83602 | 0.81 | 0.28357 | 0.81 | -0.29622 | 0.81 | -0.18235 | 0.81 | -0.00637 | 0.81 | 0.14422 | 0.81 | 0.59437 | 0.81 | 1.2814
0.82 | 0.52375 | 0.81 | 0.8729 | 0.81 | 0.52219 | 0.81 | -0.37053 | 0.81 | -0.1413 | 0.81 | -0.02474 | 0.81 | -0.04808 | 0.81 | 0.4577 | 0.81 | 1.34515
0.82 | 0.36595 | 0.81 | 0.53819 | 0.81 | 0.37744 | 0.81 | -0.34808 | 0.81 | -0.29727 | 0.81 | -0.02275 | 0.81 | -0.02042 | 0.81 | 0.46734 | 0.81 | 1.07743
0.82 | 0.44411 | 0.81 | 0.98735 | 0.81 | 0.2239 | 0.81 | -0.37148 | 0.81 | -0.39356 | 0.81 | -0.01313 | 0.81 | -0.02507 | 0.81 | 0.53045 | 0.81 | 1.10924
0.82 | 0.48527 | 0.81 | 0.57866 | 0.81 | 0.23618 | 0.81 | -0.36933 | 0.81 | -0.362 | 0.81 | 0.17081 | 0.81 | -0.00107 | 0.81 | 0.68358 | 0.81 | 0.846
0.82 | 0.66203 | 0.81 | 0.54797 | 0.81 | 0.11028 | 0.81 | -0.33715 | 0.81 | -0.23239 | 0.81 | 0.10436 | 0.81 | -0.20645 | 0.81 | 0.42822 | 0.81 | 0.79624
0.82 | 0.6192 | 0.81 | 0.76226 | 0.81 | 0.21267 | 0.81 | -0.24633 | 0.81 | -0.15185 | 0.81 | -0.11139 | 0.81 | -0.3286 | 0.81 | 0.69049 | 0.81 | 0.65406
0.82 | 0.81472 | 0.81 | 0.46189 | 0.81 | 0.27102 | 0.81 | -0.41435 | 0.81 | -0.23039 | 0.81 | -0.01752 | 0.81 | -0.40458 | 0.81 | 0.67069 | 0.81 | 0.57555
0.82 | 0.6758 | 0.81 | 0.76604 | 0.81 | 0.27738 | 0.81 | -0.5479 | 0.81 | -0.15759 | 0.81 | -0.0877 | 0.81 | -0.3904 | 0.81 | 0.77229 | 0.81 | 0.61211
0.82 | 0.76437 | 0.81 | 0.68592 | 0.81 | 0.2137 | 0.81 | -0.5731 | 0.81 | -0.18866 | 0.81 | -0.19948 | 0.81 | -0.32609 | 0.81 | 0.85035 | 0.81 | 0.83203
0.82 | 0.47217 | 0.81 | 0.77207 | 0.81 | 0.16596 | 0.81 | -0.46108 | 0.81 | -0.06592 | 0.81 | -0.14611 | 0.81 | -0.28447 | 0.81 | 0.74804 | 0.81 | 0.79043
0.82 | 0.55683 | 0.81 | 0.85067 | 0.81 | 0.05287 | 0.81 | -0.47607 | 0.81 | -0.00384 | 0.81 | -0.3443 | 0.81 | -0.2683 | 0.81 | 0.70059 | 0.81 | 0.84327
0.82 | 0.56616 | 0.81 | 0.67069 | 0.81 | 0.14512 | 0.81 | -0.58084 | 0.81 | 0.08087 | 0.81 | -0.3096 | 0.81 | -0.21588 | 0.81 | 0.56913 | 0.81 | 1.08761
0.82 | 0.53867 | 0.81 | 0.89339 | 0.81 | 0.12338 | 0.81 | -0.59022 | 0.81 | 0.13802 | 0.81 | -0.25024 | 0.81 | 0.08012 | 0.81 | 0.44623 | 0.81 | 1.06386
0.82 | 0.6131 | 0.81 | 0.71426 | 0.81 | 0.25692 | 0.81 | -0.594 | 0.81 | 0.16909 | 0.81 | -0.2077 | 0.81 | -0.0604 | 0.81 | 0.54775 | 0.81 | 1.06706
0.82 | 0.6144 | 0.81 | 0.48709 | 0.81 | 0.49249 | 0.81 | -0.61712 | 0.81 | 0.02448 | 0.81 | -0.22666 | 0.81 | -0.0856 | 0.81 | 0.50141 | 0.81 | 0.92688
0.82 | 0.60323 | 0.81 | 0.67021 | 0.81 | 0.57748 | 0.81 | -0.54899 | 0.81 | 0.09082 | 0.81 | -0.21296 | 0.81 | -0.16972 | 0.81 | 0.60317 | 0.81 | 0.85918
0.82 | 0.70924 | 0.81 | 0.60633 | 0.82 | 0.48799 | 0.81 | -0.55887 | 0.81 | -0.03593 | 0.81 | -0.26649 | 0.81 | -0.06322 | 0.81 | 0.38631 | 0.81 | 0.80078
0.82 | 0.61594 | 0.81 | 0.7253 | 0.82 | 0.32602 | 0.82 | -0.38115 | 0.81 | 0.02162 | 0.81 | -0.1782 | 0.81 | -0.0154 | 0.81 | 0.51671 | 0.81 | 0.65381
0.82 | 0.5331 | 0.81 | 0.89032 | 0.82 | 0.4931 | 0.82 | -0.26642 | 0.81 | -0.00585 | 0.81 | 0.01865 | 0.81 | -0.06001 | 0.81 | 0.68364 | 0.81 | 0.63601
0.82 | 0.45019 | 0.81 | 0.90802 | 0.82 | 0.41792 | 0.82 | -0.1257 | 0.81 | -0.01396 | 0.81 | -0.31802 | 0.81 | -0.11315 | 0.82 | 0.5165 | 0.81 | 0.66303
0.82 | 0.44988 | 0.81 | 0.9671 | 0.82 | 0.37115 | 0.82 | -0.05253 | 0.81 | -0.09649 | 0.81 | -0.43191 | 0.81 | 0.01544 | 0.81 | 0.31084 | 0.81 | 0.65485
0.82 | 0.48883 | 0.81 | 0.98699 | 0.82 | 0.19595 | 0.82 | -0.23789 | 0.81 | -0.14651 | 0.81 | -0.31038 | 0.81 | -0.0894 | 0.82 | 0.32973 | 0.81 | 0.51011
0.82 | 0.51531 | 0.81 | 0.93967 | 0.82 | 0.23921 | 0.82 | -0.29786 | 0.81 | -0.29321 | 0.81 | 0.01917 | 0.81 | 0.05362 | 0.82 | 0.56447 | 0.81 | 0.60168
0.82 | 0.50434 | 0.81 | 0.58568 | 0.82 | 0.39434 | 0.82 | -0.20225 | 0.81 | -0.3541 | 0.81 | -0.31348 | 0.81 | 0.04389 | 0.82 | 0.49934 | 0.81 | 0.48946
0.82 | 0.47485 | 0.81 | 0.53753 | 0.82 | 0.50526 | 0.82 | -0.28735 | 0.81 | -0.22506 | 0.81 | -0.34714 | 0.81 | -0.16747 | 0.82 | 0.4479 | 0.81 | 0.75524
0.82 | 0.54882 | 0.81 | 0.79671 | 0.82 | 0.54639 | 0.82 | -0.40174 | 0.81 | -0.33433 | 0.82 | -0.03822 | 0.81 | -0.02048 | 0.82 | 0.47326 | 0.81 | 0.83228
0.83 | 0.68765 | 0.81 | 0.43826 | 0.82 | 0.4747 | 0.82 | -0.53357 | 0.81 | -0.3647 | 0.82 | 0.18385 | 0.81 | -0.04086 | 0.82 | 0.4961 | 0.81 | 0.63888
0.83 | 0.7964 | 0.81 | 0.68611 | 0.82 | 0.14106 | 0.82 | -0.55431 | 0.81 | -0.18242 | 0.82 | -0.05812 | 0.81 | -0.15002 | 0.82 | 0.63484 | 0.82 | 0.63611
0.83 | 0.69197 | 0.81 | 0.76419 | 0.82 | 0.05169 | 0.82 | -0.46801 | 0.81 | -0.05497 | 0.82 | -0.10303 | 0.81 | -0.10273 | 0.82 | 0.53822 | 0.81 | 0.86109
0.83 | 0.70772 | 0.81 | 0.52682 | 0.82 | 0.0609 | 0.82 | -0.55737 | 0.82 | -0.12039 | 0.82 | -0.00875 | 0.81 | -0.10351 | 0.82 | 0.68521 | 0.82 | 0.89349
0.83 | 0.74537 | 0.81 | 0.73366 | 0.82 | 0.04934 | 0.82 | -0.53588 | 0.81 | -0.28302 | 0.82 | 0.16453 | 0.81 | 0.03061 | 0.82 | 0.65776 | 0.82 | 1.04905
0.83 | 0.67626 | 0.82 | 0.65604 | 0.82 | 0.04855 | 0.82 | -0.36878 | 0.82 | -0.40942 | 0.82 | 0.08351 | 0.81 | -0.16649 | 0.82 | 0.60957 | 0.82 | 0.83921
0.83 | 0.5712 | 0.81 | 0.54325 | 0.82 | 0.02457 | 0.82 | -0.53115 | 0.81 | -0.53318 | 0.82 | -0.02853 | 0.81 | -0.25709 | 0.82 | 0.5378 | 0.82 | 0.80388
0.83 | 0.69388 | 0.81 | 0.63109 | 0.82 | 0.03361 | 0.82 | -0.46193 | 0.81 | -0.4731 | 0.82 | 0.02341 | 0.81 | -0.25968 | 0.82 | 0.78323 | 0.82 | 0.73038
0.83 | 0.43389 | 0.81 | 0.94082 | 0.82 | 0.091 | 0.82 | -0.56575 | 0.82 | -0.4854 | 0.82 | 0.17266 | 0.81 | -0.1291 | 0.82 | 0.77192 | 0.82 | 0.83503
0.83 | 0.39592 | 0.81 | 0.81945 | 0.82 | 0.03708 | 0.82 | -0.44081 | 0.82 | -0.49254 | 0.82 | 0.09149 | 0.82 | -0.01462 | 0.82 | 0.7845 | 0.82 | 0.87029
0.83 | 0.47426 | 0.82 | 0.5793 | 0.82 | 0.13797 | 0.82 | -0.4678 | 0.82 | -0.4746 | 0.82 | 0.08804 | 0.82 | -0.17563 | 0.82 | 0.71481 | 0.82 | 0.95316
0.83 | 0.63864 | 0.82 | 0.71126 | 0.82 | 0.23818 | 0.82 | -0.42626 | 0.82 | -0.3558 | 0.82 | 0.09489 | 0.82 | -0.09376 | 0.82 | 0.88191 | 0.82 | 1.05661
0.83 | 0.61102 | 0.82 | 0.63638 | 0.82 | 0.19453 | 0.82 | -0.40394 | 0.82 | -0.1137 | 0.82 | 0.03639 | 0.82 | -0.1731 | 0.82 | 0.74209 | 0.82 | 1.15561
0.83 | 0.67383 | 0.82 | 0.7023 | 0.82 | 0.24378 | 0.82 | -0.29217 | 0.82 | -0.29928 | 0.82 | -0.06571 | 0.82 | -0.04278 | 0.82 | 0.69364 | 0.82 | 0.95372
0.83 | 0.73743 | 0.82 | 0.71972 | 0.82 | 0.46724 | 0.82 | -0.4183 | 0.82 | -0.29481 | 0.82 | -0.06568 | 0.82 | -0.23621 | 0.82 | 0.50705 | 0.82 | 0.97321
0.83 | 0.73903 | 0.82 | 0.51265 | 0.82 | 0.50324 | 0.82 | -0.38713 | 0.82 | -0.28887 | 0.82 | -0.03815 | 0.82 | -0.20116 | 0.82 | 0.65464 | 0.82 | 0.91014
0.83 | 0.8707 | 0.82 | 0.94792 | 0.82 | 0.41195 | 0.82 | -0.52565 | 0.82 | -0.22179 | 0.82 | -0.28608 | 0.82 | -0.24913 | 0.82 | 0.54786 | 0.82 | 0.88352
0.83 | 0.80794 | 0.82 | 1.10935 | 0.82 | 0.41314 | 0.82 | -0.33274 | 0.82 | -0.12039 | 0.82 | -0.26645 | 0.82 | -0.16488 | 0.82 | 0.3292 | 0.82 | 0.61209
0.83 | 0.99149 | 0.82 | 0.82086 | 0.82 | 0.15543 | 0.82 | -0.39426 | 0.82 | -0.3313 | 0.82 | -0.06893 | 0.82 | -0.09358 | 0.82 | 0.33322 | 0.82 | 0.6251
0.83 | 0.96115 | 0.82 | 0.63147 | 0.82 | 0.18592 | 0.82 | -0.33471 | 0.82 | -0.19734 | 0.82 | 0.0675 | 0.82 | -0.09588 | 0.82 | 0.35704 | 0.82 | 0.59555
0.83 | 0.98954 | 0.82 | 0.91664 | 0.82 | 0.08839 | 0.82 | -0.18373 | 0.82 | -0.30104 | 0.82 | 0.24433 | 0.82 | -0.10425 | 0.82 | 0.4194 | 0.82 | 0.55148
0.83 | 0.67594 | 0.82 | 0.51017 | 0.82 | 0.28805 | 0.82 | -0.01771 | 0.82 | -0.27323 | 0.82 | -0.14001 | 0.82 | 0.01867 | 0.82 | 0.41475 | 0.82 | 0.55094
0.83 | 0.65172 | 0.82 | 0.64331 | 0.82 | 0.26462 | 0.82 | -0.15464 | 0.82 | -0.27561 | 0.82 | -0.17024 | 0.82 | 0.00109 | 0.82 | 0.33493 | 0.82 | 0.52851
0.83 | 0.60935 | 0.82 | 0.70555 | 0.82 | 0.47174 | 0.82 | -0.0808 | 0.82 | -0.18331 | 0.82 | -0.18056 | 0.82 | 0.10211 | 0.82 | 0.32165 | 0.82 | 0.54627
0.83 | 0.69019 | 0.82 | 0.53345 | 0.83 | 0.55817 | 0.82 | -0.28841 | 0.82 | -0.08132 | 0.82 | -0.02146 | 0.82 | 0.08167 | 0.82 | 0.4007 | 0.82 | 0.60905
0.83 | 0.61672 | 0.82 | 0.61021 | 0.83 | 0.44067 | 0.82 | -0.40113 | 0.82 | -0.04348 | 0.82 | -0.41874 | 0.82 | 0.06776 | 0.82 | 0.53026 | 0.82 | 0.75406
0.83 | 0.46562 | 0.82 | 0.49098 | 0.83 | 0.50807 | 0.82 | -0.37122 | 0.82 | -0.03815 | 0.82 | -0.08056 | 0.82 | 0.09044 | 0.82 | 0.54919 | 0.82 | 0.78687
0.83 | 0.49993 | 0.82 | 0.39054 | 0.83 | 0.37264 | 0.82 | -0.65582 | 0.82 | -0.16189 | 0.82 | -0.11697 | 0.82 | -0.05705 | 0.82 | 0.52452 | 0.82 | 0.82407
0.83 | 0.69487 | 0.82 | 0.50964 | 0.83 | 0.27014 | 0.82 | -0.67255 | 0.82 | -0.35582 | 0.82 | 0.08432 | 0.82 | -0.16186 | 0.82 | 0.58997 | 0.82 | 0.65437
0.83 | 0.78731 | 0.82 | 0.37279 | 0.83 | 0.04048 | 0.82 | -0.49393 | 0.82 | -0.3721 | 0.83 | -0.03215 | 0.82 | -0.09777 | 0.83 | 0.7009 | 0.82 | 0.64794
0.83 | 0.66565 | 0.82 | 0.34733 | 0.83 | 0.22767 | 0.83 | -0.43804 | 0.82 | -0.34031 | 0.83 | 0.01621 | 0.82 | -0.17515 | 0.83 | 0.51567 | 0.82 | 0.72276
0.83 | 0.5372 | 0.82 | 0.64176 | 0.83 | 0.53518 | 0.83 | -0.29448 | 0.82 | -0.26464 | 0.83 | -0.23854 | 0.82 | -0.08388 | 0.83 | 0.56974 | 0.82 | 0.61042
0.83 | 0.61142 | 0.82 | 0.69559 | 0.83 | 0.47939 | 0.83 | -0.35597 | 0.82 | -0.1914 | 0.83 | -0.14221 | 0.82 | -0.00417 | 0.83 | 0.71989 | 0.82 | 0.76942
0.83 | 0.61857 | 0.82 | 0.45278 | 0.83 | 0.36459 | 0.83 | -0.29121 | 0.82 | -0.17805 | 0.83 | -0.18883 | 0.82 | -0.12345 | 0.83 | 0.80684 | 0.82 | 0.82095
0.83 | 0.61833 | 0.82 | 0.66968 | 0.83 | 0.42457 | 0.83 | -0.27393 | 0.82 | -0.14723 | 0.83 | -0.24705 | 0.82 | -0.10561 | 0.83 | 0.75291 | 0.82 | 0.85753
0.84 | 0.59974 | 0.82 | 0.53957 | 0.83 | 0.39884 | 0.83 | -0.40599 | 0.83 | -0.16882 | 0.83 | -0.15301 | 0.82 | -0.19214 | 0.83 | 0.57253 | 0.82 | 0.84543
0.84 | 0.7027 | 0.82 | 0.57636 | 0.83 | 0.63535 | 0.83 | -0.40912 | 0.83 | -0.16213 | 0.83 | -0.12315 | 0.82 | -0.19834 | 0.83 | 0.36753 | 0.82 | 0.5987
0.84 | 0.64011 | 0.82 | 0.8238 | 0.83 | 0.67749 | 0.83 | -0.47491 | 0.83 | -0.20091 | 0.83 | 0.05137 | 0.82 | -0.0387 | 0.83 | 0.45163 | 0.82 | 0.77481
0.84 | 0.5021 | 0.82 | 0.55538 | 0.83 | 0.50028 | 0.83 | -0.41162 | 0.83 | -0.0519 | 0.83 | -0.06856 | 0.82 | -0.18566 | 0.83 | 0.29708 | 0.82 | 0.97381
0.84 | 0.65571 | 0.82 | 0.62633 | 0.83 | 0.3436 | 0.83 | -0.41749 | 0.83 | 0.02736 | 0.83 | -0.22196 | 0.82 | -0.3531 | 0.83 | 0.48614 | 0.83 | 0.84167
0.84 | 0.69857 | 0.82 | 0.89986 | 0.83 | 0.33987 | 0.83 | -0.54219 | 0.83 | -0.0882 | 0.83 | -0.40128 | 0.82 | -0.31557 | 0.83 | 0.5093 | 0.83 | 0.84306
0.84 | 0.90128 | 0.82 | 0.70531 | 0.83 | 0.20931 | 0.83 | -0.38867 | 0.83 | 0.04961 | 0.83 | -0.32506 | 0.82 | -0.15993 | 0.83 | 0.55968 | 0.83 | 0.9054
0.84 | 0.95325 | 0.82 | 0.72775 | 0.83 | 0.10149 | 0.83 | -0.45543 | 0.83 | -0.00015 | 0.83 | -0.15273 | 0.82 | -0.16269 | 0.83 | 0.61731 | 0.83 | 0.76139
0.84 | 1.00856 | 0.83 | 0.68521 | 0.83 | 0.09435 | 0.83 | -0.27125 | 0.83 | -0.0149 | 0.83 | 0.01562 | 0.83 | -0.17199 | 0.83 | 0.75795 | 0.83 | 0.76961
0.84 | 0.83773 | 0.83 | 0.52882 | 0.83 | 0.2511 | 0.83 | -0.2178 | 0.83 | 0.05615 | 0.83 | -0.17011 | 0.83 | 0.08058 | 0.83 | 0.86296 | 0.83 | 0.875
0.84 | 0.92107 | 0.83 | 0.51618 | 0.83 | 0.34561 | 0.83 | -0.25848 | 0.83 | 0.21553 | 0.83 | -0.43401 | 0.83 | 0.04516 | 0.83 | 0.65387 | 0.83 | 1.0533
0.84 | 0.74877 | 0.83 | 0.63654 | 0.83 | 0.21344 | 0.83 | -0.2541 | 0.83 | 0.04876 | 0.83 | -0.25602 | 0.83 | 0.01409 | 0.83 | 0.50086 | 0.83 | 0.98572
0.84 | 0.68269 | 0.83 | 0.37442 | 0.83 | 0.3776 | 0.83 | -0.1163 | 0.83 | 0.0618 | 0.83 | -0.14649 | 0.83 | -0.00055 | 0.83 | 0.5408 | 0.83 | 0.87646
0.84 | 0.73653 | 0.83 | 0.4922 | 0.83 | 0.45346 | 0.83 | -0.30434 | 0.83 | 0.09005 | 0.83 | -0.26261 | 0.83 | 0.05855 | 0.83 | 0.5424 | 0.83 | 0.98874
0.84 | 0.90958 | 0.83 | 0.63649 | 0.83 | 0.4505 | 0.83 | -0.44247 | 0.83 | -0.09105 | 0.83 | -0.32565 | 0.83 | 0.08802 | 0.83 | 0.67219 | 0.83 | 0.88547
0.84 | 0.82303 | 0.83 | 0.35265 | 0.83 | 0.56203 | 0.83 | -0.39661 | 0.83 | 0.09372 | 0.83 | -0.13325 | 0.83 | -0.01994 | 0.83 | 0.52296 | 0.83 | 0.77277
0.84 | 0.84109 | 0.83 | 0.66834 | 0.83 | 0.63041 | 0.83 | -0.50789 | 0.83 | 0.12177 | 0.83 | -0.00547 | 0.83 | 0.02943 | 0.83 | 0.50474 | 0.83 | 0.68065
0.84 | 0.71441 | 0.83 | 0.73554 | 0.83 | 0.61449 | 0.83 | -0.34487 | 0.83 | 0.1092 | 0.83 | -0.08462 | 0.83 | 0.14114 | 0.83 | 0.40103 | 0.83 | 0.6847
0.84 | 0.57434 | 0.83 | 0.50811 | 0.83 | 0.67776 | 0.83 | -0.26138 | 0.83 | -0.07941 | 0.83 | -0.18855 | 0.83 | -0.04701 | 0.83 | 0.40037 | 0.83 | 0.54965
0.84 | 0.47592 | 0.83 | 0.85839 | 0.83 | 0.57868 | 0.83 | -0.25089 | 0.83 | -0.05499 | 0.83 | -0.28686 | 0.83 | -0.20434 | 0.83 | 0.50245 | 0.83 | 0.58033
0.84 | 0.5221 | 0.83 | 0.82496 | 0.83 | 0.37527 | 0.83 | -0.3618 | 0.83 | -0.11861 | 0.83 | 0.02746 | 0.83 | -0.03645 | 0.83 | 0.34134 | 0.83 | 0.85943
0.84 | 0.59158 | 0.83 | 0.69145 | 0.83 | 0.5993 | 0.83 | -0.25988 | 0.83 | 0.07877 | 0.83 | -0.05532 | 0.83 | -0.02432 | 0.83 | 0.27743 | 0.83 | 0.84752
0.84 | 0.6687 | 0.83 | 0.82189 | 0.83 | 0.63085 | 0.83 | -0.4633 | 0.83 | 0.13606 | 0.83 | -0.35503 | 0.83 | 0.12454 | 0.83 | 0.45843 | 0.83 | 0.83482
0.84 | 0.56486 | 0.83 | 0.54475 | 0.83 | 0.35779 | 0.83 | -0.36893 | 0.83 | 0.15537 | 0.83 | -0.15113 | 0.83 | -0.07899 | 0.83 | 0.56626 | 0.83 | 0.97087
0.84 | 0.59608 | 0.83 | 0.71514 | 0.83 | 0.21433 | 0.83 | -0.31636 | 0.83 | 0.09489 | 0.83 | 0.02389 | 0.83 | -0.16287 | 0.83 | 0.50293 | 0.83 | 0.87939
0.84 | 0.70823 | 0.83 | 0.77005 | 0.83 | 0.07547 | 0.83 | -0.20336 | 0.83 | 0.19812 | 0.83 | -0.06909 | 0.83 | -0.1411 | 0.83 | 0.52649 | 0.83 | 0.73282
0.84 | 0.95018 | 0.83 | 0.62177 | 0.83 | 0.30029 | 0.83 | -0.23665 | 0.83 | 0.09607 | 0.83 | 0.03462 | 0.83 | -0.03783 | 0.83 | 0.76828 | 0.83 | 0.83107
0.84 | 0.85328 | 0.83 | 0.52845 | 0.83 | 0.50236 | 0.84 | -0.34786 | 0.83 | 0.07644 | 0.83 | -0.06691 | 0.83 | 0.09044 | 0.84 | 0.75397 | 0.83 | 0.86738
0.84 | 0.8293 | 0.83 | 0.52845 | 0.84 | 0.46862 | 0.84 | -0.35538 | 0.83 | 0.13713 | 0.84 | 0.00628 | 0.83 | -0.10659 | 0.84 | 0.73763 | 0.83 | 0.87204
0.84 | 0.67168 | 0.83 | 0.53266 | 0.84 | 0.28989 | 0.84 | -0.28952 | 0.83 | 0.02502 | 0.84 | 0.02718 | 0.83 | -0.08098 | 0.83 | 0.59054 | 0.83 | 0.90481
0.84 | 0.74355 | 0.83 | 0.54676 | 0.84 | 0.26554 | 0.84 | -0.26682 | 0.83 | -0.15332 | 0.84 | -0.27292 | 0.83 | -0.07777 | 0.83 | 0.52504 | 0.83 | 0.87129
0.84 | 0.74675 | 0.83 | 0.74588 | 0.84 | 0.30354 | 0.84 | -0.30377 | 0.83 | -0.11409 | 0.84 | -0.26315 | 0.83 | -0.20116 | 0.84 | 0.50976 | 0.83 | 0.97768
0.84 | 0.62929 | 0.83 | 0.75963 | 0.84 | 0.38311 | 0.84 | -0.35901 | 0.83 | -0.13911 | 0.84 | 0.00142 | 0.83 | -0.04071 | 0.84 | 0.67783 | 0.83 | 0.93267
0.84 | 0.50552 | 0.83 | 0.60836 | 0.84 | 0.2212 | 0.84 | -0.55405 | 0.83 | -0.36435 | 0.84 | 0.12085 | 0.83 | -0.04069 | 0.84 | 0.77513 | 0.83 | 0.94289
0.84 | 0.39846 | 0.83 | 0.76761 | 0.84 | 0.14683 | 0.84 | -0.54947 | 0.83 | -0.36093 | 0.84 | -0.12779 | 0.83 | 0.05975 | 0.84 | 0.79734 | 0.83 | 0.95924
0.84 | 0.515 | 0.83 | 0.49861 | 0.84 | 0.13215 | 0.84 | -0.55338 | 0.83 | -0.25813 | 0.84 | -0.31415 | 0.83 | -0.107 | 0.84 | 0.64663 | 0.83 | 1.08907
0.84 | 0.39759 | 0.83 | 0.56745 | 0.84 | 0.12524 | 0.84 | -0.64511 | 0.83 | -0.2173 | 0.84 | -0.3272 | 0.83 | 0.06856 | 0.84 | 0.58246 | 0.83 | 0.85549
0.84 | 0.60685 | 0.83 | 0.64529 | 0.84 | 0.1128 | 0.84 | -0.60662 | 0.83 | -0.1397 | 0.84 | -0.11872 | 0.83 | -0.0449 | 0.84 | 0.69632 | 0.84 | 0.87392
0.85 | 0.74223 | 0.83 | 0.46294 | 0.84 | 0.33499 | 0.84 | -0.48075 | 0.84 | -0.12465 | 0.84 | -0.04616 | 0.83 | -0.05888 | 0.84 | 0.74165 | 0.84 | 0.89882
0.85 | 1.00509 | 0.83 | 0.58803 | 0.84 | 0.29386 | 0.84 | -0.50728 | 0.84 | -0.28855 | 0.84 | -0.1464 | 0.83 | 0.12943 | 0.84 | 0.51267 | 0.84 | 0.95278
0.85 | 0.79664 | 0.83 | 0.6558 | 0.84 | 0.49176 | 0.84 | -0.30947 | 0.84 | -0.16326 | 0.84 | -0.07048 | 0.83 | 0.09542 | 0.84 | 0.56199 | 0.84 | 0.97487
0.85 | 0.6585 | 0.83 | 0.64062 | 0.84 | 0.37722 | 0.84 | -0.2216 | 0.84 | -0.124 | 0.84 | 0.00153 | 0.83 | 0.13098 | 0.84 | 0.58725 | 0.84 | 0.84702
0.85 | 0.64458 | 0.83 | 0.63636 | 0.84 | 0.25769 | 0.84 | -0.31645 | 0.84 | -0.093 | 0.84 | 0.08807 | 0.83 | -0.0272 | 0.84 | 0.63609 | 0.84 | 0.92207
0.85 | 0.66266 | 0.83 | 0.5768 | 0.84 | 0.30191 | 0.84 | -0.2416 | 0.84 | -0.21134 | 0.84 | 0.06568 | 0.84 | -0.00018 | 0.84 | 0.5881 | 0.84 | 1.04512
0.85 | 0.67493 | 0.84 | 0.48244 | 0.84 | 0.21043 | 0.84 | -0.25514 | 0.84 | -0.13704 | 0.84 | 0.02991 | 0.84 | -0.10512 | 0.84 | 0.45096 | 0.84 | 0.97681
0.85 | 0.71073 | 0.84 | 0.80732 | 0.84 | 0.12046 | 0.84 | -0.31511 | 0.84 | -0.32341 | 0.84 | -0.08929 | 0.84 | -0.15894 | 0.84 | 0.42421 | 0.84 | 0.81077
0.85 | 0.58981 | 0.84 | 0.51868 | 0.84 | 0.27111 | 0.84 | -0.23521 | 0.84 | -0.5001 | 0.84 | -0.22399 | 0.84 | -0.24886 | 0.84 | 0.53903 | 0.84 | 0.71581
0.85 | 0.58154 | 0.84 | 0.70735 | 0.84 | 0.22537 | 0.84 | -0.2181 | 0.84 | -0.31234 | 0.84 | -0.06719 | 0.84 | -0.07238 | 0.84 | 0.50851 | 0.84 | 0.71646
0.85 | 0.54635 | 0.84 | 0.93935 | 0.84 | 0.18603 | 0.84 | -0.2959 | 0.84 | -0.16036 | 0.84 | -0.07609 | 0.84 | -0.13265 | 0.84 | 0.47696 | 0.84 | 0.98245
0.85 | 0.65599 | 0.84 | 0.5137 | 0.84 | 0.18062 | 0.84 | -0.25683 | 0.84 | -0.04158 | 0.84 | 0.05089 | 0.84 | -0.11762 | 0.84 | 0.50926 | 0.84 | 1.07987
0.85 | 0.36393 | 0.84 | 0.59301 | 0.84 | 0.32425 | 0.84 | -0.25113 | 0.84 | -0.2207 | 0.84 | -0.09924 | 0.84 | 0.037 | 0.84 | 0.73178 | 0.84 | 1.04299
0.85 | 0.58474 | 0.84 | 0.72596 | 0.84 | 0.26855 | 0.84 | -0.21566 | 0.84 | -0.17408 | 0.84 | 0.02131 | 0.84 | -0.11878 | 0.84 | 0.63326 | 0.84 | 1.02224
0.85 | 0.50848 | 0.84 | 0.54086 | 0.84 | 0.1447 | 0.84 | -0.33671 | 0.84 | -0.02951 | 0.84 | 0.093 | 0.84 | -0.06605 | 0.84 | 0.54736 | 0.84 | 1.06688
0.85 | 0.62023 | 0.84 | 0.5642 | 0.84 | 0.22563 | 0.84 | -0.47816 | 0.84 | 0.01621 | 0.84 | 0.327 | 0.84 | -0.1628 | 0.84 | 0.55023 | 0.84 | 1.06767
0.85 | 0.6359 | 0.84 | 0.39658 | 0.84 | 0.21774 | 0.84 | -0.25776 | 0.84 | -0.14262 | 0.84 | 0.15061 | 0.84 | -0.28377 | 0.84 | 0.74252 | 0.84 | 1.06706
0.85 | 0.75327 | 0.84 | 0.3246 | 0.84 | 0.11445 | 0.84 | -0.47643 | 0.84 | -0.2197 | 0.84 | -0.30911 | 0.84 | -0.17568 | 0.84 | 0.77991 | 0.84 | 0.96546
0.85 | 0.77104 | 0.84 | 0.63105 | 0.84 | 0.38808 | 0.84 | -0.4469 | 0.84 | -0.19775 | 0.84 | -0.25554 | 0.84 | -0.12114 | 0.84 | 0.69374 | 0.84 | 0.9777
0.85 | 0.97346 | 0.84 | 0.78339 | 0.84 | 0.43845 | 0.84 | -0.36127 | 0.84 | -0.16174 | 0.84 | 0.03682 | 0.84 | -0.01185 | 0.84 | 0.59391 | 0.84 | 1.12088
0.85 | 0.78405 | 0.84 | 0.53645 | 0.84 | 0.55321 | 0.84 | -0.35586 | 0.84 | -0.20414 | 0.84 | -0.00973 | 0.84 | 0.1496 | 0.84 | 0.57546 | 0.84 | 1.06469
0.85 | 0.75342 | 0.84 | 0.78788 | 0.84 | 0.47272 | 0.84 | -0.31141 | 0.84 | -0.14226 | 0.84 | -0.10584 | 0.84 | 0.24062 | 0.84 | 0.61502 | 0.84 | 1.01768
0.85 | 0.84666 | 0.84 | 0.68043 | 0.84 | 0.48845 | 0.84 | -0.24191 | 0.84 | 0.00155 | 0.84 | -0.31941 | 0.84 | 0.27602 | 0.84 | 0.67598 | 0.84 | 0.96482
0.85 | 0.75645 | 0.84 | 0.50293 | 0.84 | 0.27012 | 0.84 | -0.276 | 0.84 | -0.1601 | 0.85 | -0.13776 | 0.84 | 0.16887 | 0.84 | 0.64506 | 0.84 | 0.94641
0.85 | 0.9035 | 0.84 | 0.74026 | 0.84 | 0.11059 | 0.84 | -0.2027 | 0.84 | -0.23549 | 0.85 | 0.03037 | 0.84 | -0.06435 | 0.85 | 0.6876 | 0.84 | 0.97795
0.85 | 0.80686 | 0.84 | 0.4539 | 0.84 | 0.11807 | 0.84 | -0.21553 | 0.84 | -0.18287 | 0.85 | -0.23837 | 0.84 | -0.08473 | 0.85 | 0.65829 | 0.84 | 0.89367
0.85 | 0.81976 | 0.84 | 0.80905 | 0.84 | 0.37556 | 0.84 | -0.33324 | 0.84 | -0.16394 | 0.85 | -0.11021 | 0.84 | -0.09779 | 0.85 | 0.60465 | 0.84 | 1.15107
0.85 | 0.64884 | 0.84 | 0.63939 | 0.84 | 0.36395 | 0.84 | -0.45447 | 0.84 | -0.09034 | 0.85 | -0.11272 | 0.84 | -0.12384 | 0.85 | 0.82934 | 0.84 | 1.08082
0.85 | 0.62905 | 0.84 | 0.71003 | 0.84 | 0.32605 | 0.85 | -0.48027 | 0.84 | 0.00231 | 0.85 | -0.07188 | 0.84 | -0.17491 | 0.85 | 0.70956 | 0.84 | 1.22902
0.85 | 0.67479 | 0.84 | 0.84609 | 0.85 | 0.19588 | 0.85 | -0.42583 | 0.84 | 0.07099 | 0.85 | -0.15373 | 0.84 | -0.10768 | 0.85 | 0.80132 | 0.84 | 1.14574
0.85 | 0.74004 | 0.84 | 0.74291 | 0.84 | 0.06713 | 0.85 | -0.46769 | 0.84 | 0.07373 | 0.85 | -0.1647 | 0.84 | -0.17544 | 0.85 | 0.53886 | 0.84 | 1.0812
0.85 | 0.62692 | 0.84 | 0.84923 | 0.84 | 0.21497 | 0.85 | -0.61404 | 0.85 | 0.08294 | 0.85 | -0.15724 | 0.84 | -0.18693 | 0.85 | 0.643 | 0.84 | 1.25415
0.85 | 0.43271 | 0.84 | 0.99998 | 0.84 | 0.21626 | 0.85 | -0.50307 | 0.85 | -0.06959 | 0.85 | -0.0531 | 0.84 | -0.26239 | 0.85 | 0.49597 | 0.84 | 1.10344
0.85 | 0.64307 | 0.84 | 0.78685 | 0.85 | 0.1927 | 0.85 | -0.32114 | 0.84 | -0.106 | 0.85 | -0.1187 | 0.84 | -0.11806 | 0.85 | 0.33916 | 0.84 | 0.92045
0.86 | 0.81638 | 0.84 | 1.06928 | 0.85 | 0.20765 | 0.85 | -0.32572 | 0.84 | -0.14178 | 0.85 | -0.10973 | 0.84 | -0.05406 | 0.85 | 0.33097 | 0.84 | 0.89159
0.86 | 0.67989 | 0.84 | 0.95841 | 0.85 | 0.04611 | 0.85 | -0.54474 | 0.84 | -0.17735 | 0.85 | -0.40011 | 0.84 | -0.04241 | 0.85 | 0.36508 | 0.84 | 0.88252
0.86 | 0.69338 | 0.84 | 0.92085 | 0.85 | 0.15929 | 0.85 | -0.61228 | 0.84 | -0.32275 | 0.85 | -0.32646 | 0.84 | -0.13314 | 0.85 | 0.2992 | 0.84 | 0.79701
0.86 | 0.70031 | 0.84 | 1.11952 | 0.85 | 0.33613 | 0.85 | -0.57414 | 0.84 | -0.34432 | 0.85 | -0.46068 | 0.84 | -0.15962 | 0.85 | 0.18036 | 0.85 | 0.77496
0.86 | 0.90012 | 0.84 | 0.84602 | 0.85 | 0.15605 | 0.85 | -0.50418 | 0.85 | -0.15501 | 0.85 | -0.45128 | 0.84 | -0.12138 | 0.85 | 0.3353 | 0.85 | 0.79409
0.86 | 0.75895 | 0.84 | 0.76086 | 0.85 | 0.22486 | 0.85 | -0.61876 | 0.85 | -0.04346 | 0.85 | -0.42214 | 0.84 | -0.19638 | 0.85 | 0.3494 | 0.85 | 0.80538
0.86 | 0.80427 | 0.84 | 0.74539 | 0.85 | 0.38122 | 0.85 | -0.52417 | 0.85 | -0.19723 | 0.85 | -0.36147 | 0.85 | -0.12245 | 0.85 | 0.31734 | 0.85 | 0.89049
0.86 | 0.90905 | 0.84 | 0.44436 | 0.85 | 0.38747 | 0.85 | -0.47343 | 0.85 | -0.39814 | 0.85 | -0.42236 | 0.85 | -0.23019 | 0.85 | 0.28309 | 0.85 | 1.05728
0.86 | 0.9302 | 0.84 | 0.43003 | 0.85 | 0.17279 | 0.85 | -0.61339 | 0.85 | -0.33331 | 0.85 | -0.30964 | 0.84 | -0.22052 | 0.85 | 0.19852 | 0.85 | 1.09325
0.86 | 0.81072 | 0.84 | 0.51182 | 0.85 | 0.47174 | 0.85 | -0.52403 | 0.85 | -0.15037 | 0.85 | -0.14431 | 0.85 | -0.2341 | 0.85 | 0.30206 | 0.85 | 0.84533
0.86 | 0.83499 | 0.84 | 0.42185 | 0.85 | 0.51078 | 0.85 | -0.47716 | 0.85 | -0.27059 | 0.85 | -0.60117 | 0.85 | -0.08065 | 0.85 | 0.29893 | 0.85 | 0.69412
0.86 | 0.72944 | 0.84 | 0.80671 | 0.85 | 0.45423 | 0.85 | -0.60466 | 0.85 | -0.32438 | 0.85 | -0.45107 | 0.85 | -0.137 | 0.85 | 0.50488 | 0.85 | 0.76567
0.86 | 0.65931 | 0.85 | 0.71828 | 0.85 | 0.34533 | 0.85 | -0.56247 | 0.85 | -0.33139 | 0.85 | -0.39775 | 0.85 | -0.20425 | 0.85 | 0.53651 | 0.85 | 0.75145
0.86 | 0.88885 | 0.85 | 0.90005 | 0.85 | 0.41274 | 0.85 | -0.44685 | 0.85 | -0.23542 | 0.85 | -0.36184 | 0.85 | 0.01569 | 0.85 | 0.50268 | 0.85 | 0.59008
0.86 | 0.86146 | 0.85 | 0.79458 | 0.85 | 0.662 | 0.85 | -0.41876 | 0.85 | -0.19788 | 0.85 | -0.14712 | 0.85 | 0.02744 | 0.85 | 0.72645 | 0.85 | 0.48363
0.86 | 0.67054 | 0.85 | 0.73394 | 0.85 | 0.54643 | 0.85 | -0.31389 | 0.85 | -0.05944 | 0.85 | -0.14749 | 0.85 | 0.28028 | 0.85 | 0.68069 | 0.85 | 0.57888
0.86 | 0.51908 | 0.85 | 0.89282 | 0.85 | 0.33918 | 0.85 | -0.37633 | 0.85 | -0.03043 | 0.85 | -0.18458 | 0.85 | 0.11363 | 0.85 | 0.64506 | 0.85 | 0.47426
0.86 | 0.66354 | 0.85 | 0.80392 | 0.85 | 0.45596 | 0.85 | -0.45362 | 0.85 | -0.08228 | 0.85 | 0.00936 | 0.85 | -0.18809 | 0.85 | 0.74562 | 0.85 | 0.61456
0.86 | 0.70386 | 0.85 | 0.56392 | 0.85 | 0.43613 | 0.85 | -0.32441 | 0.85 | -0.0969 | 0.85 | 0.08722 | 0.85 | -0.23578 | 0.85 | 0.77182 | 0.85 | 0.66511
0.86 | 0.82944 | 0.85 | 0.84001 | 0.85 | 0.20675 | 0.85 | -0.4584 | 0.85 | -0.17929 | 0.85 | -0.14998 | 0.85 | -0.0916 | 0.85 | 0.69978 | 0.85 | 0.63776
0.86 | 0.78433 | 0.85 | 0.70088 | 0.85 | 0.32591 | 0.85 | -0.5982 | 0.85 | 0.05109 | 0.85 | -0.20329 | 0.85 | -0.06034 | 0.85 | 0.58246 | 0.85 | 0.68546
0.86 | 0.9164 | 0.85 | 0.66835 | 0.85 | 0.24161 | 0.85 | -0.66435 | 0.85 | 0.02788 | 0.85 | -0.20646 | 0.85 | -0.17018 | 0.85 | 0.63374 | 0.85 | 0.73586
0.86 | 0.7013 | 0.85 | 0.88906 | 0.85 | 0.22699 | 0.85 | -0.62235 | 0.85 | -0.07251 | 0.85 | -0.23189 | 0.85 | -0.11034 | 0.85 | 0.66403 | 0.85 | 0.7602
0.86 | 0.65755 | 0.85 | 0.78813 | 0.85 | 0.03378 | 0.85 | -0.53156 | 0.85 | -0.2613 | 0.85 | -0.39566 | 0.85 | -0.03608 | 0.85 | 0.80207 | 0.85 | 0.77438
0.86 | 0.59025 | 0.85 | 0.84797 | 0.85 | 0.08141 | 0.85 | -0.2928 | 0.85 | -0.21734 | 0.85 | -0.25526 | 0.85 | -0.07351 | 0.85 | 0.58277 | 0.85 | 0.651
0.86 | 0.5633 | 0.85 | 0.64933 | 0.85 | 0.18143 | 0.85 | -0.41195 | 0.85 | -0.33267 | 0.85 | -0.39886 | 0.85 | -0.0289 | 0.85 | 0.45741 | 0.85 | 0.78618
0.86 | 0.61848 | 0.85 | 0.87051 | 0.85 | 0.06928 | 0.85 | -0.43538 | 0.85 | -0.27871 | 0.85 | -0.29454 | 0.85 | -0.14491 | 0.85 | 0.50613 | 0.85 | 0.83557
0.86 | 0.65329 | 0.85 | 0.60077 | 0.86 | 0.22373 | 0.85 | -0.33567 | 0.85 | -0.16136 | 0.85 | -0.43665 | 0.85 | -0.00604 | 0.85 | 0.64633 | 0.85 | 0.90794
0.86 | 0.75709 | 0.85 | 0.53707 | 0.86 | 0.13104 | 0.85 | -0.25707 | 0.85 | -0.10921 | 0.86 | -0.40979 | 0.85 | -0.04441 | 0.86 | 0.73561 | 0.85 | 0.92838
0.86 | 0.92105 | 0.85 | 0.64842 | 0.86 | 0.04987 | 0.85 | -0.26031 | 0.85 | -0.18501 | 0.86 | -0.08135 | 0.85 | -0.1954 | 0.86 | 0.58431 | 0.85 | 0.9968
0.86 | 0.93685 | 0.85 | 0.58564 | 0.86 | 0.20427 | 0.85 | -0.33771 | 0.85 | -0.31437 | 0.86 | -0.15757 | 0.85 | -0.31658 | 0.86 | 0.58152 | 0.85 | 0.90252
0.86 | 0.88082 | 0.85 | 0.76066 | 0.86 | 0.2517 | 0.85 | -0.2457 | 0.85 | -0.24299 | 0.86 | -0.21036 | 0.85 | -0.26776 | 0.86 | 0.48615 | 0.85 | 0.96248
0.86 | 0.73536 | 0.85 | 0.75858 | 0.86 | 0.22129 | 0.86 | -0.37694 | 0.85 | -0.42164 | 0.86 | -0.23036 | 0.85 | -0.07509 | 0.85 | 0.4845 | 0.85 | 0.99655
0.86 | 0.62412 | 0.85 | 0.6477 | 0.86 | 0.12671 | 0.86 | -0.40373 | 0.85 | -0.60045 | 0.86 | -0.11566 | 0.85 | -0.0144 | 0.85 | 0.57475 | 0.85 | 1.06942
0.86 | 0.78591 | 0.85 | 0.78181 | 0.86 | 0.29706 | 0.85 | -0.52296 | 0.85 | -0.59716 | 0.86 | -0.38448 | 0.85 | 0.10801 | 0.86 | 0.31322 | 0.86 | 1.08555
0.86 | 0.80548 | 0.85 | 0.71988 | 0.86 | 0.40357 | 0.86 | -0.63882 | 0.85 | -0.5012 | 0.86 | -0.37626 | 0.85 | 0.14551 | 0.86 | 0.45236 | 0.86 | 0.90383
0.86 | 0.8607 | 0.85 | 0.81193 | 0.86 | 0.14714 | 0.86 | -0.36337 | 0.85 | -0.59378 | 0.86 | -0.13693 | 0.85 | 0.06267 | 0.86 | 0.77654 | 0.86 | 0.82651
0.86 | 0.76606 | 0.85 | 1.11106 | 0.86 | 0.096 | 0.86 | -0.32762 | 0.85 | -0.60602 | 0.86 | 0.13163 | 0.85 | 0.09374 | 0.86 | 0.77596 | 0.86 | 0.71504
0.86 | 0.80282 | 0.85 | 0.80079 | 0.86 | 0.12695 | 0.86 | -0.1532 | 0.85 | -0.41127 | 0.86 | -0.18481 | 0.85 | 0.0974 | 0.86 | 0.71136 | 0.86 | 0.6119
0.86 | 0.80283 | 0.85 | 0.95415 | 0.86 | 0.38115 | 0.86 | -0.12465 | 0.85 | -0.37476 | 0.86 | -0.23266 | 0.85 | 0.03449 | 0.86 | 0.6491 | 0.86 | 0.93829
0.86 | 0.68987 | 0.85 | 0.68895 | 0.86 | 0.45809 | 0.86 | 0.0007 | 0.85 | -0.19441 | 0.86 | -0.4883 | 0.85 | -0.13907 | 0.86 | 0.67719 | 0.86 | 0.82672
0.87 | 0.57781 | 0.85 | 0.65733 | 0.86 | 0.47343 | 0.86 | -0.0452 | 0.86 | 0.02819 | 0.86 | -0.24786 | 0.85 | -0.05421 | 0.86 | 0.6349 | 0.86 | 0.78239
0.87 | 0.66034 | 0.85 | 0.91454 | 0.86 | 0.41193 | 0.86 | -0.33366 | 0.86 | 0.23887 | 0.86 | -0.21016 | 0.85 | -0.19841 | 0.86 | 0.7202 | 0.86 | 0.76472
0.87 | 0.75535 | 0.85 | 0.85331 | 0.86 | 0.34489 | 0.86 | -0.32572 | 0.86 | 0.27906 | 0.86 | -0.21651 | 0.85 | -0.22064 | 0.86 | 0.58417 | 0.86 | 0.88214
0.87 | 0.90295 | 0.85 | 0.85243 | 0.86 | 0.29684 | 0.86 | -0.31644 | 0.86 | 0.09719 | 0.86 | -0.38822 | 0.85 | -0.19631 | 0.86 | 0.69647 | 0.86 | 0.93821
0.87 | 0.76345 | 0.85 | 0.81147 | 0.86 | 0.16495 | 0.86 | -0.53935 | 0.86 | -0.05569 | 0.86 | -0.27103 | 0.85 | -0.22399 | 0.86 | 0.73873 | 0.86 | 1.10479
0.87 | 0.69491 | 0.85 | 0.43394 | 0.86 | 0.23331 | 0.86 | -0.54314 | 0.86 | -0.21143 | 0.86 | -0.42179 | 0.85 | -0.10078 | 0.86 | 0.81427 | 0.86 | 1.04751
0.87 | 0.76011 | 0.85 | 0.81976 | 0.86 | 0.19815 | 0.86 | -0.55309 | 0.86 | -0.20859 | 0.86 | -0.49315 | 0.85 | -0.1786 | 0.86 | 0.64059 | 0.86 | 0.95595
0.87 | 0.79552 | 0.86 | 0.71034 | 0.86 | 0.2504 | 0.86 | -0.30521 | 0.86 | -0.29168 | 0.86 | -0.35802 | 0.86 | -0.29459 | 0.86 | 0.57113 | 0.86 | 1.0552
0.87 | 0.69373 | 0.86 | 0.64296 | 0.86 | 0.03929 | 0.86 | -0.24882 | 0.86 | -0.26754 | 0.86 | -0.1169 | 0.86 | -0.22369 | 0.86 | 0.4414 | 0.86 | 0.9709
0.87 | 0.65929 | 0.86 | 0.84106 | 0.86 | 0.04456 | 0.86 | -0.282 | 0.86 | -0.44587 | 0.86 | -0.388 | 0.86 | -0.22687 | 0.86 | 0.54944 | 0.86 | 0.98647
0.87 | 0.65814 | 0.86 | 0.36171 | 0.86 | 0.00452 | 0.86 | -0.2859 | 0.86 | -0.33457 | 0.86 | -0.23061 | 0.86 | -0.21651 | 0.86 | 0.61912 | 0.86 | 0.87052
0.87 | 0.71385 | 0.86 | 0.56976 | 0.86 | 0.15559 | 0.86 | -0.22958 | 0.86 | -0.27164 | 0.86 | -0.1358 | 0.86 | 0.03318 | 0.86 | 0.72641 | 0.86 | 0.92028
0.87 | 0.5383 | 0.86 | 0.62302 | 0.86 | 0.1336 | 0.86 | -0.33357 | 0.86 | -0.19834 | 0.86 | -0.06455 | 0.86 | -0.01496 | 0.86 | 0.58741 | 0.86 | 1.19409
0.87 | 0.69772 | 0.86 | 0.5241 | 0.86 | 0.08666 | 0.86 | -0.41575 | 0.86 | -0.27709 | 0.86 | -0.3368 | 0.86 | 0.01754 | 0.86 | 0.64082 | 0.86 | 0.94924
0.87 | 0.73124 | 0.86 | 0.69631 | 0.86 | 0.1585 | 0.86 | -0.21023 | 0.86 | -0.31773 | 0.86 | -0.37087 | 0.86 | -0.03224 | 0.86 | 0.44253 | 0.86 | 1.039
0.87 | 0.72631 | 0.86 | 0.69895 | 0.86 | 0.28559 | 0.86 | -0.17371 | 0.86 | -0.32556 | 0.86 | -0.07273 | 0.86 | -0.02014 | 0.86 | 0.56641 | 0.86 | 0.94548
0.87 | 0.68431 | 0.86 | 0.35801 | 0.86 | 0.34469 | 0.86 | -0.18769 | 0.86 | -0.08516 | 0.86 | -0.02735 | 0.86 | -0.0615 | 0.86 | 0.50037 | 0.86 | 1.15259
0.87 | 0.82274 | 0.86 | 0.77931 | 0.86 | 0.35088 | 0.86 | -0.3027 | 0.86 | 0.07419 | 0.86 | -0.1911 | 0.86 | -0.0894 | 0.86 | 0.44804 | 0.86 | 0.96078
0.87 | 0.87645 | 0.86 | 0.71308 | 0.87 | 0.28177 | 0.86 | -0.18582 | 0.86 | 0.00659 | 0.86 | -0.19764 | 0.86 | -0.20115 | 0.86 | 0.49868 | 0.86 | 0.90637
0.87 | 0.97855 | 0.86 | 0.60758 | 0.87 | 0.3857 | 0.86 | -0.26376 | 0.86 | -0.04051 | 0.87 | 0.17452 | 0.86 | -0.3024 | 0.86 | 0.49395 | 0.86 | 0.871
0.87 | 0.93831 | 0.86 | 0.8077 | 0.87 | 0.19088 | 0.86 | -0.28121 | 0.86 | -0.05547 | 0.87 | 0.2721 | 0.86 | -0.35874 | 0.86 | 0.57936 | 0.86 | 0.81175
0.87 | 0.84539 | 0.86 | 0.5223 | 0.87 | 0.25589 | 0.86 | -0.28879 | 0.86 | -0.14062 | 0.87 | -0.05355 | 0.86 | -0.34025 | 0.86 | 0.58071 | 0.86 | 0.93465
0.87 | 0.91688 | 0.86 | 0.56037 | 0.87 | 0.34491 | 0.86 | -0.3337 | 0.86 | -0.15491 | 0.86 | -0.11771 | 0.86 | -0.376 | 0.86 | 0.51675 | 0.86 | 0.85951
0.87 | 0.76672 | 0.86 | 0.69291 | 0.87 | 0.38786 | 0.86 | -0.24745 | 0.86 | -0.16896 | 0.86 | -0.11904 | 0.86 | -0.44304 | 0.86 | 0.64046 | 0.86 | 0.524
0.87 | 0.70952 | 0.86 | 0.59489 | 0.87 | 0.28993 | 0.86 | -0.3342 | 0.86 | -0.41141 | 0.87 | -0.18253 | 0.86 | -0.55453 | 0.87 | 0.74652 | 0.86 | 0.61883
0.87 | 0.56701 | 0.86 | 0.83191 | 0.87 | 0.36593 | 0.86 | -0.41455 | 0.86 | -0.40318 | 0.87 | -0.08026 | 0.86 | -0.23861 | 0.87 | 0.69305 | 0.86 | 0.71862
0.87 | 0.73072 | 0.86 | 0.75752 | 0.87 | 0.34098 | 0.86 | -0.32087 | 0.86 | -0.4445 | 0.87 | -0.39265 | 0.86 | -0.14845 | 0.86 | 0.42531 | 0.86 | 0.84169
0.87 | 0.70147 | 0.86 | 0.63599 | 0.87 | 0.07312 | 0.87 | -0.35445 | 0.86 | -0.33023 | 0.87 | -0.22419 | 0.86 | -0.024 | 0.86 | 0.49287 | 0.86 | 0.90714
0.87 | 0.65121 | 0.86 | 0.90536 | 0.87 | -0.17967 | 0.86 | -0.39467 | 0.86 | -0.26211 | 0.87 | -0.09734 | 0.86 | -0.05548 | 0.87 | 0.58668 | 0.86 | 0.86438
0.87 | 0.46823 | 0.86 | 0.67741 | 0.87 | -0.03174 | 0.87 | -0.57177 | 0.86 | -0.20506 | 0.87 | -0.29504 | 0.86 | -0.03037 | 0.87 | 0.82591 | 0.87 | 0.94477
0.87 | 0.46947 | 0.86 | 0.61977 | 0.87 | 0.01766 | 0.87 | -0.58139 | 0.86 | -0.15997 | 0.87 | -0.33296 | 0.86 | 0.18711 | 0.87 | 0.62785 | 0.86 | 0.87554
0.87 | 0.51974 | 0.86 | 0.53272 | 0.87 | 0.02045 | 0.87 | -0.53049 | 0.86 | -0.139 | 0.87 | -0.37967 | 0.86 | -0.02639 | 0.87 | 0.61483 | 0.87 | 1.05257
0.87 | 0.55683 | 0.86 | 0.76141 | 0.87 | 0.03815 | 0.87 | -0.61858 | 0.86 | 0.09943 | 0.87 | -0.31527 | 0.86 | -0.03501 | 0.87 | 0.62383 | 0.87 | 1.06606
0.87 | 0.53729 | 0.86 | 0.84381 | 0.87 | 0.03293 | 0.87 | -0.59912 | 0.86 | 0.13534 | 0.87 | 0.02434 | 0.86 | -0.00443 | 0.87 | 0.65377 | 0.87 | 1.20883
0.88 | 0.54617 | 0.86 | 0.79039 | 0.87 | 0.05224 | 0.87 | -0.60486 | 0.86 | 0.04507 | 0.87 | -0.30159 | 0.86 | -0.09252 | 0.87 | 0.58816 | 0.87 | 1.16521
0.88 | 0.63357 | 0.86 | 0.81579 | 0.87 | 0.09631 | 0.87 | -0.56683 | 0.87 | 0.1315 | 0.87 | -0.27668 | 0.86 | -0.20368 | 0.87 | 0.54858 | 0.87 | 0.81085
0.87 | 0.66957 | 0.86 | 0.88472 | 0.87 | 0.33035 | 0.87 | -0.43623 | 0.87 | 0.2236 | 0.87 | 0.00894 | 0.86 | -0.2077 | 0.87 | 0.60261 | 0.87 | 0.69809
0.88 | 0.60797 | 0.86 | 0.71722 | 0.87 | 0.32256 | 0.87 | -0.42838 | 0.87 | 0.16771 | 0.87 | 0.09149 | 0.86 | 0.02188 | 0.87 | 0.66439 | 0.87 | 0.58477
0.88 | 0.69015 | 0.86 | 0.8053 | 0.87 | 0.41281 | 0.87 | -0.40645 | 0.87 | 0.19622 | 0.87 | -0.22831 | 0.86 | 0.03724 | 0.87 | 0.77109 | 0.87 | 0.82699
0.88 | 0.86495 | 0.87 | 0.68026 | 0.87 | 0.26859 | 0.87 | -0.3395 | 0.87 | 0.10798 | 0.87 | -0.131 | 0.86 | -0.08329 | 0.87 | 0.67267 | 0.87 | 0.77771
0.88 | 0.89966 | 0.87 | 0.75899 | 0.87 | 0.22162 | 0.87 | -0.30358 | 0.87 | 0.0562 | 0.87 | -0.13878 | 0.86 | -0.27286 | 0.87 | 0.59872 | 0.87 | 0.5749
0.88 | 0.97565 | 0.87 | 0.50012 | 0.87 | 0.25779 | 0.87 | -0.37589 | 0.87 | 0.15966 | 0.87 | -0.0582 | 0.86 | -0.15401 | 0.87 | 0.71327 | 0.87 | 0.53988
0.88 | 0.95099 | 0.87 | 0.41364 | 0.87 | 0.17478 | 0.87 | -0.33132 | 0.87 | 0.12676 | 0.87 | -0.25885 | 0.86 | -0.3308 | 0.87 | 0.62845 | 0.87 | 0.7603
0.88 | 0.81658 | 0.87 | 0.48735 | 0.87 | 0.36828 | 0.87 | -0.21616 | 0.87 | 0.05894 | 0.87 | -0.16374 | 0.87 | -0.46287 | 0.87 | 0.59545 | 0.87 | 0.63138
0.88 | 0.73537 | 0.87 | 0.67157 | 0.87 | 0.31764 | 0.87 | -0.08372 | 0.87 | 0.07871 | 0.87 | -0.03399 | 0.87 | -0.35826 | 0.87 | 0.64486 | 0.87 | 0.76696
0.88 | 0.78881 | 0.87 | 0.90826 | 0.87 | 0.36391 | 0.87 | -0.23359 | 0.87 | -0.02001 | 0.87 | -0.17177 | 0.87 | -0.17967 | 0.87 | 0.56139 | 0.87 | 0.91093
0.88 | 0.48393 | 0.87 | 1.08431 | 0.87 | 0.50493 | 0.87 | -0.33219 | 0.87 | 0.05288 | 0.87 | -0.07203 | 0.87 | -0.1132 | 0.87 | 0.3942 | 0.87 | 0.92497
0.88 | 0.49861 | 0.87 | 0.62763 | 0.87 | 0.42033 | 0.87 | -0.33139 | 0.87 | -0.02125 | 0.87 | -0.21258 | 0.87 | -0.17938 | 0.87 | 0.515 | 0.87 | 0.96598
0.88 | 0.44457 | 0.87 | 0.88364 | 0.87 | 0.18393 | 0.87 | -0.54869 | 0.87 | 0.02853 | 0.87 | -0.33521 | 0.87 | -0.14127 | 0.87 | 0.32179 | 0.87 | 0.94379
0.88 | 0.59066 | 0.87 | 1.00615 | 0.87 | 0.20198 | 0.87 | -0.68247 | 0.87 | -0.09655 | 0.87 | -0.47133 | 0.87 | -0.11904 | 0.87 | 0.48059 | 0.87 | 0.77937
0.88 | 0.64496 | 0.87 | 0.41821 | 0.87 | 0.39263 | 0.87 | -0.39326 | 0.87 | -0.05912 | 0.87 | -0.56679 | 0.87 | -0.08229 | 0.87 | 0.33222 | 0.87 | 0.7922
0.88 | 0.76792 | 0.87 | 0.70037 | 0.87 | 0.30053 | 0.87 | -0.3611 | 0.87 | -0.20885 | 0.87 | -0.21202 | 0.87 | 0.03739 | 0.87 | 0.49491 | 0.87 | 0.65287
0.88 | 0.72514 | 0.87 | 0.69235 | 0.87 | 0.16072 | 0.87 | -0.51557 | 0.87 | -0.31374 | 0.87 | -0.15428 | 0.87 | -0.1757 | 0.87 | 0.58745 | 0.87 | 0.57757
0.88 | 0.73282 | 0.87 | 0.62701 | 0.87 | 0.15651 | 0.87 | -0.49683 | 0.87 | -0.31764 | 0.87 | -0.1221 | 0.87 | 0.07705 | 0.87 | 0.72127 | 0.87 | 0.56562
0.88 | 0.73997 | 0.87 | 0.73221 | 0.87 | 0.06549 | 0.87 | -0.59823 | 0.87 | -0.35623 | 0.87 | 0.1077 | 0.87 | 0.07408 | 0.87 | 0.64142 | 0.87 | 0.65576
0.88 | 0.82184 | 0.87 | 0.48501 | 0.87 | 0.11978 | 0.87 | -0.35695 | 0.87 | -0.27238 | 0.87 | -0.08338 | 0.87 | -0.1377 | 0.87 | 0.66751 | 0.87 | 0.56482
0.88 | 0.66841 | 0.87 | 0.82595 | 0.87 | -0.01542 | 0.87 | -0.38342 | 0.87 | -0.1048 | 0.87 | 0.01891 | 0.87 | -0.07482 | 0.87 | 0.72739 | 0.87 | 0.73088
0.88 | 0.70672 | 0.87 | 0.81651 | 0.87 | 0.194 | 0.87 | -0.55133 | 0.87 | -0.05872 | 0.87 | -0.0029 | 0.87 | 0.09223 | 0.87 | 0.59605 | 0.87 | 0.81216
0.88 | 0.71152 | 0.87 | 0.51166 | 0.87 | 0.13793 | 0.87 | -0.48721 | 0.87 | -0.08298 | 0.88 | -0.06845 | 0.87 | -0.00355 | 0.87 | 0.64023 | 0.87 | 0.90329
0.88 | 0.56012 | 0.87 | 0.75704 | 0.87 | 0.1768 | 0.87 | -0.42637 | 0.87 | 0.07083 | 0.88 | 0.18446 | 0.87 | 0.01326 | 0.87 | 0.55723 | 0.87 | 0.80136
0.88 | 0.5766 | 0.87 | 0.58189 | 0.88 | 0.2119 | 0.87 | -0.36553 | 0.87 | 0.07589 | 0.88 | 0.04941 | 0.87 | -0.08586 | 0.87 | 0.46718 | 0.87 | 0.83604
0.88 | 0.64485 | 0.87 | 0.59783 | 0.88 | 0.17932 | 0.87 | -0.33385 | 0.87 | 0.0459 | 0.88 | 0.05102 | 0.87 | -0.1793 | 0.87 | 0.50341 | 0.87 | 0.80096
0.88 | 0.75586 | 0.87 | 0.73425 | 0.88 | 0.19698 | 0.87 | -0.36056 | 0.87 | 0.13217 | 0.88 | -0.15063 | 0.87 | -0.07347 | 0.87 | 0.5353 | 0.87 | 0.78096
0.88 | 0.97313 | 0.87 | 0.63131 | 0.88 | 0.11447 | 0.87 | -0.39585 | 0.87 | 0.17807 | 0.88 | 0.06588 | 0.87 | -0.0969 | 0.88 | 0.5866 | 0.87 | 1.04106
0.88 | 0.87932 | 0.87 | 0.71402 | 0.88 | 0.2144 | 0.87 | -0.57273 | 0.87 | 0.11324 | 0.88 | 0.17709 | 0.87 | -0.11706 | 0.88 | 0.44904 | 0.87 | 0.88356
0.88 | 0.80169 | 0.87 | 0.61934 | 0.88 | 0.04631 | 0.87 | -0.62028 | 0.87 | 0.05506 | 0.88 | 0.0144 | 0.87 | -0.07005 | 0.88 | 0.37172 | 0.87 | 1.10566
0.88 | 0.71308 | 0.87 | 0.90028 | 0.88 | 0.04728 | 0.87 | -0.55841 | 0.87 | -0.28586 | 0.88 | -0.16606 | 0.87 | -0.15255 | 0.88 | 0.3419 | 0.87 | 1.03852
0.88 | 0.83983 | 0.87 | 0.78867 | 0.88 | 0.15956 | 0.88 | -0.40861 | 0.87 | -0.225 | 0.88 | -0.22042 | 0.87 | -0.0745 | 0.88 | 0.35585 | 0.87 | 0.96363
0.88 | 0.88939 | 0.87 | 0.74513 | 0.88 | 0.1521 | 0.88 | -0.3743 | 0.87 | -0.19928 | 0.88 | -0.09437 | 0.87 | 0.1726 | 0.88 | 0.32677 | 0.87 | 1.10543
0.89 | 0.84416 | 0.87 | 0.78545 | 0.88 | -0.02089 | 0.88 | -0.34659 | 0.87 | -0.31165 | 0.88 | -0.53178 | 0.87 | -0.02201 | 0.88 | 0.36728 | 0.87 | 1.07677
0.89 | 0.91592 | 0.87 | 0.75871 | 0.88 | -0.12292 | 0.88 | -0.34323 | 0.88 | -0.05349 | 0.88 | -0.40235 | 0.87 | -0.01126 | 0.88 | 0.44224 | 0.87 | 1.08838
0.88 | 0.68636 | 0.87 | 0.85337 | 0.88 | -0.16375 | 0.88 | -0.46435 | 0.87 | -0.00262 | 0.88 | -0.32602 | 0.87 | -0.10331 | 0.88 | 0.61042 | 0.87 | 0.92978
0.89 | 0.74594 | 0.87 | 0.77244 | 0.88 | -0.13994 | 0.88 | -0.52493 | 0.88 | 0.09616 | 0.88 | -0.20382 | 0.87 | 0.04226 | 0.88 | 0.45868 | 0.88 | 1.01605
0.89 | 0.66677 | 0.87 | 0.48942 | 0.88 | -0.05526 | 0.88 | -0.51352 | 0.88 | -0.03157 | 0.88 | -0.1116 | 0.87 | 0.09921 | 0.88 | 0.5332 | 0.88 | 0.82018
0.89 | 0.71055 | 0.87 | 0.74671 | 0.88 | 0.05735 | 0.88 | -0.55569 | 0.88 | -0.38333 | 0.88 | -0.32343 | 0.87 | -0.0226 | 0.88 | 0.46441 | 0.88 | 0.98233
0.89 | 0.659 | 0.88 | 0.65262 | 0.88 | 0.16092 | 0.88 | -0.48385 | 0.88 | -0.63389 | 0.88 | -0.26045 | 0.87 | -0.11215 | 0.88 | 0.46141 | 0.87 | 0.84487
0.89 | 0.78525 | 0.88 | 0.71376 | 0.88 | 0.48781 | 0.88 | -0.31647 | 0.88 | -0.3707 | 0.88 | -0.06313 | 0.87 | -0.23859 | 0.88 | 0.75075 | 0.88 | 0.78402
0.89 | 0.78328 | 0.88 | 0.62138 | 0.88 | 0.33306 | 0.88 | -0.27563 | 0.88 | -0.41278 | 0.88 | -0.11924 | 0.87 | -0.25523 | 0.88 | 0.54296 | 0.88 | 0.80623
0.89 | 0.7319 | 0.88 | 0.67921 | 0.88 | 0.06401 | 0.88 | -0.28178 | 0.88 | -0.20526 | 0.88 | -0.17775 | 0.87 | -0.16562 | 0.88 | 0.57961 | 0.88 | 0.98497
0.89 | 0.67916 | 0.88 | 0.57881 | 0.88 | 0.28484 | 0.88 | -0.34821 | 0.88 | -0.28501 | 0.88 | -0.15063 | 0.87 | -0.41413 | 0.88 | 0.4744 | 0.88 | 0.7126
0.89 | 0.74028 | 0.88 | 0.59143 | 0.88 | 0.45118 | 0.88 | -0.30046 | 0.88 | -0.2407 | 0.88 | 0.13914 | 0.87 | -0.29396 | 0.88 | 0.58925 | 0.88 | 0.76041
0.89 | 0.59615 | 0.88 | 0.70231 | 0.88 | 0.57043 | 0.88 | -0.39799 | 0.88 | -0.31989 | 0.88 | -0.06887 | 0.88 | -0.25209 | 0.88 | 0.57013 | 0.88 | 0.75778
0.89 | 0.60209 | 0.88 | 0.44892 | 0.88 | 0.3833 | 0.88 | -0.31852 | 0.88 | -0.3743 | 0.88 | -0.38396 | 0.88 | -0.21885 | 0.88 | 0.66293 | 0.88 | 1.06379
0.89 | 0.64766 | 0.88 | 0.70779 | 0.88 | 0.33059 | 0.88 | -0.32308 | 0.88 | -0.28763 | 0.88 | -0.28588 | 0.88 | -0.19823 | 0.88 | 0.6608 | 0.88 | 1.06902
0.89 | 0.6825 | 0.88 | 0.58643 | 0.88 | 0.23211 | 0.88 | -0.2168 | 0.88 | -0.37159 | 0.88 | -0.18263 | 0.88 | -0.2597 | 0.88 | 0.53187 | 0.88 | 0.92782
0.89 | 0.50627 | 0.88 | 0.43198 | 0.88 | 0.27925 | 0.88 | -0.20357 | 0.88 | -0.28453 | 0.88 | -0.33861 | 0.88 | -0.13301 | 0.88 | 0.50942 | 0.88 | 1.06317
0.89 | 0.45708 | 0.88 | 0.84907 | 0.88 | 0.2891 | 0.88 | -0.13946 | 0.88 | -0.29096 | 0.88 | -0.37692 | 0.88 | -0.19902 | 0.88 | 0.19502 | 0.88 | 1.00138
0.89 | 0.5719 | 0.88 | 0.77896 | 0.88 | 0.14799 | 0.88 | -0.27321 | 0.88 | -0.19631 | 0.88 | -0.24291 | 0.88 | -0.16664 | 0.88 | 0.44461 | 0.88 | 1.0874
0.89 | 0.55302 | 0.88 | 0.67953 | 0.88 | 0.22835 | 0.88 | -0.27515 | 0.88 | 0.07162 | 0.88 | -0.1971 | 0.88 | -0.06701 | 0.88 | 0.48573 | 0.88 | 0.80921
0.89 | 0.74214 | 0.88 | 0.82347 | 0.88 | 0.16737 | 0.88 | -0.4195 | 0.88 | -0.06444 | 0.88 | -0.46151 | 0.88 | 0.09044 | 0.88 | 0.46541 | 0.88 | 0.83596
0.89 | 0.75362 | 0.88 | 0.92596 | 0.88 | 0.24516 | 0.88 | -0.35227 | 0.88 | -0.14226 | 0.88 | -0.43745 | 0.88 | 0.02886 | 0.88 | 0.58689 | 0.88 | 0.8939
0.89 | 0.84861 | 0.88 | 0.66898 | 0.88 | 0.15833 | 0.88 | -0.18663 | 0.88 | -0.13547 | 0.88 | -0.38283 | 0.88 | -0.18641 | 0.88 | 0.56726 | 0.88 | 0.77775
0.89 | 0.8173 | 0.88 | 0.96299 | 0.88 | 0.28734 | 0.88 | -0.187 | 0.88 | -0.21149 | 0.88 | -0.1306 | 0.88 | -0.22605 | 0.88 | 0.59745 | 0.88 | 0.73426
0.89 | 0.74691 | 0.88 | 0.88713 | 0.88 | 0.31529 | 0.88 | -0.3709 | 0.88 | -0.22873 | 0.89 | -0.07722 | 0.88 | -0.52788 | 0.88 | 0.43566 | 0.88 | 0.88489
0.89 | 0.81761 | 0.88 | 0.63937 | 0.89 | 0.17239 | 0.88 | -0.62949 | 0.88 | -0.14671 | 0.89 | -0.20417 | 0.88 | -0.34631 | 0.88 | 0.34723 | 0.88 | 0.81025
0.89 | 0.85116 | 0.88 | 0.6918 | 0.89 | 0.29719 | 0.88 | -0.53654 | 0.88 | -0.20639 | 0.89 | -0.2082 | 0.88 | -0.22535 | 0.88 | 0.56189 | 0.88 | 0.84223
0.89 | 0.65531 | 0.88 | 0.7468 | 0.89 | 0.14521 | 0.88 | -0.38239 | 0.88 | -0.25369 | 0.89 | -0.33798 | 0.88 | -0.24952 | 0.88 | 0.54665 | 0.88 | 0.89542
0.89 | 0.65246 | 0.88 | 0.6977 | 0.89 | 0.26076 | 0.88 | -0.20262 | 0.88 | -0.41239 | 0.89 | -0.0092 | 0.88 | -0.25065 | 0.88 | 0.67557 | 0.88 | 0.8216
0.89 | 0.71334 | 0.88 | 0.86873 | 0.89 | 0.2072 | 0.88 | -0.39755 | 0.88 | -0.28549 | 0.89 | -0.13944 | 0.88 | -0.39472 | 0.89 | 0.53878 | 0.88 | 0.77904
0.89 | 0.776 | 0.88 | 0.98081 | 0.89 | 0.24674 | 0.88 | -0.27733 | 0.88 | -0.35126 | 0.89 | -0.25837 | 0.88 | -0.32317 | 0.89 | 0.6018 | 0.88 | 0.81824
0.89 | 0.57289 | 0.88 | 0.84493 | 0.89 | 0.19889 | 0.88 | -0.03065 | 0.88 | -0.01381 | 0.89 | -0.46514 | 0.88 | 0.06387 | 0.89 | 0.59075 | 0.88 | 0.71593
0.89 | 0.51609 | 0.88 | 0.98849 | 0.89 | 0.25044 | 0.89 | 0.08872 | 0.88 | 0.01795 | 0.89 | -0.30209 | 0.88 | -0.03602 | 0.89 | 0.54149 | 0.88 | 0.81229
0.89 | 0.5757 | 0.88 | 0.82048 | 0.89 | 0.33675 | 0.89 | -0.13067 | 0.88 | -0.02374 | 0.89 | -0.28442 | 0.88 | -0.0938 | 0.89 | 0.34428 | 0.88 | 0.69285
0.89 | 0.68431 | 0.88 | 0.66723 | 0.89 | 0.36661 | 0.89 | -0.19596 | 0.88 | -0.11946 | 0.89 | -0.12561 | 0.88 | -0.06267 | 0.89 | 0.43711 | 0.88 | 0.8984
0.89 | 0.65705 | 0.88 | 0.80916 | 0.89 | 0.2852 | 0.89 | -0.29577 | 0.88 | -0.02803 | 0.89 | -0.08521 | 0.88 | -0.32556 | 0.89 | 0.48265 | 0.88 | 0.87702
0.89 | 0.70244 | 0.88 | 0.91934 | 0.89 | 0.26927 | 0.89 | -0.28883 | 0.89 | -0.15604 | 0.89 | -0.24583 | 0.88 | -0.37262 | 0.89 | 0.59653 | 0.88 | 0.94017
0.9 | 0.51631 | 0.88 | 0.42865 | 0.89 | 0.10386 | 0.89 | -0.41021 | 0.89 | -0.23547 | 0.89 | -0.38651 | 0.88 | -0.41363 | 0.89 | 0.6399 | 0.88 | 0.84587
0.89 | 0.51247 | 0.88 | 0.85111 | 0.89 | 0.34568 | 0.89 | -0.46832 | 0.89 | -0.11171 | 0.89 | -0.45612 | 0.88 | -0.19627 | 0.89 | 0.66994 | 0.88 | 0.90612
0.89 | 0.66144 | 0.88 | 0.81063 | 0.89 | 0.43646 | 0.89 | -0.51875 | 0.89 | -0.15416 | 0.89 | -0.24184 | 0.88 | -0.10223 | 0.89 | 0.57197 | 0.88 | 0.64523
0.9 | 0.61341 | 0.88 | 0.76981 | 0.89 | 0.32321 | 0.89 | -0.55338 | 0.89 | -0.19581 | 0.89 | -0.34334 | 0.88 | -0.25792 | 0.89 | 0.69874 | 0.88 | 0.69303
0.9 | 0.68074 | 0.88 | 1.12977 | 0.89 | 0.02733 | 0.89 | -0.46897 | 0.89 | -0.18879 | 0.89 | -0.35787 | 0.88 | -0.24053 | 0.89 | 0.62406 | 0.88 | 0.70403
0.9 | 0.76535 | 0.88 | 0.63059 | 0.89 | 0.28741 | 0.89 | -0.35875 | 0.89 | -0.1197 | 0.89 | -0.43161 | 0.89 | -0.21195 | 0.89 | 0.45248 | 0.88 | 0.78716
0.9 | 0.70117 | 0.89 | 0.75094 | 0.89 | 0.38124 | 0.89 | -0.45523 | 0.89 | 0.09707 | 0.89 | -0.30331 | 0.88 | -0.37105 | 0.89 | 0.54124 | 0.88 | 0.63392
0.9 | 0.48121 | 0.89 | 0.88632 | 0.89 | 0.34024 | 0.89 | -0.38309 | 0.89 | -0.19173 | 0.89 | 0.06658 | 0.88 | -0.46503 | 0.89 | 0.45619 | 0.89 | 0.68142
0.9 | 0.67835 | 0.89 | 0.39736 | 0.89 | 0.42446 | 0.89 | -0.42497 | 0.89 | -0.18307 | 0.89 | -0.10369 | 0.89 | -0.44415 | 0.89 | 0.66197 | 0.89 | 0.6936
0.9 | 0.83757 | 0.89 | 0.75066 | 0.89 | 0.28587 | 0.89 | -0.34136 | 0.89 | -0.13425 | 0.89 | -0.19433 | 0.89 | -0.29572 | 0.89 | 0.70367 | 0.89 | 0.66697
0.9 | 0.90096 | 0.89 | 0.78681 | 0.89 | 0.20203 | 0.89 | -0.40959 | 0.89 | -0.05059 | 0.89 | -0.00404 | 0.89 | -0.41453 | 0.89 | 0.77983 | 0.89 | 0.80482
0.9 | 0.7016 | 0.89 | 0.37317 | 0.89 | 0.18722 | 0.89 | -0.52534 | 0.89 | -0.07967 | 0.89 | 0.22111 | 0.89 | -0.27633 | 0.89 | 0.68739 | 0.89 | 0.8096
0.9 | 0.8542 | 0.89 | 0.74261 | 0.89 | 0.17149 | 0.89 | -0.53176 | 0.89 | -0.17626 | 0.89 | 0.01442 | 0.89 | -0.30964 | 0.89 | 0.82461 | 0.89 | 0.61827
0.9 | 0.79392 | 0.89 | 0.63092 | 0.89 | 0.28568 | 0.89 | -0.67495 | 0.89 | 0.00316 | 0.89 | 0.15168 | 0.89 | -0.35986 | 0.89 | 0.8253 | 0.89 | 0.72002
0.9 | 0.75311 | 0.89 | 0.76946 | 0.89 | 0.331 | 0.89 | -0.49378 | 0.89 | 0.14755 | 0.89 | 0.36564 | 0.89 | -0.38865 | 0.89 | 0.88274 | 0.89 | 0.85089
0.9 | 0.61727 | 0.89 | 0.87614 | 0.89 | 0.19902 | 0.89 | -0.38329 | 0.89 | 0.00766 | 0.89 | 0.22923 | 0.89 | -0.37306 | 0.89 | 0.77369 | 0.89 | 0.77246
0.9 | 0.57987 | 0.89 | 0.82972 | 0.89 | 0.13979 | 0.89 | -0.13628 | 0.89 | -0.0428 | 0.89 | -0.13754 | 0.89 | -0.36269 | 0.89 | 0.77017 | 0.89 | 0.8502
0.9 | 0.55936 | 0.89 | 0.98537 | 0.89 | 0.12463 | 0.89 | -0.29958 | 0.89 | -0.16987 | 0.89 | 0.01449 | 0.89 | -0.31861 | 0.89 | 0.59052 | 0.89 | 0.81279
0.9 | 0.7183 | 0.89 | 0.94051 | 0.89 | 0.24018 | 0.89 | -0.3055 | 0.89 | -0.04099 | 0.89 | 0.09321 | 0.89 | -0.32539 | 0.89 | 0.55502 | 0.89 | 0.86907
0.9 | 0.64491 | 0.89 | 0.51294 | 0.89 | 0.28555 | 0.89 | -0.13916 | 0.89 | -0.06317 | 0.9 | -0.11483 | 0.89 | -0.19081 | 0.89 | 0.67719 | 0.89 | 0.90977
0.9 | 0.70972 | 0.89 | 0.75619 | 0.9 | 0.45252 | 0.89 | -0.26549 | 0.89 | -0.08698 | 0.9 | -0.11778 | 0.89 | -0.15633 | 0.89 | 0.74294 | 0.89 | 0.94298
0.9 | 0.92096 | 0.89 | 0.64285 | 0.89 | 0.37641 | 0.89 | -0.22639 | 0.89 | 0.00814 | 0.9 | -0.08198 | 0.89 | -0.16739 | 0.89 | 0.74367 | 0.89 | 1.05919
0.9 | 0.8664 | 0.89 | 0.70604 | 0.9 | 0.25367 | 0.89 | -0.24585 | 0.89 | -0.07711 | 0.9 | -0.05421 | 0.89 | -0.09664 | 0.89 | 0.73807 | 0.89 | 0.92226
0.9 | 0.82049 | 0.89 | 0.60176 | 0.9 | 0.31894 | 0.89 | -0.22011 | 0.89 | -0.14863 | 0.9 | -0.24223 | 0.89 | -0.06795 | 0.89 | 0.69178 | 0.89 | 0.70249
0.9 | 0.79388 | 0.89 | 0.32802 | 0.9 | 0.27434 | 0.89 | -0.21511 | 0.89 | -0.2111 | 0.9 | -0.15606 | 0.89 | -0.02947 | 0.89 | 0.63522 | 0.89 | 0.68462
0.9 | 0.73469 | 0.89 | 0.56879 | 0.9 | 0.27352 | 0.89 | -0.24636 | 0.89 | -0.31677 | 0.9 | -0.13279 | 0.89 | -0.01052 | 0.89 | 0.65385 | 0.89 | 0.66586
0.9 | 0.65854 | 0.89 | 0.6939 | 0.9 | 0.15447 | 0.9 | -0.08846 | 0.89 | -0.19136 | 0.9 | -0.18397 | 0.89 | 0.09766 | 0.9 | 0.69041 | 0.89 | 0.60278
0.9 | 0.73243 | 0.89 | 0.56447 | 0.9 | 0.21319 | 0.9 | -0.09607 | 0.89 | -0.05962 | 0.9 | -0.35608 | 0.89 | 0.05962 | 0.9 | 0.71179 | 0.89 | 0.4077
0.9 | 0.88669 | 0.89 | 0.55622 | 0.9 | 0.04578 | 0.9 | -0.2722 | 0.89 | -0.14271 | 0.9 | -0.25277 | 0.89 | -0.01632 | 0.9 | 0.64765 | 0.89 | 0.43024
0.9 | 0.87647 | 0.89 | 0.67446 | 0.9 | 0.05406 | 0.9 | -0.19969 | 0.89 | -0.26734 | 0.9 | -0.12914 | 0.89 | -0.12384 | 0.9 | 0.69784 | 0.89 | 0.56162
0.9 | 0.68127 | 0.89 | 0.66016 | 0.9 | 0.22818 | 0.9 | -0.05888 | 0.89 | -0.32678 | 0.9 | 0.02306 | 0.89 | -0.12888 | 0.9 | 0.60205 | 0.89 | 0.70832
0.9 | 0.68469 | 0.89 | 0.66889 | 0.9 | 0.19977 | 0.9 | -0.28172 | 0.89 | -0.08514 | 0.9 | -0.10382 | 0.89 | -0.06516 | 0.9 | 0.68496 | 0.89 | 0.59701
0.9 | 0.68296 | 0.89 | 0.58209 | 0.9 | 0.30652 | 0.9 | -0.3589 | 0.89 | -0.06263 | 0.9 | -0.32282 | 0.89 | 0.00414 | 0.9 | 0.65587 | 0.89 | 0.6933
0.9 | 0.66558 | 0.89 | 0.47639 | 0.9 | 0.06118 | 0.9 | -0.29781 | 0.89 | -0.10441 | 0.9 | -0.15028 | 0.89 | -0.14601 | 0.9 | 0.6506 | 0.89 | 0.64392
0.9 | 0.70345 | 0.89 | 0.61609 | 0.9 | 0.09074 | 0.9 | -0.25737 | 0.89 | -0.10776 | 0.9 | -0.01265 | 0.89 | -0.2385 | 0.9 | 0.67232 | 0.89 | 0.78112
0.9 | 0.6882 | 0.89 | 0.67824 | 0.9 | 0.0588 | 0.9 | -0.2532 | 0.89 | -0.12262 | 0.9 | -0.07195 | 0.89 | -0.15039 | 0.9 | 0.64663 | 0.89 | 0.76432
0.91 | 0.83485 | 0.89 | 0.47367 | 0.9 | 0.19509 | 0.9 | -0.39544 | 0.9 | -0.03244 | 0.9 | -0.08215 | 0.89 | -0.18159 | 0.9 | 0.43647 | 0.89 | 0.91424
0.91 | 0.72964 | 0.9 | 0.6576 | 0.9 | 0.33528 | 0.9 | -0.31623 | 0.9 | -0.08272 | 0.9 | -0.09542 | 0.89 | -0.32528 | 0.9 | 0.52604 | 0.89 | 0.95767
0.91 | 0.5854 | 0.89 | 0.72799 | 0.9 | 0.2046 | 0.9 | -0.44208 | 0.9 | -0.09466 | 0.9 | 0.00547 | 0.89 | -0.45444 | 0.9 | 0.60165 | 0.89 | 0.76919
0.91 | 0.87031 | 0.89 | 0.42589 | 0.9 | 0.10023 | 0.9 | -0.36511 | 0.9 | -0.19991 | 0.9 | -0.17269 | 0.89 | -0.23813 | 0.9 | 0.69203 | 0.9 | 0.77109
0.91 | 0.92539 | 0.89 | 0.57969 | 0.9 | 0.26545 | 0.9 | -0.4008 | 0.9 | -0.16361 | 0.9 | -0.26211 | 0.89 | -0.18154 | 0.9 | 0.47979 | 0.9 | 0.79457
0.91 | 0.65977 | 0.9 | 0.60723 | 0.9 | 0.25602 | 0.9 | -0.28937 | 0.9 | -0.14932 | 0.9 | -0.09105 | 0.89 | -0.07574 | 0.9 | 0.71427 | 0.9 | 0.64939
0.91 | 0.66624 | 0.9 | 0.695 | 0.9 | 0.32914 | 0.9 | -0.38617 | 0.9 | -0.22731 | 0.9 | -0.12633 | 0.89 | 0.02707 | 0.9 | 0.79536 | 0.9 | 0.6882
0.91 | 0.75072 | 0.9 | 0.59874 | 0.9 | 0.45423 | 0.9 | -0.39803 | 0.9 | -0.01708 | 0.9 | -0.40684 | 0.89 | 0.12273 | 0.9 | 0.80348 | 0.9 | 0.51852
0.91 | 0.65628 | 0.9 | 0.80649 | 0.9 | 0.48095 | 0.9 | -0.51681 | 0.9 | 0.07805 | 0.9 | -0.41771 | 0.9 | 0.21544 | 0.9 | 0.55133 | 0.9 | 0.63905
0.91 | 0.48229 | 0.9 | 0.75706 | 0.9 | 0.56331 | 0.9 | -0.57262 | 0.9 | -0.00508 | 0.9 | -0.21727 | 0.9 | 0.13157 | 0.9 | 0.52098 | 0.9 | 0.68208
0.91 | 0.67718 | 0.9 | 0.76562 | 0.9 | 0.52603 | 0.9 | -0.56494 | 0.9 | 0.00953 | 0.9 | -0.14755 | 0.9 | 0.16656 | 0.9 | 0.67165 | 0.9 | 0.73665
0.91 | 0.60549 | 0.9 | 0.70728 | 0.9 | 0.38343 | 0.9 | -0.45785 | 0.9 | -0.09644 | 0.9 | -0.46771 | 0.9 | 0.10523 | 0.9 | 0.67835 | 0.9 | 0.75091
0.91 | 0.65871 | 0.9 | 0.79293 | 0.9 | 0.4521 | 0.9 | -0.49297 | 0.9 | -0.10833 | 0.9 | -0.66389 | 0.9 | 0.12024 | 0.9 | 0.81629 | 0.9 | 0.87127
0.91 | 0.71996 | 0.9 | 0.64871 | 0.9 | 0.39473 | 0.9 | -0.54544 | 0.9 | -0.32074 | 0.9 | -0.40052 | 0.9 | 0.1486 | 0.9 | 0.85239 | 0.9 | 1.03221
0.91 | 0.91559 | 0.9 | 0.76604 | 0.9 | 0.2065 | 0.9 | -0.58418 | 0.9 | -0.27641 | 0.9 | -0.1856 | 0.9 | 0.08565 | 0.9 | 0.59826 | 0.9 | 0.90361
0.91 | 0.98631 | 0.9 | 0.7199 | 0.9 | 0.25242 | 0.9 | -0.4796 | 0.9 | -0.14149 | 0.9 | -0.02072 | 0.9 | -0.0257 | 0.9 | 0.75293 | 0.9 | 1.02688
0.91 | 0.92684 | 0.9 | 0.74923 | 0.9 | 0.22125 | 0.9 | -0.42353 | 0.9 | -0.16294 | 0.9 | -0.18412 | 0.9 | -0.14437 | 0.9 | 0.81745 | 0.9 | 1.0888
0.91 | 0.61631 | 0.9 | 0.8053 | 0.9 | 0.27251 | 0.9 | -0.44563 | 0.9 | -0.16573 | 0.9 | -0.25144 | 0.9 | -0.13636 | 0.9 | 0.82659 | 0.9 | 1.02286
0.91 | 0.54916 | 0.9 | 0.72495 | 0.9 | 0.2438 | 0.9 | -0.41208 | 0.9 | -0.09721 | 0.9 | 0.04228 | 0.9 | -0.20971 | 0.9 | 0.60942 | 0.9 | 1.03423
0.91 | 0.46189 | 0.9 | 0.49482 | 0.9 | 0.33388 | 0.9 | -0.50061 | 0.9 | -0.07096 | 0.91 | 0.18826 | 0.9 | -0.44816 | 0.9 | 0.62195 | 0.9 | 1.09967
0.91 | 0.61912 | 0.9 | 0.74313 | 0.91 | 0.16949 | 0.9 | -0.29044 | 0.9 | -0.07493 | 0.91 | 0.03492 | 0.9 | -0.25081 | 0.9 | 0.48954 | 0.9 | 1.14749
0.91 | 0.4858 | 0.9 | 0.54244 | 0.91 | 0.2687 | 0.9 | -0.13852 | 0.9 | -0.03381 | 0.91 | -0.25436 | 0.9 | -0.22188 | 0.9 | 0.52962 | 0.9 | 1.19075
0.91 | 0.63827 | 0.9 | 0.56613 | 0.91 | 0.24862 | 0.9 | -0.36398 | 0.9 | -0.04298 | 0.91 | -0.33025 | 0.9 | -0.16381 | 0.9 | 0.44596 | 0.9 | 0.96669
0.91 | 0.84324 | 0.9 | 0.63151 | 0.91 | 0.20431 | 0.9 | -0.48989 | 0.9 | -0.13272 | 0.91 | 0.00068 | 0.9 | -0.12637 | 0.9 | 0.60338 | 0.9 | 0.9959
0.91 | 0.9965 | 0.9 | 0.43758 | 0.91 | 0.21436 | 0.9 | -0.352 | 0.9 | -0.15473 | 0.91 | -0.22225 | 0.9 | -0.0608 | 0.9 | 0.57057 | 0.9 | 1.02082
0.91 | 0.67181 | 0.9 | 0.59465 | 0.91 | 0.4159 | 0.9 | -0.16852 | 0.9 | -0.1416 | 0.91 | -0.18157 | 0.9 | 0.15464 | 0.9 | 0.55296 | 0.9 | 0.94772
0.91 | 0.66929 | 0.9 | 0.61859 | 0.91 | 0.59902 | 0.9 | -0.24271 | 0.9 | -0.17991 | 0.91 | -0.47849 | 0.9 | 0.1276 | 0.9 | 0.42023 | 0.9 | 1.00585
0.91 | 0.84887 | 0.9 | 0.92412 | 0.91 | 0.31299 | 0.9 | -0.15883 | 0.9 | -0.26821 | 0.91 | -0.3388 | 0.9 | 0.09358 | 0.9 | 0.51123 | 0.9 | 0.96072
0.91 | 0.7872 | 0.9 | 0.82588 | 0.91 | 0.34318 | 0.9 | -0.17415 | 0.9 | -0.2192 | 0.91 | -0.24675 | 0.9 | -0.04564 | 0.9 | 0.63107 | 0.9 | 1.19494
0.91 | 0.69173 | 0.9 | 1.08671 | 0.91 | 0.56934 | 0.9 | -0.39533 | 0.9 | -0.09097 | 0.91 | -0.35936 | 0.9 | -0.04385 | 0.91 | 0.69674 | 0.9 | 0.94602
0.91 | 0.67133 | 0.9 | 0.88404 | 0.91 | 0.57555 | 0.9 | -0.47105 | 0.9 | -0.19249 | 0.91 | -0.28289 | 0.9 | 0.09736 | 0.91 | 0.61639 | 0.9 | 0.94625
0.91 | 0.64382 | 0.9 | 0.86054 | 0.91 | 0.56341 | 0.9 | -0.52244 | 0.9 | -0.30331 | 0.91 | -0.51658 | 0.9 | 0.1878 | 0.91 | 0.70107 | 0.9 | 0.93536
0.91 | 0.49484 | 0.9 | 0.9683 | 0.91 | 0.45164 | 0.91 | -0.41649 | 0.9 | -0.2419 | 0.91 | -0.58378 | 0.9 | 0.15693 | 0.91 | 0.64448 | 0.9 | 1.14318
0.91 | 0.5789 | 0.9 | 0.74072 | 0.91 | 0.58246 | 0.91 | -0.53795 | 0.9 | -0.221 | 0.91 | -0.55373 | 0.9 | -0.05881 | 0.91 | 0.81185 | 0.9 | 0.77871
0.91 | 0.69131 | 0.9 | 0.92831 | 0.91 | 0.42775 | 0.91 | -0.51906 | 0.9 | -0.25451 | 0.91 | -0.40006 | 0.9 | -0.1644 | 0.91 | 0.67667 | 0.9 | 0.75383
0.92 | 0.94705 | 0.9 | 0.85105 | 0.91 | 0.41961 | 0.91 | -0.39555 | 0.9 | -0.16226 | 0.91 | -0.35501 | 0.9 | -0.11922 | 0.91 | 0.682 | 0.9 | 0.69613
0.92 | 0.7136 | 0.91 | 0.92715 | 0.91 | 0.50999 | 0.91 | -0.33542 | 0.9 | -0.13656 | 0.91 | -0.1091 | 0.9 | -0.17465 | 0.91 | 0.8262 | 0.9 | 0.89032
0.92 | 0.58085 | 0.91 | 0.6604 | 0.91 | 0.43253 | 0.91 | -0.22013 | 0.91 | -0.12094 | 0.91 | -0.10962 | 0.9 | -0.21666 | 0.91 | 0.76459 | 0.9 | 0.97737
0.92 | 0.64814 | 0.91 | 0.8395 | 0.91 | 0.26335 | 0.91 | -0.24094 | 0.91 | -0.07465 | 0.91 | -0.21594 | 0.9 | -0.20547 | 0.91 | 0.76465 | 0.91 | 0.97304
0.92 | 0.79096 | 0.91 | 0.662 | 0.91 | 0.2744 | 0.91 | -0.38826 | 0.91 | -0.03567 | 0.91 | -0.19433 | 0.9 | -0.27635 | 0.91 | 0.61894 | 0.91 | 0.9445
0.92 | 0.65672 | 0.91 | 0.65544 | 0.91 | 0.23461 | 0.91 | -0.40818 | 0.91 | -0.09867 | 0.91 | -0.09708 | 0.9 | -0.24991 | 0.91 | 0.56268 | 0.91 | 0.85347
0.92 | 0.59731 | 0.91 | 0.70298 | 0.91 | 0.30481 | 0.91 | -0.17033 | 0.91 | -0.14548 | 0.91 | -0.28927 | 0.9 | -0.10755 | 0.91 | 0.61554 | 0.91 | 0.81829
0.92 | 0.57349 | 0.91 | 0.65299 | 0.91 | 0.23717 | 0.91 | -0.32753 | 0.91 | -0.04577 | 0.91 | -0.24755 | 0.9 | -0.25888 | 0.91 | 0.65233 | 0.91 | 0.90406
0.92 | 0.64195 | 0.91 | 0.91221 | 0.91 | 0.41638 | 0.91 | -0.32035 | 0.91 | -0.16119 | 0.91 | -0.23994 | 0.9 | -0.27561 | 0.91 | 0.74417 | 0.91 | 1.08586
0.92 | 0.75353 | 0.91 | 0.90152 | 0.91 | 0.32436 | 0.91 | -0.19308 | 0.91 | -0.0887 | 0.91 | -0.17544 | 0.9 | -0.19714 | 0.91 | 0.64998 | 0.91 | 0.94458
0.92 | 0.65786 | 0.91 | 0.6839 | 0.91 | 0.16686 | 0.91 | -0.05126 | 0.91 | -0.27153 | 0.91 | -0.2108 | 0.9 | -0.03695 | 0.91 | 0.71331 | 0.91 | 0.97252
0.92 | 0.72154 | 0.91 | 0.96982 | 0.91 | 0.01667 | 0.91 | 0.03144 | 0.91 | -0.22576 | 0.91 | -0.32438 | 0.9 | -0.03809 | 0.91 | 0.69884 | 0.91 | 0.86515
0.92 | 0.66845 | 0.91 | 0.66321 | 0.91 | 0.07126 | 0.91 | -0.09236 | 0.91 | -0.31315 | 0.91 | -0.43878 | 0.91 | -0.15554 | 0.91 | 0.62337 | 0.91 | 0.93138
0.92 | 0.71029 | 0.91 | 0.5495 | 0.91 | 0.23472 | 0.91 | -0.23028 | 0.91 | -0.35242 | 0.91 | -0.40805 | 0.91 | 0.00351 | 0.91 | 0.87202 | 0.91 | 1.00671
0.92 | 0.62855 | 0.91 | 0.70641 | 0.91 | 0.42591 | 0.91 | -0.17135 | 0.91 | -0.39821 | 0.91 | -0.09878 | 0.91 | -0.03593 | 0.91 | 0.97595 | 0.91 | 0.98214
0.92 | 0.8261 | 0.91 | 0.44431 | 0.91 | 0.62565 | 0.91 | -0.38027 | 0.91 | -0.22628 | 0.91 | -0.39029 | 0.91 | 0.03242 | 0.91 | 1.01834 | 0.91 | 1.20597
0.92 | 0.81606 | 0.91 | 0.64768 | 0.91 | 0.54672 | 0.91 | -0.546 | 0.91 | -0.2359 | 0.91 | -0.589 | 0.91 | -0.24694 | 0.91 | 1.08668 | 0.91 | 1.0925
0.92 | 0.91069 | 0.91 | 0.96185 | 0.91 | 0.32596 | 0.91 | -0.57008 | 0.91 | -0.11088 | 0.91 | -0.5544 | 0.91 | -0.26555 | 0.91 | 1.07502 | 0.91 | 1.08441
0.92 | 0.82906 | 0.91 | 0.6782 | 0.91 | 0.24229 | 0.91 | -0.41485 | 0.91 | -0.27275 | 0.91 | -0.36673 | 0.91 | -0.18907 | 0.91 | 1.00783 | 0.91 | 1.06138
0.92 | 0.91379 | 0.91 | 0.74513 | 0.91 | 0.50925 | 0.91 | -0.34954 | 0.91 | -0.24138 | 0.91 | -0.28241 | 0.91 | -0.27044 | 0.91 | 0.93167 | 0.91 | 1.13398
0.92 | 0.78584 | 0.91 | 0.90368 | 0.91 | 0.5347 | 0.91 | -0.31524 | 0.91 | -0.14936 | 0.91 | -0.14577 | 0.91 | -0.32423 | 0.91 | 0.77073 | 0.91 | 1.00725
0.92 | 0.75259 | 0.91 | 0.6703 | 0.92 | 0.40871 | 0.91 | -0.42657 | 0.91 | -0.44901 | 0.91 | -0.07397 | 0.91 | -0.46716 | 0.91 | 0.84514 | 0.91 | 1.00827
0.92 | 0.81169 | 0.91 | 1.05211 | 0.92 | 0.47634 | 0.91 | -0.26754 | 0.91 | -0.37065 | 0.91 | -0.2972 | 0.91 | -0.32172 | 0.91 | 0.61292 | 0.91 | 1.1421
0.92 | 0.78878 | 0.91 | 1.04428 | 0.92 | 0.54782 | 0.91 | -0.37775 | 0.91 | -0.10122 | 0.91 | -0.08674 | 0.91 | -0.07596 | 0.91 | 0.61777 | 0.91 | 1.14755
0.92 | 0.89505 | 0.91 | 0.55482 | 0.92 | 0.51489 | 0.91 | -0.39385 | 0.91 | -0.11451 | 0.91 | -0.25124 | 0.91 | 0.07563 | 0.91 | 0.69593 | 0.91 | 0.98728
0.92 | 0.81994 | 0.91 | 0.6937 | 0.92 | 0.53099 | 0.91 | -0.32833 | 0.91 | -0.02243 | 0.92 | -0.30501 | 0.91 | 0.04963 | 0.91 | 0.76103 | 0.91 | 0.88818
0.92 | 0.95854 | 0.91 | 0.841 | 0.92 | 0.52116 | 0.91 | -0.31291 | 0.91 | 0.1015 | 0.92 | -0.11293 | 0.91 | 0.13076 | 0.91 | 0.76251 | 0.91 | 0.78233
0.92 | 1.09017 | 0.91 | 0.68866 | 0.92 | 0.26275 | 0.91 | -0.41884 | 0.91 | -0.00805 | 0.92 | -0.10567 | 0.91 | 0.06043 | 0.91 | 0.84525 | 0.91 | 0.85582
0.92 | 1.02657 | 0.91 | 0.77962 | 0.92 | 0.15302 | 0.91 | -0.38929 | 0.91 | -0.30052 | 0.92 | -0.22321 | 0.91 | -0.03104 | 0.92 | 0.95289 | 0.91 | 0.91325
0.92 | 0.99338 | 0.91 | 0.63757 | 0.92 | 0.03411 | 0.91 | -0.33505 | 0.91 | -0.25318 | 0.92 | -0.31206 | 0.91 | -0.0372 | 0.92 | 0.77991 | 0.91 | 0.90519
0.92 | 1.02576 | 0.91 | 0.60308 | 0.92 | 0.21486 | 0.91 | -0.27816 | 0.91 | -0.05209 | 0.92 | -0.30344 | 0.91 | 0.04996 | 0.92 | 0.73574 | 0.91 | 0.79305
0.92 | 0.98206 | 0.91 | 0.86537 | 0.92 | -0.05947 | 0.91 | -0.49362 | 0.91 | -0.15013 | 0.92 | -0.05283 | 0.91 | -0.0854 | 0.92 | 0.56081 | 0.91 | 0.67459
0.92 | 0.98445 | 0.91 | 0.68166 | 0.92 | -0.05903 | 0.91 | -0.60931 | 0.91 | 0.00988 | 0.92 | -0.00644 | 0.91 | -0.10628 | 0.92 | 0.65179 | 0.91 | 0.85335
0.92 | 0.84247 | 0.91 | 0.68293 | 0.92 | 0.04144 | 0.91 | -0.56419 | 0.91 | -0.08181 | 0.92 | -0.12925 | 0.91 | -0.06437 | 0.92 | 0.41546 | 0.91 | 1.15222
0.92 | 0.76829 | 0.91 | 0.84425 | 0.92 | 0.18463 | 0.92 | -0.56057 | 0.91 | -0.07321 | 0.92 | -0.43667 | 0.91 | 0.05757 | 0.92 | 0.48714 | 0.91 | 1.16381
0.92 | 0.66382 | 0.91 | 0.70252 | 0.92 | 0.2572 | 0.92 | -0.44565 | 0.91 | -0.12375 | 0.92 | -0.56947 | 0.91 | 0.08549 | 0.92 | 0.61908 | 0.91 | 0.91096
0.92 | 0.76643 | 0.91 | 0.55495 | 0.92 | 0.51487 | 0.92 | -0.36527 | 0.91 | -0.16928 | 0.92 | -0.35203 | 0.91 | 0.11869 | 0.92 | 0.67128 | 0.92 | 0.78196
0.92 | 0.52658 | 0.92 | 0.95727 | 0.92 | 0.33771 | 0.92 | -0.2959 | 0.91 | -0.33411 | 0.92 | -0.22578 | 0.91 | 0.1531 | 0.92 | 0.64525 | 0.92 | 0.97999
0.93 | 0.66473 | 0.92 | 0.84284 | 0.92 | 0.27008 | 0.92 | -0.39853 | 0.91 | -0.20405 | 0.92 | -0.03473 | 0.91 | 0.17212 | 0.92 | 0.61483 | 0.92 | 1.05193
0.92 | 0.66323 | 0.92 | 0.81147 | 0.92 | 0.34923 | 0.92 | -0.55938 | 0.91 | -0.08396 | 0.92 | -0.06643 | 0.91 | 0.09745 | 0.92 | 0.89128 | 0.92 | 1.27428
0.93 | 0.85047 | 0.92 | 0.71591 | 0.92 | 0.26378 | 0.92 | -0.49258 | 0.91 | -0.17901 | 0.92 | 0.07057 | 0.91 | 0.03218 | 0.92 | 0.78079 | 0.92 | 1.28544
0.93 | 0.75855 | 0.92 | 0.75164 | 0.92 | 0.39287 | 0.92 | -0.48507 | 0.92 | -0.28174 | 0.92 | 0.07197 | 0.91 | -0.08137 | 0.92 | 0.65887 | 0.92 | 1.16687
0.93 | 0.58711 | 0.92 | 0.8284 | 0.92 | 0.40436 | 0.92 | -0.5488 | 0.92 | -0.30157 | 0.92 | -0.08831 | 0.91 | -0.03756 | 0.92 | 0.66247 | 0.92 | 1.23025
0.93 | 0.62671 | 0.92 | 0.73681 | 0.92 | 0.33723 | 0.92 | -0.3757 | 0.92 | -0.4162 | 0.92 | -0.31965 | 0.91 | -0.03261 | 0.92 | 0.59181 | 0.92 | 1.11612
0.93 | 0.73526 | 0.92 | 0.84076 | 0.92 | 0.44793 | 0.92 | -0.39984 | 0.92 | -0.5159 | 0.92 | -0.30118 | 0.91 | -0.1984 | 0.92 | 0.64409 | 0.92 | 0.97319
0.93 | 0.73379 | 0.92 | 0.85495 | 0.92 | 0.53042 | 0.92 | -0.49722 | 0.92 | -0.19489 | 0.92 | -0.2556 | 0.92 | 0.00646 | 0.92 | 0.49045 | 0.92 | 0.9445
0.93 | 0.62006 | 0.92 | 0.6821 | 0.92 | 0.15828 | 0.92 | -0.26184 | 0.92 | -0.17415 | 0.92 | -0.0414 | 0.91 | 0.05 | 0.92 | 0.53328 | 0.92 | 0.89322
0.93 | 0.64639 | 0.92 | 0.90095 | 0.92 | 0.22135 | 0.92 | -0.22382 | 0.92 | -0.04682 | 0.92 | 0.10722 | 0.92 | 0.01028 | 0.92 | 0.56603 | 0.92 | 0.99247
0.93 | 0.63623 | 0.92 | 0.78856 | 0.92 | 0.27993 | 0.92 | -0.25213 | 0.92 | -0.21309 | 0.92 | -0.31091 | 0.92 | -0.1407 | 0.92 | 0.51075 | 0.92 | 1.12413
0.93 | 0.60863 | 0.92 | 0.60979 | 0.92 | 0.16416 | 0.92 | -0.30226 | 0.92 | -0.28444 | 0.92 | -0.37129 | 0.92 | -0.22297 | 0.92 | 0.45265 | 0.92 | 0.98306
0.93 | 0.68646 | 0.92 | 0.97114 | 0.92 | 0.23022 | 0.92 | -0.35944 | 0.92 | -0.35298 | 0.92 | -0.33222 | 0.92 | -0.24784 | 0.92 | 0.32964 | 0.92 | 0.80667
0.93 | 0.8184 | 0.92 | 0.62065 | 0.92 | 0.40162 | 0.92 | -0.28093 | 0.92 | -0.3714 | 0.92 | -0.24068 | 0.92 | -0.32467 | 0.92 | 0.60392 | 0.92 | 0.65285
0.93 | 0.83608 | 0.92 | 0.52118 | 0.92 | 0.36562 | 0.92 | -0.24062 | 0.92 | -0.22445 | 0.92 | -0.52268 | 0.92 | -0.22107 | 0.92 | 0.57317 | 0.92 | 0.60786
0.93 | 0.8465 | 0.92 | 0.65768 | 0.92 | 0.2964 | 0.92 | -0.20331 | 0.92 | -0.35093 | 0.92 | -0.56564 | 0.92 | -0.12336 | 0.92 | 0.62451 | 0.92 | 0.90163
0.93 | 0.82689 | 0.92 | 0.76577 | 0.92 | 0.54984 | 0.92 | -0.26422 | 0.92 | -0.40704 | 0.92 | -0.4525 | 0.92 | -0.08093 | 0.92 | 0.68165 | 0.92 | 0.74054
0.93 | 0.93197 | 0.92 | 0.5959 | 0.92 | 0.37567 | 0.92 | -0.38876 | 0.92 | -0.22593 | 0.92 | -0.16859 | 0.92 | 0.00986 | 0.92 | 0.7695 | 0.92 | 1.0853
0.93 | 0.70564 | 0.92 | 0.7869 | 0.92 | 0.30514 | 0.92 | -0.27801 | 0.92 | -0.18673 | 0.93 | -0.11523 | 0.92 | -0.17502 | 0.92 | 0.97596 | 0.92 | 0.96694
0.93 | 0.67238 | 0.92 | 0.62238 | 0.92 | 0.43536 | 0.92 | -0.31823 | 0.92 | -0.16259 | 0.92 | -0.35874 | 0.92 | -0.11363 | 0.92 | 0.89467 | 0.92 | 1.16088
0.93 | 0.54716 | 0.92 | 0.69643 | 0.92 | 0.25009 | 0.92 | -0.32735 | 0.92 | -0.30192 | 0.93 | -0.20606 | 0.92 | -0.12661 | 0.92 | 0.8262 | 0.92 | 1.22119
0.93 | 0.73186 | 0.92 | 1.00145 | 0.92 | 0.30356 | 0.92 | -0.44792 | 0.92 | -0.23591 | 0.93 | 0.03639 | 0.92 | -0.10089 | 0.92 | 0.71088 | 0.92 | 1.24609
0.93 | 0.58417 | 0.92 | 0.80837 | 0.93 | 0.52064 | 0.92 | -0.32166 | 0.92 | -0.33904 | 0.93 | 0.07856 | 0.92 | -0.17485 | 0.92 | 0.8786 | 0.92 | 1.18184
0.93 | 0.57478 | 0.92 | 0.85837 | 0.93 | 0.45938 | 0.92 | -0.49531 | 0.92 | -0.16067 | 0.93 | -0.06115 | 0.92 | -0.2676 | 0.92 | 0.77683 | 0.92 | 1.17223
0.93 | 0.54431 | 0.92 | 0.62192 | 0.92 | 0.40325 | 0.92 | -0.43095 | 0.92 | -0.29171 | 0.93 | -0.13593 | 0.92 | -0.30318 | 0.92 | 0.81395 | 0.92 | 1.08147
0.93 | 0.78856 | 0.92 | 0.71446 | 0.93 | 0.4636 | 0.92 | -0.48894 | 0.92 | -0.29812 | 0.93 | -0.30842 | 0.92 | -0.2861 | 0.92 | 0.75755 | 0.92 | 1.11974
0.93 | 0.87651 | 0.92 | 0.68293 | 0.93 | 0.51645 | 0.92 | -0.42059 | 0.92 | -0.24299 | 0.93 | 0.04007 | 0.92 | -0.16789 | 0.93 | 0.7719 | 0.92 | 0.93704
0.93 | 0.77951 | 0.92 | 0.57921 | 0.93 | 0.56346 | 0.92 | -0.46557 | 0.92 | -0.23538 | 0.93 | 0.10855 | 0.92 | -0.31957 | 0.93 | 0.76599 | 0.92 | 0.9498
0.93 | 0.66878 | 0.92 | 1.01891 | 0.93 | 0.58851 | 0.92 | -0.53606 | 0.92 | -0.11163 | 0.93 | -0.11697 | 0.92 | -0.01152 | 0.93 | 0.63848 | 0.92 | 0.98162
0.93 | 0.68342 | 0.92 | 0.67765 | 0.93 | 0.43084 | 0.92 | -0.57294 | 0.92 | -0.08224 | 0.93 | -0.07098 | 0.92 | 0.18698 | 0.93 | 0.46695 | 0.93 | 1.11447
0.93 | 0.74238 | 0.92 | 0.87051 | 0.93 | 0.42571 | 0.92 | -0.58464 | 0.92 | -0.15681 | 0.93 | -0.08242 | 0.92 | 0.22332 | 0.93 | 0.7395 | 0.92 | 1.07899
0.93 | 0.71648 | 0.92 | 0.81842 | 0.93 | 0.35009 | 0.93 | -0.67641 | 0.92 | -0.09437 | 0.93 | 0.12522 | 0.92 | -0.00353 | 0.93 | 0.74573 | 0.92 | 0.96773
0.93 | 0.82514 | 0.92 | 0.67872 | 0.93 | 0.38197 | 0.93 | -0.44062 | 0.92 | -0.14708 | 0.93 | 0.12664 | 0.92 | 0.1187 | 0.93 | 0.85131 | 0.92 | 0.92765
0.93 | 0.95225 | 0.92 | 0.69834 | 0.93 | 0.41718 | 0.93 | -0.31304 | 0.92 | -0.02262 | 0.93 | -0.18693 | 0.92 | 0.0714 | 0.93 | 0.82274 | 0.92 | 1.08557
0.93 | 1.02196 | 0.93 | 0.89189 | 0.93 | 0.38322 | 0.93 | -0.36317 | 0.92 | -0.08505 | 0.93 | -0.12879 | 0.92 | -0.14814 | 0.93 | 0.88764 | 0.93 | 1.13918
0.94 | 0.89402 | 0.93 | 0.56991 | 0.93 | 0.19646 | 0.93 | -0.3142 | 0.92 | -0.21043 | 0.93 | -0.262 | 0.92 | -0.40853 | 0.93 | 0.69907 | 0.93 | 1.05817
0.94 | 0.88898 | 0.93 | 0.54883 | 0.93 | 0.15943 | 0.93 | -0.04908 | 0.92 | -0.16492 | 0.93 | -0.28163 | 0.92 | -0.38824 | 0.93 | 0.52106 | 0.93 | 0.92615
0.94 | 0.76446 | 0.93 | 0.69842 | 0.93 | 0.25141 | 0.93 | 0.0798 | 0.92 | -0.06569 | 0.93 | -0.34465 | 0.92 | -0.20447 | 0.93 | 0.47336 | 0.92 | 1.02472
0.94 | 0.81362 | 0.93 | 0.5662 | 0.93 | 0.22359 | 0.93 | 0.0887 | 0.93 | -0.20262 | 0.93 | -0.30534 | 0.92 | -0.20246 | 0.93 | 0.55525 | 0.93 | 1.03792
0.94 | 0.80175 | 0.93 | 0.92373 | 0.93 | 0.05219 | 0.93 | 0.01979 | 0.93 | -0.1373 | 0.93 | -0.16335 | 0.92 | -0.20635 | 0.93 | 0.52146 | 0.93 | 1.09167
0.94 | 0.85177 | 0.93 | 0.83799 | 0.93 | 0.24895 | 0.93 | -0.17238 | 0.93 | -0.18156 | 0.93 | -0.20201 | 0.92 | -0.18098 | 0.93 | 0.66857 | 0.93 | 1.15265
0.94 | 0.75428 | 0.93 | 0.50181 | 0.93 | 0.22408 | 0.93 | -0.27046 | 0.93 | -0.17386 | 0.93 | -0.09755 | 0.92 | -0.00177 | 0.93 | 0.68745 | 0.93 | 1.09371
0.94 | 0.75136 | 0.93 | 0.80309 | 0.93 | 0.27164 | 0.93 | -0.40063 | 0.93 | -0.20646 | 0.93 | 0.10139 | 0.92 | -0.11289 | 0.93 | 0.50538 | 0.93 | 1.03336
0.94 | 0.62328 | 0.93 | 0.81759 | 0.93 | 0.35801 | 0.93 | -0.34686 | 0.93 | -0.47007 | 0.93 | -0.08551 | 0.93 | -0.14598 | 0.93 | 0.20899 | 0.93 | 1.06459
0.94 | 0.77731 | 0.93 | 0.61911 | 0.93 | 0.2456 | 0.93 | -0.33351 | 0.93 | -0.33193 | 0.93 | -0.09459 | 0.93 | -0.11455 | 0.93 | 0.3489 | 0.93 | 0.9183
0.94 | 0.73372 | 0.93 | 0.92191 | 0.93 | 0.09668 | 0.93 | -0.29339 | 0.93 | -0.29193 | 0.93 | -0.2188 | 0.93 | -0.18686 | 0.93 | 0.51001 | 0.93 | 0.67544
0.94 | 0.69618 | 0.93 | 0.7045 | 0.93 | 0.26032 | 0.93 | -0.21287 | 0.93 | -0.1613 | 0.93 | -0.17336 | 0.93 | -0.30639 | 0.93 | 0.51796 | 0.93 | 0.89303
0.94 | 0.85429 | 0.93 | 0.61023 | 0.93 | 0.30812 | 0.93 | -0.27157 | 0.93 | -0.23765 | 0.93 | -0.2604 | 0.93 | -0.25613 | 0.93 | 0.51127 | 0.93 | 0.69164
0.94 | 0.86489 | 0.93 | 0.83558 | 0.93 | 0.31655 | 0.93 | -0.42321 | 0.93 | -0.24971 | 0.93 | -0.26557 | 0.93 | 0.06342 | 0.93 | 0.69039 | 0.93 | 0.61583
0.94 | 0.90968 | 0.93 | 0.91401 | 0.93 | 0.32809 | 0.93 | -0.49332 | 0.93 | -0.21263 | 0.93 | -0.09337 | 0.93 | -0.01769 | 0.93 | 0.71454 | 0.93 | 0.63409
0.94 | 0.70382 | 0.93 | 0.59558 | 0.93 | 0.34926 | 0.93 | -0.39688 | 0.93 | -0.1265 | 0.93 | -0.2478 | 0.93 | 0.08968 | 0.93 | 0.77563 | 0.93 | 0.61971
0.94 | 0.99698 | 0.93 | 0.64774 | 0.93 | 0.34208 | 0.93 | -0.4416 | 0.93 | -0.10159 | 0.93 | -0.26782 | 0.93 | 0.06451 | 0.93 | 0.73655 | 0.93 | 0.77671
0.94 | 1.08001 | 0.93 | 0.56725 | 0.93 | 0.17112 | 0.93 | -0.44812 | 0.93 | -0.15624 | 0.93 | -0.42194 | 0.93 | 0.25165 | 0.93 | 0.7241 | 0.93 | 0.83232
0.94 | 1.08118 | 0.93 | 0.525 | 0.93 | 0.20095 | 0.93 | -0.45111 | 0.93 | -0.0998 | 0.93 | -0.31978 | 0.93 | 0.19129 | 0.93 | 0.62495 | 0.93 | 0.7958
0.94 | 0.97094 | 0.93 | 0.60815 | 0.93 | 0.17719 | 0.93 | -0.45813 | 0.93 | -0.0925 | 0.93 | -0.32552 | 0.93 | -0.01047 | 0.93 | 0.51788 | 0.93 | 0.75283
0.94 | 0.9049 | 0.93 | 0.34719 | 0.93 | 0.28469 | 0.93 | -0.67789 | 0.93 | 0.02443 | 0.93 | -0.56156 | 0.93 | -0.06158 | 0.93 | 0.61592 | 0.93 | 0.90371
0.94 | 0.87764 | 0.93 | 0.71248 | 0.93 | 0.36674 | 0.93 | -0.60325 | 0.93 | 0.06972 | 0.93 | -0.3882 | 0.93 | -0.15811 | 0.93 | 0.64633 | 0.93 | 0.9669
0.94 | 0.85208 | 0.93 | 0.74984 | 0.94 | 0.25134 | 0.93 | -0.60774 | 0.93 | -0.00846 | 0.93 | -0.3231 | 0.93 | -0.20006 | 0.93 | 0.71933 | 0.93 | 0.84681
0.94 | 0.76218 | 0.93 | 0.54244 | 0.94 | 0.25451 | 0.93 | -0.49851 | 0.93 | 0.02808 | 0.93 | -0.25606 | 0.93 | -0.03922 | 0.93 | 0.70671 | 0.93 | 0.89007
0.94 | 0.89983 | 0.93 | 0.7536 | 0.94 | 0.02992 | 0.93 | -0.42897 | 0.93 | 0.02888 | 0.94 | -0.52238 | 0.93 | -0.10065 | 0.93 | 0.72276 | 0.93 | 0.972
0.94 | 0.91432 | 0.93 | 0.66549 | 0.94 | 0.20968 | 0.93 | -0.52772 | 0.93 | 0.06041 | 0.94 | -0.52181 | 0.93 | -0.07208 | 0.93 | 0.68092 | 0.93 | 0.86253
0.94 | 0.80335 | 0.93 | 0.91726 | 0.94 | 0.09129 | 0.93 | -0.61049 | 0.93 | -0.05151 | 0.94 | -0.17642 | 0.93 | -0.00199 | 0.93 | 0.72707 | 0.93 | 0.6541
0.94 | 0.62772 | 0.93 | 1.26113 | 0.94 | 0.11083 | 0.93 | -0.48344 | 0.93 | -0.03584 | 0.93 | 0.01121 | 0.93 | 0.04579 | 0.94 | 0.58646 | 0.93 | 0.59143
0.94 | 0.73049 | 0.93 | 1.06588 | 0.94 | 0.01312 | 0.93 | -0.40466 | 0.93 | 0.05632 | 0.94 | -0.0152 | 0.93 | -0.01804 | 0.94 | 0.58288 | 0.93 | 0.54201
0.94 | 0.73306 | 0.93 | 1.17874 | 0.94 | -0.04905 | 0.93 | -0.55543 | 0.93 | 0.02114 | 0.94 | -0.08466 | 0.93 | -0.15561 | 0.94 | 0.69865 | 0.93 | 0.47036
0.94 | 0.71793 | 0.93 | 1.19104 | 0.94 | 0.14516 | 0.93 | -0.44814 | 0.93 | 0.05229 | 0.94 | -0.04053 | 0.93 | -0.14119 | 0.94 | 0.75352 | 0.93 | 0.81806
0.94 | 0.60828 | 0.93 | 0.8492 | 0.94 | 0.36178 | 0.93 | -0.44991 | 0.93 | -0.13962 | 0.94 | 0.00814 | 0.93 | -0.14928 | 0.94 | 0.7404 | 0.93 | 0.84358
0.94 | 0.6954 | 0.93 | 1.18216 | 0.94 | 0.30196 | 0.93 | -0.50973 | 0.93 | -0.2837 | 0.94 | 0.03746 | 0.93 | -0.01093 | 0.94 | 0.61408 | 0.93 | 0.89782
0.94 | 0.66788 | 0.93 | 0.86327 | 0.94 | 0.35158 | 0.93 | -0.34673 | 0.93 | -0.32792 | 0.94 | -0.11942 | 0.93 | -0.0514 | 0.94 | 0.67804 | 0.93 | 0.90577
0.94 | 0.60111 | 0.93 | 0.78409 | 0.94 | 0.5367 | 0.93 | -0.51902 | 0.93 | -0.35674 | 0.94 | -0.27964 | 0.93 | -0.07598 | 0.94 | 0.69339 | 0.93 | 0.92345
0.94 | 0.60238 | 0.93 | 0.95881 | 0.94 | 0.52325 | 0.93 | -0.55595 | 0.93 | -0.39265 | 0.94 | -0.27378 | 0.93 | -0.17561 | 0.94 | 0.77767 | 0.93 | 0.83627
0.94 | 0.48657 | 0.93 | 0.69305 | 0.94 | 0.35092 | 0.94 | -0.46819 | 0.93 | -0.24616 | 0.94 | -0.37367 | 0.93 | -0.13205 | 0.94 | 0.58335 | 0.93 | 0.85014
0.94 | 0.57068 | 0.93 | 0.86666 | 0.94 | 0.35665 | 0.94 | -0.37665 | 0.93 | -0.10137 | 0.94 | -0.46915 | 0.93 | -0.13202 | 0.94 | 0.4983 | 0.94 | 0.89228
0.94 | 0.50126 | 0.94 | 1.02942 | 0.94 | 0.42257 | 0.94 | -0.18724 | 0.93 | -0.25872 | 0.94 | -0.50488 | 0.93 | -0.10074 | 0.94 | 0.46162 | 0.94 | 1.07039
0.94 | 0.59404 | 0.94 | 0.76354 | 0.94 | 0.21837 | 0.94 | -0.28346 | 0.93 | -0.27467 | 0.94 | -0.41152 | 0.93 | -0.13388 | 0.94 | 0.55421 | 0.94 | 1.10046
0.94 | 0.60802 | 0.94 | 0.87825 | 0.94 | 0.17265 | 0.94 | -0.2861 | 0.93 | -0.3197 | 0.94 | -0.19659 | 0.93 | 0.15249 | 0.94 | 0.57034 | 0.94 | 0.96188
0.95 | 0.69327 | 0.94 | 0.73464 | 0.94 | 0.43209 | 0.94 | -0.38817 | 0.94 | -0.33946 | 0.94 | -0.21701 | 0.94 | 0.1695 | 0.94 | 0.66466 | 0.94 | 0.82193
0.95 | 0.62811 | 0.94 | 0.68291 | 0.94 | 0.27848 | 0.94 | -0.23327 | 0.94 | -0.24227 | 0.94 | -0.25818 | 0.94 | 0.07703 | 0.94 | 0.66057 | 0.94 | 0.97354
0.95 | 0.63173 | 0.94 | 0.88211 | 0.94 | 0.32297 | 0.94 | -0.24862 | 0.94 | -0.23134 | 0.94 | -0.29025 | 0.94 | -0.08117 | 0.94 | 0.73222 | 0.94 | 1.04479
0.95 | 0.55944 | 0.94 | 0.75107 | 0.94 | 0.58845 | 0.94 | -0.396 | 0.94 | 0.04417 | 0.94 | -0.28839 | 0.94 | -0.05148 | 0.94 | 0.73659 | 0.94 | 0.92234
0.95 | 0.73673 | 0.94 | 0.74342 | 0.94 | 0.38405 | 0.94 | -0.30578 | 0.94 | 0.04206 | 0.94 | -0.04313 | 0.94 | -0.10615 | 0.94 | 0.73026 | 0.94 | 0.68556
0.95 | 0.50815 | 0.94 | 0.85376 | 0.94 | 0.29042 | 0.94 | -0.35707 | 0.94 | -0.07735 | 0.94 | 0.03401 | 0.94 | -0.05415 | 0.94 | 0.62004 | 0.94 | 0.63305
0.95 | 0.45888 | 0.94 | 0.61201 | 0.94 | 0.29939 | 0.94 | -0.40647 | 0.94 | 0.03894 | 0.94 | -0.06926 | 0.94 | -0.12147 | 0.94 | 0.62599 | 0.94 | 0.81683
0.95 | 0.48815 | 0.94 | 0.86261 | 0.94 | 0.37036 | 0.94 | -0.41448 | 0.94 | -0.07467 | 0.94 | -0.31887 | 0.94 | -0.00541 | 0.94 | 0.55087 | 0.94 | 0.62297
0.95 | 0.49536 | 0.94 | 0.80974 | 0.94 | 0.36604 | 0.94 | -0.31549 | 0.94 | -0.01822 | 0.94 | -0.28798 | 0.94 | -0.12077 | 0.94 | 0.46333 | 0.94 | 0.64161
0.95 | 0.67519 | 0.94 | 0.75415 | 0.94 | 0.29329 | 0.94 | -0.25778 | 0.94 | 0.06909 | 0.94 | -0.45589 | 0.94 | -0.17995 | 0.94 | 0.45315 | 0.94 | 0.65325
0.95 | 0.80179 | 0.94 | 0.93717 | 0.94 | 0.3745 | 0.94 | -0.22268 | 0.94 | -0.02978 | 0.94 | -0.63673 | 0.94 | -0.22677 | 0.94 | 0.43716 | 0.94 | 0.62768
0.95 | 0.868 | 0.94 | 1.17114 | 0.94 | 0.44107 | 0.94 | -0.15585 | 0.94 | -0.2702 | 0.94 | -0.56899 | 0.94 | -0.08357 | 0.94 | 0.50255 | 0.94 | 0.64648
0.95 | 1.0464 | 0.94 | 1.05876 | 0.94 | 0.2454 | 0.94 | -0.20681 | 0.94 | -0.33012 | 0.94 | -0.56734 | 0.94 | -0.18274 | 0.94 | 0.57334 | 0.94 | 0.65931
0.95 | 0.99831 | 0.94 | 0.99198 | 0.94 | 0.35823 | 0.94 | -0.25752 | 0.94 | -0.09928 | 0.94 | -0.48221 | 0.94 | -0.10604 | 0.94 | 0.55622 | 0.94 | 0.83552
0.95 | 0.64182 | 0.94 | 0.85835 | 0.94 | 0.3695 | 0.94 | -0.32742 | 0.94 | -0.24666 | 0.94 | -0.35959 | 0.94 | -0.00759 | 0.94 | 0.73411 | 0.94 | 0.80101
0.95 | 0.61707 | 0.94 | 0.83565 | 0.94 | 0.27728 | 0.94 | -0.53911 | 0.94 | -0.12081 | 0.94 | -0.43232 | 0.94 | -0.21732 | 0.94 | 0.65089 | 0.94 | 0.83274
0.95 | 0.798 | 0.94 | 0.97554 | 0.94 | 0.31644 | 0.94 | -0.4534 | 0.94 | -0.12256 | 0.95 | -0.27255 | 0.94 | -0.18769 | 0.94 | 0.85726 | 0.94 | 0.9542
0.95 | 0.82731 | 0.94 | 0.94183 | 0.95 | 0.49898 | 0.94 | -0.54827 | 0.94 | -0.02011 | 0.95 | -0.13573 | 0.94 | -0.19766 | 0.94 | 0.76996 | 0.94 | 1.01353
0.95 | 0.58627 | 0.94 | 0.94876 | 0.95 | 0.57405 | 0.94 | -0.49434 | 0.94 | -0.0247 | 0.95 | -0.29319 | 0.94 | -0.14581 | 0.94 | 0.74854 | 0.94 | 1.14062
0.95 | 0.55771 | 0.94 | 0.91565 | 0.95 | 0.45147 | 0.94 | -0.42879 | 0.94 | -0.12555 | 0.95 | -0.36854 | 0.94 | -0.40307 | 0.94 | 0.63226 | 0.94 | 1.20529
0.95 | 0.59821 | 0.94 | 1.11661 | 0.95 | 0.46349 | 0.94 | -0.4508 | 0.94 | -0.32297 | 0.95 | -0.25536 | 0.94 | -0.33739 | 0.94 | 0.75472 | 0.94 | 1.10283
0.95 | 0.75542 | 0.94 | 1.18314 | 0.95 | 0.37288 | 0.94 | -0.58965 | 0.94 | -0.2407 | 0.95 | -0.1445 | 0.94 | -0.28721 | 0.95 | 0.89942 | 0.94 | 0.99834
0.95 | 0.49071 | 0.94 | 0.98484 | 0.95 | 0.34921 | 0.94 | -0.51278 | 0.94 | -0.16198 | 0.95 | -0.35923 | 0.94 | -0.28767 | 0.95 | 1.00846 | 0.94 | 1.16175
0.95 | 0.46153 | 0.94 | 0.99193 | 0.95 | 0.35682 | 0.94 | -0.53858 | 0.94 | -0.18383 | 0.95 | -0.47102 | 0.94 | -0.33315 | 0.95 | 1.00069 | 0.94 | 0.98734
0.95 | 0.50534 | 0.94 | 1.05248 | 0.95 | 0.24384 | 0.94 | -0.51461 | 0.94 | -0.08181 | 0.95 | -0.45013 | 0.94 | -0.29391 | 0.95 | 0.75524 | 0.94 | 1.15068
0.95 | 0.6327 | 0.94 | 0.76354 | 0.95 | 0.11489 | 0.94 | -0.43034 | 0.94 | -0.05787 | 0.95 | -0.06533 | 0.94 | -0.1168 | 0.95 | 0.93071 | 0.94 | 0.96128
0.95 | 0.62401 | 0.94 | 0.78052 | 0.95 | 0.27486 | 0.94 | -0.46276 | 0.94 | -0.16612 | 0.95 | -0.05785 | 0.94 | -0.181 | 0.95 | 0.92434 | 0.94 | 0.85229
0.95 | 0.89705 | 0.94 | 0.85886 | 0.95 | 0.2323 | 0.95 | -0.17177 | 0.94 | -0.14516 | 0.95 | -0.01551 | 0.94 | -0.32029 | 0.95 | 0.83244 | 0.94 | 0.939
0.95 | 1.02556 | 0.94 | 0.52935 | 0.95 | 0.10478 | 0.94 | -0.12976 | 0.94 | -0.00547 | 0.95 | -0.06361 | 0.94 | -0.19498 | 0.95 | 0.82453 | 0.94 | 0.95405
0.95 | 0.94468 | 0.94 | 0.76841 | 0.95 | 0.14731 | 0.95 | -0.25224 | 0.94 | -0.1413 | 0.95 | -0.1555 | 0.94 | -0.15693 | 0.95 | 0.59276 | 0.94 | 0.94154
0.95 | 0.79528 | 0.94 | 0.78369 | 0.95 | 0.08639 | 0.95 | -0.35431 | 0.94 | -0.50831 | 0.95 | -0.22761 | 0.94 | -0.13588 | 0.95 | 0.70588 | 0.94 | 0.84273
0.95 | 0.75254 | 0.94 | 0.64024 | 0.95 | 0.14251 | 0.95 | -0.26845 | 0.94 | -0.3769 | 0.95 | 0.09409 | 0.94 | -0.20765 | 0.95 | 0.73628 | 0.94 | 0.89749
0.95 | 0.74186 | 0.95 | 0.9133 | 0.95 | 0.25301 | 0.95 | -0.30091 | 0.94 | -0.24642 | 0.95 | -0.13287 | 0.94 | -0.34528 | 0.95 | 0.7074 | 0.94 | 0.92628
0.95 | 0.7097 | 0.95 | 0.99628 | 0.95 | 0.19183 | 0.95 | -0.53073 | 0.94 | -0.12424 | 0.95 | -0.27181 | 0.94 | -0.22563 | 0.95 | 0.70224 | 0.94 | 0.79755
0.96 | 0.69575 | 0.95 | 0.54957 | 0.95 | 0.10594 | 0.95 | -0.53317 | 0.94 | -0.19987 | 0.95 | -0.23929 | 0.94 | -0.24009 | 0.95 | 0.554 | 0.94 | 0.72784
0.96 | 0.66593 | 0.95 | 0.83874 | 0.95 | 0.22491 | 0.95 | -0.41012 | 0.94 | -0.24838 | 0.95 | -0.15251 | 0.95 | -0.05849 | 0.95 | 0.61425 | 0.95 | 0.75418
0.96 | 0.77996 | 0.95 | 0.6552 | 0.95 | 0.14828 | 0.95 | -0.5227 | 0.94 | -0.26511 | 0.95 | -0.14073 | 0.95 | -0.03159 | 0.95 | 0.68637 | 0.95 | 0.98741
0.96 | 0.96587 | 0.95 | 0.79868 | 0.95 | 0.1517 | 0.95 | -0.58014 | 0.95 | -0.36468 | 0.95 | -0.13785 | 0.95 | -0.00118 | 0.95 | 0.7075 | 0.95 | 1.06502
0.96 | 0.84201 | 0.95 | 1.09548 | 0.95 | 0.22252 | 0.95 | -0.58514 | 0.95 | -0.29865 | 0.95 | -0.15766 | 0.95 | 0.04321 | 0.95 | 0.61646 | 0.95 | 0.68581
0.96 | 0.8387 | 0.95 | 0.9365 | 0.95 | 0.11645 | 0.95 | -0.64755 | 0.95 | -0.306 | 0.95 | -0.25477 | 0.95 | 0.00796 | 0.95 | 0.48921 | 0.95 | 0.65951
0.96 | 0.85929 | 0.95 | 1.05417 | 0.95 | 0.10407 | 0.95 | -0.64892 | 0.95 | -0.19792 | 0.95 | -0.12037 | 0.95 | -0.16496 | 0.95 | 0.67767 | 0.95 | 0.74392
0.96 | 0.76656 | 0.95 | 1.11992 | 0.95 | 0.16144 | 0.95 | -0.65431 | 0.95 | -0.18944 | 0.95 | 0.00506 | 0.95 | -0.26372 | 0.95 | 0.68058 | 0.95 | 0.67121
0.96 | 0.86568 | 0.95 | 0.91041 | 0.95 | 0.31729 | 0.95 | -0.62153 | 0.95 | -0.22899 | 0.95 | -0.31304 | 0.95 | -0.11752 | 0.95 | 0.74766 | 0.95 | 0.82051
0.96 | 0.82444 | 0.95 | 1.17264 | 0.95 | 0.28307 | 0.95 | -0.50019 | 0.95 | -0.23479 | 0.95 | -0.61191 | 0.95 | -0.33601 | 0.95 | 0.6928 | 0.95 | 0.83775
0.96 | 0.78758 | 0.95 | 1.11323 | 0.95 | 0.16147 | 0.95 | -0.28791 | 0.95 | -0.1166 | 0.95 | -0.42602 | 0.95 | -0.34854 | 0.95 | 0.61667 | 0.95 | 1.0305
0.96 | 0.55095 | 0.95 | 0.8505 | 0.95 | 0.26782 | 0.95 | -0.19092 | 0.95 | 0.01145 | 0.95 | -0.18209 | 0.95 | -0.17519 | 0.95 | 0.65899 | 0.95 | 1.16512
0.96 | 0.63215 | 0.95 | 0.959 | 0.95 | 0.22302 | 0.95 | -0.16882 | 0.95 | -0.19173 | 0.95 | -0.30737 | 0.95 | -0.20914 | 0.95 | 0.5774 | 0.95 | 0.99923
0.96 | 0.85124 | 0.95 | 0.78771 | 0.95 | 0.31328 | 0.95 | -0.29784 | 0.95 | -0.04167 | 0.95 | -0.21481 | 0.95 | -0.09214 | 0.95 | 0.40666 | 0.95 | 0.83865
0.96 | 0.82643 | 0.95 | 0.82762 | 0.95 | 0.12763 | 0.95 | -0.16967 | 0.95 | -0.26893 | 0.95 | 0.04053 | 0.95 | -0.10323 | 0.95 | 0.41134 | 0.95 | 0.71779
0.96 | 0.68587 | 0.95 | 0.74311 | 0.95 | 0.15795 | 0.95 | -0.08625 | 0.95 | -0.36666 | 0.95 | 0.19666 | 0.95 | -0.13325 | 0.95 | 0.64975 | 0.95 | 0.7338
0.96 | 0.66361 | 0.95 | 0.81757 | 0.95 | 0.31128 | 0.95 | -0.07074 | 0.95 | -0.36821 | 0.95 | -0.02531 | 0.95 | -0.19649 | 0.95 | 0.66153 | 0.95 | 0.78008
0.96 | 0.59246 | 0.95 | 0.80816 | 0.95 | 0.12766 | 0.95 | -0.16811 | 0.95 | -0.38839 | 0.95 | -0.2486 | 0.95 | -0.11536 | 0.95 | 0.61702 | 0.95 | 0.89907
0.96 | 0.73203 | 0.95 | 0.65972 | 0.95 | 0.12117 | 0.95 | -0.24173 | 0.95 | -0.30879 | 0.95 | -0.21575 | 0.95 | -0.07834 | 0.95 | 0.72201 | 0.95 | 0.8609
0.96 | 0.76033 | 0.95 | 0.62574 | 0.95 | 0.35042 | 0.95 | -0.44797 | 0.95 | -0.26583 | 0.96 | 0.02692 | 0.95 | 0.00273 | 0.95 | 0.64683 | 0.95 | 0.99297
0.96 | 0.66876 | 0.95 | 0.53411 | 0.95 | 0.47847 | 0.95 | -0.39642 | 0.95 | -0.33802 | 0.96 | -0.0293 | 0.95 | 0.12378 | 0.95 | 0.69041 | 0.95 | 1.03819
0.96 | 0.82029 | 0.95 | 0.41972 | 0.96 | 0.38155 | 0.95 | -0.27556 | 0.95 | -0.26184 | 0.96 | -0.40152 | 0.95 | 0.09212 | 0.95 | 0.81319 | 0.95 | 0.966
0.96 | 0.79943 | 0.95 | 0.49859 | 0.96 | 0.35963 | 0.95 | -0.37626 | 0.95 | -0.17823 | 0.96 | -0.19889 | 0.95 | 0.14022 | 0.95 | 0.73263 | 0.95 | 0.81439
0.96 | 0.98581 | 0.95 | 0.74335 | 0.96 | 0.47847 | 0.95 | -0.36716 | 0.95 | -0.05035 | 0.96 | -0.26158 | 0.95 | 0.08294 | 0.95 | 0.55123 | 0.95 | 0.92986
0.96 | 0.88114 | 0.95 | 0.81325 | 0.96 | 0.52682 | 0.95 | -0.36765 | 0.95 | -0.2063 | 0.96 | -0.30205 | 0.95 | -0.09982 | 0.95 | 0.40024 | 0.95 | 1.08345
0.96 | 0.84323 | 0.95 | 0.92434 | 0.96 | 0.60723 | 0.95 | -0.23488 | 0.95 | -0.23527 | 0.96 | -0.40432 | 0.95 | -0.06946 | 0.95 | 0.41275 | 0.95 | 1.14986
0.96 | 0.72832 | 0.95 | 0.83606 | 0.96 | 0.5605 | 0.95 | -0.21848 | 0.95 | -0.12031 | 0.96 | -0.30512 | 0.95 | -0.1418 | 0.95 | 0.50882 | 0.95 | 0.97119
0.96 | 0.52901 | 0.95 | 0.85772 | 0.96 | 0.55255 | 0.95 | -0.39424 | 0.95 | -0.0216 | 0.96 | -0.41463 | 0.95 | -0.00729 | 0.95 | 0.53316 | 0.95 | 0.81903
0.96 | 0.4319 | 0.95 | 1.03987 | 0.96 | 0.67844 | 0.95 | -0.36878 | 0.95 | 0.05663 | 0.96 | -0.38584 | 0.95 | -0.08093 | 0.95 | 0.49287 | 0.95 | 0.86315
0.96 | 0.50021 | 0.95 | 0.94578 | 0.96 | 0.6737 | 0.95 | -0.36778 | 0.95 | -0.0005 | 0.96 | -0.03667 | 0.95 | -0.29683 | 0.96 | 0.69851 | 0.95 | 0.84925
0.96 | 0.39872 | 0.95 | 0.78675 | 0.96 | 0.36514 | 0.95 | -0.3133 | 0.95 | 0.15305 | 0.96 | -0.25622 | 0.95 | -0.24347 | 0.96 | 0.69049 | 0.95 | 0.83461
0.97 | 0.63158 | 0.95 | 0.82851 | 0.96 | 0.21186 | 0.96 | -0.52271 | 0.95 | 0.12555 | 0.96 | -0.03874 | 0.95 | -0.25471 | 0.96 | 0.46399 | 0.96 | 0.94878
0.97 | 0.70388 | 0.96 | 0.93976 | 0.96 | 0.23673 | 0.96 | -0.3875 | 0.95 | 0.00875 | 0.96 | 0.01931 | 0.95 | -0.37692 | 0.96 | 0.50524 | 0.96 | 0.93336
0.96 | 0.64537 | 0.96 | 0.6563 | 0.96 | 0.31541 | 0.96 | -0.0724 | 0.96 | 0.04601 | 0.96 | 0.08892 | 0.95 | -0.34513 | 0.96 | 0.44536 | 0.96 | 1.02459
0.96 | 0.61398 | 0.96 | 0.85967 | 0.96 | 0.31795 | 0.96 | -0.09954 | 0.96 | -0.13423 | 0.96 | -0.05515 | 0.95 | -0.4791 | 0.96 | 0.47378 | 0.96 | 1.00637
0.97 | 0.67789 | 0.96 | 0.68787 | 0.96 | 0.20098 | 0.96 | -0.09821 | 0.96 | -0.03268 | 0.96 | -0.06843 | 0.96 | -0.36555 | 0.96 | 0.44038 | 0.96 | 0.74496
0.97 | 0.73561 | 0.96 | 0.6884 | 0.96 | 0.24362 | 0.96 | -0.25844 | 0.96 | -0.32762 | 0.96 | -0.2945 | 0.96 | -0.2152 | 0.96 | 0.51375 | 0.96 | 0.71891
0.97 | 0.58505 | 0.96 | 0.67609 | 0.96 | 0.26244 | 0.96 | -0.28481 | 0.96 | -0.27993 | 0.96 | -0.33403 | 0.96 | -0.21374 | 0.96 | 0.51319 | 0.96 | 0.72864
0.97 | 0.62548 | 0.96 | 0.61466 | 0.96 | 0.15212 | 0.96 | -0.33935 | 0.96 | -0.31751 | 0.96 | -0.07864 | 0.96 | -0.08469 | 0.96 | 0.69166 | 0.96 | 0.8541
0.97 | 0.60009 | 0.96 | 0.75307 | 0.96 | 0.21256 | 0.96 | -0.12341 | 0.96 | -0.36789 | 0.96 | -0.18669 | 0.96 | -0.10284 | 0.96 | 0.62726 | 0.96 | 1.07656
0.97 | 0.79475 | 0.96 | 0.73423 | 0.96 | 0.30003 | 0.96 | -0.20325 | 0.96 | -0.25227 | 0.96 | -0.45318 | 0.96 | 0.05301 | 0.96 | 0.60167 | 0.96 | 0.79719
0.97 | 0.90284 | 0.96 | 0.59531 | 0.96 | 0.21572 | 0.96 | -0.26199 | 0.96 | -0.27146 | 0.96 | -0.62748 | 0.96 | 0.21535 | 0.96 | 0.65966 | 0.96 | 0.97804
0.97 | 1.01721 | 0.96 | 0.76461 | 0.96 | 0.3378 | 0.96 | -0.3371 | 0.96 | -0.23639 | 0.96 | -0.43019 | 0.96 | 0.21579 | 0.96 | 0.7339 | 0.96 | 0.89667
0.97 | 1.05968 | 0.96 | 0.66619 | 0.96 | 0.37977 | 0.96 | -0.39576 | 0.96 | -0.25883 | 0.96 | -0.16573 | 0.96 | 0.21186 | 0.96 | 0.82793 | 0.96 | 1.1482
0.97 | 1.04711 | 0.96 | 0.7339 | 0.96 | 0.29281 | 0.96 | -0.48804 | 0.96 | -0.24273 | 0.96 | -0.21381 | 0.96 | 0.11555 | 0.96 | 0.88912 | 0.96 | 1.10242
0.97 | 0.89159 | 0.96 | 0.74238 | 0.96 | 0.27855 | 0.96 | -0.48828 | 0.96 | -0.20731 | 0.96 | -0.39825 | 0.96 | 0.06429 | 0.96 | 0.71475 | 0.96 | 1.18424
0.97 | 0.90223 | 0.96 | 0.56502 | 0.96 | 0.17904 | 0.96 | -0.59138 | 0.96 | -0.26003 | 0.96 | -0.24891 | 0.96 | 0.0567 | 0.96 | 0.72351 | 0.96 | 1.24553
0.97 | 0.7652 | 0.96 | 0.61378 | 0.96 | 0.1062 | 0.96 | -0.34313 | 0.96 | -0.15885 | 0.96 | -0.03634 | 0.96 | -0.17633 | 0.96 | 0.66807 | 0.96 | 1.20676
0.97 | 0.80509 | 0.96 | 0.84038 | 0.96 | 0.12062 | 0.96 | -0.54803 | 0.96 | -0.27172 | 0.96 | -0.15501 | 0.96 | -0.02404 | 0.96 | 0.81445 | 0.96 | 1.25194
0.97 | 0.73751 | 0.96 | 0.8091 | 0.96 | -0.05202 | 0.96 | -0.40394 | 0.96 | -0.22509 | 0.96 | 0.02677 | 0.96 | 0.03534 | 0.96 | 0.96944 | 0.96 | 1.10406
0.97 | 1.00694 | 0.96 | 0.83716 | 0.96 | -0.03508 | 0.96 | -0.44153 | 0.96 | -0.06983 | 0.96 | -0.04826 | 0.96 | -0.0928 | 0.96 | 0.87202 | 0.96 | 1.24791
0.97 | 1.05685 | 0.96 | 0.90223 | 0.96 | 0.1277 | 0.96 | -0.1529 | 0.96 | -0.08922 | 0.96 | -0.26215 | 0.96 | -0.27879 | 0.96 | 0.70146 | 0.96 | 1.03038
0.97 | 1.17025 | 0.96 | 0.71371 | 0.96 | 0.27745 | 0.96 | -0.1041 | 0.96 | -0.10835 | 0.97 | -0.15707 | 0.96 | -0.22018 | 0.96 | 0.65905 | 0.96 | 1.03837
0.97 | 0.94751 | 0.96 | 0.86853 | 0.96 | 0.20106 | 0.96 | 0.06372 | 0.96 | -0.07271 | 0.97 | -0.00921 | 0.96 | -0.18215 | 0.96 | 0.61394 | 0.96 | 1.09992
0.97 | 0.89791 | 0.96 | 1.02967 | 0.96 | 0.30027 | 0.96 | -0.06171 | 0.96 | -0.15968 | 0.97 | -0.05921 | 0.96 | -0.04345 | 0.96 | 0.589 | 0.96 | 1.03565
0.97 | 0.8215 | 0.96 | 0.92386 | 0.97 | 0.15524 | 0.96 | -0.04049 | 0.96 | -0.20737 | 0.97 | -0.02506 | 0.96 | -0.24402 | 0.96 | 0.56091 | 0.96 | 1.08969
0.97 | 0.61458 | 0.96 | 0.59501 | 0.96 | 0.08828 | 0.96 | -0.09149 | 0.96 | -0.20024 | 0.97 | -0.13263 | 0.96 | -0.202 | 0.96 | 0.78283 | 0.96 | 0.96515
0.97 | 0.54852 | 0.96 | 0.81331 | 0.97 | 0.26286 | 0.96 | -0.1673 | 0.96 | -0.05257 | 0.97 | -0.12411 | 0.96 | -0.12207 | 0.96 | 0.66972 | 0.96 | 1.23087
0.97 | 0.49773 | 0.96 | 0.57912 | 0.97 | 0.2076 | 0.96 | -0.33931 | 0.96 | -0.11985 | 0.97 | -0.14581 | 0.96 | -0.04865 | 0.96 | 0.51367 | 0.96 | 1.0594
0.97 | 0.72453 | 0.96 | 0.53103 | 0.97 | 0.23682 | 0.96 | -0.51182 | 0.96 | -0.17938 | 0.97 | -0.05844 | 0.96 | 0.05944 | 0.96 | 0.4987 | 0.96 | 1.16606
0.97 | 0.68487 | 0.96 | 0.70298 | 0.97 | 0.08187 | 0.96 | -0.50599 | 0.96 | -0.28992 | 0.97 | -0.07498 | 0.96 | -0.00194 | 0.96 | 0.45485 | 0.96 | 1.14843
0.97 | 0.76948 | 0.96 | 0.56254 | 0.97 | 0.23673 | 0.96 | -0.38538 | 0.96 | -0.17317 | 0.97 | -0.33357 | 0.96 | 0.04642 | 0.96 | 0.63636 | 0.96 | 1.20699
0.97 | 0.65022 | 0.96 | 0.8272 | 0.97 | 0.25073 | 0.96 | -0.2967 | 0.96 | -0.29031 | 0.97 | -0.4395 | 0.96 | -0.17087 | 0.97 | 0.50455 | 0.96 | 1.21164
0.97 | 0.7717 | 0.96 | 0.66455 | 0.97 | 0.29662 | 0.97 | -0.43366 | 0.96 | -0.25554 | 0.97 | -0.52266 | 0.96 | -0.1599 | 0.97 | 0.66012 | 0.96 | 1.11965
0.97 | 0.67093 | 0.96 | 0.52414 | 0.97 | 0.34798 | 0.97 | -0.45763 | 0.96 | -0.1551 | 0.97 | -0.62879 | 0.96 | -0.21869 | 0.97 | 0.82807 | 0.96 | 1.06758
0.98 | 0.72859 | 0.96 | 0.55596 | 0.97 | 0.47479 | 0.97 | -0.3032 | 0.96 | -0.03842 | 0.97 | -0.56208 | 0.96 | -0.26503 | 0.97 | 0.8023 | 0.96 | 1.10885
0.98 | 0.8093 | 0.96 | 0.67738 | 0.97 | 0.47615 | 0.97 | -0.22737 | 0.96 | -0.02947 | 0.97 | -0.20537 | 0.96 | -0.2019 | 0.97 | 0.57022 | 0.96 | 1.02082
0.97 | 0.73966 | 0.96 | 0.47579 | 0.97 | 0.32003 | 0.97 | -0.32162 | 0.96 | -0.0171 | 0.97 | -0.08811 | 0.96 | -0.13883 | 0.97 | 0.46023 | 0.96 | 1.09188
0.97 | 0.649 | 0.96 | 0.43764 | 0.97 | 0.16682 | 0.97 | -0.43673 | 0.96 | -0.12543 | 0.97 | -0.07507 | 0.96 | -0.06228 | 0.97 | 0.55995 | 0.96 | 1.16889
0.97 | 0.72174 | 0.97 | 0.67085 | 0.97 | 0.31646 | 0.97 | -0.45285 | 0.96 | -0.01274 | 0.97 | -0.26099 | 0.96 | -0.04897 | 0.97 | 0.24513 | 0.96 | 1.18817
0.97 | 0.67074 | 0.97 | 0.70307 | 0.97 | 0.39765 | 0.97 | -0.4861 | 0.97 | -0.04441 | 0.97 | -0.39112 | 0.96 | -0.09097 | 0.97 | 0.5286 | 0.96 | 0.94687
0.98 | 0.71775 | 0.97 | 0.66426 | 0.97 | 0.60762 | 0.97 | -0.52017 | 0.96 | -0.04385 | 0.97 | -0.03246 | 0.96 | -0.12365 | 0.97 | 0.47188 | 0.96 | 0.9938
0.98 | 0.73172 | 0.97 | 0.38243 | 0.97 | 0.49674 | 0.97 | -0.5775 | 0.97 | -0.02459 | 0.97 | 0.04097 | 0.96 | -0.20098 | 0.97 | 0.50942 | 0.97 | 0.80888
0.98 | 0.79934 | 0.97 | 0.60315 | 0.97 | 0.3145 | 0.97 | -0.45504 | 0.97 | -0.11745 | 0.97 | -0.13645 | 0.96 | -0.21036 | 0.97 | 0.4992 | 0.97 | 0.78214
0.98 | 0.79006 | 0.97 | 0.68708 | 0.97 | 0.41568 | 0.97 | -0.2693 | 0.97 | -0.18658 | 0.97 | -0.25641 | 0.96 | -0.14995 | 0.97 | 0.44551 | 0.97 | 0.69949
0.98 | 0.82172 | 0.97 | 0.51208 | 0.97 | 0.27111 | 0.97 | -0.31732 | 0.97 | -0.09958 | 0.97 | 0.00936 | 0.97 | -0.15488 | 0.97 | 0.59768 | 0.97 | 0.7176
0.98 | 1.04349 | 0.97 | 0.83896 | 0.97 | 0.24312 | 0.97 | -0.23929 | 0.97 | -0.11605 | 0.97 | 0.08811 | 0.97 | 0.00691 | 0.97 | 0.6942 | 0.97 | 0.87362
0.98 | 0.78887 | 0.97 | 0.66475 | 0.97 | 0.41898 | 0.97 | -0.30074 | 0.97 | -0.11121 | 0.97 | 0.30364 | 0.96 | 0.00419 | 0.97 | 0.70598 | 0.97 | 1.1324
0.98 | 0.75917 | 0.97 | 0.83078 | 0.97 | 0.41281 | 0.97 | -0.22816 | 0.97 | -0.19131 | 0.97 | -0.00342 | 0.97 | -0.09935 | 0.97 | 0.48048 | 0.97 | 0.87725
0.98 | 0.64645 | 0.97 | 0.77529 | 0.97 | 0.31382 | 0.97 | -0.28735 | 0.97 | -0.13383 | 0.97 | -0.05748 | 0.97 | 0.09731 | 0.97 | 0.42137 | 0.97 | 0.82557
0.98 | 0.7717 | 0.97 | 0.62276 | 0.97 | 0.23702 | 0.97 | -0.2575 | 0.97 | 0.12524 | 0.97 | 0.12136 | 0.97 | 0.15892 | 0.97 | 0.54138 | 0.97 | 0.95045
0.98 | 0.6251 | 0.97 | 0.68844 | 0.97 | 0.35202 | 0.97 | -0.07967 | 0.97 | 0.01449 | 0.97 | -0.02592 | 0.97 | 0.10892 | 0.97 | 0.76501 | 0.97 | 1.03985
0.98 | 0.7084 | 0.97 | 0.56874 | 0.97 | 0.21554 | 0.97 | -0.17044 | 0.97 | 0.01915 | 0.97 | -0.06653 | 0.97 | 0.17074 | 0.97 | 1.00652 | 0.97 | 1.02155
0.98 | 0.66505 | 0.97 | 0.60578 | 0.97 | 0.07084 | 0.97 | -0.15331 | 0.97 | 0.15689 | 0.97 | -0.24275 | 0.97 | 0.1005 | 0.97 | 0.85129 | 0.97 | 0.77282
0.98 | 0.64913 | 0.97 | 0.56344 | 0.97 | 0.033 | 0.97 | -0.39583 | 0.97 | 0.03573 | 0.97 | -0.36435 | 0.97 | 0.03205 | 0.97 | 0.77852 | 0.97 | 0.71431
0.98 | 0.43271 | 0.97 | 0.67503 | 0.97 | 0.07404 | 0.97 | -0.36799 | 0.97 | 0.03691 | 0.97 | -0.28771 | 0.97 | -0.01667 | 0.97 | 0.47948 | 0.97 | 0.94497
0.98 | 0.59481 | 0.97 | 0.49666 | 0.97 | 0.07959 | 0.97 | -0.30615 | 0.97 | -0.00785 | 0.97 | -0.21715 | 0.97 | -0.06693 | 0.97 | 0.56574 | 0.97 | 1.03317
0.98 | 0.68559 | 0.97 | 0.69046 | 0.97 | 0.06175 | 0.97 | -0.37103 | 0.97 | -0.02629 | 0.97 | -0.31572 | 0.97 | -0.12234 | 0.97 | 0.50915 | 0.97 | 1.03521
0.98 | 0.7967 | 0.97 | 0.90372 | 0.97 | 0.1702 | 0.97 | -0.38691 | 0.97 | -0.01525 | 0.97 | -0.18468 | 0.97 | 0.00301 | 0.97 | 0.53882 | 0.97 | 0.8821
0.98 | 0.7765 | 0.97 | 0.94382 | 0.98 | 0.32956 | 0.97 | -0.33763 | 0.97 | -0.06341 | 0.97 | -0.3459 | 0.97 | -0.02993 | 0.97 | 0.42937 | 0.97 | 0.7708
0.98 | 0.68717 | 0.97 | 1.01778 | 0.98 | 0.39765 | 0.97 | -0.17277 | 0.97 | -0.11675 | 0.97 | -0.36793 | 0.97 | -0.10724 | 0.97 | 0.26017 | 0.97 | 0.87987
0.98 | 1.0197 | 0.97 | 0.98886 | 0.97 | 0.49852 | 0.97 | -0.12746 | 0.97 | -0.24625 | 0.98 | -0.2765 | 0.97 | -0.06466 | 0.97 | 0.40618 | 0.97 | 0.89759
0.98 | 0.94169 | 0.97 | 0.93974 | 0.97 | 0.40419 | 0.97 | -0.25781 | 0.97 | -0.16152 | 0.98 | -0.10602 | 0.97 | -0.16679 | 0.97 | 0.44309 | 0.97 | 0.71429
0.98 | 0.82632 | 0.97 | 0.84642 | 0.98 | 0.39421 | 0.97 | -0.35857 | 0.97 | 0.03805 | 0.98 | -0.24926 | 0.97 | -0.15504 | 0.97 | 0.34869 | 0.97 | 0.79853
0.98 | 0.70832 | 0.97 | 0.93827 | 0.98 | 0.46052 | 0.97 | -0.27644 | 0.97 | -0.09646 | 0.98 | 0.02291 | 0.97 | -0.04784 | 0.97 | 0.48558 | 0.97 | 0.79426
0.98 | 0.72416 | 0.97 | 0.8612 | 0.98 | 0.44947 | 0.97 | -0.48058 | 0.97 | -0.18333 | 0.98 | -0.10205 | 0.97 | -0.22026 | 0.97 | 0.57611 | 0.97 | 0.92239
0.98 | 0.59452 | 0.97 | 1.04945 | 0.98 | 0.5845 | 0.97 | -0.34018 | 0.97 | -0.10543 | 0.98 | -0.32609 | 0.97 | -0.23139 | 0.98 | 0.77729 | 0.97 | 1.05093
0.98 | 0.55115 | 0.97 | 0.93796 | 0.98 | 0.65939 | 0.97 | -0.32666 | 0.97 | -0.24086 | 0.98 | 0.05247 | 0.97 | -0.13813 | 0.98 | 0.80142 | 0.97 | 0.90496
0.98 | 0.5497 | 0.97 | 0.81243 | 0.98 | 0.41566 | 0.97 | -0.33438 | 0.97 | -0.25493 | 0.98 | -0.19845 | 0.97 | -0.13892 | 0.98 | 0.88068 | 0.97 | 1.01795
0.98 | 0.6767 | 0.97 | 0.76195 | 0.98 | 0.28533 | 0.97 | -0.37958 | 0.97 | -0.21091 | 0.98 | -0.25262 | 0.97 | 0.02838 | 0.98 | 0.97262 | 0.97 | 1.1294
0.98 | 0.56583 | 0.97 | 0.75472 | 0.98 | 0.30077 | 0.97 | -0.47421 | 0.97 | -0.33582 | 0.98 | -0.03996 | 0.97 | -0.01878 | 0.98 | 0.99334 | 0.97 | 1.04579
0.98 | 0.66567 | 0.97 | 0.77516 | 0.98 | 0.28278 | 0.98 | -0.21682 | 0.97 | -0.19566 | 0.98 | -0.32473 | 0.97 | -0.00792 | 0.98 | 1.14528 | 0.97 | 0.94699
0.98 | 0.84622 | 0.97 | 0.73723 | 0.98 | 0.31312 | 0.97 | -0.25886 | 0.97 | -0.32879 | 0.98 | -0.27528 | 0.97 | 0.09262 | 0.98 | 1.11913 | 0.97 | 0.90248
0.98 | 0.78584 | 0.98 | 0.84539 | 0.98 | 0.25477 | 0.98 | -0.38086 | 0.97 | -0.55183 | 0.98 | -0.24934 | 0.97 | 0.05092 | 0.98 | 0.82657 | 0.97 | 0.91268
0.98 | 0.68181 | 0.98 | 0.92066 | 0.98 | 0.23838 | 0.98 | -0.31372 | 0.97 | -0.32554 | 0.98 | -0.30966 | 0.97 | 0.19993 | 0.98 | 0.90082 | 0.97 | 0.95722
0.98 | 0.94814 | 0.98 | 0.68039 | 0.98 | 0.21126 | 0.98 | -0.30381 | 0.98 | -0.14012 | 0.98 | -0.39247 | 0.97 | 0.0503 | 0.98 | 0.76753 | 0.97 | 0.89519
0.99 | 0.89106 | 0.98 | 0.92688 | 0.98 | 0.28998 | 0.98 | -0.2323 | 0.98 | -0.04511 | 0.98 | -0.33697 | 0.97 | -0.08767 | 0.98 | 0.70944 | 0.98 | 0.86097
0.99 | 0.85668 | 0.98 | 0.74555 | 0.98 | 0.33403 | 0.98 | -0.39915 | 0.98 | -0.07066 | 0.98 | -0.25982 | 0.97 | -0.03519 | 0.98 | 0.64255 | 0.98 | 0.8177
0.99 | 0.82535 | 0.98 | 0.56997 | 0.98 | 0.37439 | 0.98 | -0.38403 | 0.98 | -0.06961 | 0.98 | -0.1693 | 0.97 | 0.09256 | 0.98 | 0.58056 | 0.98 | 1.02143
0.99 | 0.8759 | 0.98 | 0.8979 | 0.98 | 0.5433 | 0.98 | -0.45131 | 0.98 | -0.03724 | 0.98 | -0.08791 | 0.97 | -0.07384 | 0.98 | 0.56589 | 0.98 | 1.11999
0.99 | 0.85761 | 0.98 | 0.82933 | 0.98 | 0.46423 | 0.98 | -0.36368 | 0.98 | -0.02009 | 0.98 | -0.09996 | 0.98 | -0.07487 | 0.98 | 0.50211 | 0.98 | 1.05778
0.99 | 0.79069 | 0.98 | 0.82071 | 0.98 | 0.28164 | 0.98 | -0.41322 | 0.98 | -0.1279 | 0.98 | -0.00388 | 0.97 | -0.18595 | 0.98 | 0.53272 | 0.98 | 1.01022
0.99 | 0.81386 | 0.98 | 0.8702 | 0.98 | 0.18467 | 0.98 | -0.5286 | 0.98 | -0.09838 | 0.98 | 0.03019 | 0.97 | -0.29919 | 0.98 | 0.56703 | 0.98 | 1.01991
0.99 | 0.84045 | 0.98 | 0.95495 | 0.98 | 0.25891 | 0.98 | -0.44544 | 0.98 | 0.0592 | 0.98 | 0.13144 | 0.98 | -0.2368 | 0.98 | 0.59572 | 0.98 | 1.2828
0.99 | 0.77488 | 0.98 | 1.00852 | 0.98 | 0.35965 | 0.98 | -0.4613 | 0.98 | 0.12696 | 0.98 | 0.05613 | 0.98 | -0.30839 | 0.98 | 0.61629 | 0.98 | 0.99151
0.99 | 0.85677 | 0.98 | 0.71856 | 0.98 | 0.23125 | 0.98 | -0.41223 | 0.98 | 0.09572 | 0.98 | -0.24068 | 0.98 | -0.16553 | 0.98 | 0.71279 | 0.98 | 0.98795
0.99 | 0.86825 | 0.98 | 0.92224 | 0.98 | 0.25352 | 0.98 | -0.3171 | 0.98 | -0.06224 | 0.98 | -0.19254 | 0.98 | -0.07941 | 0.98 | 0.59816 | 0.98 | 1.02251
0.99 | 0.82935 | 0.98 | 0.91241 | 0.98 | 0.0774 | 0.98 | -0.30752 | 0.98 | -0.35944 | 0.98 | -0.07022 | 0.98 | 0.03877 | 0.98 | 0.6373 | 0.98 | 0.97714
0.99 | 0.73909 | 0.98 | 0.87472 | 0.98 | 0.35985 | 0.98 | -0.27589 | 0.98 | -0.26625 | 0.98 | -0.05622 | 0.98 | 0.06311 | 0.98 | 0.74683 | 0.98 | 0.77554
0.99 | 0.76915 | 0.98 | 0.80335 | 0.98 | 0.44519 | 0.98 | -0.36234 | 0.98 | -0.05349 | 0.98 | -0.00042 | 0.98 | -0.00042 | 0.98 | 0.93536 | 0.98 | 0.77927
0.99 | 0.91734 | 0.98 | 0.5281 | 0.98 | 0.57471 | 0.98 | -0.40828 | 0.98 | -0.11091 | 0.98 | -0.05111 | 0.98 | -0.18558 | 0.98 | 1.03954 | 0.98 | 0.74752
0.99 | 0.76654 | 0.98 | 0.71757 | 0.98 | 0.21675 | 0.98 | -0.42164 | 0.98 | -0.18662 | 0.98 | -0.08216 | 0.98 | -0.03558 | 0.98 | 0.84568 | 0.98 | 0.70061
0.99 | 0.60053 | 0.98 | 0.80372 | 0.98 | 0.24625 | 0.98 | -0.23071 | 0.98 | -0.29893 | 0.98 | 0.152 | 0.98 | 0.00096 | 0.98 | 0.87233 | 0.98 | 0.80694
0.99 | 0.58621 | 0.98 | 0.79616 | 0.98 | 0.22616 | 0.98 | -0.41828 | 0.98 | -0.37244 | 0.98 | -0.06477 | 0.98 | 0.12183 | 0.98 | 0.89166 | 0.98 | 0.82366
0.99 | 0.72727 | 0.98 | 0.6871 | 0.98 | 0.13123 | 0.98 | -0.30837 | 0.98 | -0.13562 | 0.98 | -0.39398 | 0.98 | 0.11228 | 0.98 | 0.86151 | 0.98 | 0.89122
0.99 | 0.84484 | 0.98 | 0.6846 | 0.98 | 0.1537 | 0.98 | -0.29481 | 0.98 | -0.17334 | 0.98 | -0.36573 | 0.98 | -0.11075 | 0.98 | 0.80521 | 0.98 | 0.92663
0.99 | 0.69783 | 0.98 | 0.81397 | 0.98 | 0.1367 | 0.98 | -0.22711 | 0.98 | -0.03538 | 0.98 | -0.21824 | 0.98 | -0.0425 | 0.98 | 0.65508 | 0.98 | 0.79628
0.99 | 0.67681 | 0.98 | 0.86746 | 0.98 | 0.15124 | 0.98 | -0.45558 | 0.98 | 0.07447 | 0.98 | -0.17537 | 0.98 | -0.29033 | 0.98 | 0.61325 | 0.98 | 0.93592
0.99 | 0.77071 | 0.98 | 0.81206 | 0.98 | 0.105 | 0.98 | -0.37927 | 0.98 | -0.0149 | 0.98 | -0.22596 | 0.98 | -0.30981 | 0.98 | 0.72241 | 0.98 | 0.69405
0.99 | 0.64325 | 0.98 | 0.81246 | 0.98 | 0.21076 | 0.98 | -0.31804 | 0.98 | -0.06996 | 0.99 | -0.45571 | 0.98 | -0.19125 | 0.98 | 0.6139 | 0.98 | 0.64819
0.99 | 0.69608 | 0.98 | 0.80399 | 0.99 | 0.0573 | 0.98 | -0.32973 | 0.98 | 0.01841 | 0.99 | -0.46862 | 0.98 | -0.18087 | 0.98 | 0.59037 | 0.98 | 0.69928
0.99 | 0.75921 | 0.98 | 0.80868 | 0.99 | 0.15934 | 0.98 | -0.45997 | 0.98 | -0.06597 | 0.99 | -0.06891 | 0.98 | -0.20683 | 0.98 | 0.75807 | 0.98 | 0.94414
0.99 | 0.67017 | 0.98 | 0.86667 | 0.99 | 0.14832 | 0.98 | -0.24077 | 0.98 | 0.01813 | 0.99 | -0.44696 | 0.98 | -0.08962 | 0.99 | 0.66586 | 0.98 | 1.02003
0.99 | 0.78196 | 0.98 | 0.64678 | 0.99 | 0.17112 | 0.98 | -0.49775 | 0.98 | -0.13276 | 0.99 | -0.31193 | 0.98 | -0.03698 | 0.99 | 0.82655 | 0.98 | 1.06086
0.99 | 0.79607 | 0.98 | 0.95367 | 0.99 | 0.11902 | 0.98 | -0.41522 | 0.98 | 0.15115 | 0.99 | 0.00595 | 0.98 | -0.02155 | 0.99 | 0.78754 | 0.98 | 1.00473
0.99 | 0.82584 | 0.98 | 0.91298 | 0.99 | 0.23678 | 0.98 | -0.35637 | 0.98 | 0.06619 | 0.99 | -0.23514 | 0.98 | 0.0375 | 0.99 | 0.83515 | 0.98 | 1.03448
0.99 | 0.64347 | 0.98 | 0.86377 | 0.99 | 0.23816 | 0.98 | -0.39675 | 0.98 | -0.12797 | 0.99 | -0.30536 | 0.98 | 0.09448 | 0.99 | 0.71008 | 0.98 | 0.91987
0.99 | 0.75963 | 0.98 | 1.09276 | 0.99 | 0.42242 | 0.98 | -0.23429 | 0.98 | -0.10094 | 0.99 | -0.27916 | 0.98 | -0.18276 | 0.99 | 0.60765 | 0.98 | 1.01308
0.99 | 0.83216 | 0.98 | 1.01462 | 0.99 | 0.42861 | 0.99 | 0.07182 | 0.98 | -0.14238 | 0.99 | -0.20866 | 0.98 | -0.15105 | 0.99 | 0.67996 | 0.98 | 1.03571
1 | 0.82161 | 0.98 | 1.26574 | 0.99 | 0.33195 | 0.99 | -0.04143 | 0.98 | -0.29003 | 0.99 | -0.24819 | 0.98 | -0.07537 | 0.99 | 0.80515 | 0.98 | 1.10758
0.99 | 0.73848 | 0.98 | 1.3081 | 0.99 | 0.46206 | 0.99 | -0.03672 | 0.98 | -0.2789 | 0.99 | -0.35504 | 0.98 | 0.07718 | 0.99 | 0.98636 | 0.98 | 1.25044
1 | 0.84651 | 0.99 | 0.92405 | 0.99 | 0.52335 | 0.99 | -0.18573 | 0.98 | -0.2337 | 0.99 | -0.38141 | 0.98 | 0.09538 | 0.99 | 0.88458 | 0.98 | 1.01177
1 | 0.71018 | 0.99 | 1.26958 | 0.99 | 0.48744 | 0.99 | -0.21276 | 0.98 | -0.19143 | 0.99 | -0.31145 | 0.98 | -0.0092 | 0.99 | 0.83863 | 0.98 | 0.9857
1 | 0.70704 | 0.99 | 0.88369 | 0.99 | 0.35634 | 0.99 | -0.24705 | 0.98 | -0.20048 | 0.99 | -0.32478 | 0.98 | -0.02663 | 0.99 | 0.88124 | 0.98 | 0.87204
1 | 0.54876 | 0.99 | 0.90326 | 0.99 | 0.25865 | 0.99 | -0.31758 | 0.99 | -0.27973 | 0.99 | -0.50141 | 0.98 | -0.03584 | 0.99 | 1.00023 | 0.98 | 0.82359
1 | 0.60779 | 0.99 | 0.9986 | 0.99 | 0.19817 | 0.99 | -0.39013 | 0.99 | -0.27921 | 0.99 | -0.40658 | 0.98 | -0.08595 | 0.99 | 0.96513 | 0.99 | 0.90448
1 | 0.61027 | 0.99 | 0.66189 | 0.99 | 0.18862 | 0.99 | -0.39374 | 0.99 | -0.19675 | 0.99 | 0.00803 | 0.98 | 0.04566 | 0.99 | 0.82058 | 0.98 | 0.93507
1 | 0.64546 | 0.99 | 0.83466 | 0.99 | 0.19141 | 0.99 | -0.45174 | 0.99 | 0.06453 | 0.99 | -0.06309 | 0.98 | -0.10092 | 0.99 | 0.69207 | 0.99 | 0.94375
1 | 0.78198 | 0.99 | 0.87763 | 0.99 | 0.24376 | 0.99 | -0.51542 | 0.99 | 0.08639 | 0.99 | -0.2806 | 0.99 | -0.16012 | 0.99 | 0.76211 | 0.99 | 0.86088
1 | 0.8734 | 0.99 | 0.8546 | 0.99 | 0.12167 | 0.99 | -0.60314 | 0.99 | -0.10105 | 0.99 | -0.4008 | 0.99 | -0.11208 | 0.99 | 0.90234 | 0.99 | 0.95033
1 | 0.88143 | 0.99 | 0.87502 | 0.99 | 0.12138 | 0.99 | -0.51747 | 0.99 | 0.0731 | 0.99 | -0.12768 | 0.99 | -0.14612 | 0.99 | 0.65645 | 0.99 | 0.95807
1 | 0.78389 | 0.99 | 0.50188 | 0.99 | 0.31354 | 0.99 | -0.30946 | 0.99 | 0.20477 | 0.99 | -0.10412 | 0.99 | -0.13769 | 0.99 | 0.69707 | 0.99 | 0.98763
1 | 0.82865 | 0.99 | 0.67091 | 0.99 | 0.47169 | 0.99 | -0.42432 | 0.99 | 0.05458 | 0.99 | -0.25549 | 0.99 | -0.14518 | 0.99 | 0.60409 | 0.99 | 1.01707
1 | 0.69759 | 0.99 | 0.6613 | 0.99 | 0.32117 | 0.99 | -0.44827 | 0.99 | 0.09341 | 0.99 | -0.10356 | 0.99 | -0.32467 | 0.99 | 0.67346 | 0.99 | 1.03394
1 | 0.69287 | 0.99 | 0.92621 | 0.99 | 0.49148 | 0.99 | -0.35683 | 0.99 | 0.06084 | 0.99 | -0.10495 | 0.99 | -0.23012 | 0.99 | 0.74898 | 0.99 | 1.0146
1 | 0.70713 | 0.99 | 0.8327 | 0.99 | 0.35663 | 0.99 | -0.31725 | 0.99 | 0.07286 | 0.99 | -0.03937 | 0.99 | -0.11747 | 0.99 | 0.60971 | 0.99 | 0.68575
1 | 0.81551 | 0.99 | 0.68511 | 0.99 | 0.34601 | 0.99 | -0.16427 | 0.99 | 0.17753 | 0.99 | -0.1118 | 0.99 | -0.12589 | 0.99 | 0.55835 | 0.99 | 0.76469
1 | 0.78201 | 0.99 | 1.01718 | 0.99 | 0.34456 | 0.99 | -0.41849 | 0.99 | 0.18671 | 0.99 | -0.16544 | 0.99 | -0.17509 | 0.99 | 0.50214 | 0.99 | 0.75274
1 | 0.74881 | 0.99 | 0.98313 | 0.99 | 0.36378 | 0.99 | -0.41616 | 0.99 | 0.10796 | 0.99 | -0.17557 | 0.99 | -0.1096 | 0.99 | 0.64596 | 0.99 | 0.82116
1 | 0.80248 | 0.99 | 1.04287 | 0.99 | 0.44741 | 0.99 | -0.65619 | 0.99 | 0.16852 | 0.99 | -0.17308 | 0.99 | -0.14239 | 0.99 | 0.8871 | 0.99 | 0.8481
1 | 0.87575 | 0.99 | 1.13008 | 0.99 | 0.28037 | 0.99 | -0.5546 | 0.99 | 0.0473 | 0.99 | -0.08159 | 0.99 | -0.04106 | 0.99 | 0.90764 | 0.99 | 0.87433
1 | 0.61266 | 0.99 | 0.99751 | 0.99 | 0.29764 | 0.99 | -0.4649 | 0.99 | -0.13573 | 0.99 | -0.18715 | 0.99 | -0.10979 | 0.99 | 0.80921 | 0.99 | 0.93028
1 | 0.80655 | 0.99 | 0.65345 | 0.99 | 0.48554 | 0.99 | -0.27589 | 0.99 | 0.07358 | 0.99 | -0.29531 | 0.99 | -0.20355 | 0.99 | 0.70078 | 0.99 | 1.04745
1 | 0.78403 | 0.99 | 0.86465 | 0.99 | 0.58147 | 0.99 | -0.2912 | 0.99 | 0.17256 | 0.99 | -0.18783 | 0.99 | -0.09575 | 0.99 | 0.69199 | 0.99 | 1.10494
1 | 0.74535 | 0.99 | 0.72492 | 0.99 | 0.34599 | 0.99 | -0.15109 | 0.99 | -0.10541 | 0.99 | -0.45124 | 0.99 | -0.05787 | 0.99 | 0.72861 | 0.99 | 1.10023
1 | 0.78793 | 0.99 | 0.57247 | 1 | 0.35792 | 0.99 | -0.2245 | 0.99 | -0.14971 | 0.99 | -0.3964 | 0.99 | -0.21328 | 0.99 | 0.43784 | 0.99 | 1.26669
1 | 0.85747 | 0.99 | 0.63149 | 1 | 0.38276 | 0.99 | -0.20691 | 0.99 | -0.00934 | 1 | -0.24247 | 0.99 | -0.24812 | 0.99 | 0.46539 | 0.99 | 1.11435
1 | 0.85846 | 0.99 | 0.75388 | 1 | 0.35581 | 0.99 | -0.37487 | 0.99 | -0.03484 | 1 | -0.21605 | 0.99 | -0.3383 | 0.99 | 0.54509 | 0.99 | 0.97518
1 | 0.8159 | 0.99 | 0.56403 | 1 | 0.34362 | 0.99 | -0.1895 | 0.99 | 0.10877 | 1 | -0.46252 | 0.99 | -0.48573 | 0.99 | 0.44384 | 0.99 | 0.92651
1 | 0.77156 | 0.99 | 0.72767 | 1 | 0.4967 | 0.99 | -0.36202 | 0.99 | 0.06693 | 1 | -0.36568 | 0.99 | -0.32726 | 0.99 | 0.70677 | 0.99 | 1.28911
1 | 0.75434 | 0.99 | 0.65409 | 1 | 0.43635 | 0.99 | -0.29195 | 0.99 | -0.05517 | 1 | -0.26354 | 0.99 | -0.1661 | 1 | 0.83346 | 0.99 | 1.02265
1 | 0.79032 | 0.99 | 0.65327 | 1 | 0.28724 | 0.99 | -0.22707 | 0.99 | -0.08159 | 1 | -0.04596 | 0.99 | -0.11845 | 1 | 0.82872 | 0.99 | 1.28998
1 | 0.88854 | 0.99 | 0.8487 | 1 | 0.20199 | 0.99 | -0.26411 | 0.99 | -0.08468 | 1 | -0.10061 | 0.99 | -0.15883 | 1 | 0.86661 | 0.99 | 1.22669
1 | 0.81167 | 0.99 | 0.64582 | 1 | 0.39475 | 1 | -0.44947 | 0.99 | 0.05351 | 1 | -0.21265 | 0.99 | -0.03401 | 1 | 0.88478 | 0.99 | 1.37751
1 | 0.86441 | 0.99 | 0.70073 | 1 | 0.40759 | 0.99 | -0.30975 | 0.99 | 0.17526 | 1 | -0.05748 | 0.99 | 0.03102 | 1 | 0.84937 | 0.99 | 1.099
1.01 | 0.77786 | 0.99 | 0.78345 | 1 | 0.5375 | 1 | -0.33104 | 0.99 | 0.13608 | 1 | -0.19215 | 0.99 | 0.08252 | 1 | 0.73184 | 0.99 | 1.03558
1 | 0.87436 | 0.99 | 0.5764 | 1 | 0.61282 | 1 | -0.39709 | 0.99 | -0.20059 | 1 | -0.22238 | 0.99 | -0.05788 | 1 | 0.73272 | 0.99 | 1.12013
1.01 | 0.94426 | 0.99 | 1.00922 | 1 | 0.56087 | 1 | -0.2209 | 0.99 | -0.16771 | 1 | -0.25689 | 0.99 | -0.00375 | 1 | 0.88733 | 1 | 1.10148
1.01 | 0.98669 | 0.99 | 1.00117 | 1 | 0.65088 | 1 | -0.35671 | 1 | -0.08168 | 1 | -0.17037 | 0.99 | -0.01745 | 1 | 0.8101 | 1 | 1.17941
1.01 | 0.9037 | 0.99 | 1.00351 | 1 | 0.52195 | 1 | -0.20556 | 1 | -0.17829 | 1 | -0.09335 | 0.99 | -0.15995 | 1 | 0.69435 | 1 | 1.16925
1.01 | 0.84058 | 1 | 1.1453 | 1 | 0.70092 | 1 | -0.33008 | 1 | -0.20318 | 1 | -0.34845 | 0.99 | -0.15176 | 1 | 0.60921 | 1 | 1.0552
1.01 | 0.79021 | 1 | 0.99274 | 1 | 0.71584 | 1 | -0.42969 | 1 | -0.11586 | 1 | -0.32901 | 0.99 | -0.21202 | 1 | 0.42845 | 1 | 0.89501
1.01 | 0.61771 | 1 | 0.78944 | 1 | 0.56271 | 1 | -0.25233 | 1 | -0.13602 | 1 | -0.20565 | 1 | -0.03857 | 1 | 0.6068 | 1 | 0.99286
1.01 | 0.59336 | 1 | 1.02831 | 1 | 0.61036 | 1 | -0.11544 | 1 | -0.10284 | 1 | 0.04186 | 1 | -0.07417 | 1 | 0.59416 | 1 | 0.97468
1.01 | 0.51848 | 1 | 1.0325 | 1 | 0.65597 | 1 | -0.06132 | 1 | -0.09736 | 1 | 0.01137 | 1 | -0.16138 | 1 | 0.5038 | 1 | 0.83153
1.01 | 0.69891 | 1 | 0.84165 | 1 | 0.52312 | 1 | -0.29256 | 1 | -0.21536 | 1 | -0.06252 | 1 | -0.18242 | 1 | 0.55346 | 1 | 0.84852
1.01 | 0.82467 | 1 | 1.07293 | 1 | 0.41049 | 1 | -0.44659 | 1 | -0.30196 | 1 | -0.39302 | 1 | 0.06304 | 1 | 0.54563 | 1 | 0.77269
1.01 | 0.8417 | 1 | 0.89997 | 1 | 0.43848 | 1 | -0.26714 | 1 | -0.1859 | 1 | -0.2048 | 1 | -0.12099 | 1 | 0.58129 | 1 | 0.71691
1.01 | 0.80276 | 1 | 0.60983 | 1 | 0.50469 | 1 | -0.27148 | 1 | -0.10486 | 1 | -0.23837 | 1 | -0.19352 | 1 | 0.70746 | 1 | 0.84289
1.01 | 0.86627 | 1 | 0.71839 | 1 | 0.40208 | 1 | -0.0589 | 1 | 0.04206 | 1 | -0.20944 | 1 | -0.10942 | 1 | 0.63214 | 1 | 0.87117
1.01 | 0.61936 | 1 | 0.64954 | 1 | 0.30917 | 1 | -0.28675 | 1 | 0.01017 | 1 | -0.27556 | 1 | -0.07609 | 1 | 0.81087 | 1 | 0.95022
1.01 | 0.67335 | 1 | 0.53408 | 1 | 0.21166 | 1 | -0.35484 | 1 | -0.06187 | 1 | -0.15074 | 1 | -0.11749 | 1 | 0.79253 | 1 | 0.84591
1.01 | 0.7516 | 1 | 0.89962 | 1 | 0.31979 | 1 | -0.30726 | 1 | 0.18789 | 1 | -0.01364 | 1 | -0.21793 | 1 | 0.7932 | 1 | 0.86494
1.01 | 0.71525 | 1 | 0.72236 | 1 | 0.18288 | 1 | -0.47962 | 1 | 0.11106 | 1 | -0.09171 | 1 | -0.14585 | 1 | 0.70328 | 1 | 0.87017
1.01 | 0.91552 | 1 | 0.62414 | 1 | 0.36645 | 1 | -0.5532 | 1 | 0.10146 | 1 | -0.14786 | 1 | -0.0519 | 1 | 0.68843 | 1 | 0.86786
1.01 | 0.96918 | 1 | 0.99018 | 1 | 0.54259 | 1 | -0.51876 | 1 | 0.06675 | 1 | -0.09492 | 1 | 0.02118 | 1 | 0.71364 | 1 | 0.92959
1.01 | 0.9671 | 1 | 0.8507 | 1 | 0.48916 | 1 | -0.40772 | 1 | -0.09204 | 1 | 0.05131 | 1 | 0.14575 | 1 | 0.79617 | 1 | 0.98189
1.01 | 0.95106 | 1 | 0.67883 | 1 | 0.48582 | 1 | -0.39465 | 1 | -0.12483 | 1 | 0.08174 | 1 | 0.12893 | 1 | 0.64777 | 1 | 1.01062
1.01 | 0.94468 | 1 | 1.00132 | 1 | 0.45807 | 1 | -0.38041 | 1 | 0.03931 | 1 | -0.11457 | 1 | 0.06121 | 1 | 0.57823 | 1 | 0.97658
1.01 | 0.6923 | 1 | 0.8526 | 1 | 0.3004 | 1 | -0.37044 | 1 | -0.15728 | 1 | -0.13069 | 1 | 0.314 | 1 | 0.63282 | 1 | 0.98749
1.01 | 0.70834 | 1 | 1.0384 | 1.01 | 0.50967 | 1 | -0.2104 | 1 | -0.38407 | 1 | -0.23182 | 1 | 0.27233 | 1 | 0.83607 | 1 | 1.04021
1.01 | 0.62466 | 1 | 1.04024 | 1.01 | 0.68872 | 1 | -0.37395 | 1 | -0.3724 | 1 | -0.26828 | 1 | 0.11544 | 1 | 0.86488 | 1 | 0.97102
1.01 | 0.7213 | 1 | 1.09219 | 1.01 | 0.40768 | 1 | -0.42899 | 1 | -0.17539 | 1.01 | -0.31525 | 1 | -0.04012 | 1 | 0.71462 | 1 | 1.0808
1.01 | 0.73482 | 1 | 0.90945 | 1.01 | 0.57309 | 1 | -0.43233 | 1 | -0.03493 | 1 | -0.25981 | 1 | -0.09978 | 1 | 0.57407 | 1 | 1.11768
1.01 | 0.77909 | 1 | 0.83097 | 1.01 | 0.55664 | 1 | -0.3544 | 1 | 0.07378 | 1.01 | -0.48521 | 1 | -0.05565 | 1 | 0.72811 | 1 | 0.91901
1.01 | 0.66157 | 1 | 0.95505 | 1.01 | 0.33866 | 1 | -0.25517 | 1 | -0.09153 | 1.01 | -0.3551 | 1 | -0.16191 | 1.01 | 0.77415 | 1 | 1.01102
1.01 | 0.79006 | 1 | 0.85517 | 1.01 | 0.49324 | 1 | -0.26758 | 1 | -0.15691 | 1.01 | -0.25621 | 1 | -0.1724 | 1 | 0.61825 | 1 | 0.87023
1.01 | 0.79954 | 1 | 0.56594 | 1.01 | 0.28594 | 1 | -0.33534 | 1 | -0.05015 | 1.01 | -0.19348 | 1 | -0.14468 | 1 | 0.57426 | 1 | 0.77925
1.01 | 0.75498 | 1 | 0.92733 | 1.01 | 0.44357 | 1 | -0.31356 | 1 | -0.0738 | 1.01 | -0.26913 | 1 | -0.03735 | 1.01 | 0.56603 | 1 | 0.89973
1.01 | 0.82494 | 1 | 0.59117 | 1.01 | 0.34811 | 1 | -0.32053 | 1 | -0.13791 | 1.01 | -0.19012 | 1 | -0.13246 | 1.01 | 0.54825 | 1 | 0.898
1.01 | 0.78729 | 1 | 0.69002 | 1.01 | 0.39368 | 1.01 | -0.32578 | 1 | -0.12059 | 1.01 | 0.09321 | 1 | -0.14958 | 1.01 | 0.66907 | 1 | 0.96734
1.01 | 0.86059 | 1 | 1.03888 | 1.01 | 0.23908 | 1.01 | -0.3096 | 1 | -0.40475 | 1.01 | -0.05652 | 1 | -0.23477 | 1.01 | 0.74827 | 1 | 0.87304
1.01 | 0.9236 | 1 | 0.8618 | 1.01 | 0.17419 | 1.01 | -0.20853 | 1 | -0.26919 | 1.01 | 0.15211 | 1 | -0.22105 | 1.01 | 0.86782 | 1 | 0.93425
1.02 | 1.10704 | 1 | 0.79137 | 1.01 | 0.22785 | 1.01 | -0.21518 | 1 | -0.28049 | 1.01 | 0.1044 | 1 | -0.08037 | 1.01 | 0.76726 | 1.01 | 0.77384
1.02 | 0.92627 | 1.01 | 0.84576 | 1.01 | 0.20714 | 1.01 | -0.25235 | 1 | -0.23735 | 1.01 | 0.01379 | 1 | -0.00325 | 1.01 | 0.68877 | 1.01 | 0.85682
1.02 | 1.00849 | 1.01 | 0.90925 | 1.01 | 0.1451 | 1.01 | -0.3109 | 1.01 | -0.12574 | 1.01 | 0.04182 | 1 | -0.06433 | 1.01 | 0.44981 | 1.01 | 0.7623
1.02 | 0.65224 | 1.01 | 1.1077 | 1.01 | 0.2481 | 1.01 | -0.24105 | 1.01 | -0.09348 | 1.01 | 0.06383 | 1 | -0.15781 | 1.01 | 0.60436 | 1.01 | 0.94656
1.02 | 0.78381 | 1.01 | 0.84993 | 1.01 | 0.34972 | 1.01 | -0.43616 | 1.01 | -0.09825 | 1.01 | 0.08312 | 1 | -0.14963 | 1.01 | 0.54446 | 1.01 | 0.86392
1.02 | 0.67036 | 1.01 | 0.86923 | 1.01 | 0.34631 | 1.01 | -0.5518 | 1.01 | -0.20427 | 1.01 | 0.03432 | 1 | -0.08272 | 1.01 | 0.69688 | 1.01 | 0.67771
1.02 | 0.69627 | 1.01 | 0.93864 | 1.01 | 0.25365 | 1.01 | -0.4558 | 1.01 | -0.02934 | 1.01 | 0.06341 | 1 | -0.00602 | 1.01 | 0.63886 | 1.01 | 0.63524
1.02 | 0.82523 | 1.01 | 0.52684 | 1.01 | 0.55142 | 1.01 | -0.32244 | 1.01 | 0.03654 | 1.01 | -0.10798 | 1.01 | -0.1404 | 1.01 | 0.75402 | 1.01 | 0.85112
1.02 | 0.83071 | 1.01 | 0.8811 | 1.01 | 0.46298 | 1.01 | -0.52207 | 1.01 | -0.16557 | 1.01 | -0.049 | 1.01 | -0.19969 | 1.01 | 0.74381 | 1.01 | 0.99324
1.02 | 0.66734 | 1.01 | 0.75794 | 1.01 | 0.53432 | 1.01 | -0.54844 | 1.01 | -0.15432 | 1.01 | 0.05441 | 1.01 | -0.20067 | 1.01 | 0.65083 | 1.01 | 1.02565
1.02 | 0.70592 | 1.01 | 0.67798 | 1.01 | 0.44348 | 1.01 | -0.40039 | 1.01 | -0.14267 | 1.01 | -0.17029 | 1.01 | -0.33678 | 1.01 | 0.56697 | 1.01 | 1.07085
1.02 | 0.64735 | 1.01 | 0.85107 | 1.01 | 0.39008 | 1.01 | -0.18296 | 1.01 | -0.19867 | 1.01 | -0.17406 | 1.01 | -0.48355 | 1.01 | 0.54398 | 1.01 | 1.14697
1.02 | 0.70898 | 1.01 | 0.84032 | 1.01 | 0.51335 | 1.01 | -0.0474 | 1.01 | -0.15257 | 1.01 | -0.15746 | 1.01 | -0.46455 | 1.01 | 0.50145 | 1.01 | 1.33616
1.02 | 0.51928 | 1.01 | 0.8344 | 1.01 | 0.48005 | 1.01 | -0.08261 | 1.01 | -0.20907 | 1.01 | -0.02299 | 1.01 | -0.47277 | 1.01 | 0.54933 | 1.01 | 1.18734
1.02 | 0.71334 | 1.01 | 1.20675 | 1.01 | 0.59035 | 1.01 | -0.3361 | 1.01 | -0.00048 | 1.01 | -0.16248 | 1.01 | -0.28185 | 1.01 | 0.64902 | 1.01 | 1.13591
1.02 | 0.55927 | 1.01 | 0.98371 | 1.01 | 0.43008 | 1.01 | -0.21847 | 1.01 | -0.01761 | 1.01 | -0.08757 | 1.01 | -0.15264 | 1.01 | 0.71237 | 1.01 | 0.87845
1.02 | 0.53882 | 1.01 | 0.91024 | 1.01 | 0.28 | 1.01 | -0.29865 | 1.01 | -0.0954 | 1.01 | -0.03866 | 1.01 | 0.14347 | 1.01 | 0.48117 | 1.01 | 0.95447
1.02 | 0.67348 | 1.01 | 0.9449 | 1.01 | 0.39221 | 1.01 | -0.39616 | 1.01 | 0.00831 | 1.01 | -0.08431 | 1.01 | 0.15593 | 1.01 | 0.55298 | 1.01 | 0.94071
1.02 | 0.75594 | 1.01 | 0.69691 | 1.01 | 0.21365 | 1.01 | -0.67462 | 1.01 | 0.02624 | 1.01 | -0.27868 | 1.01 | 0.06959 | 1.01 | 0.68974 | 1.01 | 1.00617
1.02 | 0.81002 | 1.01 | 0.85317 | 1.01 | 0.41838 | 1.01 | -0.48771 | 1.01 | -0.11522 | 1.01 | -0.16324 | 1.01 | 0.2003 | 1.01 | 0.63272 | 1.01 | 0.89267
1.02 | 0.67414 | 1.01 | 0.68684 | 1.02 | 0.37552 | 1.01 | -0.4548 | 1.01 | -0.05537 | 1.01 | -0.23091 | 1.01 | -0.02227 | 1.01 | 0.60103 | 1.01 | 0.78928
1.02 | 0.59845 | 1.01 | 0.56256 | 1.02 | 0.34539 | 1.01 | -0.58557 | 1.01 | -0.16032 | 1.01 | -0.04263 | 1.01 | 0.03909 | 1.01 | 0.68023 | 1.01 | 0.69081
1.02 | 0.57153 | 1.01 | 0.90357 | 1.02 | 0.29878 | 1.01 | -0.90398 | 1.01 | -0.15969 | 1.01 | -0.12581 | 1.01 | 0.01797 | 1.01 | 0.68602 | 1.01 | 0.86351
1.02 | 0.55822 | 1.01 | 0.65929 | 1.02 | 0.33083 | 1.01 | -0.71856 | 1.01 | -0.32655 | 1.01 | 0.0414 | 1.01 | -0.06217 | 1.01 | 0.77321 | 1.01 | 0.84098
1.02 | 0.63991 | 1.01 | 0.61431 | 1.02 | 0.46121 | 1.01 | -0.57523 | 1.01 | -0.19804 | 1.01 | -0.03937 | 1.01 | -0.23146 | 1.01 | 0.74514 | 1.01 | 1.04579
1.02 | 0.57945 | 1.01 | 0.97274 | 1.02 | 0.20659 | 1.01 | -0.48206 | 1.01 | -0.24853 | 1.01 | -0.43272 | 1.01 | -0.03106 | 1.01 | 0.7129 | 1.01 | 0.8999
1.02 | 0.71801 | 1.01 | 0.71259 | 1.02 | 0.31802 | 1.01 | -0.48922 | 1.01 | -0.25471 | 1.01 | -0.24444 | 1.01 | -0.02716 | 1.01 | 0.67954 | 1.01 | 0.98992
1.02 | 0.65273 | 1.01 | 0.70536 | 1.02 | 0.45706 | 1.01 | -0.44533 | 1.01 | -0.21125 | 1.02 | -0.32048 | 1.01 | -0.28086 | 1.01 | 0.90059 | 1.01 | 1.18686
1.02 | 0.66005 | 1.01 | 0.90337 | 1.02 | 0.54216 | 1.01 | -0.47166 | 1.01 | -0.21457 | 1.02 | -0.14082 | 1.01 | -0.52325 | 1.01 | 0.66538 | 1.01 | 1.19885
1.02 | 0.75566 | 1.01 | 0.79048 | 1.02 | 0.3282 | 1.01 | -0.44675 | 1.01 | -0.23379 | 1.02 | -0.10792 | 1.01 | -0.27076 | 1.02 | 0.75077 | 1.01 | 1.17526
1.02 | 0.48156 | 1.01 | 1.06817 | 1.02 | 0.33133 | 1.01 | -0.6214 | 1.01 | -0.28896 | 1.02 | -0.3137 | 1.01 | -0.22037 | 1.02 | 0.76801 | 1.01 | 1.04816
1.02 | 0.67697 | 1.01 | 0.90964 | 1.02 | 0.54018 | 1.01 | -0.49456 | 1.01 | -0.35429 | 1.02 | -0.46662 | 1.01 | -0.25667 | 1.02 | 0.9188 | 1.01 | 1.21915
1.02 | 0.61063 | 1.01 | 0.76084 | 1.02 | 0.49084 | 1.01 | -0.55331 | 1.01 | -0.14177 | 1.02 | -0.4606 | 1.01 | -0.22304 | 1.02 | 0.85345 | 1.01 | 1.20017
1.02 | 0.68155 | 1.01 | 1.16855 | 1.02 | 0.35211 | 1.01 | -0.42897 | 1.01 | -0.26283 | 1.02 | -0.22271 | 1.01 | -0.25434 | 1.02 | 0.83036 | 1.01 | 0.9573
1.02 | 0.70516 | 1.01 | 0.79295 | 1.02 | 0.34326 | 1.02 | -0.44062 | 1.01 | -0.19686 | 1.02 | -0.07834 | 1.01 | -0.10443 | 1.02 | 0.58914 | 1.01 | 0.87327
1.03 | 0.77751 | 1.02 | 0.74278 | 1.02 | 0.5744 | 1.01 | -0.46884 | 1.01 | -0.25456 | 1.02 | -0.42041 | 1.01 | -0.20493 | 1.02 | 0.52847 | 1.01 | 0.87766
1.03 | 0.70766 | 1.01 | 1.02637 | 1.02 | 0.45214 | 1.02 | -0.3472 | 1.01 | -0.29559 | 1.02 | -0.41978 | 1.01 | -0.09751 | 1.02 | 0.6591 | 1.01 | 0.9496
1.03 | 0.63605 | 1.01 | 0.98708 | 1.02 | 0.59033 | 1.02 | -0.3188 | 1.01 | -0.27838 | 1.02 | -0.29315 | 1.01 | -0.10885 | 1.02 | 0.94015 | 1.01 | 0.86586
1.03 | 0.54768 | 1.02 | 0.96541 | 1.02 | 0.39195 | 1.02 | -0.40399 | 1.02 | -0.16095 | 1.02 | -0.21651 | 1.01 | -0.12602 | 1.02 | 0.81931 | 1.01 | 0.72468
1.03 | 0.56102 | 1.02 | 1.09875 | 1.02 | 0.5096 | 1.02 | -0.22463 | 1.02 | -0.04598 | 1.02 | -0.41472 | 1.01 | -0.16324 | 1.02 | 0.88395 | 1.02 | 0.77904
1.03 | 0.76 | 1.02 | 0.76614 | 1.02 | 0.65729 | 1.02 | -0.07958 | 1.02 | 0.23361 | 1.02 | -0.2674 | 1.01 | -0.31428 | 1.02 | 0.72895 | 1.02 | 0.92728
1.03 | 0.88097 | 1.02 | 0.60892 | 1.02 | 0.51252 | 1.02 | -0.22013 | 1.02 | 0.21335 | 1.02 | 0.03071 | 1.01 | -0.25429 | 1.02 | 0.81075 | 1.02 | 1.03894
1.03 | 0.93404 | 1.02 | 0.69866 | 1.02 | 0.53277 | 1.02 | -0.21298 | 1.02 | -0.0027 | 1.02 | -0.00438 | 1.01 | -0.13811 | 1.02 | 0.95972 | 1.02 | 0.92838
1.03 | 0.93821 | 1.02 | 0.92465 | 1.02 | 0.65823 | 1.02 | -0.13608 | 1.02 | 0.07238 | 1.02 | -0.30074 | 1.02 | -0.16359 | 1.02 | 0.9178 | 1.02 | 0.74791
1.03 | 0.88409 | 1.02 | 0.88448 | 1.02 | 0.50433 | 1.02 | -0.09699 | 1.02 | 0.06315 | 1.02 | -0.30879 | 1.02 | -0.1229 | 1.02 | 0.75364 | 1.02 | 1.05824
1.03 | 0.95767 | 1.02 | 0.87748 | 1.02 | 0.49363 | 1.02 | -0.22428 | 1.02 | -0.15539 | 1.02 | -0.15781 | 1.02 | 0.03663 | 1.02 | 0.74542 | 1.02 | 1.20737
1.03 | 1.08749 | 1.02 | 0.99886 | 1.02 | 0.47487 | 1.02 | -0.38592 | 1.02 | -0.19186 | 1.02 | -0.13405 | 1.02 | 0.13913 | 1.02 | 0.58294 | 1.02 | 1.11587
1.03 | 1.11382 | 1.02 | 1.10289 | 1.02 | 0.57112 | 1.02 | -0.54493 | 1.02 | -0.01717 | 1.02 | -0.24588 | 1.02 | 0.0738 | 1.02 | 0.61467 | 1.02 | 1.03919
1.03 | 1.01916 | 1.02 | 1.25501 | 1.02 | 0.40643 | 1.02 | -0.32641 | 1.02 | -0.04647 | 1.02 | -0.22689 | 1.02 | 0.17351 | 1.02 | 0.62023 | 1.02 | 1.06007
1.03 | 0.88808 | 1.02 | 0.92789 | 1.02 | 0.45041 | 1.02 | -0.19618 | 1.02 | 0.04093 | 1.02 | -0.25484 | 1.02 | 0.0026 | 1.02 | 0.80844 | 1.02 | 0.97631
1.03 | 0.93044 | 1.02 | 0.95512 | 1.02 | 0.43209 | 1.02 | -0.28935 | 1.02 | 0.05787 | 1.02 | -0.18608 | 1.02 | -0.12805 | 1.02 | 0.91599 | 1.02 | 0.93109
1.03 | 0.6531 | 1.02 | 0.99163 | 1.02 | 0.35105 | 1.02 | -0.39363 | 1.02 | 0.04562 | 1.02 | -0.34797 | 1.02 | -0.12644 | 1.02 | 0.87981 | 1.02 | 0.94858
1.03 | 0.75601 | 1.02 | 0.89611 | 1.02 | 0.41248 | 1.02 | -0.16361 | 1.02 | -0.15489 | 1.02 | -0.05462 | 1.02 | -0.207 | 1.02 | 0.70369 | 1.02 | 1.06454
1.03 | 0.72095 | 1.02 | 0.88171 | 1.02 | 0.38006 | 1.02 | -0.18835 | 1.02 | -0.17515 | 1.02 | 0.03783 | 1.02 | -0.11778 | 1.02 | 0.63911 | 1.02 | 1.21001
1.03 | 0.76808 | 1.02 | 1.08225 | 1.02 | 0.34309 | 1.02 | -0.11664 | 1.02 | -0.28338 | 1.02 | 0.02218 | 1.02 | -0.00716 | 1.02 | 0.74818 | 1.02 | 1.23219
1.03 | 0.79719 | 1.02 | 0.822 | 1.02 | 0.33504 | 1.02 | -0.17659 | 1.02 | -0.24236 | 1.02 | -0.15273 | 1.02 | 0.09472 | 1.02 | 0.64398 | 1.02 | 1.16254
1.03 | 0.65825 | 1.02 | 0.71477 | 1.02 | 0.49861 | 1.02 | -0.29409 | 1.02 | -0.13577 | 1.02 | 0.09743 | 1.02 | -0.01184 | 1.02 | 0.77877 | 1.02 | 0.90242
1.03 | 0.68739 | 1.02 | 0.88174 | 1.03 | 0.5306 | 1.02 | -0.19522 | 1.02 | -0.22024 | 1.02 | 0.17953 | 1.02 | -0.08529 | 1.02 | 0.80065 | 1.02 | 0.80488
1.03 | 0.85346 | 1.02 | 0.63671 | 1.03 | 0.35878 | 1.02 | -0.25194 | 1.02 | -0.10951 | 1.02 | -0.24777 | 1.02 | -0.04466 | 1.02 | 0.75031 | 1.02 | 0.8812
1.03 | 0.9232 | 1.02 | 0.91094 | 1.03 | 0.56194 | 1.02 | -0.2563 | 1.02 | -0.075 | 1.02 | -0.56948 | 1.02 | -0.12384 | 1.02 | 0.97419 | 1.02 | 0.9704
1.03 | 0.71249 | 1.02 | 1.04877 | 1.03 | 0.55006 | 1.02 | -0.17908 | 1.02 | -0.10787 | 1.02 | -0.37716 | 1.02 | -0.11341 | 1.02 | 0.72293 | 1.02 | 0.91745
1.03 | 0.72501 | 1.02 | 0.83512 | 1.03 | 0.56986 | 1.02 | -0.23684 | 1.02 | -0.03634 | 1.02 | -0.17472 | 1.02 | -0.25641 | 1.02 | 0.63667 | 1.02 | 0.95405
1.03 | 0.77929 | 1.02 | 1.17832 | 1.03 | 0.47619 | 1.02 | -0.19601 | 1.02 | -0.04446 | 1.02 | -0.3104 | 1.02 | -0.41165 | 1.02 | 0.70507 | 1.02 | 1.02186
1.03 | 1.00016 | 1.02 | 1.24492 | 1.03 | 0.53222 | 1.03 | -0.2418 | 1.02 | -0.08698 | 1.02 | -0.06285 | 1.02 | -0.16437 | 1.03 | 0.90352 | 1.02 | 0.93365
1.03 | 0.83617 | 1.02 | 1.04739 | 1.03 | 0.60736 | 1.03 | -0.11592 | 1.02 | -0.17384 | 1.03 | -0.03802 | 1.02 | 0.16739 | 1.03 | 0.95285 | 1.02 | 1.08788
1.03 | 1.01438 | 1.02 | 1.06554 | 1.03 | 0.48854 | 1.03 | -0.18957 | 1.02 | -0.22197 | 1.03 | -0.3097 | 1.02 | 0.21594 | 1.03 | 0.79942 | 1.02 | 1.08849
1.03 | 1.02782 | 1.02 | 1.18747 | 1.03 | 0.30439 | 1.03 | -0.23656 | 1.02 | -0.20922 | 1.03 | -0.1625 | 1.02 | 0.08785 | 1.03 | 0.85578 | 1.02 | 1.18463
1.03 | 0.95235 | 1.02 | 0.86484 | 1.03 | 0.28598 | 1.03 | -0.41263 | 1.02 | -0.04577 | 1.03 | -0.17 | 1.02 | 0.04177 | 1.03 | 0.8323 | 1.02 | 1.08932
1.03 | 0.7819 | 1.02 | 1.01124 | 1.03 | 0.3314 | 1.03 | -0.36789 | 1.02 | -0.01357 | 1.03 | -0.2111 | 1.02 | -0.20907 | 1.03 | 0.86865 | 1.02 | 1.07171
1.03 | 0.86601 | 1.02 | 1.0993 | 1.03 | 0.42455 | 1.03 | -0.37443 | 1.02 | -0.20405 | 1.03 | -0.06581 | 1.02 | -0.14406 | 1.03 | 0.57842 | 1.02 | 1.15242
1.04 | 0.72538 | 1.02 | 0.77135 | 1.03 | 0.42444 | 1.03 | -0.42643 | 1.02 | -0.14134 | 1.03 | -0.13301 | 1.02 | -0.12788 | 1.03 | 0.63303 | 1.02 | 1.10775
1.04 | 0.79598 | 1.02 | 0.88731 | 1.03 | 0.43407 | 1.03 | -0.54736 | 1.02 | -0.31747 | 1.03 | -0.37439 | 1.02 | -0.19374 | 1.03 | 0.57652 | 1.02 | 0.84587
1.04 | 0.60323 | 1.02 | 1.03045 | 1.03 | 0.37404 | 1.03 | -0.61856 | 1.02 | -0.2109 | 1.03 | -0.15868 | 1.02 | -0.36084 | 1.03 | 0.46058 | 1.02 | 1.03086
1.04 | 0.59522 | 1.02 | 0.65018 | 1.03 | 0.50061 | 1.03 | -0.54332 | 1.02 | -0.18905 | 1.03 | -0.16979 | 1.02 | -0.42321 | 1.03 | 0.47661 | 1.02 | 0.62982
1.04 | 0.67877 | 1.03 | 0.83536 | 1.03 | 0.43835 | 1.03 | -0.32149 | 1.02 | -0.3166 | 1.03 | -0.28889 | 1.02 | -0.25321 | 1.03 | 0.41554 | 1.02 | 0.60255
1.04 | 0.7543 | 1.03 | 0.76083 | 1.03 | 0.64469 | 1.03 | -0.16267 | 1.02 | -0.27489 | 1.03 | -0.24083 | 1.02 | -0.19518 | 1.03 | 0.43024 | 1.03 | 0.73746
1.04 | 0.73864 | 1.03 | 0.72503 | 1.03 | 0.6914 | 1.03 | -0.26029 | 1.03 | -0.24635 | 1.03 | -0.38998 | 1.02 | -0.29003 | 1.03 | 0.51469 | 1.03 | 0.84425
1.04 | 0.70095 | 1.03 | 0.88172 | 1.03 | 0.67506 | 1.03 | -0.19097 | 1.03 | -0.44426 | 1.03 | -0.26407 | 1.02 | -0.07208 | 1.03 | 0.66643 | 1.03 | 1.02674
1.04 | 0.64718 | 1.03 | 0.82847 | 1.03 | 0.59268 | 1.03 | -0.11948 | 1.03 | -0.24478 | 1.03 | -0.18643 | 1.02 | -0.16034 | 1.03 | 0.67338 | 1.03 | 1.18055
1.04 | 0.59571 | 1.03 | 0.4777 | 1.03 | 0.51537 | 1.03 | -0.27458 | 1.03 | -0.31001 | 1.03 | -0.19701 | 1.03 | -0.07336 | 1.03 | 0.66668 | 1.03 | 0.9577
1.04 | 0.57414 | 1.03 | 0.86862 | 1.03 | 0.50999 | 1.03 | -0.36457 | 1.03 | -0.11597 | 1.03 | -0.1401 | 1.03 | -0.03966 | 1.03 | 0.67573 | 1.03 | 1.04976
1.04 | 0.54102 | 1.03 | 0.75654 | 1.03 | 0.5882 | 1.03 | -0.37354 | 1.03 | -0.20248 | 1.03 | 0.14932 | 1.03 | -0.099 | 1.03 | 0.63084 | 1.03 | 0.92239
1.04 | 0.81351 | 1.03 | 0.57818 | 1.03 | 0.59448 | 1.03 | -0.40621 | 1.03 | -0.24973 | 1.03 | 0.09219 | 1.03 | -0.02893 | 1.03 | 0.57881 | 1.03 | 1.07541
1.04 | 0.81459 | 1.03 | 0.83973 | 1.03 | 0.38548 | 1.03 | -0.30015 | 1.03 | -0.38955 | 1.03 | -0.10934 | 1.03 | -0.043 | 1.03 | 0.69333 | 1.03 | 0.93244
1.04 | 0.97298 | 1.03 | 0.65064 | 1.03 | 0.57566 | 1.03 | -0.23809 | 1.03 | -0.46188 | 1.03 | 0.03665 | 1.03 | -0.02384 | 1.03 | 0.59547 | 1.03 | 0.93567
1.04 | 0.85374 | 1.03 | 0.64557 | 1.03 | 0.5818 | 1.03 | -0.55473 | 1.03 | -0.4246 | 1.03 | -0.02487 | 1.03 | -0.12382 | 1.03 | 0.51015 | 1.03 | 0.96817
1.04 | 0.84701 | 1.03 | 1.07938 | 1.03 | 0.31282 | 1.03 | -0.64903 | 1.03 | -0.24688 | 1.03 | 0.04939 | 1.03 | -0.11717 | 1.03 | 0.45573 | 1.03 | 1.08033
1.04 | 0.71193 | 1.03 | 0.85717 | 1.03 | 0.37437 | 1.03 | -0.46241 | 1.03 | -0.30519 | 1.03 | 0.06954 | 1.03 | -0.12207 | 1.03 | 0.58 | 1.03 | 0.83194
1.04 | 0.9447 | 1.03 | 1.0491 | 1.03 | 0.43516 | 1.03 | -0.34068 | 1.03 | -0.25417 | 1.03 | -0.04945 | 1.03 | -0.20883 | 1.03 | 0.61612 | 1.03 | 1.02451
1.04 | 0.8318 | 1.03 | 0.95837 | 1.03 | 0.45565 | 1.03 | -0.32478 | 1.03 | -0.35938 | 1.03 | -0.13276 | 1.03 | -0.17458 | 1.03 | 0.62864 | 1.03 | 0.88235
1.04 | 0.70882 | 1.03 | 0.55947 | 1.03 | 0.38732 | 1.03 | -0.64941 | 1.03 | -0.32386 | 1.03 | -0.10011 | 1.03 | -0.20065 | 1.03 | 0.46004 | 1.03 | 0.94585
1.04 | 0.91133 | 1.03 | 0.90385 | 1.03 | 0.31042 | 1.03 | -0.53926 | 1.03 | -0.48141 | 1.03 | -0.14697 | 1.03 | -0.30768 | 1.03 | 0.31948 | 1.03 | 1.05701
1.04 | 0.9212 | 1.03 | 0.70018 | 1.03 | 0.18279 | 1.03 | -0.44825 | 1.03 | -0.38494 | 1.03 | -0.38169 | 1.03 | -0.188 | 1.03 | 0.36733 | 1.03 | 0.89965
1.04 | 0.78183 | 1.03 | 0.45423 | 1.04 | 0.18974 | 1.03 | -0.43603 | 1.03 | -0.33505 | 1.03 | -0.30979 | 1.03 | 0.01653 | 1.03 | 0.45142 | 1.03 | 0.99055
1.04 | 0.76691 | 1.03 | 0.81862 | 1.04 | 0.28745 | 1.03 | -0.47691 | 1.03 | -0.11822 | 1.03 | -0.42113 | 1.03 | 0.05281 | 1.03 | 0.62899 | 1.03 | 0.87121
1.04 | 0.76742 | 1.03 | 0.54905 | 1.04 | 0.15379 | 1.03 | -0.54714 | 1.03 | -0.0568 | 1.04 | -0.32131 | 1.03 | 0.05552 | 1.03 | 0.74873 | 1.03 | 0.88824
1.04 | 0.82233 | 1.03 | 0.65255 | 1.04 | 0.32221 | 1.03 | -0.45307 | 1.03 | -0.06407 | 1.04 | -0.31095 | 1.03 | -0.11012 | 1.03 | 0.61998 | 1.03 | 0.89203
1.04 | 0.76505 | 1.03 | 0.80984 | 1.04 | 0.32969 | 1.03 | -0.37888 | 1.03 | 0.03054 | 1.04 | -0.3118 | 1.03 | -0.00081 | 1.03 | 0.73149 | 1.03 | 0.86938
1.04 | 0.71615 | 1.03 | 0.88303 | 1.04 | 0.22326 | 1.03 | -0.43448 | 1.03 | 0.12216 | 1.04 | -0.14714 | 1.03 | 0.05087 | 1.03 | 0.75885 | 1.03 | 0.82047
1.04 | 0.8951 | 1.03 | 0.76816 | 1.04 | 0.14407 | 1.03 | -0.5806 | 1.03 | 0.3031 | 1.04 | -0.43974 | 1.03 | -0.02779 | 1.03 | 0.62229 | 1.03 | 0.75479
1.04 | 0.6816 | 1.03 | 0.99331 | 1.04 | 0.26128 | 1.03 | -0.40691 | 1.03 | 0.19267 | 1.04 | -0.42595 | 1.03 | -0.06444 | 1.03 | 0.55331 | 1.03 | 0.77136
1.04 | 0.65455 | 1.03 | 0.81061 | 1.04 | 0.35836 | 1.03 | -0.16606 | 1.03 | 0.11149 | 1.04 | -0.27107 | 1.03 | 0.05133 | 1.03 | 0.72474 | 1.03 | 1.09496
1.04 | 0.72027 | 1.03 | 0.93316 | 1.04 | 0.38598 | 1.03 | -0.17818 | 1.03 | 0.07214 | 1.04 | -0.11261 | 1.03 | -0.12445 | 1.04 | 0.85002 | 1.03 | 1.15526
1.04 | 0.75866 | 1.03 | 0.95999 | 1.04 | 0.62907 | 1.04 | -0.30763 | 1.03 | 0.08012 | 1.04 | -0.14455 | 1.03 | -0.04057 | 1.04 | 0.72595 | 1.03 | 1.04366
1.04 | 0.70614 | 1.03 | 0.78282 | 1.04 | 0.60773 | 1.04 | -0.09852 | 1.03 | -0.01064 | 1.04 | -0.02136 | 1.03 | -0.15748 | 1.04 | 0.83072 | 1.03 | 1.11066
1.04 | 0.63129 | 1.03 | 0.83641 | 1.04 | 0.71578 | 1.04 | -0.04245 | 1.03 | -0.01235 | 1.04 | -0.2077 | 1.03 | -0.02415 | 1.04 | 0.86028 | 1.04 | 1.14428
1.04 | 0.58061 | 1.03 | 0.67045 | 1.04 | 0.554 | 1.04 | -0.02142 | 1.03 | -0.12002 | 1.04 | -0.05039 | 1.03 | -0.03506 | 1.04 | 0.85362 | 1.04 | 1.22423
1.04 | 0.84501 | 1.03 | 0.70685 | 1.04 | 0.45653 | 1.04 | -0.09941 | 1.03 | -0.16429 | 1.04 | 0.01444 | 1.03 | -0.15921 | 1.04 | 0.81208 | 1.04 | 1.13923
1.05 | 0.82399 | 1.03 | 0.77918 | 1.04 | 0.43846 | 1.04 | -0.21058 | 1.03 | -0.23927 | 1.04 | -0.14646 | 1.03 | -0.32631 | 1.04 | 0.61554 | 1.04 | 1.33716
1.05 | 0.79749 | 1.03 | 0.7154 | 1.04 | 0.21388 | 1.04 | -0.36765 | 1.03 | -0.11021 | 1.04 | 0.08612 | 1.03 | -0.1603 | 1.04 | 0.76318 | 1.04 | 1.15923
1.05 | 0.65549 | 1.04 | 0.75458 | 1.04 | 0.31632 | 1.04 | -0.4755 | 1.04 | -0.02602 | 1.04 | 0.09262 | 1.03 | -0.03813 | 1.04 | 0.77288 | 1.04 | 1.05382
1.04 | 0.67469 | 1.04 | 0.56416 | 1.04 | 0.16212 | 1.04 | -0.59489 | 1.03 | -0.2945 | 1.04 | 0.01108 | 1.03 | -0.01557 | 1.04 | 0.68573 | 1.04 | 1.1319
1.04 | 0.68895 | 1.04 | 0.75483 | 1.04 | 0.26078 | 1.04 | -0.51311 | 1.03 | -0.44328 | 1.04 | -0.01156 | 1.03 | -0.07982 | 1.04 | 0.63197 | 1.04 | 1.26979
1.05 | 0.61078 | 1.04 | 0.56787 | 1.04 | 0.14701 | 1.04 | -0.47685 | 1.04 | -0.31169 | 1.04 | -0.26645 | 1.03 | -0.03853 | 1.04 | 0.77329 | 1.04 | 1.30237
1.05 | 0.61534 | 1.04 | 0.91274 | 1.04 | 0.24178 | 1.04 | -0.62284 | 1.04 | -0.31175 | 1.04 | -0.31147 | 1.03 | -0.09858 | 1.04 | 0.85864 | 1.04 | 0.96552
1.05 | 0.43431 | 1.04 | 0.9363 | 1.04 | 0.2171 | 1.04 | -0.664 | 1.04 | -0.24502 | 1.04 | -0.41365 | 1.03 | -0.27279 | 1.04 | 0.8922 | 1.04 | 0.96313
1.05 | 0.55628 | 1.04 | 0.58856 | 1.04 | 0.30602 | 1.04 | -0.55176 | 1.04 | -0.06804 | 1.04 | -0.39155 | 1.03 | -0.36306 | 1.04 | 1.07497 | 1.04 | 1.14052
1.05 | 0.49887 | 1.04 | 0.8075 | 1.04 | 0.37644 | 1.04 | -0.38785 | 1.04 | -0.10563 | 1.04 | -0.32286 | 1.03 | -0.21773 | 1.04 | 1.01077 | 1.04 | 1.07791
1.05 | 0.77044 | 1.04 | 0.67297 | 1.04 | 0.52825 | 1.04 | -0.47609 | 1.04 | 0.0036 | 1.04 | -0.01289 | 1.03 | -0.21437 | 1.04 | 0.88241 | 1.04 | 0.97285
1.05 | 0.74079 | 1.04 | 0.79287 | 1.04 | 0.38319 | 1.04 | -0.54155 | 1.04 | -0.15741 | 1.04 | -0.25748 | 1.04 | -0.2579 | 1.04 | 0.82208 | 1.04 | 0.80752
1.05 | 0.83817 | 1.04 | 0.75461 | 1.04 | 0.25545 | 1.04 | -0.46105 | 1.04 | -0.0723 | 1.04 | -0.40095 | 1.04 | -0.18133 | 1.04 | 0.64627 | 1.04 | 0.85364
1.05 | 0.61062 | 1.04 | 0.80601 | 1.04 | 0.32817 | 1.04 | -0.64251 | 1.04 | -0.04682 | 1.04 | -0.23117 | 1.04 | 0.12458 | 1.04 | 0.82087 | 1.04 | 0.7684
1.05 | 0.69121 | 1.04 | 0.79727 | 1.04 | 0.39065 | 1.04 | -0.69524 | 1.04 | 0.13709 | 1.04 | 0.06137 | 1.04 | 0.05764 | 1.04 | 0.75377 | 1.04 | 0.90725
1.05 | 0.6078 | 1.04 | 0.76781 | 1.04 | 0.17902 | 1.04 | -0.64155 | 1.04 | 0.23996 | 1.04 | 0.01289 | 1.04 | -0.1024 | 1.04 | 0.83307 | 1.04 | 0.96675
1.05 | 0.78218 | 1.04 | 1.09756 | 1.04 | 0.29684 | 1.04 | -0.63093 | 1.04 | 0.11416 | 1.04 | -0.11368 | 1.04 | -0.07144 | 1.04 | 0.76153 | 1.04 | 0.9696
1.05 | 0.51096 | 1.04 | 1.15971 | 1.05 | 0.56273 | 1.04 | -0.46551 | 1.04 | 0.00707 | 1.04 | -0.23429 | 1.04 | -0.10879 | 1.04 | 0.82314 | 1.04 | 1.11074
1.05 | 0.5066 | 1.04 | 0.89167 | 1.04 | 0.43953 | 1.04 | -0.42484 | 1.04 | -0.00731 | 1.04 | -0.12526 | 1.04 | -0.18798 | 1.04 | 0.74071 | 1.04 | 1.12503
1.05 | 0.53626 | 1.04 | 0.90784 | 1.04 | 0.34188 | 1.04 | -0.37351 | 1.04 | 0.10211 | 1.04 | -0.40194 | 1.04 | -0.16468 | 1.04 | 0.81127 | 1.04 | 1.1752
1.05 | 0.59656 | 1.04 | 0.90124 | 1.04 | 0.19005 | 1.04 | -0.44518 | 1.04 | 0.18076 | 1.04 | -0.53636 | 1.04 | -0.28617 | 1.04 | 0.89103 | 1.04 | 0.91195
1.05 | 0.68704 | 1.04 | 0.72027 | 1.04 | 0.18557 | 1.04 | -0.20672 | 1.04 | 0.15358 | 1.04 | -0.37281 | 1.04 | -0.1312 | 1.04 | 0.62222 | 1.04 | 0.88885
1.05 | 0.64358 | 1.04 | 0.79221 | 1.05 | 0.17765 | 1.04 | -0.46164 | 1.04 | 0.17268 | 1.04 | -0.30936 | 1.04 | -0.21658 | 1.04 | 0.5484 | 1.04 | 0.96117
1.05 | 0.77525 | 1.04 | 0.8288 | 1.05 | 0.33952 | 1.04 | -0.37185 | 1.04 | 0.01376 | 1.04 | -0.32395 | 1.04 | 0.0241 | 1.04 | 0.63434 | 1.04 | 1.00831
1.05 | 0.80271 | 1.04 | 0.87353 | 1.05 | 0.42073 | 1.04 | -0.55421 | 1.04 | -0.05613 | 1.05 | -0.11073 | 1.04 | -0.14005 | 1.04 | 0.7094 | 1.04 | 1.19821
1.05 | 0.74026 | 1.04 | 0.69901 | 1.05 | 0.23063 | 1.04 | -0.42186 | 1.04 | -0.08442 | 1.05 | -0.21533 | 1.04 | -0.01706 | 1.04 | 0.5831 | 1.04 | 1.10781
1.05 | 0.85995 | 1.04 | 0.9932 | 1.05 | 0.22855 | 1.05 | -0.37406 | 1.04 | 0.02398 | 1.05 | -0.03527 | 1.04 | -0.2104 | 1.04 | 0.46776 | 1.04 | 1.11116
1.05 | 0.88182 | 1.04 | 0.69123 | 1.05 | 0.12362 | 1.05 | -0.55488 | 1.04 | -0.18117 | 1.05 | -0.16651 | 1.04 | -0.09679 | 1.05 | 0.46276 | 1.04 | 0.88553
1.05 | 0.60617 | 1.04 | 0.79471 | 1.05 | 0.14056 | 1.05 | -0.6205 | 1.04 | -0.09193 | 1.05 | -0.20789 | 1.04 | -0.02469 | 1.04 | 0.47328 | 1.04 | 0.92409
1.05 | 0.55655 | 1.04 | 1.03835 | 1.05 | 0.29976 | 1.05 | -0.37733 | 1.04 | -0.15266 | 1.05 | -0.21843 | 1.04 | 0.0161 | 1.05 | 0.56978 | 1.04 | 0.9711
1.05 | 0.57778 | 1.04 | 0.83393 | 1.05 | 0.28772 | 1.05 | -0.39081 | 1.04 | -0.21274 | 1.05 | -0.21413 | 1.04 | 0.07829 | 1.05 | 0.77167 | 1.04 | 0.94904
1.05 | 0.79403 | 1.04 | 0.97451 | 1.05 | 0.36354 | 1.05 | -0.24507 | 1.04 | -0.38531 | 1.05 | -0.47011 | 1.04 | 0.23591 | 1.05 | 0.84023 | 1.04 | 1.00317
1.05 | 0.74971 | 1.04 | 1.07372 | 1.05 | 0.30729 | 1.05 | -0.31136 | 1.04 | -0.27351 | 1.05 | -0.32425 | 1.04 | 0.15353 | 1.05 | 0.91068 | 1.04 | 1.02293
1.05 | 0.71275 | 1.04 | 0.87809 | 1.05 | 0.38253 | 1.05 | -0.28868 | 1.04 | 0.0204 | 1.05 | -0.12122 | 1.04 | 0.09145 | 1.05 | 0.86022 | 1.04 | 1.0527
1.05 | 0.80763 | 1.04 | 1.12485 | 1.05 | 0.30955 | 1.05 | -0.23235 | 1.04 | 0.13713 | 1.05 | -0.21808 | 1.04 | -0.18318 | 1.05 | 0.80775 | 1.04 | 1.03791
1.05 | 0.92568 | 1.04 | 1.00494 | 1.05 | 0.57879 | 1.05 | -0.16171 | 1.04 | 0.15205 | 1.05 | -0.49112 | 1.04 | -0.05393 | 1.05 | 0.74021 | 1.04 | 1.01989
1.05 | 0.85671 | 1.04 | 0.89983 | 1.05 | 0.59378 | 1.05 | -0.10054 | 1.04 | -0.02085 | 1.05 | -0.30035 | 1.04 | -0.06294 | 1.05 | 0.8414 | 1.04 | 0.84071
1.05 | 0.73469 | 1.04 | 0.85445 | 1.05 | 0.65891 | 1.05 | -0.09217 | 1.04 | -0.11601 | 1.05 | -0.14812 | 1.04 | -0.07853 | 1.05 | 0.90011 | 1.04 | 0.94387
1.05 | 0.71619 | 1.04 | 0.97945 | 1.05 | 0.54341 | 1.05 | -0.33985 | 1.04 | -0.04688 | 1.05 | -0.16298 | 1.04 | -0.12825 | 1.05 | 0.81214 | 1.05 | 1.06596
1.06 | 0.90442 | 1.04 | 0.84541 | 1.05 | 0.50732 | 1.05 | -0.29387 | 1.05 | -0.1168 | 1.05 | -0.00129 | 1.04 | -0.1615 | 1.05 | 0.84548 | 1.05 | 0.81974
1.06 | 0.86993 | 1.04 | 0.89711 | 1.05 | 0.46754 | 1.05 | -0.27083 | 1.05 | -0.12031 | 1.05 | -0.16235 | 1.04 | -0.12755 | 1.05 | 0.71566 | 1.05 | 0.68845
1.06 | 0.85835 | 1.05 | 1.10437 | 1.05 | 0.42532 | 1.05 | -0.26913 | 1.05 | -0.2834 | 1.05 | -0.22833 | 1.05 | -0.024 | 1.05 | 0.59626 | 1.04 | 0.78079
1.06 | 0.71957 | 1.05 | 0.96005 | 1.05 | 0.46779 | 1.05 | -0.27816 | 1.05 | -0.26682 | 1.05 | -0.12587 | 1.05 | -0.32338 | 1.05 | 0.42063 | 1.05 | 0.8693
1.06 | 0.69377 | 1.05 | 0.98656 | 1.05 | 0.43852 | 1.05 | -0.27714 | 1.05 | -0.17712 | 1.05 | -0.35442 | 1.05 | -0.27343 | 1.05 | 0.42874 | 1.05 | 0.88162
1.06 | 0.781 | 1.05 | 0.92572 | 1.05 | 0.40504 | 1.05 | -0.29195 | 1.05 | -0.30833 | 1.05 | -0.32384 | 1.05 | -0.30971 | 1.05 | 0.28198 | 1.05 | 1.05517
1.06 | 0.70685 | 1.05 | 0.73015 | 1.05 | 0.56872 | 1.05 | -0.16071 | 1.05 | -0.14383 | 1.05 | -0.43878 | 1.05 | -0.18911 | 1.05 | 0.28261 | 1.05 | 1.03664
1.06 | 0.77211 | 1.05 | 0.82915 | 1.05 | 0.55087 | 1.05 | -0.2707 | 1.05 | -0.14699 | 1.05 | -0.21108 | 1.05 | -0.31649 | 1.05 | 0.41742 | 1.05 | 0.93357
1.06 | 0.74868 | 1.05 | 0.69436 | 1.05 | 0.48066 | 1.05 | -0.3262 | 1.05 | -0.2488 | 1.05 | -0.3517 | 1.05 | -0.36778 | 1.05 | 0.55383 | 1.05 | 0.97993
1.06 | 0.73183 | 1.05 | 0.58171 | 1.05 | 0.30483 | 1.05 | -0.12602 | 1.05 | -0.2596 | 1.05 | -0.32242 | 1.05 | -0.33512 | 1.05 | 0.31794 | 1.05 | 0.99299
1.06 | 0.69134 | 1.05 | 0.73859 | 1.05 | 0.23344 | 1.05 | -0.14767 | 1.05 | -0.45405 | 1.05 | -0.25442 | 1.05 | -0.35951 | 1.05 | 0.4342 | 1.05 | 0.85941
1.06 | 0.75746 | 1.05 | 0.77132 | 1.05 | 0.4376 | 1.05 | -0.35994 | 1.05 | -0.18263 | 1.05 | -0.33102 | 1.05 | -0.29422 | 1.05 | 0.64232 | 1.05 | 0.87602
1.06 | 0.71545 | 1.05 | 0.62425 | 1.05 | 0.39232 | 1.05 | -0.42753 | 1.05 | -0.33134 | 1.05 | -0.3722 | 1.05 | -0.20427 | 1.05 | 0.62283 | 1.05 | 1.02726
1.06 | 0.85138 | 1.05 | 0.84986 | 1.05 | 0.34476 | 1.05 | -0.1991 | 1.05 | -0.39834 | 1.05 | -0.41361 | 1.05 | -0.15004 | 1.05 | 0.68281 | 1.05 | 1.10421
1.06 | 0.66319 | 1.05 | 0.80357 | 1.05 | 0.46347 | 1.05 | -0.25685 | 1.05 | -0.38038 | 1.05 | -0.44325 | 1.05 | -0.10004 | 1.05 | 0.79212 | 1.05 | 1.15715
1.06 | 0.72249 | 1.05 | 0.91624 | 1.05 | 0.52834 | 1.05 | -0.42116 | 1.05 | -0.05447 | 1.05 | -0.09827 | 1.05 | -0.19382 | 1.05 | 0.83748 | 1.05 | 1.1021
1.06 | 0.80335 | 1.05 | 0.79754 | 1.05 | 0.38232 | 1.05 | -0.3676 | 1.05 | -0.02051 | 1.05 | 0.04935 | 1.05 | -0.29865 | 1.05 | 0.88037 | 1.05 | 1.05141
1.06 | 0.81182 | 1.05 | 0.73872 | 1.05 | 0.34824 | 1.05 | -0.29454 | 1.05 | -0.0786 | 1.05 | -0.00482 | 1.05 | -0.23398 | 1.05 | 0.82984 | 1.05 | 1.03679
1.06 | 0.86842 | 1.05 | 0.81213 | 1.05 | 0.46426 | 1.05 | -0.04509 | 1.05 | -0.1697 | 1.05 | -0.03521 | 1.05 | -0.17775 | 1.05 | 0.73588 | 1.05 | 1.09644
1.06 | 0.7842 | 1.05 | 1.04392 | 1.05 | 0.56028 | 1.05 | -0.16117 | 1.05 | -0.12886 | 1.05 | 0.09092 | 1.05 | -0.34969 | 1.05 | 0.72264 | 1.05 | 1.0076
1.06 | 0.78304 | 1.05 | 0.78628 | 1.05 | 0.42503 | 1.05 | -0.41437 | 1.05 | -0.2419 | 1.06 | 0.09077 | 1.05 | -0.23209 | 1.05 | 0.47061 | 1.05 | 0.95755
1.06 | 0.8571 | 1.05 | 0.81353 | 1.06 | 0.38065 | 1.05 | -0.20818 | 1.05 | -0.35929 | 1.06 | 0.16854 | 1.05 | -0.33878 | 1.05 | 0.48146 | 1.05 | 1.11682
1.06 | 0.78409 | 1.05 | 0.95567 | 1.06 | 0.36246 | 1.05 | -0.17092 | 1.05 | -0.42281 | 1.06 | 0.21786 | 1.05 | -0.23951 | 1.05 | 0.27803 | 1.05 | 0.99723
1.06 | 0.75373 | 1.05 | 0.74155 | 1.06 | 0.33859 | 1.06 | -0.28684 | 1.05 | -0.44511 | 1.06 | 0.28104 | 1.05 | -0.17567 | 1.05 | 0.33966 | 1.05 | 0.93725
1.06 | 0.87415 | 1.05 | 0.79192 | 1.06 | 0.33396 | 1.06 | -0.32877 | 1.05 | -0.40547 | 1.06 | 0.12219 | 1.05 | -0.23434 | 1.05 | 0.45883 | 1.05 | 0.73665
1.06 | 0.86921 | 1.05 | 0.90014 | 1.06 | 0.38969 | 1.05 | -0.31836 | 1.05 | -0.20842 | 1.06 | 0.15958 | 1.05 | -0.26167 | 1.06 | 0.61283 | 1.05 | 0.6647
1.06 | 0.7769 | 1.05 | 1.00534 | 1.06 | 0.2269 | 1.06 | -0.31608 | 1.05 | -0.23593 | 1.06 | 0.1005 | 1.05 | -0.15639 | 1.06 | 0.57838 | 1.05 | 0.75387
1.06 | 0.55394 | 1.05 | 0.74895 | 1.06 | 0.36988 | 1.06 | -0.38835 | 1.05 | -0.29112 | 1.06 | 0.1375 | 1.05 | -0.13222 | 1.06 | 0.63551 | 1.05 | 0.96769
1.06 | 0.62113 | 1.05 | 0.90209 | 1.06 | 0.47878 | 1.06 | -0.43202 | 1.05 | -0.26581 | 1.06 | -0.1027 | 1.05 | -0.02112 | 1.06 | 0.83911 | 1.05 | 0.87481
1.06 | 0.81404 | 1.05 | 0.73045 | 1.06 | 0.5673 | 1.06 | -0.32011 | 1.05 | -0.30445 | 1.06 | -0.20142 | 1.05 | -0.12622 | 1.06 | 0.88031 | 1.05 | 0.77825
1.06 | 0.71852 | 1.05 | 0.91045 | 1.06 | 0.52689 | 1.06 | -0.50713 | 1.05 | -0.20602 | 1.06 | -0.10931 | 1.05 | 0.06152 | 1.06 | 1.10633 | 1.05 | 0.77969
1.06 | 0.84128 | 1.05 | 0.63401 | 1.06 | 0.38107 | 1.06 | -0.52796 | 1.05 | -0.20528 | 1.06 | -0.1312 | 1.05 | -0.07722 | 1.06 | 1.01545 | 1.05 | 0.82253
1.06 | 0.95435 | 1.05 | 0.5279 | 1.06 | 0.41461 | 1.06 | -0.61241 | 1.05 | -0.28119 | 1.06 | -0.23357 | 1.05 | -0.14832 | 1.06 | 0.95285 | 1.05 | 0.82447
1.06 | 0.93182 | 1.05 | 0.73284 | 1.06 | 0.18503 | 1.06 | -0.61526 | 1.05 | -0.12452 | 1.06 | -0.26764 | 1.05 | -0.17256 | 1.06 | 1.07512 | 1.06 | 0.97604
1.06 | 0.88852 | 1.05 | 0.61218 | 1.06 | 0.1558 | 1.06 | -0.51409 | 1.05 | -0.07812 | 1.06 | -0.26463 | 1.05 | -0.22508 | 1.06 | 1.07202 | 1.06 | 1.12434
1.06 | 0.85078 | 1.05 | 0.7511 | 1.06 | 0.32196 | 1.06 | -0.64666 | 1.06 | 0.02051 | 1.06 | -0.22044 | 1.05 | -0.20102 | 1.06 | 1.00691 | 1.06 | 1.00879
1.07 | 0.89881 | 1.06 | 0.95159 | 1.06 | 0.48242 | 1.06 | -0.83136 | 1.06 | -0.11605 | 1.06 | -0.10818 | 1.05 | -0.22013 | 1.06 | 0.79645 | 1.06 | 1.00714
1.06 | 0.71999 | 1.06 | 0.8025 | 1.06 | 0.38288 | 1.06 | -0.67923 | 1.06 | -0.08597 | 1.06 | 0.04649 | 1.06 | -0.11725 | 1.06 | 0.63592 | 1.06 | 0.8293
1.07 | 0.71724 | 1.06 | 0.48055 | 1.06 | 0.64617 | 1.06 | -0.62163 | 1.06 | -0.22581 | 1.06 | 0.09202 | 1.06 | -0.1837 | 1.06 | 0.9538 | 1.06 | 0.73657
1.07 | 0.65294 | 1.06 | 1.04772 | 1.06 | 0.56807 | 1.06 | -0.51077 | 1.06 | -0.20096 | 1.06 | -0.12238 | 1.06 | 0.00665 | 1.06 | 0.99528 | 1.06 | 0.89863
1.07 | 0.89064 | 1.06 | 0.60301 | 1.06 | 0.42762 | 1.06 | -0.52648 | 1.06 | -0.09908 | 1.06 | -0.21516 | 1.06 | -0.10848 | 1.06 | 0.66041 | 1.06 | 1.08424
1.07 | 0.94501 | 1.06 | 0.57838 | 1.06 | 0.54869 | 1.06 | -0.45152 | 1.06 | -0.09119 | 1.06 | -0.1543 | 1.06 | -0.1623 | 1.06 | 0.49631 | 1.06 | 1.22858
1.07 | 0.85352 | 1.06 | 0.94088 | 1.06 | 0.35134 | 1.06 | -0.31099 | 1.06 | -0.13246 | 1.06 | -0.17325 | 1.06 | -0.12844 | 1.06 | 0.36504 | 1.06 | 0.84167
1.07 | 1.06183 | 1.06 | 0.47329 | 1.06 | 0.47445 | 1.06 | -0.44674 | 1.06 | -0.04906 | 1.06 | -0.27016 | 1.06 | 0.06206 | 1.06 | 0.27033 | 1.06 | 0.99505
1.07 | 0.87616 | 1.06 | 0.58329 | 1.06 | 0.54486 | 1.06 | -0.61367 | 1.06 | -0.24365 | 1.06 | -0.44417 | 1.06 | 0.15973 | 1.06 | 0.61993 | 1.06 | 0.83303
1.07 | 1.10557 | 1.06 | 0.6033 | 1.06 | 0.51019 | 1.06 | -0.62358 | 1.06 | -0.10718 | 1.06 | -0.46701 | 1.06 | 0.06937 | 1.06 | 0.55156 | 1.06 | 0.92301
1.07 | 0.85934 | 1.06 | 0.31953 | 1.06 | 0.64968 | 1.06 | -0.28959 | 1.06 | -0.19729 | 1.06 | -0.15517 | 1.06 | -0.01492 | 1.06 | 0.57823 | 1.06 | 0.77631
1.07 | 0.82818 | 1.06 | 0.6552 | 1.06 | 0.64364 | 1.06 | -0.45139 | 1.06 | -0.23104 | 1.06 | 0.04718 | 1.06 | -0.15303 | 1.06 | 0.62768 | 1.06 | 0.92022
1.07 | 0.72887 | 1.06 | 1.07279 | 1.06 | 0.53031 | 1.06 | -0.4772 | 1.06 | -0.23974 | 1.06 | -0.27384 | 1.06 | -0.28713 | 1.06 | 0.82676 | 1.06 | 0.9127
1.07 | 0.84879 | 1.06 | 0.77404 | 1.06 | 0.61356 | 1.06 | -0.65697 | 1.06 | -0.10526 | 1.06 | -0.12347 | 1.06 | -0.21544 | 1.06 | 0.73925 | 1.06 | 0.84404
1.07 | 0.75937 | 1.06 | 1.00496 | 1.06 | 0.5112 | 1.06 | -0.64277 | 1.06 | -0.11372 | 1.06 | -0.25885 | 1.06 | -0.15205 | 1.06 | 0.62281 | 1.06 | 1.00435
1.07 | 0.71277 | 1.06 | 0.9399 | 1.06 | 0.48244 | 1.06 | -0.60859 | 1.06 | -0.15694 | 1.06 | -0.39901 | 1.06 | -0.16885 | 1.06 | 0.68079 | 1.06 | 0.99351
1.07 | 0.68833 | 1.06 | 0.76288 | 1.06 | 0.57366 | 1.06 | -0.65935 | 1.06 | -0.28006 | 1.06 | -0.15179 | 1.06 | -0.27825 | 1.06 | 0.84144 | 1.06 | 0.83736
1.07 | 0.98526 | 1.06 | 0.70349 | 1.06 | 0.56745 | 1.06 | -0.77048 | 1.06 | -0.42318 | 1.06 | -0.16429 | 1.06 | -0.3551 | 1.06 | 0.8496 | 1.06 | 0.81754
1.07 | 0.90747 | 1.06 | 0.63754 | 1.06 | 0.36691 | 1.06 | -0.51284 | 1.06 | -0.29513 | 1.06 | -0.06747 | 1.06 | -0.21173 | 1.06 | 0.91703 | 1.06 | 0.85187
1.07 | 0.91432 | 1.06 | 0.74906 | 1.06 | 0.3839 | 1.06 | -0.5791 | 1.06 | -0.12578 | 1.06 | -0.11549 | 1.06 | -0.23695 | 1.06 | 0.77769 | 1.06 | 0.93394
1.07 | 0.83788 | 1.06 | 0.71521 | 1.07 | 0.58911 | 1.06 | -0.37131 | 1.06 | -0.0575 | 1.06 | -0.24162 | 1.06 | -0.26819 | 1.06 | 0.80888 | 1.06 | 1.11339
1.07 | 0.92061 | 1.06 | 0.57372 | 1.07 | 0.44313 | 1.06 | -0.40733 | 1.06 | 0.0613 | 1.07 | -0.2005 | 1.06 | -0.21824 | 1.06 | 0.68387 | 1.06 | 1.31263
1.07 | 0.77792 | 1.06 | 0.56776 | 1.07 | 0.14444 | 1.06 | -0.43152 | 1.06 | -0.08349 | 1.07 | -0.16603 | 1.06 | -0.38093 | 1.06 | 0.53457 | 1.06 | 1.08299
1.07 | 0.84742 | 1.06 | 0.68816 | 1.07 | 0.29393 | 1.06 | -0.25532 | 1.06 | -0.16867 | 1.07 | -0.25028 | 1.06 | -0.39694 | 1.06 | 0.60969 | 1.06 | 1.01839
1.07 | 0.78269 | 1.06 | 0.56629 | 1.07 | 0.20245 | 1.06 | -0.29683 | 1.06 | -0.07978 | 1.07 | -0.54312 | 1.06 | -0.31426 | 1.07 | 0.68023 | 1.06 | 1.05788
1.07 | 0.81026 | 1.06 | 0.71268 | 1.07 | 0.367 | 1.06 | -0.49435 | 1.06 | -0.15403 | 1.07 | -0.37908 | 1.06 | -0.05493 | 1.07 | 0.78 | 1.06 | 0.97787
1.07 | 0.7409 | 1.06 | 0.7244 | 1.07 | 0.4095 | 1.06 | -0.41313 | 1.06 | -0.24302 | 1.07 | -0.22954 | 1.06 | 0.04727 | 1.07 | 0.77438 | 1.06 | 0.88555
1.07 | 0.65 | 1.06 | 0.85161 | 1.07 | 0.33164 | 1.06 | -0.45335 | 1.06 | -0.28985 | 1.07 | -0.16047 | 1.06 | 0.07834 | 1.07 | 0.66168 | 1.06 | 0.89961
1.07 | 0.81362 | 1.06 | 1.1496 | 1.07 | 0.31304 | 1.07 | -0.49232 | 1.06 | -0.16265 | 1.07 | -0.07688 | 1.06 | 0.02659 | 1.07 | 0.52816 | 1.06 | 0.47709
1.07 | 0.53751 | 1.06 | 0.81224 | 1.07 | 0.30806 | 1.07 | -0.42087 | 1.06 | -0.20495 | 1.07 | -0.06813 | 1.06 | 0.1916 | 1.07 | 0.68412 | 1.06 | 0.60384
1.07 | 0.8055 | 1.06 | 0.86463 | 1.07 | 0.31339 | 1.07 | -0.25966 | 1.06 | -0.32057 | 1.07 | 0.0591 | 1.06 | 0.0305 | 1.07 | 0.50932 | 1.06 | 0.62826
1.07 | 0.8981 | 1.06 | 0.8786 | 1.07 | 0.29888 | 1.07 | -0.58738 | 1.06 | -0.42142 | 1.07 | -0.02563 | 1.06 | 0.01817 | 1.07 | 0.67261 | 1.06 | 0.68285
1.07 | 0.88406 | 1.06 | 0.81129 | 1.07 | 0.1248 | 1.07 | -0.65098 | 1.06 | -0.27966 | 1.07 | 0.08589 | 1.06 | 0.02579 | 1.07 | 0.74215 | 1.06 | 0.82961
1.07 | 0.81961 | 1.06 | 0.86142 | 1.07 | 0.41296 | 1.07 | -0.65569 | 1.06 | -0.18863 | 1.07 | -0.1423 | 1.06 | -0.07958 | 1.07 | 0.68127 | 1.06 | 1.1031
1.07 | 0.86226 | 1.06 | 0.71117 | 1.07 | 0.42268 | 1.07 | -0.47947 | 1.06 | -0.08431 | 1.07 | -0.19899 | 1.06 | -0.04614 | 1.07 | 0.80244 | 1.07 | 1.05028
1.07 | 0.66543 | 1.06 | 0.67949 | 1.07 | 0.38479 | 1.07 | -0.62033 | 1.07 | -0.06581 | 1.07 | -0.23137 | 1.06 | -0.03277 | 1.07 | 0.86694 | 1.07 | 1.12332
1.07 | 0.60227 | 1.06 | 0.92563 | 1.07 | 0.41871 | 1.07 | -0.59301 | 1.07 | -0.07173 | 1.07 | -0.06597 | 1.06 | -0.03355 | 1.07 | 0.89857 | 1.07 | 1.08249
1.07 | 0.66545 | 1.06 | 0.69416 | 1.07 | 0.336 | 1.07 | -0.53983 | 1.07 | 0.04618 | 1.07 | -0.10316 | 1.06 | 0.1157 | 1.07 | 0.62757 | 1.07 | 0.95401
1.08 | 0.80278 | 1.07 | 0.74397 | 1.07 | 0.28734 | 1.07 | -0.41577 | 1.07 | -0.07578 | 1.07 | -0.13732 | 1.06 | 0.13938 | 1.07 | 0.8496 | 1.07 | 1.2071
1.08 | 0.71621 | 1.07 | 0.97247 | 1.07 | 0.20334 | 1.07 | -0.50399 | 1.07 | -0.1993 | 1.07 | -0.16324 | 1.07 | -0.0264 | 1.07 | 0.76062 | 1.07 | 1.25147
1.08 | 0.72352 | 1.07 | 0.83957 | 1.07 | 0.29428 | 1.07 | -0.39011 | 1.07 | -0.31749 | 1.07 | -0.2339 | 1.07 | -0.17364 | 1.07 | 0.83571 | 1.07 | 0.99338
1.08 | 0.60231 | 1.07 | 0.76544 | 1.07 | 0.24911 | 1.07 | -0.28464 | 1.07 | -0.06252 | 1.07 | -0.17268 | 1.07 | -0.07528 | 1.07 | 0.72314 | 1.07 | 0.98432
1.08 | 0.77237 | 1.07 | 0.89108 | 1.07 | 0.39118 | 1.07 | 0.02483 | 1.07 | -0.10358 | 1.07 | -0.25207 | 1.07 | 0.12836 | 1.07 | 0.43568 | 1.07 | 1.02053
1.08 | 0.79534 | 1.07 | 0.73242 | 1.07 | 0.36226 | 1.07 | -0.05921 | 1.07 | -0.12015 | 1.07 | -0.39395 | 1.07 | 0.01069 | 1.07 | 0.6166 | 1.07 | 1.12132
1.08 | 0.82917 | 1.07 | 0.75349 | 1.07 | 0.3174 | 1.07 | -0.04502 | 1.07 | -0.19359 | 1.07 | -0.38276 | 1.07 | 0.0555 | 1.07 | 0.49685 | 1.07 | 0.86909
1.08 | 0.77564 | 1.07 | 0.86649 | 1.07 | 0.48531 | 1.07 | -0.14143 | 1.07 | -0.1685 | 1.07 | -0.34524 | 1.07 | 0.06782 | 1.07 | 0.43345 | 1.07 | 0.82031
1.08 | 0.73648 | 1.07 | 0.82878 | 1.07 | 0.47606 | 1.07 | -0.22545 | 1.07 | -0.11353 | 1.07 | -0.25152 | 1.07 | 0.07908 | 1.07 | 0.49753 | 1.07 | 1.01268
1.08 | 0.87816 | 1.07 | 0.81344 | 1.07 | 0.29866 | 1.07 | -0.26097 | 1.07 | -0.05526 | 1.07 | -0.38907 | 1.07 | 0.03019 | 1.07 | 0.42897 | 1.07 | 0.88986
1.08 | 0.89174 | 1.07 | 0.79888 | 1.07 | 0.37503 | 1.07 | -0.36258 | 1.07 | -0.34433 | 1.07 | -0.35637 | 1.07 | -0.14786 | 1.07 | 0.47686 | 1.07 | 0.79178
1.08 | 0.95914 | 1.07 | 0.82847 | 1.07 | 0.27241 | 1.07 | -0.47881 | 1.07 | -0.31474 | 1.07 | -0.36529 | 1.07 | -0.15312 | 1.07 | 0.33218 | 1.07 | 0.78066
1.08 | 0.81472 | 1.07 | 0.92844 | 1.07 | 0.10024 | 1.07 | -0.43769 | 1.07 | -0.16944 | 1.07 | -0.50482 | 1.07 | -0.1623 | 1.07 | 0.45306 | 1.07 | 0.80794
1.08 | 0.78433 | 1.07 | 0.86818 | 1.07 | 0.11919 | 1.07 | -0.51782 | 1.07 | -0.29083 | 1.07 | -0.2279 | 1.07 | -0.11328 | 1.07 | 0.57627 | 1.07 | 0.98612
1.08 | 0.60611 | 1.07 | 0.82027 | 1.07 | 0.26069 | 1.07 | -0.42499 | 1.07 | -0.30454 | 1.07 | -0.24832 | 1.07 | -0.10081 | 1.07 | 0.6212 | 1.07 | 1.03866
1.08 | 0.65619 | 1.07 | 1.03225 | 1.07 | 0.23035 | 1.07 | -0.46182 | 1.07 | -0.17074 | 1.07 | -0.20875 | 1.07 | -0.05862 | 1.07 | 0.57892 | 1.07 | 0.91835
1.08 | 0.6413 | 1.07 | 0.86932 | 1.08 | 0.18864 | 1.07 | -0.30728 | 1.07 | -0.40536 | 1.07 | -0.21714 | 1.07 | -0.23687 | 1.07 | 0.59914 | 1.07 | 1.03254
1.08 | 0.72054 | 1.07 | 0.62686 | 1.08 | 0.22388 | 1.07 | -0.34352 | 1.07 | -0.54033 | 1.07 | -0.55303 | 1.07 | -0.12371 | 1.07 | 0.50513 | 1.07 | 1.13265
1.08 | 0.72073 | 1.07 | 0.51805 | 1.08 | 0.40675 | 1.07 | -0.48693 | 1.07 | -0.46533 | 1.07 | -0.3916 | 1.07 | -0.00066 | 1.07 | 0.36716 | 1.07 | 1.17753
1.08 | 0.74068 | 1.07 | 0.34937 | 1.08 | 0.34107 | 1.07 | -0.50268 | 1.07 | -0.28333 | 1.07 | -0.37799 | 1.07 | 0.10766 | 1.07 | 0.35906 | 1.07 | 1.00211
1.08 | 0.75596 | 1.07 | 0.48077 | 1.08 | 0.33905 | 1.07 | -0.33591 | 1.07 | -0.21367 | 1.07 | -0.53049 | 1.07 | -0.13082 | 1.07 | 0.4783 | 1.07 | 1.10808
1.08 | 0.68717 | 1.07 | 0.52487 | 1.08 | 0.46517 | 1.07 | -0.42652 | 1.07 | -0.19003 | 1.07 | -0.50907 | 1.07 | -0.19033 | 1.07 | 0.53836 | 1.07 | 1.1229
1.08 | 0.63952 | 1.07 | 0.32368 | 1.08 | 0.40467 | 1.08 | -0.28627 | 1.07 | -0.11817 | 1.07 | -0.4368 | 1.07 | -0.08549 | 1.07 | 0.56301 | 1.07 | 1.04932
1.08 | 0.82538 | 1.07 | 0.47011 | 1.08 | 0.38341 | 1.08 | -0.42787 | 1.07 | -0.13157 | 1.08 | -0.17452 | 1.07 | -0.0717 | 1.07 | 0.43308 | 1.07 | 0.85172
1.08 | 0.72699 | 1.07 | 0.50844 | 1.08 | 0.36977 | 1.08 | -0.07365 | 1.07 | -0.16534 | 1.08 | -0.24228 | 1.07 | -0.22633 | 1.07 | 0.54259 | 1.07 | 1.00279
1.08 | 0.69281 | 1.07 | 0.47766 | 1.08 | 0.46252 | 1.08 | -0.06171 | 1.07 | -0.05351 | 1.08 | -0.2599 | 1.07 | -0.0512 | 1.08 | 0.69245 | 1.08 | 1.10985
1.08 | 0.73567 | 1.07 | 0.75985 | 1.08 | 0.53437 | 1.08 | -0.13488 | 1.07 | -0.10371 | 1.08 | -0.34635 | 1.07 | 0.01689 | 1.08 | 0.60134 | 1.08 | 1.22057
1.08 | 0.73245 | 1.07 | 0.83694 | 1.08 | 0.44822 | 1.08 | -0.19068 | 1.07 | -0.01612 | 1.08 | -0.25144 | 1.07 | -0.02253 | 1.08 | 0.62728 | 1.08 | 0.90533
1.08 | 0.75498 | 1.08 | 1.00117 | 1.08 | 0.24836 | 1.08 | -0.06226 | 1.07 | 0.06245 | 1.08 | -0.22068 | 1.07 | 0.05877 | 1.08 | 0.69778 | 1.08 | 0.83834
1.08 | 0.65104 | 1.07 | 1.0889 | 1.08 | 0.1757 | 1.08 | -0.16095 | 1.07 | -0.08656 | 1.08 | 0.01647 | 1.07 | -0.02373 | 1.08 | 0.85965 | 1.08 | 1.00115
1.08 | 0.7883 | 1.07 | 1.03318 | 1.08 | 0.02532 | 1.08 | -0.21544 | 1.07 | -0.14736 | 1.08 | 0.02242 | 1.07 | -0.13505 | 1.08 | 0.7679 | 1.08 | 0.94212
1.08 | 0.79618 | 1.08 | 0.95089 | 1.08 | 0.16675 | 1.08 | -0.25822 | 1.07 | -0.06405 | 1.08 | -0.08708 | 1.07 | -0.07131 | 1.08 | 0.8335 | 1.08 | 0.94599
1.08 | 0.82937 | 1.08 | 1.1629 | 1.08 | 0.11544 | 1.08 | -0.05159 | 1.07 | -0.17118 | 1.08 | -0.2904 | 1.07 | -0.07153 | 1.08 | 0.70927 | 1.08 | 0.78004
1.08 | 0.906 | 1.08 | 0.9103 | 1.08 | 0.12726 | 1.08 | -0.23331 | 1.07 | -0.15183 | 1.08 | -0.14507 | 1.07 | 0.13922 | 1.08 | 0.6596 | 1.08 | 0.77363
1.08 | 0.96433 | 1.08 | 1.0749 | 1.08 | 0.17292 | 1.08 | -0.27286 | 1.07 | -0.34081 | 1.08 | -0.12336 | 1.07 | 0.13357 | 1.08 | 0.83515 | 1.08 | 0.95909
1.08 | 0.894 | 1.08 | 1.19536 | 1.08 | 0.28302 | 1.08 | -0.25597 | 1.07 | -0.41404 | 1.08 | -0.23883 | 1.07 | 0.27016 | 1.08 | 0.99424 | 1.08 | 0.9384
1.08 | 1.07433 | 1.08 | 0.91004 | 1.08 | 0.25376 | 1.08 | -0.22081 | 1.08 | -0.10565 | 1.08 | -0.43686 | 1.08 | 0.21514 | 1.08 | 1.03423 | 1.08 | 0.93223
1.08 | 1.05674 | 1.08 | 0.92237 | 1.08 | 0.26883 | 1.08 | -0.15831 | 1.08 | -0.03179 | 1.08 | -0.2969 | 1.08 | 0.0688 | 1.08 | 0.74261 | 1.08 | 0.96059
1.08 | 1.08074 | 1.08 | 0.92068 | 1.08 | 0.28489 | 1.08 | -0.25262 | 1.08 | -0.13481 | 1.08 | -0.28658 | 1.08 | 0.16614 | 1.08 | 0.82401 | 1.08 | 0.84758
1.09 | 0.93623 | 1.08 | 0.89836 | 1.08 | 0.41412 | 1.08 | -0.42353 | 1.08 | -0.07487 | 1.08 | 0.0123 | 1.08 | 0.15862 | 1.08 | 0.82555 | 1.08 | 0.99399
1.09 | 0.98212 | 1.08 | 0.84124 | 1.08 | 0.41231 | 1.08 | -0.49458 | 1.08 | -0.14583 | 1.08 | 0.00198 | 1.08 | 0.21006 | 1.08 | 0.88764 | 1.08 | 1.13989
1.09 | 1.04171 | 1.08 | 0.80669 | 1.08 | 0.57127 | 1.08 | -0.66998 | 1.08 | -0.13469 | 1.08 | -0.22967 | 1.08 | 0.15423 | 1.08 | 0.82205 | 1.08 | 1.13156
1.09 | 0.82029 | 1.08 | 1.19699 | 1.08 | 0.55854 | 1.08 | -0.66577 | 1.08 | -0.25665 | 1.08 | -0.06569 | 1.08 | 0.0539 | 1.08 | 0.87837 | 1.08 | 1.04325
1.09 | 0.70457 | 1.08 | 0.90699 | 1.08 | 0.31718 | 1.08 | -0.52548 | 1.08 | -0.20017 | 1.08 | 0.15652 | 1.08 | -0.19289 | 1.08 | 0.82522 | 1.08 | 1.12569
1.09 | 0.8096 | 1.08 | 0.70952 | 1.08 | 0.41513 | 1.08 | -0.34312 | 1.08 | -0.37458 | 1.08 | 0.17807 | 1.08 | -0.1077 | 1.08 | 0.76807 | 1.08 | 1.2929
1.09 | 0.89578 | 1.08 | 0.89451 | 1.08 | 0.44848 | 1.08 | -0.28025 | 1.08 | -0.25039 | 1.08 | -0.02685 | 1.08 | -0.09005 | 1.08 | 0.61377 | 1.08 | 1.17391
1.09 | 0.95598 | 1.08 | 0.62998 | 1.08 | 0.33769 | 1.08 | -0.18383 | 1.08 | -0.09542 | 1.08 | -0.13163 | 1.08 | -0.01747 | 1.08 | 0.41902 | 1.08 | 1.13362
1.09 | 0.91061 | 1.08 | 0.74491 | 1.08 | 0.32315 | 1.08 | -0.38682 | 1.08 | -0.10332 | 1.08 | -0.16547 | 1.08 | -0.08041 | 1.08 | 0.21147 | 1.08 | 1.08957
1.09 | 0.69994 | 1.08 | 0.74179 | 1.08 | 0.46224 | 1.08 | -0.26566 | 1.08 | -0.13938 | 1.08 | 0.17179 | 1.08 | -0.10899 | 1.08 | 0.55604 | 1.08 | 1.13237
1.09 | 0.63827 | 1.08 | 0.51254 | 1.08 | 0.40783 | 1.08 | -0.36472 | 1.08 | -0.26394 | 1.08 | -0.13233 | 1.08 | -0.00246 | 1.08 | 0.62937 | 1.08 | 1.02615
1.09 | 0.63381 | 1.08 | 0.70678 | 1.08 | 0.36126 | 1.08 | -0.51557 | 1.08 | -0.1407 | 1.08 | -0.08708 | 1.08 | -0.00251 | 1.08 | 0.63166 | 1.08 | 1.18578
1.09 | 0.7002 | 1.08 | 0.69676 | 1.08 | 0.26482 | 1.08 | -0.36893 | 1.08 | -0.2281 | 1.08 | -0.15604 | 1.08 | 0.04221 | 1.08 | 0.59689 | 1.08 | 1.1462
1.09 | 0.75803 | 1.08 | 0.72383 | 1.09 | 0.2171 | 1.08 | -0.17886 | 1.08 | -0.22172 | 1.08 | -0.11064 | 1.08 | -0.01737 | 1.08 | 0.62239 | 1.08 | 1.18886
1.09 | 0.75926 | 1.08 | 0.80892 | 1.09 | 0.25788 | 1.08 | -0.32295 | 1.08 | -0.02323 | 1.08 | 0.08682 | 1.08 | -0.20325 | 1.08 | 0.67917 | 1.08 | 1.06892
1.09 | 0.81029 | 1.08 | 0.79624 | 1.09 | 0.21394 | 1.08 | -0.40678 | 1.08 | -0.20818 | 1.08 | -0.09324 | 1.08 | -0.09599 | 1.08 | 0.92663 | 1.08 | 1.03804
1.09 | 0.84817 | 1.08 | 1.06161 | 1.09 | 0.34886 | 1.08 | -0.45844 | 1.08 | -0.22447 | 1.08 | -0.16374 | 1.08 | -0.24845 | 1.09 | 0.98076 | 1.08 | 1.0299
1.09 | 0.93097 | 1.08 | 0.81338 | 1.09 | 0.37845 | 1.08 | -0.45462 | 1.08 | -0.29452 | 1.08 | -0.14592 | 1.08 | -0.16965 | 1.09 | 0.89093 | 1.08 | 1.05934
1.09 | 0.76875 | 1.08 | 0.89927 | 1.09 | 0.4571 | 1.08 | -0.42962 | 1.08 | -0.22559 | 1.08 | -0.02092 | 1.08 | -0.13281 | 1.09 | 0.91704 | 1.08 | 0.93238
1.09 | 0.75884 | 1.08 | 0.73256 | 1.09 | 0.54121 | 1.08 | -0.44208 | 1.08 | -0.33688 | 1.08 | -0.29036 | 1.08 | -0.00039 | 1.09 | 1.02053 | 1.08 | 0.94352
1.09 | 1.03487 | 1.08 | 0.59619 | 1.09 | 0.53601 | 1.09 | -0.2339 | 1.08 | -0.35794 | 1.09 | -0.2322 | 1.08 | -0.055 | 1.09 | 0.86457 | 1.08 | 1.0223
1.09 | 1.09149 | 1.08 | 0.71417 | 1.09 | 0.64503 | 1.09 | -0.34012 | 1.08 | -0.27491 | 1.09 | -0.20092 | 1.08 | -0.17225 | 1.09 | 0.84502 | 1.08 | 0.92093
1.09 | 1.06135 | 1.08 | 0.94441 | 1.09 | 0.72141 | 1.09 | -0.47687 | 1.08 | -0.21012 | 1.09 | -0.12932 | 1.08 | -0.24636 | 1.09 | 0.81602 | 1.08 | 1.03175
1.09 | 0.81331 | 1.08 | 0.58184 | 1.09 | 0.80818 | 1.09 | -0.4525 | 1.08 | -0.28093 | 1.09 | -0.17135 | 1.08 | -0.17164 | 1.09 | 0.82793 | 1.08 | 0.91843
1.09 | 0.79795 | 1.08 | 0.65549 | 1.09 | 0.76955 | 1.09 | -0.54386 | 1.08 | -0.3544 | 1.09 | -0.24926 | 1.08 | -0.07144 | 1.09 | 0.81379 | 1.08 | 0.93815
1.09 | 0.70628 | 1.08 | 0.89312 | 1.09 | 0.97188 | 1.09 | -0.246 | 1.08 | -0.25355 | 1.09 | 0.03017 | 1.08 | -0.0723 | 1.09 | 0.66499 | 1.08 | 0.86805
1.09 | 0.80037 | 1.08 | 0.72635 | 1.09 | 0.68973 | 1.09 | -0.36596 | 1.08 | -0.12496 | 1.09 | 0.01481 | 1.08 | -0.10764 | 1.09 | 0.50567 | 1.08 | 0.99619
1.09 | 0.82643 | 1.09 | 0.67956 | 1.09 | 0.58195 | 1.09 | -0.60445 | 1.08 | -0.218 | 1.09 | 0.00934 | 1.08 | -0.09699 | 1.09 | 0.56212 | 1.08 | 0.9873
1.09 | 0.77964 | 1.08 | 0.67587 | 1.09 | 0.64228 | 1.09 | -0.41466 | 1.08 | -0.19747 | 1.09 | -0.20336 | 1.09 | -0.08541 | 1.09 | 0.53534 | 1.08 | 1.06298
1.09 | 0.92276 | 1.08 | 0.72611 | 1.09 | 0.52673 | 1.09 | -0.24005 | 1.09 | -0.07855 | 1.09 | -0.17347 | 1.09 | -0.04629 | 1.09 | 0.50848 | 1.09 | 1.04943
1.09 | 0.95885 | 1.08 | 0.85631 | 1.09 | 0.29584 | 1.09 | -0.45822 | 1.09 | -0.14206 | 1.09 | -0.04821 | 1.09 | -0.13599 | 1.09 | 0.39116 | 1.09 | 1.12272
1.09 | 0.76884 | 1.09 | 0.91341 | 1.09 | 0.18088 | 1.09 | -0.41797 | 1.09 | -0.04201 | 1.09 | -0.16217 | 1.09 | -0.14998 | 1.09 | 0.38588 | 1.09 | 1.20854
1.09 | 0.69019 | 1.09 | 0.7557 | 1.09 | 0.42148 | 1.09 | -0.28854 | 1.09 | -0.09862 | 1.09 | -0.29633 | 1.09 | -0.03687 | 1.09 | 0.44134 | 1.09 | 1.30358
1.09 | 0.82463 | 1.09 | 0.769 | 1.09 | 0.42823 | 1.09 | -0.13613 | 1.09 | -0.04976 | 1.09 | -0.15399 | 1.09 | 0.09489 | 1.09 | 0.62258 | 1.09 | 1.41015
1.09 | 0.75401 | 1.09 | 1.01001 | 1.09 | 0.5513 | 1.09 | -0.21758 | 1.09 | 0.02679 | 1.09 | -0.23597 | 1.09 | 0.01326 | 1.09 | 0.55964 | 1.09 | 1.40085
1.09 | 0.95422 | 1.09 | 0.7048 | 1.09 | 0.58601 | 1.09 | -0.2637 | 1.09 | 0.06911 | 1.09 | -0.18695 | 1.09 | -0.11902 | 1.09 | 0.6952 | 1.09 | 1.28032
1.1 | 0.85916 | 1.09 | 0.73806 | 1.09 | 0.58362 | 1.09 | -0.30927 | 1.09 | -0.02461 | 1.09 | -0.15785 | 1.09 | -0.12519 | 1.09 | 0.93025 | 1.09 | 1.25388
1.1 | 0.74587 | 1.09 | 0.79379 | 1.09 | 0.55613 | 1.09 | -0.23252 | 1.09 | -0.0887 | 1.09 | 0.02419 | 1.09 | -0.02801 | 1.09 | 0.90919 | 1.09 | 1.17312
1.1 | 0.76536 | 1.09 | 0.90808 | 1.09 | 0.58676 | 1.09 | -0.25528 | 1.09 | -0.16285 | 1.09 | 0.21861 | 1.09 | 0.00759 | 1.09 | 0.7573 | 1.09 | 1.12059
1.1 | 0.83646 | 1.09 | 0.93548 | 1.09 | 0.54837 | 1.09 | -0.21023 | 1.09 | -0.05696 | 1.09 | 0.11062 | 1.09 | 0.13493 | 1.09 | 0.81916 | 1.09 | 0.96103
1.1 | 0.82808 | 1.09 | 1.01551 | 1.09 | 0.38831 | 1.09 | -0.13098 | 1.09 | -0.32251 | 1.09 | -0.24902 | 1.09 | 0.05351 | 1.09 | 0.80379 | 1.09 | 0.96586
1.1 | 0.90861 | 1.09 | 0.85793 | 1.09 | 0.34561 | 1.09 | -0.20196 | 1.09 | -0.19995 | 1.09 | -0.21248 | 1.09 | 0.07319 | 1.09 | 0.65552 | 1.09 | 1.08043
1.1 | 0.96578 | 1.09 | 0.79249 | 1.09 | 0.43856 | 1.09 | -0.1762 | 1.09 | -0.0875 | 1.09 | -0.09084 | 1.09 | 0.06795 | 1.09 | 0.71556 | 1.09 | 0.8673
1.1 | 0.93573 | 1.09 | 0.76924 | 1.09 | 0.57173 | 1.09 | -0.27951 | 1.09 | -0.00434 | 1.09 | -0.25388 | 1.09 | -0.00065 | 1.09 | 0.62793 | 1.09 | 0.79022
1.1 | 0.98855 | 1.09 | 0.76511 | 1.09 | 0.53639 | 1.09 | -0.47731 | 1.09 | 0.06985 | 1.09 | -0.25654 | 1.09 | 0.02927 | 1.09 | 0.47041 | 1.09 | 0.68343
1.1 | 0.93649 | 1.09 | 0.76968 | 1.09 | 0.56942 | 1.09 | -0.44105 | 1.09 | 0.00846 | 1.09 | 0.16198 | 1.09 | -0.02912 | 1.09 | 0.51148 | 1.09 | 0.6937
1.1 | 1.03958 | 1.09 | 0.66468 | 1.09 | 0.62934 | 1.09 | -0.20262 | 1.09 | -0.1738 | 1.09 | 0.0854 | 1.09 | 0.09175 | 1.09 | 0.5789 | 1.09 | 0.81196
1.1 | 1.0652 | 1.09 | 0.65226 | 1.09 | 0.51138 | 1.09 | -0.26885 | 1.09 | 0.00423 | 1.09 | -0.10464 | 1.09 | 0.00702 | 1.09 | 0.50509 | 1.09 | 0.77425
1.1 | 1.10502 | 1.09 | 0.90813 | 1.1 | 0.34779 | 1.09 | -0.35997 | 1.09 | 0.00063 | 1.09 | -0.30181 | 1.09 | -0.12223 | 1.09 | 0.73399 | 1.09 | 0.92359
1.1 | 0.92765 | 1.09 | 0.9348 | 1.09 | 0.47338 | 1.09 | -0.11337 | 1.09 | 0.14236 | 1.09 | -0.23861 | 1.09 | -0.13547 | 1.09 | 0.7187 | 1.09 | 0.98212
1.1 | 0.76893 | 1.09 | 0.71448 | 1.09 | 0.38497 | 1.09 | -0.42582 | 1.09 | 0.15982 | 1.09 | -0.19904 | 1.09 | -0.03925 | 1.09 | 0.74998 | 1.09 | 0.9939
1.1 | 0.87599 | 1.09 | 1.25484 | 1.1 | 0.3409 | 1.09 | -0.4161 | 1.09 | -0.01333 | 1.09 | -0.14629 | 1.09 | -0.06521 | 1.09 | 0.81876 | 1.09 | 0.92064
1.1 | 0.78819 | 1.09 | 1.08594 | 1.09 | 0.31909 | 1.09 | -0.52558 | 1.09 | 0.02426 | 1.1 | 0.07068 | 1.09 | 0.00175 | 1.09 | 0.77246 | 1.09 | 1.00966
1.1 | 0.66714 | 1.09 | 0.8336 | 1.1 | 0.22096 | 1.09 | -0.25423 | 1.09 | 0.00471 | 1.1 | -0.10129 | 1.09 | 0.13529 | 1.09 | 0.67582 | 1.09 | 1.1691
1.1 | 0.85421 | 1.09 | 0.94547 | 1.1 | 0.15078 | 1.09 | -0.19348 | 1.09 | 0.01481 | 1.1 | -0.11588 | 1.09 | -0.10059 | 1.1 | 0.7135 | 1.09 | 1.20106
1.1 | 0.71512 | 1.09 | 0.73109 | 1.1 | 0.06187 | 1.09 | -0.03865 | 1.09 | -0.05048 | 1.1 | -0.14369 | 1.09 | -0.07083 | 1.1 | 0.79807 | 1.09 | 1.231
1.1 | 0.80142 | 1.09 | 0.62563 | 1.1 | 0.32473 | 1.09 | -0.20619 | 1.09 | 0.03336 | 1.1 | -0.05696 | 1.09 | 0.12195 | 1.1 | 0.99538 | 1.09 | 1.30335
1.1 | 0.62194 | 1.09 | 0.75798 | 1.1 | 0.4243 | 1.09 | -0.26357 | 1.09 | -0.22655 | 1.1 | -0.10591 | 1.09 | 0.23158 | 1.1 | 1.00404 | 1.09 | 1.30354
1.1 | 0.606 | 1.09 | 0.8134 | 1.1 | 0.46864 | 1.1 | -0.29258 | 1.09 | -0.05742 | 1.1 | -0.45096 | 1.09 | 0.04136 | 1.1 | 0.91281 | 1.09 | 1.19171
1.1 | 0.59463 | 1.09 | 0.65351 | 1.1 | 0.73433 | 1.1 | -0.35707 | 1.09 | 0.05115 | 1.1 | -0.60783 | 1.09 | 0.01979 | 1.1 | 1.08826 | 1.09 | 1.14608
1.1 | 0.77834 | 1.09 | 1.06968 | 1.1 | 0.51454 | 1.1 | -0.37286 | 1.09 | 0.01065 | 1.1 | -0.24956 | 1.09 | -0.07182 | 1.1 | 0.92545 | 1.09 | 1.00175
1.1 | 0.62767 | 1.09 | 0.99406 | 1.1 | 0.43343 | 1.1 | -0.27936 | 1.09 | -0.0794 | 1.1 | 0.02227 | 1.09 | -0.22927 | 1.1 | 0.87258 | 1.09 | 1.04941
1.1 | 0.65125 | 1.09 | 0.84418 | 1.1 | 0.33081 | 1.1 | -0.21182 | 1.09 | -0.03985 | 1.1 | -0.12629 | 1.09 | -0.14138 | 1.1 | 0.80215 | 1.09 | 1.01516
1.1 | 0.77953 | 1.09 | 1.13058 | 1.1 | 0.5456 | 1.1 | -0.31767 | 1.09 | -0.15185 | 1.1 | -0.21274 | 1.09 | -0.17895 | 1.1 | 0.78279 | 1.09 | 1.13831
1.1 | 0.60058 | 1.1 | 0.92142 | 1.1 | 0.61776 | 1.1 | -0.49271 | 1.1 | -0.18015 | 1.1 | -0.16252 | 1.09 | -0.14088 | 1.1 | 0.88812 | 1.09 | 1.12257
1.1 | 0.49043 | 1.1 | 0.86364 | 1.1 | 0.40969 | 1.1 | -0.4359 | 1.1 | -0.12365 | 1.1 | 0.03999 | 1.09 | -0.19481 | 1.1 | 1.00673 | 1.09 | 0.98179
1.1 | 0.57781 | 1.1 | 1.11764 | 1.1 | 0.28634 | 1.1 | -0.41018 | 1.1 | -0.04764 | 1.1 | 0.11603 | 1.09 | -0.23889 | 1.1 | 0.83036 | 1.09 | 1.04795
1.1 | 0.92462 | 1.1 | 1.06441 | 1.1 | 0.16074 | 1.1 | -0.53673 | 1.1 | 0.00415 | 1.1 | -0.0416 | 1.1 | -0.15838 | 1.1 | 0.99498 | 1.09 | 1.04333
1.1 | 0.84833 | 1.1 | 0.92509 | 1.1 | 0.02951 | 1.1 | -0.73045 | 1.1 | -0.03379 | 1.1 | -0.01021 | 1.1 | -0.08514 | 1.1 | 0.88364 | 1.1 | 1.24487
1.1 | 0.79124 | 1.1 | 1.1011 | 1.1 | 0.12112 | 1.1 | -0.66797 | 1.1 | -0.18132 | 1.1 | 0.12657 | 1.1 | -0.09562 | 1.1 | 0.80836 | 1.09 | 1.21938
1.1 | 0.79309 | 1.1 | 0.61017 | 1.1 | 0.3473 | 1.1 | -0.49502 | 1.1 | -0.01492 | 1.1 | 0.20495 | 1.1 | -0.15469 | 1.1 | 0.67873 | 1.09 | 1.2742
1.1 | 0.96857 | 1.1 | 0.91771 | 1.1 | 0.51333 | 1.1 | -0.39341 | 1.1 | 0.06198 | 1.1 | 0.1209 | 1.1 | -0.13187 | 1.1 | 0.72961 | 1.1 | 1.3335
1.11 | 0.90839 | 1.1 | 0.95595 | 1.1 | 0.58116 | 1.1 | -0.23235 | 1.1 | -0.01859 | 1.1 | -0.23512 | 1.1 | 0.12759 | 1.1 | 0.6749 | 1.1 | 1.23437
1.11 | 0.92083 | 1.1 | 0.66275 | 1.1 | 0.51748 | 1.1 | -0.13017 | 1.1 | 0.00292 | 1.1 | -0.13132 | 1.1 | -0.01708 | 1.1 | 0.62851 | 1.1 | 1.03258
1.11 | 0.99785 | 1.1 | 1.06049 | 1.1 | 0.59496 | 1.1 | -0.1392 | 1.1 | -0.10187 | 1.1 | -0.03095 | 1.1 | -0.07293 | 1.1 | 0.66753 | 1.1 | 0.9145
1.11 | 0.97611 | 1.1 | 0.99277 | 1.1 | 0.43277 | 1.1 | -0.42072 | 1.1 | -0.01163 | 1.1 | -0.08541 | 1.1 | -0.26367 | 1.1 | 0.83096 | 1.1 | 1.07514
1.11 | 0.82924 | 1.1 | 0.94964 | 1.1 | 0.37552 | 1.1 | -0.31919 | 1.1 | -0.02432 | 1.1 | -0.05831 | 1.1 | -0.20789 | 1.1 | 0.80836 | 1.1 | 1.02819
1.11 | 0.72896 | 1.1 | 1.04599 | 1.1 | 0.36722 | 1.1 | -0.1258 | 1.1 | -0.17149 | 1.1 | -0.12764 | 1.1 | -0.21745 | 1.1 | 0.97783 | 1.1 | 0.89828
1.11 | 0.65839 | 1.1 | 1.01676 | 1.1 | 0.44598 | 1.1 | 0.0293 | 1.1 | -0.19337 | 1.1 | -0.2811 | 1.1 | -0.41867 | 1.1 | 0.75031 | 1.1 | 0.80319
1.11 | 0.72214 | 1.1 | 0.99623 | 1.1 | 0.55098 | 1.1 | -0.00977 | 1.1 | -0.01034 | 1.1 | -0.29444 | 1.1 | -0.42702 | 1.1 | 0.90034 | 1.1 | 0.87413
1.11 | 0.78953 | 1.1 | 1.12016 | 1.1 | 0.44225 | 1.1 | 0.05513 | 1.1 | 0.0752 | 1.1 | -0.07725 | 1.1 | -0.35689 | 1.1 | 0.73803 | 1.1 | 1.02982
1.11 | 0.91238 | 1.1 | 1.08256 | 1.1 | 0.38631 | 1.1 | 0.1183 | 1.1 | 0.05375 | 1.1 | -0.09027 | 1.1 | -0.1209 | 1.1 | 0.73442 | 1.1 | 0.9628
1.11 | 0.81939 | 1.1 | 1.03061 | 1.1 | 0.3647 | 1.1 | 0.06765 | 1.1 | -0.03255 | 1.1 | -0.42225 | 1.1 | -0.19897 | 1.1 | 0.87163 | 1.1 | 1.07799
1.11 | 0.76075 | 1.1 | 1.37317 | 1.1 | 0.38519 | 1.1 | -0.27519 | 1.1 | -0.14282 | 1.1 | -0.62024 | 1.1 | -0.19147 | 1.1 | 0.93542 | 1.1 | 1.23874
1.11 | 0.5737 | 1.1 | 0.95712 | 1.1 | 0.50245 | 1.1 | -0.413 | 1.1 | -0.05316 | 1.1 | -0.3162 | 1.1 | -0.23776 | 1.1 | 0.75152 | 1.1 | 1.23287
1.11 | 0.66692 | 1.1 | 0.82555 | 1.1 | 0.54439 | 1.1 | -0.4743 | 1.1 | 0.01396 | 1.1 | -0.30059 | 1.1 | -0.32908 | 1.1 | 0.76967 | 1.1 | 1.13315
1.11 | 0.91375 | 1.1 | 0.88272 | 1.1 | 0.50265 | 1.1 | -0.49454 | 1.1 | -0.08261 | 1.1 | -0.11837 | 1.1 | -0.21208 | 1.1 | 0.74465 | 1.1 | 1.20094
1.11 | 0.91072 | 1.1 | 0.4487 | 1.1 | 0.56602 | 1.1 | -0.61782 | 1.1 | -0.11913 | 1.1 | -0.17388 | 1.1 | -0.14062 | 1.1 | 0.76672 | 1.1 | 1.09973
1.11 | 0.82439 | 1.1 | 0.69068 | 1.1 | 0.38458 | 1.1 | -0.69177 | 1.1 | -0.20338 | 1.1 | -0.23903 | 1.1 | -0.04001 | 1.1 | 0.71069 | 1.1 | 1.05746
1.11 | 0.74791 | 1.1 | 0.78859 | 1.11 | 0.27376 | 1.1 | -0.56762 | 1.1 | -0.09634 | 1.1 | -0.15057 | 1.1 | -0.0933 | 1.11 | 0.6267 | 1.1 | 0.67163
1.11 | 0.83446 | 1.1 | 0.57149 | 1.11 | 0.26602 | 1.1 | -0.67994 | 1.1 | -0.03552 | 1.1 | -0.12511 | 1.1 | -0.00275 | 1.11 | 0.78741 | 1.1 | 0.99507
1.11 | 0.93039 | 1.1 | 0.78979 | 1.11 | 0.27467 | 1.1 | -0.64921 | 1.1 | 0.0945 | 1.11 | -0.20693 | 1.1 | 0.0146 | 1.11 | 0.85378 | 1.1 | 1.05948
1.11 | 0.87956 | 1.1 | 0.61153 | 1.11 | 0.27234 | 1.1 | -0.45724 | 1.1 | 0.00122 | 1.11 | -0.37672 | 1.1 | -0.0863 | 1.11 | 0.8421 | 1.1 | 1.19552
1.11 | 0.69963 | 1.1 | 0.64978 | 1.11 | 0.17586 | 1.1 | -0.61452 | 1.1 | -0.19376 | 1.11 | -0.46697 | 1.1 | -0.10687 | 1.11 | 0.71658 | 1.1 | 1.20866
1.11 | 0.76796 | 1.1 | 0.7389 | 1.11 | 0.11131 | 1.1 | -0.43902 | 1.1 | 0.02843 | 1.11 | -0.29262 | 1.1 | -0.03514 | 1.11 | 0.81647 | 1.1 | 1.3763
1.11 | 0.84131 | 1.1 | 0.55482 | 1.11 | 0.23241 | 1.1 | -0.52934 | 1.1 | 0.04092 | 1.11 | -0.16952 | 1.1 | -0.09265 | 1.11 | 0.75791 | 1.1 | 1.25122
1.11 | 0.87171 | 1.1 | 0.81246 | 1.11 | 0.26006 | 1.1 | -0.5029 | 1.11 | 0.19492 | 1.11 | -0.26963 | 1.1 | -0.34373 | 1.11 | 0.69499 | 1.1 | 1.19192
1.11 | 0.84442 | 1.1 | 0.54854 | 1.11 | 0.2323 | 1.11 | -0.4741 | 1.11 | 0.22009 | 1.11 | -0.32753 | 1.1 | -0.19513 | 1.11 | 0.77891 | 1.1 | 1.11049
1.11 | 0.86811 | 1.1 | 0.84278 | 1.11 | 0.23864 | 1.11 | -0.42427 | 1.11 | -0.01662 | 1.11 | -0.30816 | 1.1 | -0.12458 | 1.11 | 0.82428 | 1.1 | 0.88285
1.11 | 0.76976 | 1.1 | 0.84528 | 1.11 | 0.33458 | 1.11 | -0.59544 | 1.11 | -0.20979 | 1.11 | -0.26928 | 1.1 | -0.19971 | 1.11 | 0.68173 | 1.1 | 0.84358
1.11 | 0.96791 | 1.1 | 0.77022 | 1.11 | 0.43223 | 1.11 | -0.60946 | 1.11 | -0.18667 | 1.11 | -0.22207 | 1.1 | -0.34452 | 1.11 | 0.78064 | 1.1 | 0.95081
1.11 | 0.7946 | 1.11 | 0.80956 | 1.11 | 0.49701 | 1.11 | -0.49544 | 1.11 | -0.12166 | 1.11 | -0.13839 | 1.1 | -0.3037 | 1.11 | 0.76975 | 1.1 | 1.05066
1.11 | 0.84751 | 1.1 | 0.79107 | 1.11 | 0.48435 | 1.11 | -0.5623 | 1.11 | -0.114 | 1.11 | -0.2837 | 1.1 | -0.28553 | 1.11 | 0.91345 | 1.1 | 0.92532
1.11 | 0.81539 | 1.1 | 0.77137 | 1.11 | 0.4474 | 1.11 | -0.54458 | 1.11 | -0.24858 | 1.11 | -0.476 | 1.1 | -0.21638 | 1.11 | 1.00163 | 1.1 | 0.80392
1.11 | 0.77529 | 1.11 | 0.80443 | 1.11 | 0.57985 | 1.11 | -0.47559 | 1.11 | -0.15325 | 1.11 | -0.34428 | 1.11 | -0.22277 | 1.11 | 0.88229 | 1.1 | 0.81862
1.11 | 0.77132 | 1.11 | 0.87336 | 1.11 | 0.53829 | 1.11 | -0.62373 | 1.11 | -0.24437 | 1.11 | -0.3868 | 1.11 | -0.33811 | 1.11 | 0.93979 | 1.11 | 1.14533
1.11 | 0.73916 | 1.11 | 1.08824 | 1.11 | 0.53838 | 1.11 | -0.55817 | 1.11 | -0.1091 | 1.11 | -0.28617 | 1.11 | -0.21714 | 1.11 | 0.94406 | 1.11 | 1.23198
1.11 | 0.75015 | 1.11 | 0.87983 | 1.11 | 0.57344 | 1.11 | -0.41976 | 1.11 | -0.12212 | 1.11 | -0.04673 | 1.11 | -0.13106 | 1.11 | 0.85405 | 1.11 | 1.16404
1.11 | 0.73743 | 1.11 | 0.89564 | 1.11 | 0.69484 | 1.11 | -0.29478 | 1.11 | -0.03689 | 1.11 | -0.0092 | 1.11 | -0.13704 | 1.11 | 0.71658 | 1.11 | 1.08345
1.12 | 0.91434 | 1.11 | 0.717 | 1.11 | 0.5551 | 1.11 | -0.31267 | 1.11 | 0.09252 | 1.11 | 0.0305 | 1.11 | -0.0409 | 1.11 | 0.74887 | 1.11 | 0.99501
1.12 | 0.85958 | 1.11 | 0.61677 | 1.11 | 0.53979 | 1.11 | -0.27585 | 1.11 | 0.09118 | 1.11 | 0.00977 | 1.11 | 0.03325 | 1.11 | 0.79674 | 1.11 | 1.0872
1.12 | 0.78545 | 1.11 | 0.80649 | 1.11 | 0.40873 | 1.11 | -0.39445 | 1.11 | -0.06806 | 1.11 | -0.27729 | 1.11 | 0.02288 | 1.11 | 0.59732 | 1.11 | 0.89424
1.12 | 0.6534 | 1.11 | 0.63412 | 1.11 | 0.51557 | 1.11 | -0.37971 | 1.11 | -0.1983 | 1.11 | -0.04247 | 1.11 | -0.03962 | 1.11 | 0.72297 | 1.11 | 0.8116
1.12 | 0.69923 | 1.11 | 0.88185 | 1.11 | 0.4577 | 1.11 | -0.53328 | 1.11 | -0.11806 | 1.11 | -0.03521 | 1.11 | -0.08501 | 1.11 | 0.85083 | 1.11 | 0.85766
1.12 | 0.84192 | 1.11 | 0.80921 | 1.11 | 0.29136 | 1.11 | -0.49738 | 1.11 | -0.23913 | 1.11 | -0.24622 | 1.11 | -0.22618 | 1.11 | 1.14139 | 1.11 | 0.82874
1.12 | 0.71777 | 1.11 | 0.8107 | 1.11 | 0.32376 | 1.11 | -0.54002 | 1.11 | -0.37072 | 1.11 | -0.24053 | 1.11 | -0.33425 | 1.11 | 1.02586 | 1.11 | 0.94976
1.12 | 0.67771 | 1.11 | 0.91113 | 1.11 | 0.28811 | 1.11 | -0.33988 | 1.11 | -0.46897 | 1.11 | -0.15467 | 1.11 | -0.15702 | 1.11 | 0.91878 | 1.11 | 0.97893
1.12 | 0.70099 | 1.11 | 0.87976 | 1.11 | 0.33324 | 1.11 | -0.26058 | 1.11 | -0.49904 | 1.11 | -0.17454 | 1.11 | -0.22923 | 1.11 | 0.99201 | 1.11 | 0.89432
1.12 | 0.83819 | 1.11 | 0.68001 | 1.11 | 0.17618 | 1.11 | -0.32002 | 1.11 | -0.57408 | 1.11 | -0.2849 | 1.11 | -0.24627 | 1.11 | 1.01283 | 1.11 | 1.00731
1.12 | 0.91296 | 1.11 | 0.97642 | 1.11 | 0.22792 | 1.11 | -0.14328 | 1.11 | -0.47787 | 1.11 | -0.43632 | 1.11 | -0.49832 | 1.11 | 0.95062 | 1.11 | 1.1243
1.12 | 0.64796 | 1.11 | 0.82152 | 1.11 | 0.38322 | 1.11 | -0.12519 | 1.11 | -0.47652 | 1.11 | -0.46926 | 1.11 | -0.30141 | 1.11 | 0.85709 | 1.11 | 1.2808
1.12 | 0.69485 | 1.11 | 0.91511 | 1.11 | 0.29002 | 1.11 | 0.02171 | 1.11 | -0.35853 | 1.11 | -0.46254 | 1.11 | -0.22881 | 1.11 | 0.91295 | 1.11 | 1.27204
1.12 | 0.83169 | 1.11 | 1.007 | 1.11 | 0.16061 | 1.11 | -0.21427 | 1.11 | -0.21078 | 1.11 | -0.4085 | 1.11 | -0.19705 | 1.11 | 0.72576 | 1.11 | 1.22734
1.12 | 0.8582 | 1.11 | 0.68736 | 1.12 | 0.34191 | 1.11 | -0.18025 | 1.11 | -0.23527 | 1.11 | -0.58287 | 1.11 | -0.05303 | 1.11 | 0.69066 | 1.11 | 1.21191
1.12 | 0.75351 | 1.11 | 0.72694 | 1.12 | 0.35465 | 1.11 | -0.27004 | 1.11 | -0.33267 | 1.11 | -0.23878 | 1.11 | -0.0336 | 1.11 | 0.66463 | 1.11 | 1.2915
1.12 | 0.60325 | 1.11 | 0.82654 | 1.12 | 0.29981 | 1.11 | -0.49559 | 1.11 | -0.26075 | 1.12 | -0.19649 | 1.11 | 0.02234 | 1.11 | 0.65654 | 1.11 | 1.05707
1.12 | 0.58325 | 1.11 | 0.67841 | 1.12 | 0.35588 | 1.11 | -0.60612 | 1.11 | -0.02269 | 1.12 | -0.42295 | 1.11 | 0.01106 | 1.11 | 0.63696 | 1.11 | 1.09365
1.12 | 0.66192 | 1.11 | 1.10691 | 1.12 | 0.33118 | 1.11 | -0.58125 | 1.11 | -0.03379 | 1.12 | -0.4017 | 1.11 | -0.18554 | 1.11 | 0.66449 | 1.11 | 1.14843
1.12 | 0.73899 | 1.11 | 0.89029 | 1.12 | 0.38416 | 1.11 | -0.4751 | 1.11 | 0.10089 | 1.12 | -0.44831 | 1.11 | -0.32146 | 1.11 | 0.66822 | 1.11 | 1.2442
1.12 | 0.74603 | 1.11 | 0.83113 | 1.12 | 0.35316 | 1.11 | -0.3034 | 1.11 | 0.03811 | 1.12 | -0.30798 | 1.11 | -0.20412 | 1.12 | 0.85551 | 1.11 | 1.03969
1.12 | 0.7622 | 1.11 | 1.0443 | 1.12 | 0.35463 | 1.11 | -0.24267 | 1.11 | -0.06156 | 1.12 | 0.05083 | 1.11 | -0.07107 | 1.12 | 0.8861 | 1.11 | 1.02292
1.12 | 0.73528 | 1.11 | 0.87538 | 1.12 | 0.52274 | 1.11 | -0.26686 | 1.11 | -0.07764 | 1.12 | -0.21562 | 1.11 | -0.21492 | 1.12 | 0.78881 | 1.11 | 1.04245
1.12 | 0.92375 | 1.11 | 0.87665 | 1.12 | 0.38332 | 1.11 | -0.18911 | 1.11 | -0.05584 | 1.12 | -0.3645 | 1.11 | -0.16876 | 1.12 | 0.78323 | 1.11 | 1.107
1.12 | 0.90677 | 1.11 | 0.90334 | 1.12 | 0.3541 | 1.12 | -0.38405 | 1.11 | -0.19799 | 1.12 | -0.19943 | 1.11 | -0.15176 | 1.12 | 0.75272 | 1.11 | 1.11849
1.12 | 0.86561 | 1.11 | 0.75033 | 1.12 | 0.34256 | 1.12 | -0.50604 | 1.11 | -0.15314 | 1.12 | -0.09238 | 1.11 | -0.06536 | 1.12 | 0.9882 | 1.11 | 1.04824
1.12 | 0.81974 | 1.11 | 1.01416 | 1.12 | 0.34432 | 1.12 | -0.37473 | 1.11 | -0.09546 | 1.12 | -0.30436 | 1.11 | -0.0027 | 1.12 | 0.83119 | 1.11 | 1.06242
1.12 | 0.99542 | 1.11 | 0.64878 | 1.12 | 0.34759 | 1.11 | -0.36322 | 1.12 | -0.01693 | 1.12 | -0.21416 | 1.11 | -0.11137 | 1.12 | 0.7837 | 1.11 | 1.10835
1.12 | 0.9517 | 1.12 | 0.79366 | 1.12 | 0.24867 | 1.12 | -0.32197 | 1.12 | 0.02923 | 1.12 | -0.14851 | 1.11 | 0.06102 | 1.12 | 0.86734 | 1.12 | 0.9623
1.12 | 0.81862 | 1.11 | 0.66777 | 1.12 | 0.31668 | 1.12 | -0.42633 | 1.12 | 0.00209 | 1.12 | -0.3532 | 1.12 | 0.05576 | 1.12 | 0.70246 | 1.12 | 0.8369
1.12 | 0.68219 | 1.12 | 0.75186 | 1.12 | 0.28833 | 1.12 | -0.20037 | 1.12 | -0.08525 | 1.12 | -0.28603 | 1.12 | 0.04664 | 1.12 | 0.58798 | 1.12 | 1.03837
1.12 | 0.65861 | 1.12 | 0.82977 | 1.12 | 0.42534 | 1.12 | -0.41191 | 1.12 | -0.08423 | 1.12 | -0.42109 | 1.12 | -0.04684 | 1.12 | 0.61356 | 1.12 | 0.95992
1.13 | 0.65275 | 1.12 | 0.91256 | 1.12 | 0.30836 | 1.12 | -0.32107 | 1.12 | -0.14904 | 1.12 | -0.13475 | 1.12 | -0.28191 | 1.12 | 0.54983 | 1.12 | 0.90671
1.13 | 0.72549 | 1.12 | 0.91771 | 1.12 | 0.28474 | 1.12 | -0.30052 | 1.12 | 0.03774 | 1.12 | 0.08793 | 1.12 | -0.40809 | 1.12 | 0.69041 | 1.12 | 0.93005
1.13 | 0.59545 | 1.12 | 0.64884 | 1.12 | 0.45719 | 1.12 | -0.28756 | 1.12 | 0.12341 | 1.12 | -0.32498 | 1.12 | -0.2755 | 1.12 | 0.53932 | 1.12 | 1.0623
1.13 | 0.68447 | 1.12 | 0.84732 | 1.12 | 0.33787 | 1.12 | -0.15842 | 1.12 | 0.0296 | 1.12 | -0.41038 | 1.12 | -0.31348 | 1.12 | 0.60199 | 1.12 | 1.08153
1.13 | 0.66815 | 1.12 | 0.56561 | 1.12 | 0.59005 | 1.12 | -0.15665 | 1.12 | -0.00541 | 1.12 | -0.34666 | 1.12 | -0.36699 | 1.12 | 0.65916 | 1.12 | 1.05836
1.13 | 0.82239 | 1.12 | 0.78947 | 1.12 | 0.66854 | 1.12 | -0.22083 | 1.12 | 0.12242 | 1.12 | -0.25312 | 1.12 | -0.28117 | 1.12 | 0.65398 | 1.12 | 1.29435
1.13 | 0.82419 | 1.12 | 0.81017 | 1.12 | 0.66442 | 1.12 | -0.33623 | 1.12 | 0.01603 | 1.12 | -0.45853 | 1.12 | -0.14022 | 1.12 | 0.59841 | 1.12 | 1.24663
1.13 | 0.78584 | 1.12 | 0.71036 | 1.12 | 0.71275 | 1.12 | -0.34158 | 1.12 | 0.09636 | 1.12 | -0.46714 | 1.12 | 0.03933 | 1.12 | 0.35819 | 1.12 | 1.22948
1.13 | 0.76294 | 1.12 | 0.92654 | 1.12 | 0.72609 | 1.12 | -0.4486 | 1.12 | 0.20227 | 1.12 | -0.41051 | 1.12 | 0.12509 | 1.12 | 0.54242 | 1.12 | 1.1854
1.13 | 0.7267 | 1.12 | 0.52577 | 1.12 | 0.5671 | 1.12 | -0.52668 | 1.12 | 0.24448 | 1.12 | -0.26348 | 1.12 | 0.15321 | 1.12 | 0.7801 | 1.12 | 1.19515
1.13 | 0.66773 | 1.12 | 0.75327 | 1.12 | 0.5211 | 1.12 | -0.41119 | 1.12 | 0.14455 | 1.12 | -0.31067 | 1.12 | -0.06187 | 1.12 | 0.90844 | 1.12 | 1.30485
1.13 | 0.74122 | 1.12 | 1.08122 | 1.12 | 0.58191 | 1.12 | -0.46125 | 1.12 | 0.15921 | 1.12 | -0.25742 | 1.12 | -0.01872 | 1.12 | 0.75947 | 1.12 | 1.18853
1.13 | 0.68478 | 1.12 | 0.79357 | 1.12 | 0.64695 | 1.12 | -0.39099 | 1.12 | 0.24976 | 1.12 | -0.08698 | 1.12 | -0.08602 | 1.12 | 0.78828 | 1.12 | 1.12232
1.13 | 0.67311 | 1.12 | 1.04597 | 1.12 | 0.52731 | 1.12 | -0.57475 | 1.12 | -0.00687 | 1.12 | -0.28927 | 1.12 | -0.09906 | 1.12 | 0.87648 | 1.12 | 1.13321
1.13 | 0.65544 | 1.12 | 0.88862 | 1.12 | 0.50359 | 1.12 | -0.5316 | 1.12 | -0.09943 | 1.12 | -0.20344 | 1.12 | -0.09622 | 1.12 | 0.75658 | 1.12 | 1.18178
1.13 | 0.63177 | 1.12 | 0.68879 | 1.12 | 0.40915 | 1.12 | -0.43346 | 1.12 | -0.02417 | 1.12 | -0.17116 | 1.12 | -0.09212 | 1.12 | 0.68304 | 1.12 | 1.17868
1.13 | 0.69627 | 1.12 | 0.81766 | 1.13 | 0.34467 | 1.12 | -0.14767 | 1.12 | 0.14923 | 1.12 | -0.06472 | 1.12 | -0.01379 | 1.12 | 0.69876 | 1.12 | 1.19107
1.13 | 0.79275 | 1.12 | 0.67933 | 1.13 | 0.35162 | 1.12 | -0.1839 | 1.12 | 0.14936 | 1.12 | -0.10609 | 1.12 | -0.0623 | 1.12 | 0.4148 | 1.12 | 1.0415
1.13 | 0.79186 | 1.12 | 0.71924 | 1.13 | 0.55674 | 1.12 | -0.33944 | 1.12 | -0.14149 | 1.12 | -0.26217 | 1.12 | -0.19566 | 1.12 | 0.48152 | 1.12 | 1.03438
1.13 | 0.9164 | 1.12 | 0.79361 | 1.13 | 0.4374 | 1.12 | -0.37877 | 1.12 | -0.24607 | 1.12 | -0.18207 | 1.12 | -0.22009 | 1.12 | 0.55473 | 1.12 | 0.99157
1.13 | 0.85155 | 1.12 | 0.80576 | 1.13 | 0.47961 | 1.12 | -0.39511 | 1.12 | -0.17755 | 1.12 | -0.14684 | 1.12 | -0.12452 | 1.13 | 0.75962 | 1.12 | 1.03381
1.13 | 0.92338 | 1.12 | 0.65533 | 1.13 | 0.43472 | 1.12 | -0.42397 | 1.12 | -0.18914 | 1.13 | -0.22063 | 1.12 | -0.30279 | 1.13 | 0.68273 | 1.12 | 1.10568
1.13 | 0.91625 | 1.12 | 0.98871 | 1.13 | 0.48183 | 1.12 | -0.51389 | 1.12 | -0.05657 | 1.13 | -0.30918 | 1.12 | -0.25879 | 1.13 | 0.63186 | 1.12 | 0.92239
1.13 | 0.8949 | 1.12 | 0.72495 | 1.13 | 0.34248 | 1.12 | -0.49251 | 1.12 | -0.10622 | 1.13 | -0.25072 | 1.12 | -0.09871 | 1.13 | 0.54176 | 1.12 | 0.93046
1.13 | 0.87129 | 1.12 | 0.84161 | 1.13 | 0.5435 | 1.12 | -0.55126 | 1.12 | -0.01047 | 1.13 | -0.07349 | 1.12 | 0.06071 | 1.13 | 0.52468 | 1.12 | 1.0684
1.13 | 0.56436 | 1.12 | 1.13512 | 1.13 | 0.54126 | 1.12 | -0.59893 | 1.12 | 0.09321 | 1.13 | -0.03514 | 1.12 | 0.01701 | 1.13 | 0.49749 | 1.12 | 0.92976
1.13 | 0.58843 | 1.12 | 0.79315 | 1.13 | 0.61861 | 1.12 | -0.57207 | 1.12 | 0.13313 | 1.13 | -0.27251 | 1.12 | 0.01313 | 1.13 | 0.53832 | 1.12 | 0.7094
1.13 | 0.71569 | 1.12 | 0.97296 | 1.13 | 0.34037 | 1.12 | -0.52037 | 1.12 | 0.18422 | 1.13 | -0.0928 | 1.12 | -0.0087 | 1.13 | 0.63655 | 1.12 | 0.97038
1.13 | 0.80008 | 1.12 | 1.19694 | 1.13 | 0.32356 | 1.12 | -0.35704 | 1.12 | 0.06226 | 1.13 | 0.04136 | 1.12 | -0.02542 | 1.13 | 0.64279 | 1.12 | 0.98314
1.13 | 0.80881 | 1.12 | 0.91295 | 1.13 | 0.30169 | 1.13 | -0.38041 | 1.12 | -0.11178 | 1.13 | 0.01985 | 1.12 | 0.07978 | 1.13 | 0.69555 | 1.12 | 1.0584
1.13 | 1.02405 | 1.12 | 0.92974 | 1.13 | 0.3022 | 1.13 | -0.38523 | 1.12 | -0.1075 | 1.13 | -0.07712 | 1.12 | 0.01852 | 1.13 | 0.79545 | 1.12 | 0.82786
1.13 | 0.83132 | 1.12 | 0.79271 | 1.13 | 0.58584 | 1.13 | -0.407 | 1.12 | -0.0322 | 1.13 | -0.10899 | 1.12 | 0.18898 | 1.13 | 0.98589 | 1.12 | 0.85443
1.13 | 0.89911 | 1.12 | 0.57704 | 1.13 | 0.53582 | 1.13 | -0.43728 | 1.13 | 0.08045 | 1.13 | -0.14908 | 1.12 | 0.17561 | 1.13 | 0.91116 | 1.12 | 0.91083
1.13 | 0.74877 | 1.13 | 0.59569 | 1.13 | 0.26308 | 1.13 | -0.64371 | 1.13 | 0.21272 | 1.13 | -0.07081 | 1.12 | 0.0293 | 1.13 | 0.9404 | 1.12 | 0.98582
1.13 | 0.76165 | 1.13 | 0.80837 | 1.13 | 0.285 | 1.13 | -0.69371 | 1.13 | 0.15043 | 1.13 | -0.20918 | 1.12 | -0.11525 | 1.13 | 0.90479 | 1.12 | 0.9836
1.13 | 0.7244 | 1.13 | 0.70046 | 1.13 | 0.3808 | 1.13 | -0.52561 | 1.13 | 0.04212 | 1.13 | -0.28115 | 1.12 | -0.00997 | 1.13 | 0.89143 | 1.13 | 0.98913
1.14 | 0.68636 | 1.13 | 0.79752 | 1.13 | 0.39526 | 1.13 | -0.46284 | 1.13 | 0.19481 | 1.13 | -0.17917 | 1.13 | -0.03863 | 1.13 | 0.86829 | 1.13 | 0.94152
1.14 | 0.6758 | 1.13 | 0.81992 | 1.13 | 0.21848 | 1.13 | -0.41455 | 1.13 | 0.11592 | 1.13 | -0.10233 | 1.13 | -0.20087 | 1.13 | 0.83782 | 1.13 | 1.03989
1.14 | 0.66071 | 1.13 | 0.99465 | 1.13 | 0.26188 | 1.13 | -0.24699 | 1.13 | -0.03933 | 1.13 | -0.09631 | 1.13 | -0.05355 | 1.13 | 0.86371 | 1.13 | 0.99378
1.14 | 0.78113 | 1.13 | 0.73585 | 1.13 | 0.36961 | 1.13 | -0.18837 | 1.13 | -0.17212 | 1.13 | -0.28252 | 1.13 | -0.13301 | 1.13 | 0.83471 | 1.13 | 0.97722
1.14 | 0.87663 | 1.13 | 0.69325 | 1.13 | 0.43214 | 1.13 | -0.09073 | 1.13 | -0.34208 | 1.13 | -0.05312 | 1.13 | -0.08122 | 1.13 | 0.87148 | 1.13 | 1.00673
1.14 | 0.97774 | 1.13 | 0.66681 | 1.13 | 0.35118 | 1.13 | -0.2834 | 1.13 | -0.33968 | 1.13 | 0.08464 | 1.13 | -0.00631 | 1.13 | 0.7817 | 1.13 | 0.91325
1.14 | 0.88075 | 1.13 | 0.5157 | 1.13 | 0.29792 | 1.13 | -0.2145 | 1.13 | -0.29928 | 1.13 | 0.26254 | 1.13 | -0.23453 | 1.13 | 0.72266 | 1.13 | 0.93686
1.14 | 1.02688 | 1.13 | 0.83891 | 1.13 | 0.37288 | 1.13 | -0.25381 | 1.13 | -0.29103 | 1.13 | 0.20547 | 1.13 | -0.13228 | 1.13 | 0.66016 | 1.13 | 0.93182
1.14 | 0.86528 | 1.13 | 0.77306 | 1.13 | 0.33664 | 1.13 | -0.34882 | 1.13 | -0.28706 | 1.13 | -0.27207 | 1.13 | -0.02009 | 1.13 | 0.75393 | 1.13 | 0.90777
1.14 | 0.99443 | 1.13 | 0.72319 | 1.13 | 0.20312 | 1.13 | -0.45174 | 1.13 | -0.2347 | 1.13 | -0.37367 | 1.13 | -0.00982 | 1.13 | 0.70396 | 1.13 | 0.94656
1.14 | 0.92917 | 1.13 | 0.96446 | 1.13 | 0.17121 | 1.13 | -0.39011 | 1.13 | -0.17544 | 1.13 | 0.10255 | 1.13 | 0.00548 | 1.13 | 0.77817 | 1.13 | 0.86347
1.14 | 1.00705 | 1.13 | 0.74208 | 1.13 | 0.24801 | 1.13 | -0.51727 | 1.13 | -0.08589 | 1.13 | -0.01826 | 1.13 | 0.00558 | 1.13 | 0.64025 | 1.13 | 0.73382
1.14 | 0.97221 | 1.13 | 0.55231 | 1.13 | 0.00351 | 1.13 | -0.28699 | 1.13 | -0.10729 | 1.13 | 0.12544 | 1.13 | 0.09524 | 1.13 | 0.66591 | 1.13 | 0.69368
1.14 | 0.80221 | 1.13 | 0.71441 | 1.13 | 0.35974 | 1.13 | -0.44326 | 1.13 | -0.24555 | 1.13 | -0.03307 | 1.13 | 0.04012 | 1.13 | 0.59795 | 1.13 | 0.60628
1.14 | 0.61942 | 1.13 | 0.49938 | 1.13 | 0.18645 | 1.13 | -0.55359 | 1.13 | -0.20561 | 1.13 | -0.01475 | 1.13 | 0.13447 | 1.13 | 0.72024 | 1.13 | 0.74294
1.14 | 0.8802 | 1.13 | 0.83538 | 1.13 | 0.28925 | 1.13 | -0.41075 | 1.13 | -0.14967 | 1.13 | -0.13842 | 1.13 | -0.04249 | 1.13 | 0.89026 | 1.13 | 0.76851
1.14 | 0.87678 | 1.13 | 0.64772 | 1.13 | 0.40638 | 1.13 | -0.30905 | 1.13 | 0.15109 | 1.13 | -0.02031 | 1.13 | -0.11128 | 1.13 | 0.78562 | 1.13 | 0.84825
1.14 | 0.69362 | 1.13 | 0.71672 | 1.14 | 0.52412 | 1.13 | -0.43353 | 1.13 | 0.13268 | 1.13 | -0.20669 | 1.13 | -0.1601 | 1.13 | 0.92109 | 1.13 | 0.78012
1.14 | 0.64696 | 1.13 | 1.13291 | 1.14 | 0.51682 | 1.13 | -0.40874 | 1.13 | 0.05006 | 1.13 | -0.17493 | 1.13 | -0.15914 | 1.13 | 0.88299 | 1.13 | 1.00612
1.14 | 0.84591 | 1.13 | 0.82544 | 1.14 | 0.4249 | 1.13 | -0.44144 | 1.13 | -0.01121 | 1.13 | -0.47312 | 1.13 | -0.36134 | 1.13 | 0.78793 | 1.13 | 1.13943
1.14 | 0.70103 | 1.13 | 0.9585 | 1.14 | 0.42812 | 1.13 | -0.25992 | 1.13 | 0.04086 | 1.13 | -0.5294 | 1.13 | -0.32702 | 1.13 | 0.56772 | 1.13 | 1.08917
1.14 | 0.74441 | 1.13 | 1.06742 | 1.14 | 0.62747 | 1.13 | -0.3385 | 1.13 | -0.12201 | 1.13 | -0.48405 | 1.13 | -0.27773 | 1.13 | 0.53565 | 1.13 | 1.08105
1.14 | 0.83036 | 1.13 | 0.62059 | 1.14 | 0.60347 | 1.13 | -0.45251 | 1.13 | -0.22618 | 1.13 | -0.42668 | 1.13 | -0.33224 | 1.13 | 0.86773 | 1.13 | 1.20343
1.14 | 0.82542 | 1.13 | 0.7756 | 1.14 | 0.52254 | 1.13 | -0.54267 | 1.13 | -0.08711 | 1.13 | -0.5811 | 1.13 | -0.38233 | 1.14 | 0.86896 | 1.13 | 1.20939
1.14 | 0.9065 | 1.13 | 0.77551 | 1.14 | 0.53123 | 1.13 | -0.47958 | 1.13 | -0.1632 | 1.14 | -0.53584 | 1.13 | -0.20846 | 1.14 | 0.64119 | 1.13 | 1.14514
1.14 | 0.8969 | 1.13 | 0.76141 | 1.14 | 0.53176 | 1.13 | -0.52888 | 1.13 | -0.02428 | 1.14 | -0.43963 | 1.13 | -0.20898 | 1.14 | 0.68508 | 1.13 | 0.96205
1.14 | 0.8822 | 1.13 | 0.83547 | 1.14 | 0.52151 | 1.13 | -0.60634 | 1.13 | -0.16549 | 1.14 | -0.14891 | 1.13 | -0.21909 | 1.14 | 0.83802 | 1.13 | 0.95201
1.14 | 0.90056 | 1.13 | 0.79927 | 1.14 | 0.24444 | 1.14 | -0.71402 | 1.13 | -0.12803 | 1.14 | -0.18006 | 1.13 | -0.22111 | 1.14 | 0.72299 | 1.13 | 0.91976
1.14 | 0.93204 | 1.13 | 0.92748 | 1.14 | 0.20063 | 1.14 | -0.52131 | 1.13 | -0.19659 | 1.14 | -0.38196 | 1.13 | -0.08617 | 1.14 | 0.47107 | 1.13 | 0.89157
1.14 | 1.0651 | 1.13 | 0.97701 | 1.14 | 0.38344 | 1.14 | -0.44594 | 1.13 | -0.25166 | 1.14 | -0.14535 | 1.13 | -0.01874 | 1.14 | 0.56487 | 1.13 | 0.97383
1.14 | 1.04412 | 1.13 | 0.97791 | 1.14 | 0.43506 | 1.14 | -0.47355 | 1.13 | -0.24982 | 1.14 | 0.0243 | 1.13 | 0.07777 | 1.14 | 0.54717 | 1.14 | 1.05624
1.14 | 1.15149 | 1.14 | 0.97241 | 1.14 | 0.47524 | 1.14 | -0.22275 | 1.13 | -0.23968 | 1.14 | 0.1003 | 1.13 | 0.03591 | 1.14 | 0.5552 | 1.13 | 1.11101
1.14 | 1.02377 | 1.14 | 0.9888 | 1.14 | 0.27851 | 1.14 | -0.22148 | 1.13 | -0.22548 | 1.14 | 0.08508 | 1.13 | -0.06712 | 1.14 | 0.57376 | 1.14 | 1.25288
1.14 | 0.93601 | 1.14 | 0.85925 | 1.14 | 0.098 | 1.14 | -0.3411 | 1.13 | -0.08983 | 1.14 | 0.06215 | 1.13 | -0.10488 | 1.14 | 0.55069 | 1.14 | 1.14818
1.14 | 0.95315 | 1.14 | 0.87393 | 1.14 | 0.1865 | 1.14 | -0.32563 | 1.14 | 0.00412 | 1.14 | 0.11287 | 1.14 | -0.01688 | 1.14 | 0.83721 | 1.14 | 1.1731
1.15 | 0.85622 | 1.14 | 0.97765 | 1.14 | 0.22302 | 1.14 | -0.39051 | 1.13 | -0.21276 | 1.14 | 0.00181 | 1.14 | -0.15347 | 1.14 | 0.75422 | 1.14 | 1.2427
1.15 | 0.88224 | 1.14 | 0.96381 | 1.14 | 0.23956 | 1.14 | -0.33688 | 1.14 | -0.25196 | 1.14 | 0.16717 | 1.14 | -0.25687 | 1.14 | 0.54721 | 1.14 | 1.30549
1.15 | 0.84714 | 1.14 | 1.03522 | 1.14 | 0.44174 | 1.14 | -0.28331 | 1.14 | -0.21536 | 1.14 | 0.05973 | 1.14 | -0.24651 | 1.14 | 0.65125 | 1.14 | 1.22925
1.15 | 0.90424 | 1.14 | 0.90751 | 1.14 | 0.47026 | 1.14 | -0.41273 | 1.14 | -0.20842 | 1.14 | 0.00812 | 1.14 | -0.32842 | 1.14 | 0.8013 | 1.14 | 1.28971
1.15 | 0.70678 | 1.14 | 0.66431 | 1.14 | 0.41915 | 1.14 | -0.34057 | 1.14 | -0.3058 | 1.14 | 0.03552 | 1.14 | -0.45599 | 1.14 | 0.90163 | 1.14 | 1.33202
1.15 | 0.74809 | 1.14 | 0.95688 | 1.14 | 0.1815 | 1.14 | -0.33442 | 1.14 | -0.24936 | 1.14 | -0.05585 | 1.14 | -0.52517 | 1.14 | 0.91658 | 1.14 | 1.23781
1.15 | 0.72302 | 1.14 | 0.76819 | 1.14 | 0.31997 | 1.14 | -0.28427 | 1.14 | -0.25541 | 1.14 | -0.06621 | 1.14 | -0.43235 | 1.14 | 0.78774 | 1.14 | 1.29402
1.15 | 0.64665 | 1.14 | 0.80691 | 1.14 | 0.46829 | 1.14 | -0.17487 | 1.14 | -0.25305 | 1.14 | -0.03807 | 1.14 | -0.30613 | 1.14 | 0.69264 | 1.14 | 1.37272
1.15 | 0.54955 | 1.14 | 0.89468 | 1.14 | 0.49319 | 1.14 | -0.09745 | 1.14 | -0.29193 | 1.14 | -0.15428 | 1.14 | -0.20501 | 1.14 | 0.56553 | 1.14 | 1.36131
1.15 | 0.5741 | 1.14 | 0.55778 | 1.14 | 0.58329 | 1.14 | -0.0711 | 1.14 | -0.29572 | 1.14 | -0.14483 | 1.14 | -0.26415 | 1.14 | 0.62129 | 1.14 | 1.36241
1.15 | 0.554 | 1.14 | 0.8902 | 1.14 | 0.5642 | 1.14 | -0.17238 | 1.14 | -0.32148 | 1.14 | -0.21437 | 1.14 | -0.35947 | 1.14 | 0.51715 | 1.14 | 1.10348
1.15 | 0.5863 | 1.14 | 0.60069 | 1.14 | 0.62603 | 1.14 | -0.19688 | 1.14 | -0.41186 | 1.14 | -0.34042 | 1.14 | -0.33416 | 1.14 | 0.63636 | 1.14 | 1.07233
1.15 | 0.57998 | 1.14 | 0.52248 | 1.14 | 0.64571 | 1.14 | -0.26625 | 1.14 | -0.16623 | 1.14 | -0.41321 | 1.14 | -0.18656 | 1.14 | 0.62907 | 1.14 | 1.22696
1.15 | 0.54496 | 1.14 | 0.8541 | 1.14 | 0.56837 | 1.14 | -0.20329 | 1.14 | -0.2563 | 1.14 | -0.29424 | 1.14 | -0.12773 | 1.14 | 0.51983 | 1.14 | 1.24418
1.15 | 0.61679 | 1.14 | 0.75322 | 1.14 | 0.79477 | 1.14 | -0.17982 | 1.14 | -0.30658 | 1.14 | -0.24208 | 1.14 | -0.01076 | 1.14 | 0.5242 | 1.14 | 1.22632
1.15 | 0.82641 | 1.14 | 0.82125 | 1.14 | 0.59749 | 1.14 | -0.33357 | 1.14 | -0.24529 | 1.14 | -0.14121 | 1.14 | 0.00748 | 1.14 | 0.51808 | 1.14 | 0.91414
1.15 | 0.85769 | 1.14 | 0.95097 | 1.15 | 0.63182 | 1.14 | -0.41343 | 1.14 | -0.2859 | 1.14 | -0.26317 | 1.14 | -0.09527 | 1.14 | 0.71847 | 1.14 | 0.96863
1.15 | 0.75899 | 1.14 | 0.72336 | 1.14 | 0.58441 | 1.14 | -0.33998 | 1.14 | -0.3101 | 1.15 | -0.09579 | 1.14 | 0.06922 | 1.14 | 0.64496 | 1.14 | 0.92678
1.15 | 0.87658 | 1.14 | 0.96627 | 1.15 | 0.71007 | 1.14 | -0.45914 | 1.14 | -0.41213 | 1.15 | -0.22162 | 1.14 | 0.10951 | 1.14 | 0.54561 | 1.14 | 0.86386
1.15 | 0.85535 | 1.14 | 0.89723 | 1.15 | 0.49023 | 1.14 | -0.48097 | 1.14 | -0.38793 | 1.15 | -0.15838 | 1.14 | 0.04335 | 1.14 | 0.70881 | 1.14 | 1.07225
1.15 | 0.98678 | 1.14 | 0.53744 | 1.15 | 0.30066 | 1.14 | -0.48261 | 1.14 | -0.17882 | 1.15 | -0.10589 | 1.14 | 0.11599 | 1.14 | 0.65533 | 1.14 | 1.27485
1.15 | 1.03249 | 1.14 | 0.8369 | 1.15 | 0.44774 | 1.14 | -0.63263 | 1.14 | -0.01051 | 1.15 | -0.08876 | 1.14 | 0.05853 | 1.14 | 0.72699 | 1.14 | 1.38121
1.15 | 0.99138 | 1.14 | 0.79137 | 1.15 | 0.28895 | 1.14 | -0.61031 | 1.14 | -0.00554 | 1.15 | -0.08464 | 1.14 | -0.07205 | 1.14 | 0.75691 | 1.14 | 1.456
1.15 | 0.93682 | 1.14 | 0.60385 | 1.15 | 0.29963 | 1.14 | -0.54151 | 1.14 | -0.07232 | 1.15 | -0.14993 | 1.14 | -0.18595 | 1.15 | 0.85566 | 1.14 | 1.08972
1.15 | 0.95964 | 1.14 | 0.88915 | 1.15 | 0.21841 | 1.14 | -0.45966 | 1.14 | -0.09147 | 1.15 | -0.0479 | 1.14 | -0.00969 | 1.15 | 0.8852 | 1.14 | 1.17302
1.15 | 0.83499 | 1.14 | 0.50512 | 1.15 | 0.15811 | 1.14 | -0.44282 | 1.14 | -0.41291 | 1.15 | 0.11894 | 1.14 | 0.10938 | 1.15 | 0.7867 | 1.14 | 1.14274
1.15 | 0.90635 | 1.14 | 0.58083 | 1.15 | 0.17377 | 1.14 | -0.55887 | 1.14 | -0.39171 | 1.15 | -0.19352 | 1.14 | 0.02188 | 1.15 | 0.75812 | 1.14 | 1.26596
1.15 | 0.7143 | 1.14 | 0.91613 | 1.15 | 0.32291 | 1.14 | -0.44845 | 1.14 | -0.33019 | 1.15 | -0.16671 | 1.14 | -0.06444 | 1.15 | 0.60451 | 1.14 | 1.28374
1.15 | 0.72764 | 1.14 | 0.64676 | 1.15 | 0.40625 | 1.14 | -0.49687 | 1.14 | -0.3969 | 1.15 | -0.24308 | 1.14 | 0.02602 | 1.15 | 0.65108 | 1.14 | 1.24878
1.15 | 0.63781 | 1.14 | 0.94202 | 1.15 | 0.44951 | 1.14 | -0.34404 | 1.14 | -0.09633 | 1.15 | -0.26967 | 1.14 | -0.03778 | 1.15 | 0.62331 | 1.14 | 1.11728
1.15 | 0.69164 | 1.14 | 0.77874 | 1.15 | 0.44183 | 1.15 | -0.43846 | 1.15 | -0.1296 | 1.15 | -0.19531 | 1.14 | 0.01459 | 1.15 | 0.68064 | 1.14 | 1.02817
1.15 | 0.72025 | 1.14 | 0.66812 | 1.15 | 0.39559 | 1.15 | -0.39428 | 1.15 | -0.19862 | 1.15 | -0.12709 | 1.14 | -0.17511 | 1.15 | 0.76178 | 1.14 | 1.03825
1.15 | 0.70636 | 1.14 | 0.67164 | 1.15 | 0.52184 | 1.15 | -0.32251 | 1.15 | -0.27052 | 1.15 | 0.01462 | 1.14 | -0.19926 | 1.15 | 0.79842 | 1.15 | 1.26327
1.15 | 0.70597 | 1.14 | 0.82579 | 1.15 | 0.51541 | 1.15 | -0.15792 | 1.15 | -0.29241 | 1.15 | -0.00729 | 1.14 | -0.19047 | 1.15 | 0.93105 | 1.14 | 1.19063
1.16 | 0.84846 | 1.15 | 0.72196 | 1.15 | 0.5098 | 1.15 | -0.16468 | 1.14 | -0.25658 | 1.15 | 0.08364 | 1.14 | -0.26418 | 1.15 | 0.59761 | 1.14 | 1.07776
1.16 | 0.77336 | 1.15 | 0.88228 | 1.15 | 0.6687 | 1.15 | -0.04976 | 1.15 | -0.28204 | 1.15 | 0.08239 | 1.14 | -0.26073 | 1.15 | 0.61656 | 1.14 | 1.0039
1.16 | 0.77946 | 1.15 | 0.85353 | 1.15 | 0.53849 | 1.15 | -0.47094 | 1.15 | -0.24221 | 1.15 | 0.20663 | 1.14 | -0.20933 | 1.15 | 0.5429 | 1.15 | 1.28255
1.16 | 0.88492 | 1.15 | 0.61122 | 1.15 | 0.53331 | 1.15 | -0.49367 | 1.15 | -0.16125 | 1.15 | -0.15864 | 1.15 | -0.19812 | 1.15 | 0.54657 | 1.15 | 1.38024
1.16 | 0.79694 | 1.15 | 0.8585 | 1.15 | 0.60655 | 1.15 | -0.57729 | 1.15 | -0.06802 | 1.15 | -0.05606 | 1.15 | 0.08584 | 1.15 | 0.67394 | 1.15 | 1.32346
1.16 | 0.81836 | 1.15 | 0.58899 | 1.15 | 0.65136 | 1.15 | -0.7722 | 1.15 | -0.15958 | 1.15 | 0.02506 | 1.15 | -0.21799 | 1.15 | 0.67307 | 1.15 | 1.21897
1.16 | 0.71836 | 1.15 | 0.70288 | 1.15 | 0.42635 | 1.15 | -0.57065 | 1.15 | -0.1279 | 1.15 | 0.09758 | 1.15 | -0.16187 | 1.15 | 0.68893 | 1.15 | 1.1385
1.16 | 0.75818 | 1.15 | 0.65893 | 1.15 | 0.43834 | 1.15 | -0.63852 | 1.15 | -0.1575 | 1.15 | -0.04815 | 1.15 | -0.11778 | 1.15 | 0.59201 | 1.15 | 0.99299
1.16 | 0.8641 | 1.15 | 0.65496 | 1.15 | 0.3018 | 1.15 | -0.68712 | 1.15 | -0.31671 | 1.15 | -0.14991 | 1.15 | 0.01606 | 1.15 | 0.64704 | 1.15 | 0.92915
1.16 | 0.9037 | 1.15 | 0.9556 | 1.15 | 0.04855 | 1.15 | -0.57491 | 1.15 | -0.21555 | 1.15 | -0.16553 | 1.15 | 0.05535 | 1.15 | 0.78462 | 1.15 | 0.90052
1.16 | 0.88577 | 1.15 | 0.83135 | 1.15 | 0.11182 | 1.15 | -0.43374 | 1.15 | -0.2306 | 1.15 | -0.1651 | 1.15 | -0.0002 | 1.15 | 0.64082 | 1.15 | 1.04953
1.16 | 0.95218 | 1.15 | 0.54168 | 1.15 | 0.20165 | 1.15 | -0.53496 | 1.15 | -0.21071 | 1.15 | -0.1024 | 1.15 | -0.03551 | 1.15 | 0.86686 | 1.15 | 1.13133
1.16 | 0.93075 | 1.15 | 0.91443 | 1.15 | 0.19597 | 1.15 | -0.53396 | 1.15 | -0.06232 | 1.15 | -0.45735 | 1.15 | -0.00057 | 1.15 | 0.7627 | 1.15 | 0.95499
1.16 | 0.9732 | 1.15 | 0.94924 | 1.15 | 0.37797 | 1.15 | -0.38754 | 1.15 | -0.11008 | 1.15 | -0.40669 | 1.15 | -0.17731 | 1.15 | 0.72616 | 1.15 | 1.00712
1.16 | 0.79229 | 1.15 | 0.72347 | 1.15 | 0.39421 | 1.15 | -0.27354 | 1.15 | -0.13746 | 1.15 | -0.2801 | 1.15 | -0.31029 | 1.15 | 0.72339 | 1.15 | 1.1797
1.16 | 0.9166 | 1.15 | 1.13289 | 1.15 | 0.47434 | 1.15 | -0.23957 | 1.15 | -0.28025 | 1.15 | -0.2892 | 1.15 | -0.44786 | 1.15 | 0.78235 | 1.15 | 1.19991
1.16 | 0.66455 | 1.15 | 1.03138 | 1.15 | 0.42529 | 1.15 | -0.48785 | 1.15 | -0.27085 | 1.15 | -0.41828 | 1.15 | -0.15152 | 1.15 | 0.59597 | 1.15 | 1.20689
1.16 | 0.60521 | 1.15 | 0.77578 | 1.15 | 0.30161 | 1.15 | -0.30761 | 1.15 | -0.27576 | 1.15 | -0.6109 | 1.15 | -0.15787 | 1.15 | 0.55652 | 1.15 | 1.13639
1.16 | 0.51052 | 1.15 | 1.01916 | 1.15 | 0.28734 | 1.15 | -0.20855 | 1.15 | -0.26163 | 1.15 | -0.54936 | 1.15 | -0.15057 | 1.15 | 0.87031 | 1.15 | 1.19329
1.16 | 0.68111 | 1.15 | 0.86063 | 1.16 | 0.29513 | 1.15 | -0.12064 | 1.15 | -0.26171 | 1.15 | -0.35606 | 1.15 | -0.12155 | 1.15 | 0.85004 | 1.15 | 1.1177
1.16 | 0.66742 | 1.15 | 0.83205 | 1.16 | 0.23673 | 1.15 | -0.15379 | 1.15 | -0.35102 | 1.15 | -0.39842 | 1.15 | -0.06774 | 1.15 | 0.82597 | 1.15 | 1.11445
1.16 | 0.81956 | 1.15 | 1.15919 | 1.16 | 0.31968 | 1.15 | -0.11038 | 1.15 | -0.49921 | 1.15 | -0.27953 | 1.15 | 0.13205 | 1.15 | 0.86936 | 1.15 | 0.79842
1.16 | 0.77308 | 1.15 | 1.00711 | 1.16 | 0.20536 | 1.15 | 0.07319 | 1.15 | -0.34544 | 1.15 | -0.36204 | 1.15 | 0.14055 | 1.15 | 0.77521 | 1.15 | 0.6857
1.16 | 0.66255 | 1.15 | 0.74726 | 1.16 | 0.21039 | 1.15 | -0.01233 | 1.15 | -0.22061 | 1.16 | -0.44653 | 1.15 | -0.0128 | 1.15 | 0.8033 | 1.15 | 0.83507
1.16 | 0.68208 | 1.15 | 0.80144 | 1.16 | 0.38194 | 1.15 | -0.03039 | 1.15 | -0.15931 | 1.16 | -0.24075 | 1.15 | -0.07591 | 1.15 | 0.65214 | 1.15 | 0.91039
1.16 | 0.91019 | 1.15 | 0.64838 | 1.16 | 0.40076 | 1.15 | -0.11575 | 1.15 | -0.23734 | 1.16 | 0.02572 | 1.15 | 0.02173 | 1.15 | 0.67513 | 1.15 | 0.89286
1.16 | 1.17176 | 1.15 | 0.70619 | 1.16 | 0.44135 | 1.15 | -0.17552 | 1.15 | -0.14284 | 1.16 | -0.18143 | 1.15 | 0.04293 | 1.15 | 0.7567 | 1.15 | 0.88143
1.16 | 1.02841 | 1.15 | 0.602 | 1.16 | 0.56282 | 1.16 | -0.35082 | 1.15 | -0.06826 | 1.16 | -0.20233 | 1.15 | 0.09544 | 1.16 | 0.85736 | 1.15 | 1.02417
1.16 | 0.81799 | 1.15 | 0.75338 | 1.16 | 0.29368 | 1.16 | -0.29502 | 1.15 | 0.0123 | 1.16 | -0.08176 | 1.15 | -0.02522 | 1.16 | 0.86676 | 1.15 | 0.98002
1.16 | 0.8258 | 1.15 | 0.72894 | 1.16 | 0.26628 | 1.16 | -0.27216 | 1.15 | -0.21998 | 1.16 | 0.03301 | 1.15 | -0.15266 | 1.16 | 0.87292 | 1.15 | 0.91018
1.16 | 0.87875 | 1.15 | 0.61322 | 1.16 | 0.3855 | 1.16 | -0.4366 | 1.15 | -0.24127 | 1.16 | 0.25717 | 1.15 | -0.03842 | 1.16 | 0.87354 | 1.15 | 0.88745
1.16 | 0.8125 | 1.15 | 0.72508 | 1.16 | 0.40592 | 1.16 | -0.42364 | 1.15 | -0.1673 | 1.16 | 0.16714 | 1.15 | -0.00729 | 1.16 | 0.89288 | 1.15 | 0.77604
1.16 | 0.78479 | 1.15 | 0.79491 | 1.16 | 0.23619 | 1.15 | -0.65935 | 1.15 | -0.04934 | 1.16 | -0.07725 | 1.15 | -0.09555 | 1.16 | 0.9917 | 1.15 | 0.99657
1.16 | 0.92173 | 1.15 | 0.92024 | 1.16 | 0.13226 | 1.16 | -0.57135 | 1.15 | -0.11232 | 1.16 | -0.1625 | 1.15 | -0.26079 | 1.16 | 0.92765 | 1.15 | 1.11332
1.16 | 1.07403 | 1.15 | 0.98715 | 1.16 | 0.20161 | 1.16 | -0.49458 | 1.15 | -0.20962 | 1.16 | -0.27471 | 1.15 | -0.17026 | 1.16 | 0.82185 | 1.16 | 1.08378
1.16 | 1.0235 | 1.16 | 1.02655 | 1.16 | 0.23469 | 1.16 | -0.41479 | 1.15 | -0.21612 | 1.16 | -0.16108 | 1.15 | -0.2104 | 1.16 | 0.82376 | 1.16 | 1.22007
1.16 | 0.91353 | 1.16 | 1.0034 | 1.16 | -0.02376 | 1.16 | -0.28194 | 1.16 | -0.28525 | 1.16 | -0.12757 | 1.15 | -0.19827 | 1.16 | 0.8832 | 1.16 | 1.25761
1.16 | 0.90019 | 1.15 | 1.02728 | 1.16 | -0.02106 | 1.16 | -0.18772 | 1.16 | -0.26531 | 1.16 | -0.17988 | 1.15 | -0.16274 | 1.16 | 0.82324 | 1.16 | 1.1253
1.16 | 1.04177 | 1.16 | 1.22408 | 1.16 | 0.1965 | 1.16 | -0.42559 | 1.16 | -0.14952 | 1.16 | -0.33664 | 1.15 | -0.19031 | 1.16 | 0.87188 | 1.16 | 1.26204
1.17 | 1.07865 | 1.16 | 1.12183 | 1.16 | 0.357 | 1.16 | -0.19919 | 1.16 | -0.22993 | 1.16 | -0.29766 | 1.16 | 0.03693 | 1.16 | 0.74519 | 1.16 | 1.1702
1.17 | 1.08304 | 1.16 | 0.93084 | 1.16 | 0.44083 | 1.16 | -0.24269 | 1.16 | -0.17991 | 1.16 | -0.42953 | 1.16 | -0.07884 | 1.16 | 0.70577 | 1.16 | 0.98037
1.17 | 0.91252 | 1.16 | 1.05077 | 1.16 | 0.58928 | 1.16 | -0.31117 | 1.16 | -0.21937 | 1.16 | -0.26296 | 1.16 | -0.13383 | 1.16 | 0.71306 | 1.16 | 1.04329
1.17 | 0.84813 | 1.16 | 0.88086 | 1.16 | 0.45897 | 1.16 | -0.27258 | 1.16 | -0.14062 | 1.16 | -0.26008 | 1.16 | -0.0019 | 1.16 | 0.75626 | 1.16 | 1.1324
1.17 | 0.81956 | 1.16 | 0.7643 | 1.16 | 0.48124 | 1.16 | -0.01346 | 1.16 | 0.05404 | 1.16 | -0.28335 | 1.16 | 0.04598 | 1.16 | 0.73559 | 1.16 | 0.94618
1.17 | 0.90863 | 1.16 | 1.04812 | 1.16 | 0.51673 | 1.16 | -0.08146 | 1.16 | 0.05303 | 1.16 | -0.29947 | 1.16 | 0.16775 | 1.16 | 0.70121 | 1.16 | 1.02232
1.17 | 0.7695 | 1.16 | 0.84365 | 1.16 | 0.51561 | 1.16 | -0.07509 | 1.16 | -0.06662 | 1.16 | -0.18536 | 1.16 | 0.09437 | 1.16 | 0.96273 | 1.16 | 1.10637
1.17 | 0.78293 | 1.16 | 0.89679 | 1.16 | 0.44809 | 1.16 | -0.29786 | 1.16 | -0.12914 | 1.16 | -0.2611 | 1.16 | -0.11736 | 1.16 | 0.72166 | 1.16 | 1.26504
1.17 | 0.84534 | 1.16 | 1.13971 | 1.16 | 0.5067 | 1.16 | -0.30484 | 1.16 | -0.06405 | 1.16 | -0.13041 | 1.16 | -0.15104 | 1.16 | 0.75408 | 1.16 | 1.18873
1.17 | 0.73631 | 1.16 | 0.75728 | 1.16 | 0.45822 | 1.16 | -0.1642 | 1.16 | -0.13637 | 1.16 | -0.01514 | 1.16 | -0.31653 | 1.16 | 0.89636 | 1.16 | 1.13017
1.17 | 0.70825 | 1.16 | 0.76266 | 1.16 | 0.52866 | 1.16 | -0.32129 | 1.16 | -0.21396 | 1.16 | -0.36234 | 1.16 | -0.35842 | 1.16 | 0.90944 | 1.16 | 1.01891
1.17 | 0.58283 | 1.16 | 0.89488 | 1.16 | 0.47619 | 1.16 | -0.28121 | 1.16 | -0.10715 | 1.16 | -0.2621 | 1.16 | -0.17618 | 1.16 | 0.87406 | 1.16 | 1.14279
1.17 | 0.56971 | 1.16 | 0.70902 | 1.16 | 0.32442 | 1.16 | -0.19683 | 1.16 | 0.1394 | 1.16 | -0.18931 | 1.16 | -0.12868 | 1.16 | 0.83838 | 1.16 | 1.26573
1.17 | 0.70173 | 1.16 | 1.06746 | 1.16 | 0.36286 | 1.16 | -0.24611 | 1.16 | 0.13132 | 1.16 | -0.15829 | 1.16 | -0.25674 | 1.16 | 0.97275 | 1.16 | 1.41769
1.17 | 0.7278 | 1.16 | 0.94108 | 1.16 | 0.46691 | 1.16 | -0.23831 | 1.16 | 0.08272 | 1.16 | -0.17153 | 1.16 | -0.23527 | 1.16 | 0.73871 | 1.16 | 1.17312
1.17 | 0.83264 | 1.16 | 0.80585 | 1.16 | 0.455 | 1.16 | -0.1272 | 1.16 | 0.20393 | 1.16 | -0.23987 | 1.16 | -0.16612 | 1.16 | 0.82301 | 1.16 | 1.12095
1.17 | 0.79003 | 1.16 | 0.8284 | 1.17 | 0.51401 | 1.16 | 0.07232 | 1.16 | 0.20574 | 1.16 | -0.1466 | 1.16 | -0.19906 | 1.16 | 0.75216 | 1.16 | 1.15249
1.17 | 0.91491 | 1.16 | 0.72988 | 1.17 | 0.60426 | 1.16 | -0.24631 | 1.16 | 0.0202 | 1.17 | -0.24697 | 1.16 | -0.06531 | 1.16 | 0.7795 | 1.16 | 1.05359
1.17 | 0.88439 | 1.16 | 0.90234 | 1.17 | 0.50976 | 1.16 | -0.43359 | 1.16 | -0.11867 | 1.17 | -0.17256 | 1.16 | 0.0284 | 1.16 | 0.83625 | 1.16 | 0.85339
1.17 | 0.74098 | 1.16 | 0.74193 | 1.17 | 0.47033 | 1.16 | -0.32436 | 1.16 | -0.11989 | 1.17 | -0.06124 | 1.16 | 0.05164 | 1.16 | 0.96178 | 1.16 | 0.77205
1.17 | 0.64209 | 1.16 | 0.8372 | 1.17 | 0.52257 | 1.16 | -0.35102 | 1.16 | -0.00761 | 1.17 | -0.01398 | 1.16 | 0.05608 | 1.16 | 0.80521 | 1.16 | 1.10672
1.17 | 0.64439 | 1.16 | 0.89001 | 1.17 | 0.41362 | 1.16 | -0.46908 | 1.16 | -0.03279 | 1.17 | 0.01512 | 1.16 | -0.01464 | 1.16 | 0.93767 | 1.16 | 1.05403
1.17 | 0.88569 | 1.16 | 0.82342 | 1.17 | 0.43837 | 1.16 | -0.3171 | 1.16 | -0.00788 | 1.17 | -0.20227 | 1.16 | -0.10729 | 1.16 | 0.80363 | 1.16 | 1.04023
1.17 | 0.80015 | 1.16 | 1.12554 | 1.17 | 0.4937 | 1.16 | -0.26856 | 1.16 | 0.00626 | 1.17 | -0.41025 | 1.16 | 0.06008 | 1.16 | 0.58902 | 1.16 | 1.07714
1.17 | 0.83505 | 1.16 | 1.02188 | 1.17 | 0.3095 | 1.16 | -0.29324 | 1.16 | 0.1594 | 1.17 | -0.12629 | 1.16 | -0.17807 | 1.16 | 0.53095 | 1.16 | 1.01147
1.17 | 0.80967 | 1.16 | 1.0844 | 1.17 | 0.53806 | 1.16 | -0.20072 | 1.16 | 0.21614 | 1.17 | -0.22304 | 1.16 | -0.05942 | 1.17 | 0.61731 | 1.16 | 0.97764
1.17 | 0.8942 | 1.16 | 1.22167 | 1.17 | 0.45743 | 1.17 | 0.00966 | 1.16 | 0.05644 | 1.17 | -0.29382 | 1.16 | -0.09239 | 1.17 | 0.78518 | 1.16 | 1.1585
1.17 | 0.80625 | 1.16 | 0.85859 | 1.17 | 0.3953 | 1.17 | -0.08416 | 1.16 | -0.09315 | 1.17 | -0.32369 | 1.16 | -0.05401 | 1.17 | 1.10762 | 1.16 | 0.97181
1.17 | 0.81632 | 1.16 | 0.81408 | 1.17 | 0.18005 | 1.17 | -0.01411 | 1.16 | -0.17085 | 1.17 | -0.3008 | 1.16 | -0.01623 | 1.17 | 1.21388 | 1.16 | 0.87383
1.17 | 0.75415 | 1.16 | 0.82395 | 1.17 | 0.31157 | 1.17 | -0.10026 | 1.16 | -0.17786 | 1.17 | -0.23283 | 1.16 | 0.03028 | 1.17 | 0.91258 | 1.16 | 0.90011
1.17 | 0.77446 | 1.16 | 0.71108 | 1.17 | 0.38054 | 1.17 | -0.15388 | 1.17 | -0.2469 | 1.17 | -0.48461 | 1.16 | -0.00896 | 1.17 | 0.80379 | 1.16 | 0.90338
1.18 | 0.748 | 1.16 | 0.97903 | 1.17 | 0.2843 | 1.17 | -0.01682 | 1.17 | -0.22356 | 1.17 | -0.369 | 1.16 | 0.15222 | 1.17 | 0.63368 | 1.16 | 0.91366
1.18 | 0.6094 | 1.16 | 0.80366 | 1.17 | 0.28324 | 1.17 | 0.00532 | 1.17 | -0.13697 | 1.17 | -0.27031 | 1.16 | 0.07626 | 1.17 | 0.87512 | 1.16 | 0.96069
1.18 | 0.72578 | 1.16 | 0.82729 | 1.17 | 0.36707 | 1.17 | -0.18427 | 1.17 | -0.10188 | 1.17 | 0.05091 | 1.16 | 0.11734 | 1.17 | 0.7205 | 1.16 | 0.99486
1.18 | 0.86585 | 1.16 | 0.75897 | 1.17 | 0.40557 | 1.17 | -0.27953 | 1.17 | -0.08455 | 1.17 | -0.11077 | 1.16 | -0.00574 | 1.17 | 0.88876 | 1.17 | 0.98395
1.18 | 0.92421 | 1.16 | 1.08181 | 1.17 | 0.16133 | 1.17 | -0.21391 | 1.17 | -0.24697 | 1.17 | -0.17325 | 1.17 | 0.0084 | 1.17 | 0.89403 | 1.17 | 0.84379
1.18 | 0.83369 | 1.16 | 1.12957 | 1.17 | 0.07952 | 1.17 | -0.17892 | 1.17 | -0.30131 | 1.17 | -0.21121 | 1.17 | -0.29223 | 1.17 | 0.79432 | 1.17 | 0.84868
1.18 | 0.79023 | 1.16 | 0.8053 | 1.17 | 0.0838 | 1.17 | -0.44009 | 1.17 | -0.39443 | 1.17 | -0.22199 | 1.17 | -0.20776 | 1.17 | 0.63849 | 1.17 | 0.93563
1.18 | 0.78666 | 1.17 | 0.93235 | 1.17 | 0.38872 | 1.17 | -0.53745 | 1.17 | -0.38472 | 1.17 | -0.28915 | 1.17 | -0.13601 | 1.17 | 0.77879 | 1.17 | 0.99588
1.18 | 0.96229 | 1.16 | 0.7278 | 1.17 | 0.30915 | 1.17 | -0.49858 | 1.17 | -0.46285 | 1.17 | -0.32762 | 1.17 | -0.20778 | 1.17 | 0.85139 | 1.17 | 0.93952
1.18 | 0.8773 | 1.16 | 0.83209 | 1.17 | 0.24338 | 1.17 | -0.37988 | 1.17 | -0.4311 | 1.17 | -0.17546 | 1.17 | -0.058 | 1.17 | 0.85108 | 1.17 | 0.93831
1.18 | 0.87584 | 1.17 | 1.07484 | 1.17 | 0.34011 | 1.17 | -0.64546 | 1.17 | -0.29254 | 1.17 | -0.17984 | 1.17 | -0.14616 | 1.17 | 0.94635 | 1.17 | 1.21541
1.18 | 0.71316 | 1.17 | 1.03958 | 1.17 | 0.49236 | 1.17 | -0.72839 | 1.17 | -0.42763 | 1.17 | -0.10157 | 1.17 | 0.05753 | 1.17 | 0.98322 | 1.17 | 1.161
1.18 | 0.68386 | 1.17 | 0.89301 | 1.17 | 0.41318 | 1.17 | -0.64142 | 1.17 | -0.36596 | 1.17 | -0.3156 | 1.17 | 0.17808 | 1.17 | 0.70767 | 1.17 | 1.19921
1.18 | 0.71345 | 1.17 | 1.02977 | 1.17 | 0.47742 | 1.17 | -0.63823 | 1.17 | -0.48935 | 1.17 | -0.29022 | 1.17 | 0.20368 | 1.17 | 0.75343 | 1.17 | 1.23818
1.18 | 1.08449 | 1.17 | 0.80232 | 1.17 | 0.55539 | 1.17 | -0.55004 | 1.17 | -0.41199 | 1.17 | -0.16499 | 1.17 | 0.05606 | 1.17 | 0.67527 | 1.17 | 1.14281
1.18 | 1.05503 | 1.17 | 0.69846 | 1.17 | 0.51939 | 1.17 | -0.4566 | 1.17 | -0.43859 | 1.17 | -0.38263 | 1.17 | -0.09634 | 1.17 | 0.69757 | 1.17 | 1.09232
1.18 | 1.11459 | 1.17 | 0.8781 | 1.17 | 0.44773 | 1.17 | -0.45013 | 1.17 | -0.41345 | 1.17 | -0.30274 | 1.17 | 0.05506 | 1.17 | 0.72385 | 1.17 | 1.18534
1.18 | 0.8972 | 1.17 | 0.65584 | 1.17 | 0.45985 | 1.17 | -0.21861 | 1.17 | -0.41501 | 1.17 | -0.31536 | 1.17 | -0.02655 | 1.17 | 0.63826 | 1.17 | 1.06942
1.18 | 0.81605 | 1.17 | 0.76952 | 1.17 | 0.48255 | 1.17 | -0.28981 | 1.17 | -0.16601 | 1.17 | -0.15765 | 1.17 | -0.03903 | 1.17 | 0.66642 | 1.17 | 0.98784
1.18 | 0.76981 | 1.17 | 0.82128 | 1.17 | 0.57055 | 1.17 | -0.45495 | 1.17 | -0.24694 | 1.17 | -0.14476 | 1.17 | -0.04428 | 1.17 | 0.65537 | 1.17 | 1.21035
1.18 | 0.71025 | 1.17 | 0.6364 | 1.17 | 0.50372 | 1.17 | -0.384 | 1.17 | -0.22502 | 1.17 | -0.1096 | 1.17 | -0.12511 | 1.17 | 0.77048 | 1.17 | 1.23381
1.18 | 0.7342 | 1.17 | 0.81022 | 1.17 | 0.57427 | 1.17 | -0.15933 | 1.17 | -0.30617 | 1.18 | 0.12578 | 1.17 | -0.11496 | 1.17 | 0.80465 | 1.17 | 1.24014
1.18 | 0.82573 | 1.17 | 0.34658 | 1.18 | 0.54784 | 1.17 | -0.21145 | 1.17 | -0.23379 | 1.18 | 0.22168 | 1.17 | -0.1125 | 1.17 | 0.77121 | 1.17 | 1.28384
1.18 | 0.89312 | 1.17 | 0.43001 | 1.18 | 0.24161 | 1.17 | -0.22148 | 1.17 | 0.0274 | 1.18 | 0.1983 | 1.17 | -0.08154 | 1.17 | 0.60207 | 1.17 | 1.21842
1.18 | 0.73545 | 1.17 | 1.01878 | 1.18 | 0.20534 | 1.17 | -0.25368 | 1.17 | -0.09937 | 1.18 | -0.04042 | 1.17 | -0.03008 | 1.17 | 0.63732 | 1.17 | 1.16933
1.18 | 0.74855 | 1.17 | 0.58651 | 1.18 | 0.22418 | 1.17 | -0.27969 | 1.17 | -0.16775 | 1.18 | 0.18235 | 1.17 | 0.03556 | 1.18 | 0.69963 | 1.17 | 1.20687
1.18 | 0.69954 | 1.17 | 0.88336 | 1.18 | 0.28054 | 1.17 | -0.31487 | 1.17 | -0.00506 | 1.18 | 0.19463 | 1.17 | 0.01817 | 1.18 | 0.71897 | 1.17 | 1.00098
1.18 | 0.76406 | 1.17 | 1.0429 | 1.18 | 0.23994 | 1.17 | -0.4174 | 1.17 | -0.02803 | 1.18 | -0.1365 | 1.17 | 0.03152 | 1.18 | 0.84335 | 1.17 | 0.96707
1.18 | 0.77472 | 1.17 | 0.8198 | 1.18 | 0.33618 | 1.17 | -0.42356 | 1.17 | -0.20632 | 1.18 | -0.19066 | 1.17 | -0.10203 | 1.18 | 0.92301 | 1.17 | 1.09055
1.18 | 0.64123 | 1.17 | 1.14987 | 1.18 | 0.57329 | 1.17 | -0.42353 | 1.17 | -0.31031 | 1.18 | 0.14099 | 1.17 | -0.0118 | 1.18 | 0.94464 | 1.17 | 1.12276
1.18 | 0.65363 | 1.17 | 1.10421 | 1.18 | 0.49758 | 1.18 | -0.43987 | 1.17 | -0.27489 | 1.18 | 0.20966 | 1.17 | -0.02493 | 1.18 | 0.95655 | 1.17 | 1.21709
1.18 | 0.81542 | 1.17 | 1.06933 | 1.18 | 0.42562 | 1.17 | -0.4457 | 1.17 | -0.35658 | 1.18 | -0.03277 | 1.17 | -0.15598 | 1.18 | 0.97993 | 1.17 | 1.22758
1.18 | 0.89983 | 1.17 | 1.20818 | 1.18 | 0.33568 | 1.18 | -0.51873 | 1.17 | -0.53248 | 1.18 | -0.10602 | 1.17 | -0.2964 | 1.18 | 1.02953 | 1.17 | 1.14659
1.18 | 0.98506 | 1.17 | 1.11489 | 1.18 | 0.31773 | 1.18 | -0.24036 | 1.17 | -0.34805 | 1.18 | 0.06902 | 1.17 | -0.2695 | 1.18 | 0.98154 | 1.17 | 1.14991
1.18 | 0.721 | 1.17 | 0.93886 | 1.18 | 0.27813 | 1.18 | -0.35809 | 1.17 | -0.26956 | 1.18 | -0.13593 | 1.17 | -0.21948 | 1.18 | 1.01551 | 1.17 | 1.08497
1.18 | 0.76569 | 1.17 | 0.79401 | 1.18 | 0.17132 | 1.18 | -0.43758 | 1.17 | -0.07302 | 1.18 | -0.2786 | 1.17 | -0.18414 | 1.18 | 0.83005 | 1.17 | 1.09126
1.18 | 0.71455 | 1.17 | 0.88856 | 1.18 | 0.38714 | 1.18 | -0.36957 | 1.17 | -0.0551 | 1.18 | -0.13193 | 1.17 | -0.20369 | 1.18 | 0.79465 | 1.17 | 1.13877
1.19 | 0.73804 | 1.17 | 0.73447 | 1.18 | 0.40647 | 1.18 | -0.21762 | 1.17 | 0.04136 | 1.18 | -0.12299 | 1.17 | -0.17251 | 1.18 | 0.60249 | 1.18 | 1.14909
1.19 | 0.74943 | 1.17 | 0.77806 | 1.18 | 0.27859 | 1.18 | -0.22251 | 1.17 | -0.08102 | 1.18 | -0.04297 | 1.17 | -0.35785 | 1.18 | 0.64712 | 1.18 | 1.04722
1.19 | 0.68782 | 1.17 | 1.04189 | 1.18 | 0.36917 | 1.18 | -0.15166 | 1.17 | -0.00325 | 1.18 | -0.08115 | 1.17 | -0.28008 | 1.18 | 0.82164 | 1.18 | 1.12386
1.19 | 0.64944 | 1.17 | 1.08703 | 1.18 | 0.30384 | 1.18 | -0.15931 | 1.17 | -0.27836 | 1.18 | -0.0842 | 1.17 | -0.01701 | 1.18 | 0.72179 | 1.18 | 1.1849
1.19 | 0.75445 | 1.17 | 0.90815 | 1.18 | 0.54979 | 1.18 | -0.31108 | 1.17 | -0.38822 | 1.18 | -0.1659 | 1.18 | -0.07153 | 1.18 | 0.72872 | 1.18 | 1.00206
1.19 | 0.54088 | 1.17 | 1.086 | 1.18 | 0.52755 | 1.18 | -0.34947 | 1.18 | -0.08067 | 1.18 | -0.23418 | 1.18 | -0.13589 | 1.18 | 0.74945 | 1.18 | 1.04891
1.19 | 0.47617 | 1.17 | 1.19493 | 1.18 | 0.37606 | 1.18 | -0.41276 | 1.18 | 0.02963 | 1.18 | -0.03176 | 1.18 | -0.15921 | 1.18 | 0.75851 | 1.18 | 1.12074
1.19 | 0.59215 | 1.17 | 1.0738 | 1.18 | 0.40121 | 1.18 | -0.45157 | 1.18 | -0.19059 | 1.18 | -0.13586 | 1.18 | -0.30968 | 1.18 | 0.55019 | 1.18 | 0.93115
1.19 | 0.80311 | 1.18 | 0.99678 | 1.18 | 0.32653 | 1.18 | -0.25087 | 1.18 | -0.31771 | 1.18 | -0.21882 | 1.18 | -0.3272 | 1.18 | 0.5718 | 1.18 | 0.74485
1.19 | 0.80636 | 1.18 | 0.84085 | 1.18 | 0.24024 | 1.18 | -0.33734 | 1.18 | -0.04009 | 1.18 | -0.21987 | 1.18 | -0.27085 | 1.18 | 0.65333 | 1.18 | 0.81217
1.19 | 0.7692 | 1.18 | 0.96098 | 1.18 | 0.08402 | 1.18 | -0.35916 | 1.18 | -0.17077 | 1.18 | -0.2072 | 1.18 | -0.2253 | 1.18 | 0.86909 | 1.18 | 0.83996
1.19 | 0.69425 | 1.18 | 0.82318 | 1.18 | 0.10895 | 1.18 | -0.53562 | 1.18 | -0.04814 | 1.18 | -0.10979 | 1.18 | -0.16811 | 1.18 | 0.78839 | 1.18 | 0.94693
1.19 | 0.6156 | 1.18 | 0.89216 | 1.18 | 0.22757 | 1.18 | -0.34393 | 1.18 | -0.17821 | 1.18 | -0.34186 | 1.18 | -0.10574 | 1.18 | 0.71696 | 1.18 | 0.93057
1.19 | 0.61389 | 1.18 | 1.02229 | 1.18 | 0.21192 | 1.18 | -0.40309 | 1.18 | -0.19356 | 1.18 | -0.1943 | 1.18 | -0.05292 | 1.18 | 0.8868 | 1.18 | 1.1203
1.19 | 0.7201 | 1.18 | 0.92158 | 1.18 | 0.1725 | 1.18 | -0.26904 | 1.18 | -0.13163 | 1.18 | -0.06152 | 1.18 | 0.01817 | 1.18 | 0.76164 | 1.18 | 1.24512
1.19 | 0.89378 | 1.18 | 0.74679 | 1.18 | 0.10026 | 1.18 | -0.55601 | 1.18 | -0.14295 | 1.18 | -0.10404 | 1.18 | 0.07242 | 1.18 | 0.64409 | 1.18 | 1.26523
1.19 | 0.83769 | 1.18 | 0.99599 | 1.18 | 0.09254 | 1.18 | -0.45554 | 1.18 | -0.07683 | 1.18 | -0.10668 | 1.18 | 0.04088 | 1.18 | 0.71277 | 1.18 | 1.13362
1.19 | 0.82092 | 1.18 | 0.92553 | 1.18 | 0.05261 | 1.18 | -0.5048 | 1.18 | 0.02295 | 1.18 | -0.01918 | 1.18 | 0.03431 | 1.18 | 0.79041 | 1.18 | 1.11366
1.19 | 0.84707 | 1.18 | 0.93882 | 1.18 | 0.09548 | 1.18 | -0.48069 | 1.18 | 0.00982 | 1.18 | -0.14031 | 1.18 | -0.01667 | 1.18 | 0.85072 | 1.18 | 1.09992
1.19 | 0.89569 | 1.18 | 1.01655 | 1.18 | 0.0808 | 1.18 | -0.37386 | 1.18 | -0.05065 | 1.18 | 0.09908 | 1.18 | -0.14195 | 1.18 | 0.82066 | 1.18 | 1.09413
1.19 | 0.78464 | 1.18 | 0.82037 | 1.18 | 0.21245 | 1.18 | -0.36747 | 1.18 | -0.0779 | 1.18 | 0.1282 | 1.18 | -0.26274 | 1.18 | 0.85874 | 1.18 | 1.10508
1.19 | 0.91862 | 1.18 | 0.68326 | 1.18 | 0.25036 | 1.18 | -0.31324 | 1.18 | -0.20611 | 1.19 | 0.01304 | 1.18 | -0.29511 | 1.18 | 0.78674 | 1.18 | 1.19887
1.19 | 1.03908 | 1.18 | 0.66736 | 1.18 | 0.27535 | 1.18 | -0.28279 | 1.18 | -0.36564 | 1.19 | -0.15111 | 1.18 | -0.32098 | 1.18 | 0.83684 | 1.18 | 1.31973
1.19 | 1.06294 | 1.18 | 0.9617 | 1.18 | 0.35474 | 1.18 | -0.27146 | 1.18 | -0.43187 | 1.19 | -0.22594 | 1.18 | -0.27857 | 1.18 | 0.82726 | 1.18 | 1.10271
1.19 | 0.84082 | 1.18 | 0.882 | 1.19 | 0.35108 | 1.18 | -0.20752 | 1.18 | -0.25813 | 1.19 | -0.1159 | 1.18 | -0.14862 | 1.18 | 0.76266 | 1.18 | 0.98445
1.19 | 0.84286 | 1.18 | 0.63044 | 1.19 | 0.32453 | 1.18 | -0.22871 | 1.18 | -0.2233 | 1.19 | -0.09638 | 1.18 | -0.03473 | 1.18 | 0.69626 | 1.18 | 0.87362
1.19 | 0.789 | 1.18 | 0.89635 | 1.19 | 0.18103 | 1.19 | -0.28966 | 1.18 | -0.15098 | 1.19 | -0.08493 | 1.18 | -0.23951 | 1.18 | 0.78508 | 1.18 | 0.96827
1.19 | 0.78479 | 1.18 | 0.72306 | 1.19 | 0.35487 | 1.19 | -0.31813 | 1.18 | -0.30875 | 1.19 | -0.50301 | 1.18 | -0.10632 | 1.19 | 0.8135 | 1.18 | 0.89574
1.19 | 0.60819 | 1.18 | 0.79412 | 1.19 | 0.39679 | 1.19 | -0.29439 | 1.18 | -0.3188 | 1.19 | -0.42857 | 1.18 | -0.01715 | 1.19 | 0.88416 | 1.18 | 1.11258
1.19 | 0.53843 | 1.18 | 1.03614 | 1.19 | 0.23046 | 1.19 | -0.17685 | 1.18 | -0.07208 | 1.19 | -0.12249 | 1.18 | 0.0416 | 1.19 | 0.71677 | 1.18 | 1.20645
1.19 | 0.50754 | 1.18 | 0.8935 | 1.19 | 0.43545 | 1.19 | -0.37711 | 1.18 | -0.15822 | 1.19 | 0.09878 | 1.18 | 0.11647 | 1.19 | 0.58906 | 1.18 | 1.1263
1.19 | 0.61223 | 1.18 | 0.83503 | 1.19 | 0.26519 | 1.19 | -0.23739 | 1.18 | -0.08392 | 1.19 | -0.0425 | 1.18 | -0.04662 | 1.19 | 0.73613 | 1.18 | 1.02274
1.19 | 0.72238 | 1.18 | 1.10459 | 1.19 | 0.22905 | 1.19 | -0.23937 | 1.18 | -0.03167 | 1.19 | -0.44624 | 1.18 | -0.03458 | 1.19 | 0.77492 | 1.18 | 1.12363
1.2 | 0.59479 | 1.18 | 0.8625 | 1.19 | 0.22921 | 1.19 | -0.24552 | 1.18 | -0.15332 | 1.19 | -0.43329 | 1.18 | 0.10877 | 1.19 | 0.83205 | 1.18 | 0.96505
1.2 | 0.8704 | 1.18 | 0.77018 | 1.19 | 0.43966 | 1.19 | -0.41686 | 1.18 | -0.20539 | 1.19 | -0.24995 | 1.18 | 0.07278 | 1.19 | 0.83642 | 1.18 | 0.95849
1.2 | 0.71547 | 1.18 | 0.99176 | 1.19 | 0.44041 | 1.19 | -0.29075 | 1.19 | -0.13658 | 1.19 | -0.16603 | 1.18 | 0.11538 | 1.19 | 0.81075 | 1.18 | 0.87687
1.2 | 0.67809 | 1.18 | 1.03285 | 1.19 | 0.51089 | 1.19 | -0.26344 | 1.18 | -0.27653 | 1.19 | -0.21957 | 1.18 | 0.09917 | 1.19 | 0.91693 | 1.18 | 0.8831
1.2 | 0.4747 | 1.18 | 0.94035 | 1.19 | 0.43698 | 1.19 | -0.39973 | 1.19 | -0.15048 | 1.19 | -0.27676 | 1.18 | 0.31117 | 1.19 | 0.86702 | 1.19 | 1.00746
1.2 | 0.54288 | 1.18 | 0.91644 | 1.19 | 0.29546 | 1.19 | -0.56053 | 1.19 | -0.13255 | 1.19 | -0.30327 | 1.18 | 0.22498 | 1.19 | 0.85707 | 1.19 | 0.92476
1.2 | 0.66244 | 1.18 | 1.02725 | 1.19 | 0.3525 | 1.19 | -0.50885 | 1.19 | -0.25772 | 1.19 | -0.13004 | 1.18 | -0.1455 | 1.19 | 0.86596 | 1.19 | 0.82466
1.2 | 0.85954 | 1.18 | 0.96436 | 1.19 | 0.5021 | 1.19 | -0.49387 | 1.19 | -0.19225 | 1.19 | -0.11307 | 1.18 | -0.03938 | 1.19 | 0.85228 | 1.19 | 0.91791
1.2 | 0.85699 | 1.18 | 0.93257 | 1.19 | 0.58425 | 1.19 | -0.2948 | 1.19 | -0.19585 | 1.19 | -0.08394 | 1.19 | 0.05002 | 1.19 | 0.88116 | 1.19 | 1.04937
1.2 | 0.84306 | 1.18 | 0.94602 | 1.19 | 0.61203 | 1.19 | -0.36306 | 1.19 | -0.02122 | 1.19 | -0.2717 | 1.19 | -0.12029 | 1.19 | 0.93679 | 1.19 | 1.03358
1.2 | 0.89409 | 1.18 | 1.06545 | 1.19 | 0.48178 | 1.19 | -0.4566 | 1.19 | 0.05403 | 1.19 | -0.36319 | 1.19 | -0.30469 | 1.19 | 0.79324 | 1.19 | 1.03057
1.2 | 0.942 | 1.19 | 1.05724 | 1.19 | 0.60099 | 1.19 | -0.36745 | 1.19 | -0.03898 | 1.19 | -0.2871 | 1.19 | -0.3034 | 1.19 | 0.78687 | 1.19 | 1.01537
1.2 | 0.8428 | 1.19 | 1.03046 | 1.19 | 0.37211 | 1.19 | -0.30392 | 1.19 | -0.08841 | 1.19 | -0.19539 | 1.19 | -0.24295 | 1.19 | 0.60896 | 1.19 | 1.30968
1.2 | 0.94667 | 1.19 | 1.1136 | 1.19 | 0.37863 | 1.19 | -0.26018 | 1.19 | -0.02958 | 1.19 | -0.06521 | 1.19 | -0.14767 | 1.19 | 0.66913 | 1.19 | 1.11938
1.2 | 0.96019 | 1.19 | 1.07003 | 1.19 | 0.36213 | 1.19 | -0.24998 | 1.19 | 0.07749 | 1.19 | -0.15766 | 1.19 | -0.24531 | 1.19 | 0.80763 | 1.19 | 1.00152
1.2 | 1.10649 | 1.19 | 0.69665 | 1.19 | 0.41507 | 1.19 | -0.202 | 1.19 | 0.04921 | 1.19 | -0.23824 | 1.19 | -0.18054 | 1.19 | 0.6887 | 1.19 | 0.88859
1.2 | 1.12231 | 1.19 | 0.79932 | 1.19 | 0.21806 | 1.19 | -0.49079 | 1.19 | 0.01379 | 1.19 | -0.36319 | 1.19 | -0.17905 | 1.19 | 0.73371 | 1.19 | 0.77952
1.2 | 1.04329 | 1.19 | 0.77134 | 1.19 | 0.281 | 1.19 | -0.53942 | 1.19 | 0.07932 | 1.19 | -0.13449 | 1.19 | 0.02107 | 1.19 | 0.6333 | 1.19 | 0.79951
1.2 | 0.92469 | 1.19 | 1.01045 | 1.19 | 0.22791 | 1.19 | -0.47558 | 1.19 | -0.08938 | 1.19 | -0.14566 | 1.19 | 0.00319 | 1.19 | 0.76099 | 1.19 | 1.02859
1.2 | 0.79297 | 1.19 | 1.16342 | 1.19 | 0.39923 | 1.19 | -0.56223 | 1.19 | -0.04086 | 1.19 | -0.23097 | 1.19 | 0.00371 | 1.19 | 0.76882 | 1.19 | 0.99588
1.2 | 0.85401 | 1.19 | 1.13356 | 1.19 | 0.6164 | 1.19 | -0.48861 | 1.19 | -0.10035 | 1.19 | -0.126 | 1.19 | 0.10615 | 1.19 | 0.69445 | 1.19 | 1.00783
1.2 | 0.72021 | 1.19 | 0.99871 | 1.19 | 0.6518 | 1.19 | -0.37949 | 1.19 | -0.14714 | 1.19 | -0.14167 | 1.19 | 0.20792 | 1.19 | 0.95053 | 1.19 | 1.04514
1.2 | 0.68805 | 1.19 | 1.04779 | 1.19 | 0.60878 | 1.19 | -0.35558 | 1.19 | -0.1479 | 1.19 | -0.15065 | 1.19 | 0.10565 | 1.19 | 0.97331 | 1.19 | 1.13323
1.2 | 0.75219 | 1.19 | 0.85815 | 1.2 | 0.58277 | 1.19 | -0.29326 | 1.19 | -0.1671 | 1.19 | -0.2209 | 1.19 | -0.02459 | 1.19 | 1.04614 | 1.19 | 1.16587
1.2 | 0.78964 | 1.19 | 0.7849 | 1.2 | 0.5483 | 1.19 | -0.377 | 1.19 | -0.13639 | 1.19 | -0.19467 | 1.19 | 0.03966 | 1.19 | 1.01481 | 1.19 | 1.09765
1.2 | 0.71121 | 1.19 | 0.57395 | 1.2 | 0.50699 | 1.19 | -0.38684 | 1.19 | -0.1351 | 1.2 | -0.05953 | 1.19 | 0.0324 | 1.19 | 0.95778 | 1.19 | 1.02542
1.2 | 0.78514 | 1.19 | 0.88612 | 1.19 | 0.39737 | 1.19 | -0.5443 | 1.19 | -0.42258 | 1.19 | -0.18416 | 1.19 | -0.01557 | 1.19 | 0.82393 | 1.19 | 1.11893
1.2 | 0.77994 | 1.19 | 0.72032 | 1.2 | 0.17132 | 1.19 | -0.48204 | 1.19 | -0.28732 | 1.19 | -0.15296 | 1.19 | -0.12755 | 1.19 | 0.80144 | 1.19 | 1.05899
1.2 | 0.88981 | 1.19 | 0.59692 | 1.2 | 0.25538 | 1.19 | -0.55093 | 1.19 | -0.14284 | 1.2 | -0.20092 | 1.19 | -0.13986 | 1.19 | 0.75316 | 1.19 | 0.98322
1.2 | 0.84782 | 1.19 | 0.71917 | 1.2 | 0.26703 | 1.19 | -0.57224 | 1.19 | -0.0812 | 1.2 | -0.29201 | 1.19 | -0.10637 | 1.19 | 0.54377 | 1.19 | 1.02892
1.2 | 0.94687 | 1.19 | 0.96543 | 1.2 | 0.41974 | 1.19 | -0.76871 | 1.19 | -0.10947 | 1.2 | -0.44422 | 1.19 | -0.0803 | 1.19 | 0.55754 | 1.19 | 0.84679
1.2 | 0.88852 | 1.19 | 0.971 | 1.2 | 0.35237 | 1.2 | -0.38538 | 1.19 | -0.1911 | 1.2 | -0.05096 | 1.19 | -0.14188 | 1.19 | 0.73805 | 1.19 | 0.93421
1.2 | 0.91839 | 1.19 | 0.79133 | 1.2 | 0.3742 | 1.2 | -0.31655 | 1.19 | -0.23567 | 1.2 | -0.04481 | 1.19 | -0.16123 | 1.19 | 0.89665 | 1.19 | 1.02066
1.2 | 0.99695 | 1.19 | 0.7401 | 1.2 | 0.3794 | 1.2 | -0.45316 | 1.19 | -0.30268 | 1.2 | 0.05788 | 1.19 | -0.09086 | 1.2 | 0.80382 | 1.19 | 1.02592
1.2 | 0.91267 | 1.19 | 0.72517 | 1.2 | 0.40653 | 1.2 | -0.54037 | 1.19 | -0.03783 | 1.2 | -0.15755 | 1.19 | -0.04023 | 1.2 | 0.76559 | 1.19 | 1.10181
1.2 | 0.86906 | 1.19 | 0.93818 | 1.2 | 0.59612 | 1.2 | -0.27899 | 1.19 | -0.01132 | 1.2 | -0.1147 | 1.19 | -0.12792 | 1.2 | 0.82992 | 1.19 | 1.05834
1.2 | 0.95631 | 1.19 | 0.78352 | 1.2 | 0.68392 | 1.2 | -0.35202 | 1.19 | -0.18859 | 1.2 | 0.11612 | 1.19 | 0.06278 | 1.2 | 0.86555 | 1.19 | 1.0777
1.21 | 1.08407 | 1.19 | 0.97272 | 1.2 | 0.81524 | 1.2 | -0.31075 | 1.19 | -0.18868 | 1.2 | 0.07037 | 1.19 | -0.00801 | 1.2 | 0.79468 | 1.19 | 1.10062
1.21 | 0.99129 | 1.19 | 0.99606 | 1.2 | 0.87167 | 1.2 | -0.17412 | 1.19 | 0.01889 | 1.2 | -0.24443 | 1.19 | 0.01531 | 1.2 | 0.69867 | 1.19 | 1.09871
1.21 | 0.98776 | 1.19 | 0.80046 | 1.2 | 0.74884 | 1.2 | -0.32068 | 1.19 | -0.03493 | 1.2 | -0.33931 | 1.19 | -0.1159 | 1.2 | 0.68187 | 1.19 | 0.75456
1.21 | 0.80074 | 1.19 | 0.79875 | 1.2 | 0.62478 | 1.2 | -0.28178 | 1.19 | -0.17707 | 1.2 | -0.31322 | 1.2 | 0.07066 | 1.2 | 0.58662 | 1.19 | 0.84429
1.21 | 0.97623 | 1.19 | 0.88994 | 1.2 | 0.48973 | 1.2 | -0.22851 | 1.19 | -0.28444 | 1.2 | -0.16372 | 1.2 | 0.08257 | 1.2 | 0.74871 | 1.2 | 1.01403
1.21 | 0.72986 | 1.19 | 0.84063 | 1.2 | 0.41487 | 1.2 | -0.23769 | 1.19 | -0.26006 | 1.2 | -0.55532 | 1.2 | 0.15052 | 1.2 | 0.84221 | 1.2 | 1.07593
1.21 | 0.69629 | 1.19 | 0.88501 | 1.2 | 0.41639 | 1.2 | -0.24703 | 1.2 | -0.34286 | 1.2 | -0.26372 | 1.2 | 0.15133 | 1.2 | 0.9538 | 1.2 | 0.95416
1.21 | 0.70483 | 1.19 | 1.08745 | 1.2 | 0.5556 | 1.2 | -0.25225 | 1.2 | -0.28783 | 1.2 | -0.01254 | 1.2 | 0.05063 | 1.2 | 0.92882 | 1.2 | 0.95318
1.21 | 0.80493 | 1.19 | 0.94547 | 1.2 | 0.39585 | 1.2 | -0.2166 | 1.2 | -0.29943 | 1.2 | -0.24012 | 1.2 | 0.07062 | 1.2 | 0.92542 | 1.2 | 1.04343
1.21 | 0.86768 | 1.19 | 1.3463 | 1.2 | 0.35522 | 1.2 | -0.31586 | 1.2 | -0.35831 | 1.2 | -0.40373 | 1.2 | 0.18229 | 1.2 | 0.95705 | 1.2 | 1.08853
1.21 | 0.9298 | 1.19 | 1.05759 | 1.2 | 0.3316 | 1.2 | -0.27116 | 1.2 | -0.29546 | 1.2 | -0.4787 | 1.2 | 0.06394 | 1.2 | 0.9959 | 1.2 | 1.05084
1.21 | 0.93744 | 1.19 | 1.02427 | 1.2 | 0.5332 | 1.2 | -0.56559 | 1.2 | -0.16529 | 1.2 | -0.40996 | 1.2 | -0.17255 | 1.2 | 0.99026 | 1.2 | 1.12453
1.21 | 0.94163 | 1.19 | 1.0199 | 1.2 | 0.41101 | 1.2 | -0.56958 | 1.2 | -0.2044 | 1.2 | -0.26987 | 1.2 | 0.08324 | 1.2 | 0.99646 | 1.2 | 1.18742
1.21 | 0.71264 | 1.2 | 0.86798 | 1.2 | 0.50982 | 1.2 | -0.49836 | 1.2 | -0.10897 | 1.2 | -0.37971 | 1.2 | 0.07271 | 1.2 | 0.76705 | 1.2 | 1.10133
1.21 | 0.80454 | 1.2 | 0.78064 | 1.2 | 0.61534 | 1.2 | -0.50667 | 1.2 | -0.08104 | 1.2 | -0.37246 | 1.2 | -0.04411 | 1.2 | 0.77005 | 1.2 | 0.85649
1.21 | 0.71944 | 1.2 | 1.052 | 1.2 | 0.44703 | 1.2 | -0.38741 | 1.2 | -0.12696 | 1.2 | -0.46068 | 1.2 | -0.05504 | 1.2 | 0.44984 | 1.2 | 0.97417
1.21 | 0.67361 | 1.2 | 0.74144 | 1.2 | 0.5331 | 1.2 | -0.21186 | 1.2 | -0.18724 | 1.2 | -0.36487 | 1.2 | -0.13693 | 1.2 | 0.56524 | 1.2 | 1.02669
1.21 | 0.80182 | 1.2 | 0.71889 | 1.2 | 0.58924 | 1.2 | -0.35868 | 1.2 | -0.29847 | 1.2 | -0.14363 | 1.2 | -0.03168 | 1.2 | 0.69751 | 1.2 | 1.04452
1.21 | 0.86425 | 1.2 | 0.83112 | 1.2 | 0.50532 | 1.2 | -0.46465 | 1.2 | -0.16642 | 1.2 | -0.04151 | 1.2 | -0.06224 | 1.2 | 0.67998 | 1.2 | 0.9465
1.21 | 0.76941 | 1.2 | 0.74361 | 1.2 | 0.24305 | 1.2 | -0.41969 | 1.2 | -0.18468 | 1.2 | -0.30626 | 1.2 | 0.06619 | 1.2 | 0.69703 | 1.2 | 1.08591
1.21 | 0.8494 | 1.2 | 0.85432 | 1.2 | 0.33851 | 1.2 | -0.41769 | 1.2 | -0.0959 | 1.2 | -0.18975 | 1.2 | 0.23514 | 1.2 | 0.88678 | 1.2 | 1.02805
1.21 | 0.73392 | 1.2 | 0.8743 | 1.21 | 0.47772 | 1.2 | -0.28719 | 1.2 | -0.12131 | 1.2 | -0.22554 | 1.2 | 0.11651 | 1.2 | 0.74996 | 1.2 | 0.9339
1.21 | 0.99707 | 1.2 | 0.84701 | 1.21 | 0.69364 | 1.2 | -0.23475 | 1.2 | -0.08905 | 1.2 | -0.26208 | 1.2 | 0.10667 | 1.2 | 0.90413 | 1.2 | 0.93248
1.21 | 1.00154 | 1.2 | 0.97499 | 1.2 | 0.56975 | 1.2 | -0.1654 | 1.2 | -0.10678 | 1.2 | -0.02042 | 1.2 | -0.04001 | 1.2 | 0.83371 | 1.2 | 1.06948
1.21 | 1.00215 | 1.2 | 0.96589 | 1.21 | 0.48071 | 1.2 | -0.39476 | 1.2 | -0.06954 | 1.2 | -0.09206 | 1.2 | -0.32755 | 1.2 | 0.93763 | 1.2 | 1.03994
1.21 | 0.79434 | 1.2 | 0.94169 | 1.2 | 0.40355 | 1.2 | -0.4255 | 1.2 | -0.20294 | 1.2 | -0.23364 | 1.2 | -0.17554 | 1.2 | 0.96017 | 1.2 | 0.93942
1.21 | 0.79469 | 1.2 | 1.10809 | 1.21 | 0.43488 | 1.2 | -0.42552 | 1.2 | -0.21136 | 1.2 | -0.25166 | 1.2 | -0.19142 | 1.2 | 0.79922 | 1.2 | 0.88922
1.21 | 0.78903 | 1.2 | 0.86897 | 1.2 | 0.18354 | 1.2 | -0.34203 | 1.2 | -0.14694 | 1.2 | -0.22785 | 1.2 | -0.10881 | 1.2 | 0.75535 | 1.2 | 0.9508
1.21 | 0.6934 | 1.2 | 0.96164 | 1.21 | 0.18176 | 1.2 | -0.17105 | 1.2 | -0.29864 | 1.2 | -0.2394 | 1.2 | -0.07212 | 1.2 | 0.6567 | 1.2 | 0.87131
1.21 | 0.71996 | 1.2 | 1.03508 | 1.21 | 0.30619 | 1.2 | -0.32755 | 1.2 | -0.33693 | 1.21 | -0.36494 | 1.2 | -0.2395 | 1.2 | 0.56303 | 1.2 | 0.89245
1.21 | 0.83393 | 1.2 | 0.81744 | 1.21 | 0.43611 | 1.2 | -0.19009 | 1.2 | -0.27975 | 1.21 | -0.42375 | 1.2 | -0.10691 | 1.2 | 0.69218 | 1.2 | 0.72393
1.21 | 0.64478 | 1.2 | 0.9941 | 1.21 | 0.31931 | 1.21 | -0.22713 | 1.2 | 0.06558 | 1.21 | -0.19899 | 1.2 | -0.03658 | 1.21 | 0.94275 | 1.2 | 0.67015
1.21 | 0.44541 | 1.2 | 0.77233 | 1.21 | 0.30773 | 1.21 | -0.18525 | 1.2 | -0.07293 | 1.21 | -0.0473 | 1.2 | -0.1291 | 1.21 | 1.03727 | 1.2 | 0.81922
1.21 | 0.67672 | 1.2 | 0.73067 | 1.21 | 0.15504 | 1.2 | -0.24834 | 1.2 | -0.05427 | 1.21 | -0.10218 | 1.2 | -0.3051 | 1.21 | 0.77471 | 1.2 | 0.90431
1.21 | 0.71099 | 1.2 | 0.65722 | 1.21 | 0.1904 | 1.21 | -0.16198 | 1.2 | -0.14804 | 1.21 | -0.04381 | 1.2 | -0.17727 | 1.21 | 0.72391 | 1.2 | 1.02763
1.21 | 0.86542 | 1.2 | 0.70151 | 1.21 | 0.33052 | 1.21 | -0.19987 | 1.2 | -0.22397 | 1.21 | -0.06743 | 1.2 | -0.08538 | 1.21 | 0.77394 | 1.21 | 1.03585
1.21 | 0.71861 | 1.2 | 0.58899 | 1.21 | 0.49143 | 1.21 | -0.34319 | 1.2 | -0.15632 | 1.21 | -0.13988 | 1.2 | -0.09158 | 1.21 | 0.83503 | 1.21 | 1.01251
1.21 | 0.8677 | 1.2 | 0.72198 | 1.21 | 0.51394 | 1.21 | -0.32611 | 1.2 | -0.29745 | 1.21 | -0.04396 | 1.2 | -0.05587 | 1.21 | 0.85938 | 1.21 | 1.17279
1.22 | 0.89707 | 1.2 | 0.9898 | 1.21 | 0.46208 | 1.21 | -0.52654 | 1.2 | -0.23852 | 1.21 | 0.04505 | 1.2 | -0.13619 | 1.21 | 0.65714 | 1.21 | 1.11724
1.22 | 1.03217 | 1.2 | 0.95021 | 1.21 | 0.65062 | 1.21 | -0.42692 | 1.2 | -0.18246 | 1.21 | 0.01355 | 1.2 | 0.03288 | 1.21 | 0.72031 | 1.21 | 0.97818
1.22 | 0.78335 | 1.2 | 0.88264 | 1.21 | 0.40452 | 1.21 | -0.28001 | 1.2 | -0.0394 | 1.21 | -0.23817 | 1.21 | 0.09483 | 1.21 | 0.76799 | 1.21 | 0.86444
1.22 | 0.75221 | 1.2 | 0.94873 | 1.21 | 0.31529 | 1.21 | -0.24239 | 1.2 | -0.20964 | 1.21 | -0.39125 | 1.2 | 0.07096 | 1.21 | 0.81035 | 1.21 | 0.93354
1.22 | 0.79179 | 1.2 | 0.8686 | 1.21 | 0.50962 | 1.21 | -0.23863 | 1.21 | -0.24456 | 1.21 | -0.3423 | 1.21 | 0.02552 | 1.21 | 0.92388 | 1.21 | 0.97239
1.22 | 0.77657 | 1.2 | 0.87195 | 1.21 | 0.45715 | 1.21 | -0.31439 | 1.21 | -0.38051 | 1.21 | -0.00907 | 1.21 | -0.03889 | 1.21 | 1.0249 | 1.21 | 1.08666
1.22 | 0.88597 | 1.2 | 0.88121 | 1.21 | 0.51136 | 1.21 | -0.30526 | 1.2 | -0.6042 | 1.21 | -0.01316 | 1.21 | 0.16392 | 1.21 | 1.05738 | 1.21 | 0.92465
1.22 | 0.87246 | 1.21 | 1.04627 | 1.21 | 0.4963 | 1.21 | -0.34267 | 1.21 | -0.59511 | 1.21 | -0.24494 | 1.21 | 0.06715 | 1.21 | 0.93808 | 1.21 | 1.05686
1.22 | 0.92291 | 1.21 | 0.86605 | 1.21 | 0.42084 | 1.21 | -0.29315 | 1.21 | -0.28217 | 1.21 | -0.3034 | 1.21 | -0.06008 | 1.21 | 1.05307 | 1.21 | 0.96702
1.22 | 0.9386 | 1.21 | 0.89714 | 1.21 | 0.28991 | 1.21 | -0.41474 | 1.21 | -0.3923 | 1.21 | -0.21337 | 1.21 | -0.16978 | 1.21 | 0.89894 | 1.21 | 0.94381
1.22 | 1.00332 | 1.21 | 0.84593 | 1.21 | 0.35143 | 1.21 | -0.53981 | 1.21 | -0.38979 | 1.21 | -0.19869 | 1.21 | -0.12845 | 1.21 | 0.87694 | 1.21 | 1.01959
1.22 | 0.95797 | 1.21 | 0.69366 | 1.21 | 0.47268 | 1.21 | -0.38422 | 1.21 | -0.30818 | 1.21 | -0.406 | 1.21 | -0.06293 | 1.21 | 0.6748 | 1.21 | 1.05359
1.22 | 0.96786 | 1.21 | 1.06815 | 1.21 | 0.45419 | 1.21 | -0.57294 | 1.21 | -0.23056 | 1.21 | -0.15085 | 1.21 | -0.37923 | 1.21 | 0.83727 | 1.21 | 1.03363
1.22 | 1.0142 | 1.21 | 0.80647 | 1.21 | 0.26628 | 1.21 | -0.6832 | 1.21 | -0.33867 | 1.21 | -0.22188 | 1.21 | -0.25648 | 1.21 | 0.85482 | 1.21 | 1.05186
1.22 | 1.01938 | 1.21 | 0.80173 | 1.21 | 0.09638 | 1.21 | -0.43377 | 1.21 | -0.18669 | 1.21 | -0.25951 | 1.21 | -0.17397 | 1.21 | 0.6745 | 1.21 | 1.1666
1.22 | 0.99171 | 1.21 | 0.92359 | 1.21 | 0.41004 | 1.21 | -0.43108 | 1.21 | -0.15201 | 1.21 | -0.14716 | 1.21 | -0.13998 | 1.21 | 0.77492 | 1.21 | 1.25132
1.22 | 1.06203 | 1.21 | 0.75335 | 1.21 | 0.43411 | 1.21 | -0.29166 | 1.21 | -0.11968 | 1.21 | -0.08002 | 1.21 | -0.0051 | 1.21 | 0.68235 | 1.21 | 1.22881
1.22 | 0.81746 | 1.21 | 1.06038 | 1.21 | 0.31224 | 1.21 | -0.15491 | 1.21 | -0.0339 | 1.21 | -0.05414 | 1.21 | 0.0981 | 1.21 | 0.72 | 1.21 | 1.25338
1.22 | 0.83514 | 1.21 | 0.95527 | 1.21 | 0.39372 | 1.21 | -0.09081 | 1.21 | -0.07286 | 1.21 | -0.21169 | 1.21 | -0.00973 | 1.21 | 0.60509 | 1.21 | 0.93996
1.22 | 0.83938 | 1.21 | 0.74985 | 1.21 | 0.40928 | 1.21 | -0.20561 | 1.21 | 0.12306 | 1.21 | -0.0861 | 1.21 | -0.08844 | 1.21 | 0.54103 | 1.21 | 1.04758
1.22 | 0.93163 | 1.21 | 0.9558 | 1.21 | 0.3552 | 1.21 | -0.37177 | 1.21 | 0.11917 | 1.21 | -0.14738 | 1.21 | -0.00423 | 1.21 | 0.64991 | 1.21 | 1.02324
1.22 | 1.03078 | 1.21 | 1.0214 | 1.21 | 0.32631 | 1.21 | -0.36058 | 1.21 | 0.08691 | 1.21 | -0.06366 | 1.21 | -0.04542 | 1.21 | 0.8186 | 1.21 | 1.1437
1.22 | 0.93967 | 1.21 | 0.93424 | 1.21 | 0.51554 | 1.21 | -0.396 | 1.21 | -0.06926 | 1.21 | -0.06667 | 1.21 | -0.13558 | 1.21 | 0.87446 | 1.21 | 1.22148
1.22 | 0.86517 | 1.21 | 0.93125 | 1.22 | 0.64055 | 1.22 | -0.37044 | 1.21 | -0.11147 | 1.22 | -0.03085 | 1.21 | -0.10054 | 1.21 | 0.8568 | 1.21 | 1.17451
1.22 | 0.8476 | 1.21 | 0.84512 | 1.22 | 0.72376 | 1.22 | -0.22148 | 1.21 | -0.15578 | 1.22 | 0.01592 | 1.21 | 0.07232 | 1.21 | 0.6979 | 1.21 | 1.01277
1.22 | 1.10899 | 1.21 | 1.21504 | 1.22 | 0.72628 | 1.22 | -0.19952 | 1.21 | -0.20427 | 1.22 | -0.31943 | 1.21 | 0.01132 | 1.21 | 0.67007 | 1.21 | 1.09607
1.22 | 1.03789 | 1.21 | 1.00137 | 1.22 | 0.50319 | 1.22 | -0.22489 | 1.21 | -0.25449 | 1.22 | -0.36991 | 1.21 | 0.05079 | 1.21 | 0.62164 | 1.21 | 1.21409
1.22 | 0.93932 | 1.21 | 0.9784 | 1.22 | 0.64344 | 1.22 | -0.40929 | 1.21 | -0.26132 | 1.22 | 0.09306 | 1.21 | 0.05969 | 1.21 | 0.55768 | 1.21 | 1.19731
1.22 | 0.9671 | 1.21 | 1.0239 | 1.22 | 0.52482 | 1.22 | -0.48948 | 1.21 | -0.34024 | 1.22 | -0.07458 | 1.21 | 0.02559 | 1.21 | 0.67723 | 1.21 | 1.22005
1.22 | 0.97521 | 1.21 | 1.12073 | 1.22 | 0.55466 | 1.22 | -0.34923 | 1.21 | -0.49855 | 1.22 | -0.18355 | 1.21 | -0.02904 | 1.21 | 0.56659 | 1.21 | 1.28432
1.22 | 0.93327 | 1.21 | 0.90258 | 1.22 | 0.45934 | 1.22 | -0.43575 | 1.21 | -0.60735 | 1.22 | -0.19864 | 1.21 | -0.13421 | 1.22 | 0.50759 | 1.21 | 1.24765
1.22 | 0.96925 | 1.21 | 0.93856 | 1.22 | 0.43211 | 1.22 | -0.68245 | 1.21 | -0.48376 | 1.22 | -0.06769 | 1.21 | -0.15312 | 1.22 | 0.53742 | 1.21 | 1.33112
1.22 | 0.87983 | 1.21 | 1.11538 | 1.22 | 0.33769 | 1.22 | -0.42515 | 1.21 | -0.15111 | 1.22 | -0.01763 | 1.21 | -0.09463 | 1.22 | 0.4834 | 1.21 | 1.13583
1.23 | 1.03827 | 1.21 | 0.77205 | 1.22 | 0.37896 | 1.22 | -0.40942 | 1.21 | -0.26064 | 1.22 | 0.02954 | 1.21 | -0.27375 | 1.22 | 0.31788 | 1.21 | 1.14022
1.23 | 1.0563 | 1.21 | 1.05347 | 1.22 | 0.47639 | 1.22 | -0.56644 | 1.21 | -0.43021 | 1.22 | -0.05373 | 1.21 | -0.25484 | 1.22 | 0.60432 | 1.22 | 1.11797
1.23 | 1.0147 | 1.21 | 0.73681 | 1.22 | 0.47571 | 1.22 | -0.35002 | 1.21 | -0.16523 | 1.22 | -0.30126 | 1.21 | -0.03536 | 1.22 | 0.49776 | 1.22 | 1.10889
1.23 | 0.89343 | 1.21 | 0.58645 | 1.22 | 0.42972 | 1.22 | -0.36333 | 1.21 | -0.22665 | 1.22 | 0.03499 | 1.21 | -0.02777 | 1.22 | 0.41219 | 1.22 | 0.91527
1.23 | 1.02422 | 1.21 | 0.57316 | 1.22 | 0.40925 | 1.22 | -0.59997 | 1.21 | -0.10292 | 1.22 | 0.02565 | 1.21 | -0.13427 | 1.22 | 0.57642 | 1.22 | 1.09538
1.23 | 0.98031 | 1.21 | 0.68905 | 1.22 | 0.47171 | 1.22 | -0.43477 | 1.22 | -0.13693 | 1.22 | -0.05545 | 1.22 | -0.25238 | 1.22 | 0.59659 | 1.21 | 1.05243
1.23 | 0.9245 | 1.21 | 0.69287 | 1.22 | 0.38197 | 1.22 | -0.43955 | 1.22 | -0.13593 | 1.22 | -0.09553 | 1.22 | -0.25741 | 1.22 | 0.65593 | 1.22 | 1.04832
1.23 | 0.93351 | 1.21 | 0.69267 | 1.22 | 0.38898 | 1.22 | -0.6022 | 1.22 | -0.05545 | 1.22 | 0.12155 | 1.22 | -0.25098 | 1.22 | 0.61716 | 1.22 | 1.06534
1.23 | 0.97954 | 1.21 | 0.9099 | 1.22 | 0.44054 | 1.22 | -0.49478 | 1.22 | -0.01294 | 1.22 | 0.03447 | 1.22 | -0.15897 | 1.22 | 0.68616 | 1.22 | 1.18095
1.23 | 1.18018 | 1.21 | 0.75583 | 1.22 | 0.45076 | 1.22 | -0.46201 | 1.22 | 0.05035 | 1.22 | 0.0205 | 1.22 | -0.06588 | 1.22 | 0.76207 | 1.22 | 1.12215
1.23 | 0.78705 | 1.21 | 0.93724 | 1.22 | 0.57425 | 1.22 | -0.40359 | 1.22 | -0.0692 | 1.22 | 0.05199 | 1.22 | 0.04625 | 1.22 | 0.60238 | 1.22 | 0.98266
1.23 | 0.76119 | 1.21 | 0.94332 | 1.22 | 0.43071 | 1.22 | -0.20314 | 1.22 | -0.04644 | 1.22 | -0.14468 | 1.22 | 0.15272 | 1.22 | 0.75324 | 1.22 | 0.82403
1.23 | 0.84119 | 1.21 | 0.98224 | 1.22 | 0.28888 | 1.22 | -0.26686 | 1.22 | 0.0163 | 1.22 | -0.29613 | 1.22 | -0.02895 | 1.22 | 0.67296 | 1.22 | 0.86626
1.23 | 0.89701 | 1.22 | 0.8062 | 1.22 | 0.51344 | 1.22 | -0.2226 | 1.22 | -0.19319 | 1.22 | 9e-05 | 1.22 | -0.01645 | 1.22 | 0.77279 | 1.22 | 0.96838
1.23 | 0.90433 | 1.22 | 1.0523 | 1.22 | 0.41832 | 1.22 | -0.08058 | 1.22 | -0.26994 | 1.22 | 0.06422 | 1.22 | -0.00567 | 1.22 | 0.76923 | 1.22 | 0.842
1.23 | 0.77385 | 1.22 | 0.94755 | 1.22 | 0.29693 | 1.22 | -0.09703 | 1.22 | -0.23412 | 1.22 | -0.10515 | 1.22 | -0.33804 | 1.22 | 0.70886 | 1.22 | 1.01909
1.23 | 0.69882 | 1.22 | 0.88178 | 1.22 | 0.31334 | 1.22 | -0.07853 | 1.22 | -0.3145 | 1.22 | -0.29504 | 1.22 | -0.21896 | 1.22 | 0.78556 | 1.22 | 1.18128
1.23 | 0.76329 | 1.22 | 1.0543 | 1.22 | 0.31541 | 1.22 | -0.12321 | 1.22 | -0.20381 | 1.22 | -0.2351 | 1.22 | -0.1996 | 1.22 | 0.747 | 1.22 | 1.01497
1.23 | 0.82068 | 1.22 | 0.84225 | 1.22 | 0.35564 | 1.22 | -0.25807 | 1.22 | -0.1327 | 1.22 | -0.25179 | 1.22 | -0.12962 | 1.22 | 0.67353 | 1.22 | 0.98378
1.23 | 0.78707 | 1.22 | 0.61049 | 1.22 | 0.48867 | 1.22 | -0.27345 | 1.22 | -0.19328 | 1.22 | -0.19583 | 1.22 | -0.07373 | 1.22 | 0.71281 | 1.22 | 0.96967
1.23 | 0.61618 | 1.22 | 0.89786 | 1.22 | 0.24527 | 1.22 | -0.19705 | 1.22 | -0.37338 | 1.22 | 0.07098 | 1.22 | 0.06353 | 1.22 | 0.67542 | 1.22 | 0.97966
1.23 | 0.92381 | 1.22 | 0.77016 | 1.22 | 0.44475 | 1.22 | -0.07749 | 1.22 | -0.35728 | 1.22 | 0.14819 | 1.22 | 0.01682 | 1.22 | 0.49262 | 1.22 | 1.05189
1.23 | 0.9714 | 1.22 | 0.61624 | 1.22 | 0.60501 | 1.22 | 0.02048 | 1.22 | -0.33145 | 1.22 | -0.05729 | 1.22 | 0.02452 | 1.22 | 0.79717 | 1.22 | 1.133
1.23 | 0.94049 | 1.22 | 0.8806 | 1.22 | 0.53049 | 1.22 | -0.05899 | 1.22 | -0.13294 | 1.22 | 0.09119 | 1.22 | 0.09996 | 1.22 | 0.79501 | 1.22 | 1.20019
1.23 | 1.00132 | 1.22 | 0.39238 | 1.22 | 0.41742 | 1.22 | -0.06274 | 1.22 | -0.09522 | 1.22 | -0.07018 | 1.22 | 0.05755 | 1.22 | 0.90873 | 1.22 | 1.18978
1.23 | 1.0955 | 1.22 | 0.57186 | 1.22 | 0.38589 | 1.22 | -0.12448 | 1.22 | -0.04507 | 1.22 | -0.16974 | 1.22 | -0.01113 | 1.22 | 0.97679 | 1.22 | 1.18084
1.23 | 0.97905 | 1.22 | 0.94979 | 1.23 | 0.4469 | 1.23 | -0.13776 | 1.22 | -0.19007 | 1.22 | -0.00644 | 1.22 | -0.06608 | 1.22 | 1.096 | 1.22 | 1.07945
1.23 | 0.98057 | 1.22 | 0.88117 | 1.23 | 0.6534 | 1.23 | -0.27733 | 1.22 | -0.15351 | 1.22 | 0.18855 | 1.22 | 0.03065 | 1.22 | 0.97394 | 1.22 | 1.07676
1.23 | 0.85074 | 1.22 | 0.867 | 1.23 | 0.35454 | 1.23 | -0.35647 | 1.22 | -0.16023 | 1.23 | 0.08335 | 1.22 | -0.08852 | 1.22 | 0.92909 | 1.22 | 0.91106
1.23 | 0.95677 | 1.22 | 0.88077 | 1.23 | 0.32683 | 1.23 | -0.25423 | 1.22 | -0.17914 | 1.23 | -0.0502 | 1.22 | -0.19219 | 1.22 | 0.88485 | 1.22 | 0.93654
1.23 | 0.85545 | 1.22 | 0.77248 | 1.23 | 0.44828 | 1.23 | -0.19601 | 1.22 | -0.21957 | 1.23 | -0.19869 | 1.22 | 0.07779 | 1.23 | 0.72576 | 1.22 | 1.16804
1.23 | 0.9703 | 1.22 | 0.88564 | 1.23 | 0.42793 | 1.23 | -0.12423 | 1.22 | -0.20333 | 1.23 | -0.27295 | 1.22 | 0.26415 | 1.23 | 0.71887 | 1.22 | 1.08488
1.23 | 0.94334 | 1.22 | 0.66032 | 1.23 | 0.2304 | 1.23 | -0.06431 | 1.22 | -0.23061 | 1.23 | -0.1233 | 1.22 | 0.15157 | 1.23 | 0.70184 | 1.22 | 1.17052
1.23 | 0.93424 | 1.22 | 0.81355 | 1.23 | 0.21978 | 1.22 | -0.18447 | 1.22 | -0.1984 | 1.23 | -0.33106 | 1.22 | 0.30656 | 1.23 | 0.61005 | 1.22 | 1.23444
1.23 | 0.96392 | 1.22 | 0.66146 | 1.23 | 0.24597 | 1.23 | -0.17186 | 1.22 | -0.18071 | 1.23 | -0.31983 | 1.22 | 0.15362 | 1.23 | 0.59485 | 1.22 | 1.11289
1.23 | 0.79921 | 1.22 | 0.81215 | 1.23 | 0.43664 | 1.23 | -0.17286 | 1.22 | -0.19729 | 1.23 | -0.40973 | 1.22 | 0.28955 | 1.23 | 0.67184 | 1.22 | 1.00575
1.23 | 0.7383 | 1.22 | 1.02039 | 1.23 | 0.64378 | 1.23 | -0.41527 | 1.22 | -0.04082 | 1.23 | -0.54299 | 1.22 | 0.30521 | 1.23 | 0.61458 | 1.22 | 1.06654
1.24 | 0.81704 | 1.22 | 0.84883 | 1.23 | 0.72604 | 1.23 | -0.39712 | 1.22 | -0.20862 | 1.23 | -0.35466 | 1.22 | 0.34987 | 1.23 | 0.76428 | 1.22 | 1.17926
1.24 | 0.91153 | 1.22 | 0.96898 | 1.23 | 0.69625 | 1.23 | -0.39506 | 1.22 | -0.25589 | 1.23 | -0.29967 | 1.22 | 0.11472 | 1.23 | 0.80354 | 1.22 | 1.15413
1.24 | 0.76773 | 1.22 | 0.86653 | 1.23 | 0.48159 | 1.23 | -0.41693 | 1.22 | -0.02266 | 1.23 | -0.15102 | 1.23 | 0.16968 | 1.23 | 1.01414 | 1.23 | 1.14657
1.24 | 0.90883 | 1.22 | 0.89692 | 1.23 | 0.47088 | 1.23 | -0.58721 | 1.23 | 0.03612 | 1.23 | -0.20105 | 1.23 | 0.07421 | 1.23 | 1.02136 | 1.22 | 1.15871
1.24 | 0.92085 | 1.22 | 0.98531 | 1.23 | 0.44789 | 1.23 | -0.5243 | 1.23 | 0.14511 | 1.23 | -0.13283 | 1.23 | -0.0293 | 1.23 | 0.96013 | 1.23 | 1.2346
1.24 | 0.88534 | 1.22 | 0.92511 | 1.23 | 0.64408 | 1.23 | -0.42912 | 1.23 | 0.02367 | 1.23 | -0.18902 | 1.23 | 0.01619 | 1.23 | 0.83929 | 1.23 | 1.23352
1.24 | 0.57849 | 1.22 | 0.98171 | 1.23 | 0.67868 | 1.23 | -0.4623 | 1.23 | 0.11991 | 1.23 | -0.38549 | 1.23 | 0.12967 | 1.23 | 0.72162 | 1.22 | 1.02499
1.24 | 0.52559 | 1.22 | 1.08023 | 1.23 | 0.47066 | 1.23 | -0.65741 | 1.23 | 0.22426 | 1.23 | -0.27604 | 1.23 | 0.05803 | 1.23 | 0.59764 | 1.23 | 0.93363
1.24 | 0.63305 | 1.22 | 0.70535 | 1.23 | 0.25942 | 1.23 | -0.67737 | 1.23 | 0.02295 | 1.23 | -0.18887 | 1.23 | 0.09153 | 1.23 | 0.6014 | 1.23 | 1.139
1.24 | 1.004 | 1.22 | 0.78916 | 1.23 | 0.30248 | 1.23 | -0.75654 | 1.23 | -0.2659 | 1.23 | -0.27382 | 1.23 | 0.20922 | 1.23 | 0.71746 | 1.23 | 1.22719
1.24 | 0.93867 | 1.22 | 0.903 | 1.23 | 0.53591 | 1.23 | -0.5871 | 1.23 | -0.25781 | 1.23 | -0.3873 | 1.23 | 0.14804 | 1.23 | 0.64513 | 1.23 | 0.92545
1.24 | 0.93632 | 1.23 | 0.77994 | 1.23 | 0.46305 | 1.23 | -0.6044 | 1.23 | -0.1301 | 1.23 | -0.46363 | 1.23 | -0.07044 | 1.23 | 0.88297 | 1.23 | 0.87656
1.24 | 0.88371 | 1.23 | 0.96565 | 1.23 | 0.47645 | 1.23 | -0.54869 | 1.23 | -0.27303 | 1.23 | -0.23813 | 1.23 | -0.02419 | 1.23 | 1.03825 | 1.23 | 0.97358
1.24 | 0.87855 | 1.23 | 0.92388 | 1.23 | 0.53191 | 1.23 | -0.53462 | 1.23 | -0.24047 | 1.23 | -0.4347 | 1.23 | 0.06963 | 1.23 | 0.99534 | 1.23 | 0.84085
1.24 | 0.91884 | 1.23 | 0.75452 | 1.23 | 0.35933 | 1.23 | -0.39395 | 1.23 | -0.10783 | 1.23 | -0.33006 | 1.23 | 0.0373 | 1.23 | 0.91928 | 1.23 | 0.90596
1.24 | 0.6975 | 1.23 | 1.23661 | 1.23 | 0.5345 | 1.23 | -0.42127 | 1.23 | 0.18405 | 1.23 | 0.07544 | 1.23 | -0.17423 | 1.23 | 0.94958 | 1.23 | 0.8217
1.24 | 1.0067 | 1.23 | 0.86123 | 1.23 | 0.37501 | 1.23 | -0.31834 | 1.23 | 0.18045 | 1.23 | -0.06219 | 1.23 | -0.06915 | 1.23 | 0.99963 | 1.23 | 0.89686
1.24 | 0.98645 | 1.23 | 1.00786 | 1.23 | 0.52686 | 1.23 | -0.39208 | 1.23 | -0.05805 | 1.23 | 0.04062 | 1.23 | 0.21634 | 1.23 | 0.77338 | 1.23 | 0.94341
1.24 | 0.90694 | 1.23 | 1.11689 | 1.23 | 0.6008 | 1.23 | -0.21424 | 1.23 | -0.15425 | 1.23 | 0.09177 | 1.23 | 0.10172 | 1.23 | 0.5479 | 1.23 | 0.91876
1.24 | 0.98123 | 1.23 | 0.78187 | 1.23 | 0.50104 | 1.23 | -0.20135 | 1.23 | 0.12591 | 1.23 | 0.02249 | 1.23 | 0.12044 | 1.23 | 0.43868 | 1.23 | 1.15642
1.24 | 0.88628 | 1.23 | 0.73243 | 1.23 | 0.4414 | 1.23 | -0.23916 | 1.23 | 0.13855 | 1.23 | -0.20465 | 1.23 | 0.09976 | 1.23 | 0.48417 | 1.23 | 1.11435
1.24 | 1.00872 | 1.23 | 0.79842 | 1.23 | 0.38789 | 1.23 | -0.29601 | 1.23 | -0.01824 | 1.23 | -0.26985 | 1.23 | -0.03684 | 1.23 | 0.41001 | 1.23 | 1.27645
1.24 | 1.10544 | 1.23 | 1.01663 | 1.23 | 0.45175 | 1.23 | -0.29494 | 1.23 | -0.20741 | 1.23 | -0.32541 | 1.23 | -0.02559 | 1.23 | 0.51559 | 1.23 | 1.20162
1.24 | 1.00999 | 1.23 | 0.70197 | 1.23 | 0.6764 | 1.23 | -0.34062 | 1.23 | 0.05262 | 1.23 | -0.17253 | 1.23 | 0.00718 | 1.23 | 0.52912 | 1.23 | 1.26579
1.24 | 0.88591 | 1.23 | 0.82586 | 1.23 | 0.39649 | 1.23 | -0.19607 | 1.23 | -0.03597 | 1.23 | -0.16756 | 1.23 | -0.11642 | 1.23 | 0.69584 | 1.23 | 1.24322
1.24 | 0.90396 | 1.23 | 0.82095 | 1.24 | 0.54944 | 1.23 | -0.39624 | 1.23 | -0.02548 | 1.24 | -0.01248 | 1.23 | -0.04409 | 1.23 | 0.78568 | 1.23 | 1.1801
1.24 | 0.97337 | 1.23 | 0.80024 | 1.24 | 0.7048 | 1.23 | -0.40239 | 1.23 | -0.09258 | 1.24 | -0.22323 | 1.23 | 0.00331 | 1.23 | 0.71999 | 1.23 | 1.27041
1.24 | 0.71652 | 1.23 | 0.95519 | 1.24 | 0.59193 | 1.23 | -0.43374 | 1.23 | -0.14402 | 1.23 | -0.14419 | 1.23 | -0.28374 | 1.23 | 0.74789 | 1.23 | 1.26088
1.24 | 0.72325 | 1.23 | 0.85782 | 1.24 | 0.48183 | 1.24 | -0.25198 | 1.23 | -0.0596 | 1.24 | -0.2063 | 1.23 | -0.20189 | 1.23 | 0.66894 | 1.23 | 1.23396
1.24 | 0.58447 | 1.23 | 0.58143 | 1.24 | 0.5426 | 1.24 | -0.16686 | 1.23 | -0.1733 | 1.24 | -0.16568 | 1.23 | -0.29306 | 1.23 | 0.66351 | 1.23 | 1.14293
1.24 | 0.69059 | 1.23 | 0.88904 | 1.24 | 0.56618 | 1.24 | -0.05956 | 1.23 | -0.23636 | 1.24 | 0.16728 | 1.23 | -0.17245 | 1.23 | 0.83428 | 1.23 | 1.18132
1.24 | 0.5825 | 1.23 | 0.83534 | 1.24 | 0.46586 | 1.24 | -0.03804 | 1.23 | -0.24075 | 1.24 | 0.03613 | 1.23 | -0.05438 | 1.24 | 0.87377 | 1.23 | 1.03477
1.24 | 0.62284 | 1.23 | 0.85598 | 1.24 | 0.40039 | 1.24 | -0.06822 | 1.23 | -0.27537 | 1.24 | -0.20246 | 1.23 | -0.17788 | 1.24 | 0.73815 | 1.23 | 0.87315
1.24 | 0.65738 | 1.23 | 0.77417 | 1.24 | 0.37907 | 1.24 | -0.20942 | 1.23 | -0.21492 | 1.24 | -0.18301 | 1.23 | -0.11206 | 1.24 | 0.72124 | 1.23 | 0.81468
1.25 | 0.85295 | 1.23 | 0.76362 | 1.24 | 0.32914 | 1.24 | -0.23122 | 1.23 | -0.30126 | 1.24 | -0.09834 | 1.23 | -0.08623 | 1.24 | 0.61209 | 1.23 | 0.88283
1.25 | 0.82946 | 1.23 | 0.75246 | 1.24 | 0.30663 | 1.24 | -0.39068 | 1.23 | -0.33623 | 1.24 | -0.15528 | 1.23 | 0.06728 | 1.24 | 0.43162 | 1.23 | 0.87281
1.25 | 0.87114 | 1.23 | 0.81783 | 1.24 | 0.48768 | 1.24 | -0.26175 | 1.23 | -0.32209 | 1.24 | -0.33023 | 1.23 | 0.09823 | 1.24 | 0.55227 | 1.23 | 1.12018
1.25 | 0.81357 | 1.23 | 0.76279 | 1.24 | 0.49043 | 1.24 | -0.17722 | 1.23 | -0.2335 | 1.24 | -0.21025 | 1.23 | 0.03916 | 1.24 | 0.42516 | 1.23 | 0.96309
1.25 | 0.90181 | 1.23 | 1.22801 | 1.24 | 0.3491 | 1.24 | -0.09029 | 1.24 | -0.40811 | 1.24 | -0.21808 | 1.23 | -0.13567 | 1.24 | 0.46116 | 1.23 | 0.92649
1.25 | 0.85609 | 1.23 | 1.00204 | 1.24 | 0.4593 | 1.24 | -0.11197 | 1.23 | -0.34494 | 1.24 | -0.31671 | 1.23 | 0.06605 | 1.24 | 0.42866 | 1.23 | 0.8131
1.25 | 0.88391 | 1.23 | 0.78657 | 1.24 | 0.41323 | 1.24 | -0.1277 | 1.24 | -0.18828 | 1.24 | -0.34592 | 1.23 | 0.00192 | 1.24 | 0.35739 | 1.23 | 0.98639
1.25 | 0.90798 | 1.23 | 1.22268 | 1.24 | 0.29195 | 1.24 | -0.17945 | 1.24 | -0.18634 | 1.24 | -0.2806 | 1.23 | 0.03741 | 1.24 | 0.42358 | 1.23 | 0.92784
1.25 | 0.88246 | 1.23 | 1.15813 | 1.24 | 0.58243 | 1.24 | -0.19993 | 1.24 | -0.1721 | 1.24 | 0.10539 | 1.24 | 0.03401 | 1.24 | 0.56949 | 1.24 | 1.031
1.25 | 0.79139 | 1.23 | 1.00106 | 1.24 | 0.5909 | 1.24 | -0.23614 | 1.24 | -0.23999 | 1.24 | 0.03853 | 1.24 | 0.04526 | 1.24 | 0.64506 | 1.24 | 1.14593
1.25 | 0.55332 | 1.23 | 1.14591 | 1.24 | 0.43069 | 1.24 | -0.21464 | 1.24 | -0.26191 | 1.24 | -0.05497 | 1.24 | 0.18638 | 1.24 | 0.91543 | 1.24 | 1.26714
1.25 | 0.59465 | 1.24 | 0.70154 | 1.24 | 0.49181 | 1.24 | -0.19149 | 1.24 | -0.34712 | 1.24 | -0.21224 | 1.24 | 0.03877 | 1.24 | 0.89476 | 1.24 | 1.18255
1.25 | 0.44107 | 1.23 | 0.57105 | 1.24 | 0.57818 | 1.24 | -0.19079 | 1.24 | -0.188 | 1.24 | -0.13746 | 1.24 | -0.13366 | 1.24 | 0.70324 | 1.24 | 1.14814
1.25 | 0.64766 | 1.23 | 0.95907 | 1.24 | 0.5662 | 1.24 | -0.28089 | 1.24 | 0.01837 | 1.24 | 0.036 | 1.24 | -0.1618 | 1.24 | 0.6784 | 1.24 | 0.96983
1.25 | 0.83918 | 1.24 | 0.77562 | 1.24 | 0.57754 | 1.24 | -0.26263 | 1.24 | 0.04478 | 1.24 | -0.15918 | 1.24 | -0.19337 | 1.24 | 0.86282 | 1.24 | 1.14911
1.25 | 0.7523 | 1.24 | 0.89823 | 1.24 | 0.53702 | 1.24 | -0.37598 | 1.24 | -0.0806 | 1.24 | -0.01512 | 1.24 | -0.19816 | 1.24 | 0.73338 | 1.24 | 1.19459
1.25 | 0.67168 | 1.24 | 0.89045 | 1.24 | 0.48871 | 1.24 | -0.43019 | 1.24 | 0.00013 | 1.24 | 0.00958 | 1.24 | -0.15338 | 1.24 | 0.96511 | 1.24 | 1.19
1.25 | 0.8227 | 1.24 | 0.9033 | 1.24 | 0.48951 | 1.24 | -0.33839 | 1.24 | -0.01828 | 1.24 | 0.12088 | 1.24 | -0.0118 | 1.24 | 0.78762 | 1.24 | 1.06475
1.25 | 0.84124 | 1.24 | 0.63733 | 1.24 | 0.41685 | 1.24 | -0.32932 | 1.24 | 0.06713 | 1.24 | 0.19164 | 1.24 | -0.06996 | 1.24 | 0.8754 | 1.24 | 1.2031
1.25 | 0.80221 | 1.24 | 0.80513 | 1.24 | 0.3919 | 1.24 | -0.25054 | 1.24 | 0.03719 | 1.24 | -0.05382 | 1.24 | -0.08582 | 1.24 | 0.88793 | 1.24 | 1.15257
1.25 | 0.71472 | 1.24 | 0.81807 | 1.24 | 0.43949 | 1.24 | -0.08671 | 1.24 | 0.0046 | 1.24 | -0.01551 | 1.24 | 0.11451 | 1.24 | 1.06737 | 1.24 | 1.18807
1.25 | 0.83016 | 1.24 | 0.81171 | 1.24 | 0.49266 | 1.24 | -0.09173 | 1.24 | 0.16667 | 1.24 | -0.11077 | 1.24 | -0.01416 | 1.24 | 0.92799 | 1.24 | 1.39935
1.25 | 1.05983 | 1.24 | 0.91572 | 1.24 | 0.35294 | 1.24 | -0.15925 | 1.24 | 0.11278 | 1.24 | -0.26376 | 1.24 | 0.0147 | 1.24 | 0.91177 | 1.24 | 1.29923
1.25 | 0.90995 | 1.24 | 0.92167 | 1.24 | 0.38043 | 1.24 | -0.06065 | 1.24 | 0.26699 | 1.24 | -0.29734 | 1.24 | 0.1012 | 1.24 | 1.16612 | 1.24 | 1.30986
1.25 | 0.75432 | 1.24 | 0.71391 | 1.24 | 0.321 | 1.24 | -0.18362 | 1.24 | 0.34216 | 1.24 | -0.36699 | 1.24 | 0.12201 | 1.24 | 1.13044 | 1.24 | 1.00219
1.25 | 0.84394 | 1.24 | 0.86294 | 1.24 | 0.18909 | 1.24 | -0.16448 | 1.24 | 0.2762 | 1.24 | -0.26243 | 1.24 | 0.04699 | 1.24 | 1.14024 | 1.24 | 1.15376
1.25 | 0.91669 | 1.24 | 0.86436 | 1.25 | 0.1503 | 1.24 | -0.14049 | 1.24 | 0.26673 | 1.25 | -0.08034 | 1.24 | -0.15561 | 1.24 | 0.98106 | 1.24 | 1.21545
1.25 | 0.85298 | 1.24 | 0.8222 | 1.24 | 0.18841 | 1.24 | -0.04544 | 1.24 | 0.20417 | 1.25 | 0.1685 | 1.24 | -0.13667 | 1.24 | 1.05095 | 1.24 | 1.24181
1.25 | 0.75494 | 1.24 | 0.85875 | 1.25 | 0.39884 | 1.24 | -0.04599 | 1.24 | 0.10355 | 1.25 | 0.02795 | 1.24 | -0.18682 | 1.24 | 0.92545 | 1.24 | 1.24584
1.25 | 0.69371 | 1.24 | 0.93588 | 1.25 | 0.25712 | 1.24 | -0.24529 | 1.24 | 0.06531 | 1.25 | -0.24768 | 1.24 | -0.21778 | 1.24 | 0.77852 | 1.24 | 1.27306
1.25 | 0.9375 | 1.24 | 0.86403 | 1.25 | 0.30794 | 1.24 | -0.23916 | 1.24 | 0.08848 | 1.25 | -0.06071 | 1.24 | -0.02236 | 1.24 | 0.80242 | 1.24 | 1.30964
1.25 | 0.88737 | 1.24 | 0.62473 | 1.25 | 0.30647 | 1.24 | -0.39033 | 1.24 | -0.11946 | 1.25 | -0.0536 | 1.24 | -0.03615 | 1.25 | 0.87577 | 1.24 | 1.16692
1.25 | 0.87443 | 1.24 | 0.95146 | 1.25 | 0.33982 | 1.24 | -0.57674 | 1.24 | -0.19714 | 1.25 | -0.05825 | 1.24 | -0.08955 | 1.24 | 0.84325 | 1.24 | 1.14778
1.25 | 0.69316 | 1.24 | 0.91236 | 1.25 | 0.23798 | 1.24 | -0.5642 | 1.24 | -0.11507 | 1.25 | -0.13892 | 1.24 | -0.12085 | 1.25 | 0.81533 | 1.24 | 1.24174
1.25 | 0.70331 | 1.24 | 0.7328 | 1.25 | 0.40153 | 1.24 | -0.58542 | 1.24 | -0.0454 | 1.25 | -0.3596 | 1.24 | 0.03407 | 1.25 | 0.77111 | 1.24 | 1.19621
1.25 | 0.90023 | 1.24 | 0.95473 | 1.25 | 0.4243 | 1.24 | -0.62412 | 1.24 | -0.03887 | 1.25 | -0.29217 | 1.24 | -0.00484 | 1.25 | 0.89834 | 1.24 | 1.20699
1.25 | 0.90896 | 1.24 | 0.74973 | 1.25 | 0.46845 | 1.25 | -0.4328 | 1.24 | -0.15724 | 1.25 | -0.35233 | 1.24 | 0.08407 | 1.25 | 0.97798 | 1.24 | 1.16204
1.25 | 0.76538 | 1.24 | 0.78418 | 1.25 | 0.48694 | 1.25 | -0.54088 | 1.24 | -0.10825 | 1.25 | -0.03438 | 1.24 | 0.05098 | 1.25 | 0.87367 | 1.24 | 1.10098
1.25 | 0.78326 | 1.24 | 0.88608 | 1.25 | 0.49506 | 1.25 | -0.37648 | 1.24 | -0.16278 | 1.25 | -0.26505 | 1.24 | -0.11721 | 1.25 | 0.9644 | 1.24 | 1.03413
1.25 | 0.75386 | 1.24 | 0.71819 | 1.25 | 0.36896 | 1.25 | -0.54816 | 1.24 | -0.16448 | 1.25 | -0.26834 | 1.24 | 0.00643 | 1.25 | 0.79147 | 1.24 | 1.00962
1.26 | 0.729 | 1.24 | 0.94608 | 1.25 | 0.43143 | 1.25 | -0.52848 | 1.24 | -0.23955 | 1.25 | -0.35735 | 1.24 | 0.04825 | 1.25 | 0.83446 | 1.24 | 0.83061
1.26 | 0.60056 | 1.24 | 1.10801 | 1.25 | 0.45713 | 1.25 | -0.38828 | 1.24 | -0.04985 | 1.25 | -0.26509 | 1.24 | 0.21559 | 1.25 | 0.94924 | 1.24 | 0.87292
1.26 | 0.7371 | 1.24 | 0.71095 | 1.25 | 0.4895 | 1.25 | -0.3988 | 1.25 | -0.22733 | 1.25 | -0.2743 | 1.24 | 0.07349 | 1.25 | 0.87204 | 1.25 | 0.98253
1.26 | 0.76847 | 1.24 | 0.92191 | 1.25 | 0.43065 | 1.25 | -0.13665 | 1.25 | -0.22731 | 1.25 | -0.32969 | 1.24 | -0.13565 | 1.25 | 0.81335 | 1.25 | 1.07564
1.26 | 0.94731 | 1.24 | 0.93926 | 1.25 | 0.5547 | 1.25 | -0.03218 | 1.25 | -0.22129 | 1.25 | -0.33736 | 1.25 | -0.11084 | 1.25 | 0.72828 | 1.25 | 0.93434
1.26 | 0.94843 | 1.24 | 0.76016 | 1.25 | 0.35645 | 1.25 | -0.05192 | 1.25 | -0.30205 | 1.25 | -0.23937 | 1.25 | -0.19607 | 1.25 | 0.62501 | 1.25 | 1.09771
1.26 | 0.88849 | 1.24 | 0.87698 | 1.25 | 0.25282 | 1.25 | -0.11608 | 1.25 | -0.31154 | 1.25 | -0.32454 | 1.25 | -0.26282 | 1.25 | 0.65858 | 1.25 | 1.01335
1.26 | 0.75873 | 1.24 | 0.92195 | 1.25 | 0.16614 | 1.25 | -0.32264 | 1.25 | -0.33075 | 1.25 | -0.33111 | 1.25 | -0.20353 | 1.25 | 0.69605 | 1.25 | 1.28205
1.26 | 0.78628 | 1.24 | 0.78905 | 1.25 | 0.46469 | 1.25 | -0.41221 | 1.25 | -0.34179 | 1.25 | -0.17447 | 1.25 | -0.14343 | 1.25 | 0.7074 | 1.25 | 1.25675
1.26 | 1.11588 | 1.25 | 1.04974 | 1.25 | 0.47127 | 1.25 | -0.52188 | 1.25 | -0.37617 | 1.25 | -0.18357 | 1.25 | -0.17378 | 1.25 | 0.65285 | 1.25 | 1.20726
1.26 | 1.11478 | 1.25 | 1.07806 | 1.25 | 0.34322 | 1.25 | -0.469 | 1.25 | -0.52098 | 1.25 | -0.23975 | 1.25 | -0.19319 | 1.25 | 0.69058 | 1.25 | 1.21339
1.26 | 1.01413 | 1.25 | 0.82555 | 1.25 | 0.40057 | 1.25 | -0.45104 | 1.25 | -0.30754 | 1.25 | 0.0118 | 1.25 | -0.20225 | 1.25 | 0.43012 | 1.25 | 1.16456
1.26 | 0.73969 | 1.25 | 0.9468 | 1.25 | 0.36051 | 1.25 | -0.6236 | 1.25 | -0.16601 | 1.25 | -0.16791 | 1.25 | -0.13196 | 1.25 | 0.45006 | 1.25 | 1.05636
1.26 | 0.7855 | 1.25 | 1.13312 | 1.25 | 0.47037 | 1.25 | -0.52403 | 1.25 | -0.10938 | 1.25 | 0.03468 | 1.25 | 0.02275 | 1.25 | 0.61921 | 1.25 | 1.09967
1.26 | 0.84721 | 1.25 | 0.8908 | 1.25 | 0.26811 | 1.25 | -0.29769 | 1.25 | -0.17537 | 1.25 | -0.02262 | 1.25 | -0.0123 | 1.25 | 0.75243 | 1.25 | 1.01374
1.26 | 0.85427 | 1.25 | 1.18999 | 1.25 | 0.58891 | 1.25 | -0.43863 | 1.25 | -0.25816 | 1.25 | -0.09503 | 1.25 | -0.11734 | 1.25 | 0.69026 | 1.25 | 0.89007
1.26 | 0.6731 | 1.25 | 0.86636 | 1.25 | 0.67163 | 1.25 | -0.59581 | 1.25 | -0.25231 | 1.25 | 0.08765 | 1.25 | -0.07195 | 1.25 | 0.82591 | 1.25 | 0.87108
1.26 | 0.6291 | 1.25 | 0.88103 | 1.25 | 0.37251 | 1.25 | -0.43529 | 1.25 | -0.23756 | 1.25 | -0.10982 | 1.25 | -0.0152 | 1.25 | 0.92041 | 1.25 | 0.99551
1.26 | 0.75066 | 1.25 | 0.99156 | 1.25 | 0.60394 | 1.25 | -0.19729 | 1.25 | -0.24498 | 1.25 | -0.23054 | 1.25 | -0.0875 | 1.25 | 0.83184 | 1.25 | 0.90681
1.26 | 0.74798 | 1.25 | 0.93443 | 1.25 | 0.48966 | 1.25 | -0.00478 | 1.25 | -0.17208 | 1.25 | -0.14786 | 1.25 | -0.04223 | 1.25 | 0.89155 | 1.25 | 0.95716
1.26 | 0.83428 | 1.25 | 0.88233 | 1.25 | 0.55657 | 1.25 | 0.03215 | 1.25 | -0.02227 | 1.25 | -0.07173 | 1.25 | -0.14767 | 1.25 | 0.89211 | 1.25 | 0.89492
1.26 | 1.04741 | 1.25 | 1.14398 | 1.25 | 0.73058 | 1.25 | -0.2157 | 1.25 | 0.03881 | 1.26 | -0.08372 | 1.25 | -0.22295 | 1.25 | 0.80176 | 1.25 | 0.88662
1.26 | 0.90017 | 1.25 | 0.81891 | 1.25 | 0.59689 | 1.25 | -0.22151 | 1.25 | -0.05369 | 1.26 | -0.20563 | 1.25 | -0.26634 | 1.25 | 0.82603 | 1.25 | 0.93731
1.26 | 0.96519 | 1.25 | 0.7915 | 1.25 | 0.33148 | 1.25 | -0.2318 | 1.25 | 0.18174 | 1.26 | -0.21429 | 1.25 | -0.19358 | 1.25 | 0.70578 | 1.25 | 0.84098
1.26 | 0.8766 | 1.25 | 1.06543 | 1.25 | 0.33574 | 1.25 | -0.54327 | 1.25 | -0.0377 | 1.26 | -0.1202 | 1.25 | -0.05849 | 1.25 | 0.73827 | 1.25 | 1.13362
1.26 | 0.71915 | 1.25 | 0.99579 | 1.26 | 0.34906 | 1.25 | -0.73461 | 1.25 | -0.30857 | 1.26 | -0.1404 | 1.25 | -0.30238 | 1.25 | 0.70761 | 1.25 | 1.16902
1.26 | 0.82301 | 1.25 | 0.81052 | 1.26 | 0.2827 | 1.25 | -0.75503 | 1.25 | -0.2496 | 1.26 | -0.09468 | 1.25 | -0.19053 | 1.25 | 0.74236 | 1.25 | 1.16716
1.26 | 0.98123 | 1.25 | 0.98833 | 1.26 | 0.38666 | 1.25 | -0.55165 | 1.25 | -0.14854 | 1.26 | -0.13488 | 1.25 | -0.12989 | 1.25 | 0.71827 | 1.25 | 1.16177
1.26 | 0.84912 | 1.25 | 0.96677 | 1.26 | 0.3036 | 1.25 | -0.6253 | 1.25 | -0.12171 | 1.26 | -0.17373 | 1.25 | -0.19524 | 1.25 | 0.82393 | 1.25 | 1.29806
1.26 | 0.93761 | 1.25 | 1.10033 | 1.26 | 0.41592 | 1.25 | -0.82107 | 1.25 | -0.1632 | 1.26 | -0.23211 | 1.25 | -0.06985 | 1.25 | 0.60975 | 1.25 | 1.07606
1.26 | 0.90949 | 1.25 | 1.02332 | 1.26 | 0.40623 | 1.25 | -0.59947 | 1.25 | -0.35488 | 1.26 | -0.22148 | 1.25 | -0.04332 | 1.25 | 0.64477 | 1.25 | 0.79422
1.26 | 0.77959 | 1.25 | 0.98766 | 1.26 | 0.57138 | 1.25 | -0.51869 | 1.25 | -0.11998 | 1.26 | 0.00643 | 1.25 | -0.23366 | 1.26 | 0.72624 | 1.25 | 0.89557
1.26 | 0.89959 | 1.25 | 1.01732 | 1.26 | 0.51884 | 1.25 | -0.40599 | 1.25 | -0.08388 | 1.26 | 0.02354 | 1.25 | -0.13464 | 1.26 | 0.88668 | 1.25 | 1.0116
1.26 | 0.91811 | 1.25 | 0.61234 | 1.26 | 0.53465 | 1.25 | -0.69417 | 1.25 | -0.08709 | 1.26 | -0.33054 | 1.25 | 0.15205 | 1.26 | 0.80126 | 1.25 | 0.87927
1.26 | 0.77538 | 1.25 | 0.65275 | 1.26 | 0.79205 | 1.26 | -0.58298 | 1.25 | -0.04105 | 1.26 | -0.41243 | 1.25 | 0.05506 | 1.26 | 0.62354 | 1.25 | 1.13285
1.26 | 0.78863 | 1.25 | 0.93555 | 1.26 | 0.48115 | 1.26 | -0.71949 | 1.26 | 0.03167 | 1.26 | -0.31322 | 1.25 | -0.11874 | 1.26 | 0.64438 | 1.25 | 1.20466
1.26 | 0.91434 | 1.25 | 0.47601 | 1.26 | 0.54486 | 1.26 | -0.59066 | 1.25 | 0.13084 | 1.26 | -0.23693 | 1.25 | -0.10067 | 1.26 | 0.85289 | 1.25 | 1.01037
1.26 | 0.78582 | 1.25 | 0.80803 | 1.26 | 0.38354 | 1.26 | -0.72593 | 1.25 | 0.17784 | 1.26 | -0.16267 | 1.25 | 0.12666 | 1.26 | 0.75524 | 1.25 | 0.90579
1.26 | 0.78839 | 1.26 | 0.9277 | 1.26 | 0.48698 | 1.26 | -0.58509 | 1.26 | 0.07208 | 1.26 | -0.16475 | 1.25 | 0.00186 | 1.26 | 0.96042 | 1.25 | 0.9252
1.27 | 0.80807 | 1.26 | 0.60837 | 1.26 | 0.36024 | 1.26 | -0.57253 | 1.26 | -0.22077 | 1.26 | -0.14751 | 1.25 | -0.10231 | 1.26 | 0.98999 | 1.26 | 0.95395
1.27 | 0.89238 | 1.26 | 0.9379 | 1.26 | 0.34405 | 1.26 | -0.45783 | 1.26 | -0.21612 | 1.26 | 0.09622 | 1.25 | -0.07474 | 1.26 | 0.85126 | 1.26 | 0.92411
1.27 | 0.8395 | 1.26 | 1.00211 | 1.26 | 0.37999 | 1.26 | -0.57122 | 1.26 | -0.26285 | 1.26 | 0.08966 | 1.26 | -0.13274 | 1.26 | 0.84239 | 1.26 | 1.12165
1.27 | 0.88615 | 1.26 | 0.72174 | 1.26 | 0.42771 | 1.26 | -0.41328 | 1.26 | -0.16651 | 1.26 | -0.14627 | 1.26 | -0.09592 | 1.26 | 0.79896 | 1.26 | 1.15648
1.27 | 0.7949 | 1.26 | 1.07348 | 1.26 | 0.57732 | 1.26 | -0.27356 | 1.26 | -0.18501 | 1.26 | -0.2459 | 1.26 | 0.02308 | 1.26 | 0.86109 | 1.26 | 1.08859
1.27 | 0.81961 | 1.26 | 1.01523 | 1.26 | 0.48176 | 1.26 | -0.24507 | 1.26 | -0.22275 | 1.26 | -0.0736 | 1.26 | -0.06274 | 1.26 | 0.9389 | 1.26 | 1.09771
1.27 | 0.87096 | 1.26 | 0.75057 | 1.26 | 0.5524 | 1.26 | -0.37478 | 1.26 | -0.12925 | 1.26 | -0.00406 | 1.26 | -0.03274 | 1.26 | 0.87658 | 1.26 | 1.23479
1.27 | 0.98046 | 1.26 | 0.96565 | 1.26 | 0.50157 | 1.26 | -0.46413 | 1.26 | -0.14263 | 1.26 | -0.03174 | 1.26 | 0.00445 | 1.26 | 0.90673 | 1.26 | 1.23223
1.27 | 0.9067 | 1.26 | 0.85241 | 1.26 | 0.39149 | 1.26 | -0.56982 | 1.26 | -0.18759 | 1.26 | -0.18938 | 1.26 | 0.00092 | 1.26 | 0.88285 | 1.26 | 1.28463
1.27 | 0.84295 | 1.26 | 0.99441 | 1.26 | 0.47314 | 1.26 | -0.24509 | 1.26 | -0.36723 | 1.26 | -0.22617 | 1.26 | -0.15681 | 1.26 | 0.94 | 1.26 | 1.26762
1.27 | 0.75489 | 1.26 | 1.19181 | 1.26 | 0.5555 | 1.26 | -0.37264 | 1.26 | -0.40654 | 1.26 | -0.16767 | 1.26 | -0.08466 | 1.26 | 0.83219 | 1.26 | 1.08772
1.27 | 0.92166 | 1.26 | 0.97809 | 1.26 | 0.56982 | 1.26 | -0.35421 | 1.26 | -0.17929 | 1.26 | -0.20477 | 1.26 | 0.02901 | 1.26 | 0.90325 | 1.26 | 1.0095
1.27 | 0.94404 | 1.26 | 1.26524 | 1.26 | 0.39469 | 1.26 | -0.40757 | 1.26 | -0.03986 | 1.26 | -0.21219 | 1.26 | -0.11828 | 1.26 | 0.83271 | 1.26 | 0.96821
1.27 | 0.85445 | 1.26 | 1.25049 | 1.26 | 0.31845 | 1.26 | -0.32591 | 1.26 | 0.07688 | 1.26 | -0.28955 | 1.26 | -0.10517 | 1.26 | 0.81529 | 1.26 | 0.9775
1.27 | 0.75219 | 1.26 | 0.97831 | 1.26 | 0.19418 | 1.26 | -0.43069 | 1.26 | -0.06442 | 1.26 | -0.00299 | 1.26 | -0.05419 | 1.26 | 1.01147 | 1.26 | 1.02469
1.27 | 0.72418 | 1.26 | 1.05415 | 1.26 | 0.31365 | 1.26 | -0.25682 | 1.26 | -0.00199 | 1.26 | 0.06846 | 1.26 | -0.19902 | 1.26 | 0.96875 | 1.26 | 0.96823
1.27 | 0.81114 | 1.26 | 1.17522 | 1.26 | 0.35728 | 1.26 | -0.25225 | 1.26 | -0.01752 | 1.26 | 0.0296 | 1.26 | -0.13669 | 1.26 | 0.89241 | 1.26 | 0.88295
1.27 | 0.80337 | 1.26 | 0.74796 | 1.26 | 0.42823 | 1.26 | -0.31191 | 1.26 | -0.05993 | 1.26 | 0.07419 | 1.26 | -0.13578 | 1.26 | 0.91885 | 1.26 | 0.88428
1.27 | 0.81504 | 1.26 | 1.06569 | 1.26 | 0.63044 | 1.26 | -0.4772 | 1.26 | -0.11053 | 1.27 | 0.12203 | 1.26 | -0.09044 | 1.26 | 0.92923 | 1.26 | 1.11441
1.27 | 0.82073 | 1.26 | 1.11608 | 1.27 | 0.69914 | 1.26 | -0.50218 | 1.26 | -0.07458 | 1.27 | 0.05596 | 1.26 | 0.00373 | 1.26 | 0.90071 | 1.26 | 1.12492
1.27 | 0.71696 | 1.26 | 0.88542 | 1.27 | 0.54167 | 1.26 | -0.39014 | 1.26 | -0.10303 | 1.27 | 0.1753 | 1.26 | -0.00842 | 1.26 | 0.83242 | 1.26 | 1.02376
1.27 | 0.78008 | 1.26 | 1.28941 | 1.27 | 0.70009 | 1.26 | -0.35157 | 1.26 | -0.09225 | 1.27 | -0.11121 | 1.26 | 0.00114 | 1.26 | 0.75387 | 1.26 | 1.0826
1.27 | 0.70939 | 1.26 | 1.22691 | 1.27 | 0.74638 | 1.26 | -0.49293 | 1.26 | -0.07759 | 1.27 | 0.0012 | 1.26 | -0.04697 | 1.26 | 0.83234 | 1.26 | 1.24366
1.27 | 0.65854 | 1.26 | 1.13918 | 1.27 | 0.5807 | 1.26 | -0.4287 | 1.26 | 0.0151 | 1.27 | -0.02722 | 1.26 | 0.01625 | 1.27 | 1.04318 | 1.26 | 1.36085
1.27 | 0.86146 | 1.26 | 0.97096 | 1.27 | 0.4879 | 1.26 | -0.34308 | 1.26 | 0.04743 | 1.27 | -0.05534 | 1.26 | 0.03826 | 1.27 | 0.97281 | 1.26 | 1.44915
1.27 | 0.82509 | 1.26 | 0.90942 | 1.27 | 0.44955 | 1.26 | -0.28002 | 1.26 | 0.16477 | 1.27 | -0.04295 | 1.26 | -0.02345 | 1.26 | 0.73016 | 1.26 | 1.24395
1.27 | 0.72038 | 1.26 | 0.91822 | 1.27 | 0.54183 | 1.26 | -0.33891 | 1.26 | -0.12347 | 1.27 | -0.28933 | 1.26 | 0.04922 | 1.27 | 0.76724 | 1.26 | 1.26591
1.27 | 0.62026 | 1.26 | 0.92594 | 1.27 | 0.54621 | 1.27 | -0.35946 | 1.26 | -0.23254 | 1.27 | -0.08144 | 1.26 | 0.1654 | 1.27 | 0.64001 | 1.26 | 1.29423
1.27 | 0.7894 | 1.26 | 0.95891 | 1.27 | 0.63177 | 1.27 | -0.40242 | 1.26 | -0.23752 | 1.27 | -0.15059 | 1.26 | 0.03861 | 1.27 | 0.74689 | 1.26 | 1.1842
1.27 | 0.6728 | 1.26 | 0.92357 | 1.27 | 0.60225 | 1.27 | -0.30022 | 1.26 | -0.47849 | 1.27 | -0.27185 | 1.26 | -0.13789 | 1.27 | 0.59566 | 1.26 | 1.07801
1.27 | 0.85039 | 1.26 | 0.8487 | 1.27 | 0.51712 | 1.27 | -0.33739 | 1.26 | -0.48368 | 1.27 | -0.26728 | 1.26 | -0.21673 | 1.27 | 0.59256 | 1.26 | 0.87935
1.27 | 0.93015 | 1.26 | 0.87033 | 1.27 | 0.34748 | 1.27 | -0.28159 | 1.26 | -0.40191 | 1.27 | -0.08331 | 1.26 | -0.23553 | 1.27 | 0.86253 | 1.26 | 0.92093
1.27 | 0.77891 | 1.26 | 0.91059 | 1.27 | 0.35535 | 1.27 | -0.25909 | 1.26 | -0.32796 | 1.27 | -0.14337 | 1.26 | -0.11496 | 1.27 | 0.83627 | 1.26 | 1.01878
1.27 | 0.77312 | 1.26 | 0.96653 | 1.27 | 0.42623 | 1.27 | -0.24611 | 1.26 | -0.44862 | 1.27 | -0.25207 | 1.26 | 0.00126 | 1.27 | 0.75021 | 1.27 | 0.99913
1.27 | 0.90653 | 1.26 | 0.73355 | 1.27 | 0.40533 | 1.27 | -0.39437 | 1.26 | -0.29827 | 1.27 | 0.01366 | 1.26 | -0.18752 | 1.27 | 0.52552 | 1.27 | 0.99392
1.27 | 0.85662 | 1.26 | 0.88432 | 1.27 | 0.49929 | 1.27 | -0.52231 | 1.26 | -0.40515 | 1.27 | -0.14948 | 1.26 | -0.25755 | 1.27 | 0.6074 | 1.27 | 1.06979
1.27 | 0.7761 | 1.27 | 1.11808 | 1.27 | 0.42281 | 1.27 | -0.49258 | 1.26 | -0.11437 | 1.27 | -0.28172 | 1.26 | -0.12288 | 1.27 | 0.69511 | 1.27 | 1.0742
1.27 | 0.87112 | 1.26 | 1.06147 | 1.27 | 0.36295 | 1.27 | -0.65643 | 1.27 | -0.25563 | 1.27 | -0.09511 | 1.26 | -0.10041 | 1.27 | 0.74371 | 1.27 | 0.97793
1.28 | 0.99129 | 1.27 | 1.1088 | 1.27 | 0.45124 | 1.27 | -0.64188 | 1.27 | -0.24103 | 1.27 | -0.08763 | 1.27 | 0.07541 | 1.27 | 0.72512 | 1.27 | 0.82081
1.28 | 0.86022 | 1.27 | 0.68793 | 1.27 | 0.46037 | 1.27 | -0.54347 | 1.27 | -0.40368 | 1.27 | -0.0839 | 1.27 | 0.10471 | 1.27 | 0.71285 | 1.27 | 0.91129
1.28 | 1.00966 | 1.27 | 1.38441 | 1.27 | 0.55499 | 1.27 | -0.34559 | 1.27 | -0.45717 | 1.27 | 0.08301 | 1.27 | -0.02851 | 1.27 | 0.75651 | 1.27 | 0.8394
1.28 | 1.00126 | 1.27 | 0.77339 | 1.27 | 0.33517 | 1.27 | -0.30185 | 1.27 | -0.31762 | 1.27 | 0.07997 | 1.27 | 0.02629 | 1.27 | 0.68685 | 1.27 | 1.06665
1.28 | 0.94966 | 1.27 | 0.8206 | 1.27 | 0.49365 | 1.27 | -0.12949 | 1.27 | -0.2394 | 1.27 | 0.07908 | 1.27 | 0.03582 | 1.27 | 0.52522 | 1.27 | 1.24697
1.28 | 0.97219 | 1.27 | 0.83676 | 1.27 | 0.69768 | 1.27 | -0.24644 | 1.27 | -0.14202 | 1.27 | -0.13935 | 1.27 | 0.17602 | 1.27 | 0.61852 | 1.27 | 1.21738
1.28 | 0.9069 | 1.27 | 0.44741 | 1.27 | 0.66824 | 1.27 | -0.11348 | 1.27 | -0.17229 | 1.27 | -0.17184 | 1.27 | 0.2171 | 1.27 | 0.63536 | 1.27 | 1.17618
1.28 | 0.93336 | 1.27 | 0.79894 | 1.27 | 0.58274 | 1.27 | -0.00216 | 1.27 | -0.05757 | 1.27 | 0.00631 | 1.27 | 0.01246 | 1.27 | 0.61702 | 1.27 | 0.9924
1.28 | 0.85109 | 1.27 | 0.96107 | 1.27 | 0.40349 | 1.27 | 0.01577 | 1.27 | 0.10958 | 1.27 | -0.32476 | 1.27 | 0.01658 | 1.27 | 0.65916 | 1.27 | 1.07939
1.28 | 0.87066 | 1.27 | 0.87454 | 1.27 | 0.47829 | 1.27 | -0.16352 | 1.27 | -0.01521 | 1.27 | -0.43654 | 1.27 | -0.05043 | 1.27 | 0.64531 | 1.27 | 1.02276
1.28 | 0.71725 | 1.27 | 0.94051 | 1.27 | 0.39307 | 1.27 | -0.24679 | 1.27 | -0.20401 | 1.27 | -0.34742 | 1.27 | -0.05102 | 1.27 | 0.78414 | 1.27 | 1.01256
1.28 | 0.76101 | 1.27 | 0.96041 | 1.27 | 0.2329 | 1.27 | -0.24432 | 1.27 | -0.07903 | 1.27 | -0.12009 | 1.27 | 0.03942 | 1.27 | 0.58063 | 1.27 | 0.98695
1.28 | 0.71264 | 1.27 | 0.86383 | 1.27 | 0.24626 | 1.27 | -0.22941 | 1.27 | -0.11041 | 1.27 | -0.02965 | 1.27 | 0.17927 | 1.27 | 0.55545 | 1.27 | 0.97069
1.28 | 0.80111 | 1.27 | 0.77746 | 1.27 | 0.39087 | 1.27 | -0.26804 | 1.27 | -0.19505 | 1.27 | -0.35366 | 1.27 | 0.23073 | 1.27 | 0.82141 | 1.27 | 1.02957
1.28 | 0.85271 | 1.27 | 0.74824 | 1.27 | 0.3826 | 1.27 | -0.32871 | 1.27 | -0.36492 | 1.28 | -0.34385 | 1.27 | -0.00727 | 1.27 | 0.7505 | 1.27 | 0.94343
1.28 | 0.91805 | 1.27 | 0.88336 | 1.27 | 0.29261 | 1.27 | -0.14369 | 1.27 | -0.30903 | 1.28 | -0.08656 | 1.27 | 0.14803 | 1.27 | 0.67123 | 1.27 | 1.10645
1.28 | 0.82121 | 1.27 | 0.75092 | 1.27 | 0.21666 | 1.27 | -0.12423 | 1.27 | -0.29703 | 1.27 | -0.09079 | 1.27 | 0.24456 | 1.27 | 0.7393 | 1.27 | 0.96351
1.28 | 0.83536 | 1.27 | 1.13278 | 1.27 | 0.30575 | 1.27 | -0.09337 | 1.27 | -0.29441 | 1.27 | -0.08455 | 1.27 | 0.18807 | 1.27 | 0.82228 | 1.27 | 0.90257
1.28 | 0.94046 | 1.27 | 1.23193 | 1.27 | 0.23342 | 1.27 | -0.00761 | 1.27 | -0.41282 | 1.27 | -0.21703 | 1.27 | -0.15406 | 1.27 | 0.91143 | 1.27 | 1.10368
1.28 | 0.94974 | 1.27 | 1.04645 | 1.27 | 0.3104 | 1.27 | -0.02718 | 1.27 | -0.10412 | 1.27 | -0.17696 | 1.27 | -0.02013 | 1.27 | 0.94785 | 1.27 | 1.02738
1.28 | 0.84499 | 1.27 | 1.27156 | 1.28 | 0.48595 | 1.27 | -0.05091 | 1.27 | -0.09671 | 1.28 | 0.08652 | 1.27 | 0.03761 | 1.27 | 0.7399 | 1.27 | 1.1076
1.28 | 0.88031 | 1.27 | 1.00286 | 1.28 | 0.43222 | 1.27 | -0.09505 | 1.27 | -0.17879 | 1.28 | 0.02201 | 1.27 | 0.12498 | 1.27 | 0.74067 | 1.27 | 1.1629
1.28 | 0.85568 | 1.27 | 0.80327 | 1.28 | 0.48635 | 1.27 | -0.15914 | 1.27 | -0.18307 | 1.28 | -0.18798 | 1.27 | 0.20253 | 1.28 | 0.83865 | 1.27 | 1.38648
1.28 | 0.93781 | 1.27 | 0.91805 | 1.28 | 0.40241 | 1.28 | -0.18161 | 1.27 | -0.01728 | 1.28 | -0.05194 | 1.27 | 0.25794 | 1.28 | 0.83459 | 1.27 | 1.48094
1.28 | 1.16956 | 1.27 | 0.77966 | 1.28 | 0.11177 | 1.28 | -0.27613 | 1.27 | 0.12705 | 1.28 | -0.30903 | 1.27 | 0.04858 | 1.28 | 0.85672 | 1.27 | 1.4139
1.28 | 0.98296 | 1.27 | 0.83968 | 1.28 | 0.2855 | 1.28 | -0.38433 | 1.27 | -0.16817 | 1.28 | -0.37803 | 1.27 | 0.04921 | 1.28 | 0.7937 | 1.27 | 1.22465
1.28 | 0.95745 | 1.27 | 1.11685 | 1.28 | 0.44905 | 1.28 | -0.27473 | 1.27 | -0.131 | 1.28 | -0.2693 | 1.27 | -0.15288 | 1.28 | 0.84379 | 1.27 | 1.38251
1.28 | 0.86399 | 1.27 | 0.84716 | 1.28 | 0.55078 | 1.28 | -0.26219 | 1.27 | -0.11861 | 1.28 | -0.28977 | 1.27 | -0.12177 | 1.28 | 0.78191 | 1.27 | 1.25644
1.28 | 1.00799 | 1.27 | 0.96977 | 1.28 | 0.2289 | 1.27 | -0.39701 | 1.27 | 0.06115 | 1.28 | -0.2226 | 1.27 | -0.21184 | 1.28 | 0.79555 | 1.27 | 1.26315
1.28 | 0.9648 | 1.27 | 1.11062 | 1.28 | 0.37771 | 1.28 | -0.33165 | 1.27 | -0.08698 | 1.28 | -0.31091 | 1.27 | -0.16272 | 1.28 | 0.79511 | 1.27 | 1.16315
1.28 | 0.83134 | 1.27 | 0.87241 | 1.28 | 0.45651 | 1.28 | -0.3424 | 1.27 | -0.09919 | 1.28 | -0.34413 | 1.28 | -0.31263 | 1.28 | 0.79228 | 1.27 | 0.94181
1.28 | 0.71797 | 1.27 | 1.10347 | 1.28 | 0.37352 | 1.28 | -0.45765 | 1.27 | -0.24943 | 1.28 | -0.28647 | 1.28 | -0.3171 | 1.28 | 0.78689 | 1.27 | 0.82024
1.28 | 0.87717 | 1.28 | 0.91352 | 1.28 | 0.42762 | 1.28 | -0.57711 | 1.27 | -0.08294 | 1.28 | -0.2498 | 1.27 | -0.3863 | 1.28 | 0.57434 | 1.27 | 0.8542
1.28 | 0.86146 | 1.28 | 0.89007 | 1.28 | 0.44672 | 1.28 | -0.46431 | 1.27 | -0.22231 | 1.28 | -0.13879 | 1.27 | -0.25249 | 1.28 | 0.61046 | 1.28 | 1.10046
1.28 | 0.83654 | 1.28 | 1.17038 | 1.28 | 0.32787 | 1.28 | -0.36389 | 1.28 | -0.27303 | 1.28 | -0.27072 | 1.28 | -0.24612 | 1.28 | 0.70863 | 1.28 | 1.27799
1.28 | 0.76531 | 1.28 | 0.70285 | 1.28 | 0.26681 | 1.28 | -0.19232 | 1.28 | -0.15174 | 1.28 | -0.14714 | 1.28 | -0.29476 | 1.28 | 0.71056 | 1.28 | 1.18976
1.28 | 0.77279 | 1.28 | 0.98719 | 1.28 | 0.31277 | 1.28 | -0.20061 | 1.28 | 0.04289 | 1.28 | -0.03141 | 1.28 | -0.05044 | 1.28 | 0.76322 | 1.28 | 1.17658
1.29 | 0.71442 | 1.28 | 1.25881 | 1.28 | 0.21212 | 1.28 | -0.3373 | 1.28 | -0.18794 | 1.28 | -0.20325 | 1.28 | 0.01346 | 1.28 | 0.80658 | 1.28 | 1.11611
1.29 | 0.81676 | 1.28 | 0.93513 | 1.28 | 0.30358 | 1.28 | -0.18979 | 1.28 | -0.19011 | 1.28 | -0.199 | 1.28 | -0.0925 | 1.28 | 0.70348 | 1.28 | 1.20922
1.29 | 0.6964 | 1.28 | 0.99217 | 1.28 | 0.39124 | 1.28 | -0.11453 | 1.28 | -0.28361 | 1.28 | 0.05794 | 1.28 | -0.03826 | 1.28 | 0.70473 | 1.28 | 0.96938
1.29 | 0.83628 | 1.28 | 1.35825 | 1.28 | 0.46829 | 1.28 | -0.1495 | 1.28 | -0.16817 | 1.28 | 0.005 | 1.28 | 0.21204 | 1.28 | 0.79998 | 1.28 | 0.86253
1.29 | 0.76869 | 1.28 | 0.98311 | 1.28 | 0.44061 | 1.28 | -0.36867 | 1.28 | -0.24923 | 1.28 | -0.12685 | 1.28 | 0.26328 | 1.28 | 0.85661 | 1.28 | 0.93594
1.29 | 0.741 | 1.28 | 1.08411 | 1.28 | 0.1847 | 1.28 | -0.32432 | 1.28 | -0.21642 | 1.28 | -0.40815 | 1.28 | 0.20997 | 1.28 | 0.70671 | 1.28 | 0.99386
1.29 | 0.77115 | 1.28 | 1.24018 | 1.28 | 0.30318 | 1.28 | -0.05255 | 1.28 | -0.21839 | 1.28 | -0.16171 | 1.28 | 0.07548 | 1.28 | 0.77515 | 1.28 | 1.17495
1.29 | 0.68892 | 1.28 | 1.06918 | 1.28 | 0.50146 | 1.28 | 0.06204 | 1.28 | -0.21529 | 1.28 | -0.09657 | 1.28 | 0.22135 | 1.28 | 0.78458 | 1.28 | 1.23766
1.29 | 0.82161 | 1.28 | 0.94207 | 1.28 | 0.48788 | 1.28 | -0.11536 | 1.28 | -0.19153 | 1.28 | -0.09967 | 1.28 | 0.15517 | 1.28 | 0.86392 | 1.28 | 1.495
1.29 | 0.95501 | 1.28 | 1.03962 | 1.28 | 0.38622 | 1.28 | -0.20881 | 1.28 | -0.00547 | 1.28 | -0.13665 | 1.28 | 0.03434 | 1.28 | 0.79049 | 1.28 | 1.42288
1.29 | 0.96793 | 1.28 | 0.856 | 1.28 | 0.53362 | 1.28 | -0.39884 | 1.28 | 0.07351 | 1.28 | -0.1502 | 1.28 | 0.17618 | 1.28 | 0.75189 | 1.28 | 1.31076
1.29 | 0.82913 | 1.28 | 0.99125 | 1.28 | 0.70494 | 1.28 | -0.25774 | 1.28 | 0.19736 | 1.28 | -0.16104 | 1.28 | 0.13181 | 1.28 | 0.69297 | 1.28 | 1.24616
1.29 | 0.7382 | 1.28 | 1.07992 | 1.28 | 0.43483 | 1.28 | -0.41103 | 1.28 | 0.0298 | 1.28 | 0.05421 | 1.28 | 0.08198 | 1.28 | 0.70636 | 1.28 | 1.02544
1.29 | 0.8455 | 1.28 | 1.03656 | 1.28 | 0.4886 | 1.28 | -0.40067 | 1.28 | -0.03964 | 1.28 | -0.10888 | 1.28 | -0.11656 | 1.28 | 0.71721 | 1.28 | 0.84924
1.29 | 1.02124 | 1.28 | 0.98474 | 1.28 | 0.53174 | 1.28 | -0.41479 | 1.28 | 0.0026 | 1.29 | -0.0541 | 1.28 | -0.10196 | 1.28 | 0.7115 | 1.28 | 0.85353
1.29 | 1.01979 | 1.28 | 1.19771 | 1.28 | 0.47174 | 1.28 | -0.36415 | 1.28 | -0.13377 | 1.29 | -0.09568 | 1.28 | -0.16246 | 1.28 | 0.66805 | 1.28 | 0.87954
1.29 | 1.06709 | 1.28 | 0.73493 | 1.29 | 0.37119 | 1.28 | -0.35962 | 1.28 | -0.3436 | 1.29 | -0.11485 | 1.28 | -0.16141 | 1.28 | 0.6419 | 1.28 | 1.03862
1.29 | 0.89428 | 1.28 | 1.01196 | 1.29 | 0.51813 | 1.28 | -0.35334 | 1.28 | -0.22761 | 1.28 | 0.02626 | 1.28 | -0.06346 | 1.28 | 0.52639 | 1.28 | 1.10435
1.29 | 0.88353 | 1.28 | 1.09506 | 1.29 | 0.7683 | 1.28 | -0.23148 | 1.28 | -0.28865 | 1.29 | 0.13272 | 1.28 | -0.05436 | 1.28 | 0.71746 | 1.28 | 1.10314
1.29 | 0.74105 | 1.28 | 0.70871 | 1.29 | 0.6613 | 1.28 | -0.12352 | 1.28 | -0.21946 | 1.29 | 0.30964 | 1.28 | -0.12101 | 1.28 | 0.78768 | 1.28 | 1.10866
1.29 | 1.04831 | 1.28 | 0.9816 | 1.29 | 0.65569 | 1.28 | -0.20297 | 1.28 | -0.19923 | 1.29 | 0.01647 | 1.28 | -0.11992 | 1.29 | 0.82728 | 1.28 | 0.96132
1.29 | 0.79883 | 1.28 | 0.92926 | 1.29 | 0.6325 | 1.28 | -0.14014 | 1.28 | -0.12653 | 1.29 | -0.15419 | 1.28 | -0.1241 | 1.28 | 0.53976 | 1.28 | 1.00881
1.29 | 0.88852 | 1.28 | 0.63349 | 1.29 | 0.51717 | 1.28 | -0.13444 | 1.28 | 0.10659 | 1.29 | -0.03322 | 1.28 | -0.07094 | 1.28 | 0.6582 | 1.28 | 0.95078
1.29 | 0.75432 | 1.28 | 0.9635 | 1.29 | 0.31049 | 1.28 | -0.29044 | 1.28 | 0.29517 | 1.29 | -0.04117 | 1.28 | -0.02688 | 1.28 | 0.60682 | 1.28 | 1.07012
1.29 | 0.7469 | 1.28 | 0.83466 | 1.29 | 0.5071 | 1.28 | -0.39144 | 1.28 | 0.10085 | 1.29 | 0.06213 | 1.29 | 0.13685 | 1.28 | 0.4338 | 1.28 | 1.01362
1.29 | 0.68074 | 1.28 | 0.68008 | 1.29 | 0.41231 | 1.28 | -0.37836 | 1.28 | 0.04267 | 1.29 | -0.02258 | 1.28 | 0.06745 | 1.29 | 0.41149 | 1.28 | 1.16334
1.29 | 0.86061 | 1.28 | 1.29352 | 1.29 | 0.2533 | 1.28 | -0.43787 | 1.28 | -0.07262 | 1.29 | 0.06365 | 1.28 | 0.05347 | 1.29 | 0.53655 | 1.28 | 1.08201
1.29 | 0.99807 | 1.28 | 1.06031 | 1.29 | 0.31225 | 1.29 | -0.41631 | 1.28 | -0.1298 | 1.29 | -0.01555 | 1.28 | 0.06444 | 1.29 | 0.75976 | 1.28 | 1.17377
1.29 | 0.84501 | 1.28 | 0.74497 | 1.29 | 0.56664 | 1.29 | -0.67305 | 1.28 | -0.09411 | 1.29 | 0.12275 | 1.29 | -0.05639 | 1.29 | 0.77192 | 1.28 | 1.067
1.29 | 0.85491 | 1.28 | 1.17634 | 1.29 | 0.56761 | 1.29 | -0.68331 | 1.29 | 0.02736 | 1.29 | 0.13669 | 1.29 | 0.0863 | 1.29 | 0.71847 | 1.28 | 1.20187
1.29 | 0.93281 | 1.29 | 0.90514 | 1.29 | 0.40704 | 1.29 | -0.39337 | 1.29 | -0.11036 | 1.29 | -0.14358 | 1.29 | 0.0229 | 1.29 | 0.54806 | 1.29 | 1.04901
1.29 | 0.94332 | 1.29 | 0.82641 | 1.29 | 0.3622 | 1.29 | -0.25689 | 1.29 | -0.13748 | 1.29 | -0.16071 | 1.29 | -0.0435 | 1.29 | 0.60251 | 1.29 | 1.26433
1.3 | 0.97877 | 1.29 | 1.067 | 1.29 | 0.36165 | 1.29 | -0.33291 | 1.29 | -0.25966 | 1.29 | -0.11642 | 1.29 | -0.15993 | 1.29 | 0.63061 | 1.29 | 1.32384
1.3 | 0.90519 | 1.29 | 0.7987 | 1.29 | 0.40928 | 1.29 | -0.48433 | 1.29 | -0.31608 | 1.29 | -0.1837 | 1.29 | -0.06815 | 1.29 | 0.61515 | 1.29 | 1.3931
1.3 | 0.86947 | 1.29 | 0.96784 | 1.29 | 0.53103 | 1.29 | -0.42262 | 1.29 | -0.30497 | 1.29 | -0.25187 | 1.29 | 0.08636 | 1.29 | 0.82178 | 1.29 | 1.18247
1.3 | 0.83527 | 1.29 | 1.09897 | 1.29 | 0.42575 | 1.29 | -0.36926 | 1.29 | -0.22593 | 1.29 | -0.20198 | 1.29 | -0.03163 | 1.29 | 0.7572 | 1.29 | 1.02455
1.3 | 0.98335 | 1.29 | 0.80881 | 1.29 | 0.26508 | 1.29 | -0.41961 | 1.29 | -0.16782 | 1.29 | -0.38108 | 1.29 | 0.19756 | 1.29 | 0.73203 | 1.29 | 1.11863
1.3 | 0.90927 | 1.29 | 0.97723 | 1.29 | 0.35696 | 1.29 | -0.30724 | 1.29 | -0.17336 | 1.29 | -0.1933 | 1.29 | 0.05415 | 1.29 | 0.71568 | 1.29 | 1.17147
1.3 | 0.83088 | 1.29 | 1.03699 | 1.29 | 0.63364 | 1.29 | -0.16114 | 1.29 | -0.11402 | 1.29 | -0.13604 | 1.29 | -0.10761 | 1.29 | 0.6649 | 1.29 | 1.17214
1.3 | 1.08517 | 1.29 | 0.90122 | 1.29 | 0.65167 | 1.29 | -0.26365 | 1.29 | -0.19136 | 1.29 | -0.17293 | 1.29 | 0.01337 | 1.29 | 0.7617 | 1.29 | 1.15788
1.3 | 1.0418 | 1.29 | 1.03487 | 1.29 | 0.40585 | 1.29 | -0.27317 | 1.29 | 0.04557 | 1.29 | -0.05931 | 1.29 | 0.15931 | 1.29 | 0.75776 | 1.29 | 1.13856
1.3 | 0.8662 | 1.29 | 0.93311 | 1.29 | 0.35002 | 1.29 | -0.26769 | 1.29 | -0.03826 | 1.29 | -0.13612 | 1.29 | 0.18298 | 1.29 | 0.66655 | 1.29 | 1.16621
1.3 | 0.56602 | 1.29 | 1.10375 | 1.29 | 0.43558 | 1.29 | -0.23752 | 1.29 | -0.2311 | 1.29 | -0.12253 | 1.29 | 0.02116 | 1.29 | 0.57869 | 1.29 | 1.30705
1.3 | 0.69897 | 1.29 | 0.97168 | 1.29 | 0.38565 | 1.29 | -0.34389 | 1.29 | -0.15521 | 1.29 | -0.00818 | 1.29 | -0.01485 | 1.29 | 0.55493 | 1.29 | 1.27755
1.3 | 0.72791 | 1.29 | 0.90547 | 1.29 | 0.34048 | 1.29 | -0.40761 | 1.29 | -0.05936 | 1.29 | -0.09679 | 1.29 | 0.10244 | 1.29 | 0.62764 | 1.29 | 1.42184
1.3 | 0.9253 | 1.29 | 0.9008 | 1.29 | 0.28032 | 1.29 | -0.44963 | 1.29 | 0.05054 | 1.29 | 0.16693 | 1.29 | 0.23355 | 1.29 | 0.68046 | 1.29 | 1.49776
1.3 | 0.87535 | 1.29 | 0.90306 | 1.29 | 0.40397 | 1.29 | -0.40981 | 1.29 | 0.14516 | 1.29 | 0.01054 | 1.29 | 0.06662 | 1.29 | 0.62127 | 1.29 | 1.50439
1.3 | 0.87533 | 1.29 | 1.1231 | 1.29 | 0.18775 | 1.29 | -0.36442 | 1.29 | 0.12897 | 1.29 | -0.02875 | 1.29 | -0.07485 | 1.29 | 0.59287 | 1.29 | 1.47813
1.3 | 1.02012 | 1.29 | 0.87333 | 1.29 | 0.22129 | 1.29 | -0.25045 | 1.29 | -0.00596 | 1.29 | -0.07103 | 1.29 | -0.07655 | 1.29 | 0.4743 | 1.29 | 1.27837
1.3 | 1.14273 | 1.29 | 0.97508 | 1.29 | 0.28285 | 1.29 | -0.23233 | 1.29 | -0.04273 | 1.29 | -0.07182 | 1.29 | -0.09363 | 1.29 | 0.69153 | 1.29 | 1.21459
1.3 | 1.06889 | 1.29 | 1.23687 | 1.29 | 0.26745 | 1.29 | -0.12079 | 1.29 | 0.06318 | 1.29 | -0.09118 | 1.29 | -0.19936 | 1.29 | 0.46354 | 1.29 | 1.11308
1.3 | 1.06207 | 1.29 | 0.98118 | 1.3 | 0.39879 | 1.29 | -0.20225 | 1.29 | 0.09334 | 1.3 | -0.14936 | 1.29 | -0.1544 | 1.29 | 0.62554 | 1.29 | 0.9552
1.3 | 0.91519 | 1.29 | 1.07049 | 1.3 | 0.42238 | 1.29 | -0.29843 | 1.29 | 0.05956 | 1.3 | -0.51084 | 1.29 | -0.24736 | 1.29 | 0.75839 | 1.29 | 0.98628
1.3 | 0.88033 | 1.29 | 1.28198 | 1.3 | 0.57649 | 1.29 | -0.39533 | 1.29 | -0.00258 | 1.3 | -0.48405 | 1.29 | -0.22437 | 1.29 | 0.70963 | 1.29 | 0.99521
1.3 | 0.83984 | 1.29 | 0.8324 | 1.3 | 0.56444 | 1.29 | -0.40846 | 1.29 | -0.14437 | 1.3 | -0.30069 | 1.29 | -0.14854 | 1.29 | 0.97822 | 1.29 | 1.28678
1.3 | 0.78038 | 1.29 | 1.0608 | 1.3 | 0.58923 | 1.29 | -0.45582 | 1.29 | -0.33994 | 1.3 | -0.07395 | 1.29 | -0.31932 | 1.29 | 0.73857 | 1.29 | 1.23319
1.3 | 0.77769 | 1.29 | 1.13416 | 1.3 | 0.52316 | 1.29 | -0.35065 | 1.29 | -0.33497 | 1.3 | -0.02491 | 1.29 | -0.29138 | 1.29 | 0.79892 | 1.29 | 1.16725
1.3 | 0.84835 | 1.29 | 0.82437 | 1.3 | 0.48856 | 1.29 | -0.35314 | 1.29 | -0.4022 | 1.3 | -0.18333 | 1.29 | -0.10685 | 1.29 | 0.78202 | 1.29 | 1.17152
1.3 | 0.8736 | 1.29 | 1.1106 | 1.3 | 0.37163 | 1.29 | -0.2671 | 1.29 | -0.33342 | 1.3 | -0.14153 | 1.29 | 0.09406 | 1.29 | 0.87246 | 1.29 | 1.24611
1.3 | 0.83889 | 1.29 | 0.94569 | 1.3 | 0.42424 | 1.3 | -0.31965 | 1.29 | -0.35606 | 1.3 | 0.0938 | 1.29 | -0.05931 | 1.29 | 0.82563 | 1.29 | 1.24936
1.3 | 0.82323 | 1.3 | 0.91579 | 1.3 | 0.54404 | 1.3 | -0.21878 | 1.29 | -0.35707 | 1.3 | 0.1438 | 1.29 | 0.00886 | 1.3 | 0.90615 | 1.29 | 1.18676
1.3 | 0.94226 | 1.3 | 1.21204 | 1.3 | 0.47979 | 1.29 | -0.34417 | 1.29 | -0.26488 | 1.3 | -0.01278 | 1.29 | 0.00661 | 1.3 | 0.90941 | 1.29 | 1.13371
1.3 | 1.0122 | 1.3 | 1.25466 | 1.3 | 0.25297 | 1.3 | -0.22364 | 1.29 | -0.37657 | 1.3 | -0.12033 | 1.29 | 0.11549 | 1.3 | 0.82334 | 1.29 | 1.2463
1.3 | 0.95038 | 1.3 | 0.94488 | 1.3 | 0.28502 | 1.3 | -0.36788 | 1.29 | -0.39278 | 1.3 | -0.19042 | 1.29 | 0.03348 | 1.3 | 0.71602 | 1.3 | 1.49167
1.3 | 0.9465 | 1.3 | 1.03078 | 1.3 | 0.48968 | 1.3 | -0.33272 | 1.29 | -0.34797 | 1.3 | 0.03516 | 1.29 | -0.10207 | 1.3 | 0.79443 | 1.3 | 1.45596
1.3 | 0.86465 | 1.3 | 0.80822 | 1.3 | 0.47149 | 1.3 | -0.21802 | 1.29 | -0.24651 | 1.3 | 0.07146 | 1.29 | -0.20286 | 1.3 | 1.0605 | 1.3 | 1.34705
1.3 | 0.96199 | 1.3 | 0.85874 | 1.3 | 0.51124 | 1.3 | -0.14186 | 1.3 | -0.18287 | 1.3 | -0.14524 | 1.3 | -0.27554 | 1.3 | 1.07381 | 1.3 | 1.15515
1.3 | 0.87849 | 1.3 | 0.7242 | 1.3 | 0.63948 | 1.3 | -0.15506 | 1.3 | -0.20979 | 1.3 | -0.19321 | 1.3 | -0.2705 | 1.3 | 0.8775 | 1.3 | 1.08099
1.31 | 0.93985 | 1.3 | 0.77345 | 1.3 | 0.5281 | 1.3 | -0.3022 | 1.3 | -0.20881 | 1.3 | 0.04817 | 1.3 | -0.35571 | 1.3 | 0.84348 | 1.3 | 1.07431
1.31 | 1.03951 | 1.3 | 0.96113 | 1.3 | 0.61181 | 1.3 | -0.48809 | 1.3 | -0.2972 | 1.3 | 0.09638 | 1.3 | -0.18536 | 1.3 | 0.80956 | 1.3 | 1.02288
1.31 | 1.16373 | 1.3 | 0.94441 | 1.3 | 0.49238 | 1.3 | -0.54757 | 1.3 | -0.27513 | 1.3 | -0.10172 | 1.3 | -0.19457 | 1.3 | 0.90671 | 1.3 | 1.07462
1.31 | 0.85568 | 1.3 | 0.66124 | 1.3 | 0.46026 | 1.3 | -0.55289 | 1.3 | -0.30994 | 1.3 | -0.31812 | 1.3 | -0.19729 | 1.3 | 0.84083 | 1.3 | 1.37688
1.31 | 0.64459 | 1.3 | 1.0154 | 1.3 | 0.34853 | 1.3 | -0.41862 | 1.3 | -0.38459 | 1.3 | -0.29395 | 1.3 | -0.11544 | 1.3 | 0.86954 | 1.3 | 1.21399
1.31 | 0.75493 | 1.3 | 0.60887 | 1.3 | 0.27467 | 1.3 | -0.47502 | 1.3 | -0.02749 | 1.3 | -0.28475 | 1.3 | -0.12897 | 1.3 | 0.72888 | 1.3 | 1.16681
1.31 | 1.04627 | 1.3 | 0.60885 | 1.3 | 0.35935 | 1.3 | -0.46703 | 1.3 | -0.05491 | 1.3 | -0.27773 | 1.3 | -0.04106 | 1.3 | 0.79253 | 1.3 | 0.84993
1.31 | 1.20258 | 1.3 | 0.97658 | 1.3 | 0.44409 | 1.3 | -0.49171 | 1.3 | -0.12275 | 1.3 | -0.3474 | 1.3 | -0.20211 | 1.3 | 0.58244 | 1.3 | 0.82603
1.31 | 1.03449 | 1.3 | 0.98458 | 1.3 | 0.57478 | 1.3 | -0.44134 | 1.3 | -0.10188 | 1.3 | -0.40006 | 1.3 | -0.2233 | 1.3 | 0.65162 | 1.3 | 0.89041
1.31 | 0.9436 | 1.3 | 0.91982 | 1.3 | 0.52842 | 1.3 | -0.32347 | 1.3 | 0.04548 | 1.3 | -0.38634 | 1.3 | -0.05135 | 1.3 | 0.66794 | 1.3 | 0.79201
1.31 | 0.88457 | 1.3 | 0.89712 | 1.3 | 0.32655 | 1.3 | -0.37423 | 1.3 | -0.0575 | 1.3 | -0.14308 | 1.3 | 0.01933 | 1.3 | 0.77571 | 1.3 | 0.78781
1.31 | 0.86728 | 1.3 | 0.8935 | 1.3 | 0.54617 | 1.3 | -0.38237 | 1.3 | -0.04948 | 1.3 | -0.02688 | 1.3 | 0.17042 | 1.3 | 0.84152 | 1.3 | 0.79299
1.31 | 0.69059 | 1.3 | 0.87783 | 1.3 | 0.52566 | 1.3 | -0.49201 | 1.3 | -0.19164 | 1.3 | -0.11793 | 1.3 | 0.18366 | 1.3 | 0.9035 | 1.3 | 0.93334
1.31 | 0.9234 | 1.3 | 0.70943 | 1.3 | 0.55536 | 1.3 | -0.4457 | 1.3 | -0.19906 | 1.3 | -0.30986 | 1.3 | 0.26852 | 1.3 | 0.86673 | 1.3 | 1.00537
1.31 | 0.762 | 1.3 | 0.83178 | 1.3 | 0.39429 | 1.3 | -0.46012 | 1.3 | -0.13841 | 1.3 | -0.1755 | 1.3 | 0.07131 | 1.3 | 1.04864 | 1.3 | 1.13181
1.31 | 0.72712 | 1.3 | 0.82661 | 1.3 | 0.3785 | 1.3 | -0.3424 | 1.3 | 0.01795 | 1.3 | -0.11743 | 1.3 | 0.07533 | 1.3 | 0.81142 | 1.3 | 1.1382
1.31 | 0.71398 | 1.3 | 0.53158 | 1.3 | 0.51735 | 1.3 | -0.33056 | 1.3 | 0.02502 | 1.3 | -0.15927 | 1.3 | -0.04636 | 1.3 | 0.59478 | 1.3 | 0.91762
1.31 | 0.71281 | 1.3 | 0.952 | 1.3 | 0.57553 | 1.3 | -0.04001 | 1.3 | -0.12011 | 1.3 | -0.22912 | 1.3 | -0.06497 | 1.3 | 0.55652 | 1.3 | 1.20169
1.31 | 0.73275 | 1.3 | 0.837 | 1.3 | 0.58873 | 1.3 | 0.00809 | 1.3 | 0.0481 | 1.3 | -0.18071 | 1.3 | 0.1161 | 1.3 | 0.61823 | 1.3 | 1.33618
1.31 | 0.81132 | 1.3 | 0.925 | 1.3 | 0.34824 | 1.3 | -0.18137 | 1.3 | -0.06178 | 1.3 | -0.20482 | 1.3 | 0.19972 | 1.3 | 0.58223 | 1.3 | 1.27891
1.31 | 0.74414 | 1.3 | 1.20232 | 1.3 | 0.39339 | 1.3 | -0.2866 | 1.3 | -0.13205 | 1.3 | -0.12692 | 1.3 | 0.14971 | 1.3 | 0.51983 | 1.3 | 1.21334
1.31 | 0.69423 | 1.3 | 1.00902 | 1.31 | 0.37881 | 1.3 | 0.02284 | 1.3 | -0.10624 | 1.31 | -0.22594 | 1.3 | 0.09263 | 1.3 | 0.37567 | 1.3 | 1.26862
1.31 | 0.6875 | 1.3 | 0.93577 | 1.31 | 0.40476 | 1.3 | -0.00539 | 1.3 | -0.05572 | 1.31 | -0.23839 | 1.3 | 0.02762 | 1.3 | 0.46199 | 1.3 | 1.24083
1.31 | 0.96017 | 1.3 | 1.21654 | 1.31 | 0.3375 | 1.3 | -0.11529 | 1.3 | 0.02134 | 1.31 | -0.09948 | 1.3 | -0.10026 | 1.3 | 0.45537 | 1.3 | 1.17626
1.31 | 0.92675 | 1.3 | 0.95475 | 1.31 | 0.24812 | 1.31 | -0.282 | 1.3 | -0.02048 | 1.31 | -0.09967 | 1.3 | -0.09394 | 1.3 | 0.40303 | 1.3 | 1.19369
1.31 | 0.78201 | 1.3 | 1.01962 | 1.31 | 0.31435 | 1.31 | -0.20011 | 1.3 | -0.02064 | 1.31 | -0.10968 | 1.3 | -0.08713 | 1.3 | 0.36185 | 1.3 | 0.82424
1.31 | 0.77567 | 1.3 | 1.01194 | 1.31 | 0.2866 | 1.31 | -0.22063 | 1.3 | -0.12061 | 1.31 | -0.13892 | 1.3 | -0.15307 | 1.3 | 0.3551 | 1.3 | 0.97714
1.31 | 0.76206 | 1.3 | 0.69008 | 1.31 | 0.31894 | 1.31 | -0.2567 | 1.3 | -0.02312 | 1.31 | -0.32146 | 1.3 | -0.36372 | 1.3 | 0.2411 | 1.3 | 1.24347
1.31 | 0.76432 | 1.3 | 0.78657 | 1.31 | 0.39897 | 1.31 | -0.64925 | 1.3 | -0.13109 | 1.31 | -0.36029 | 1.3 | -0.05683 | 1.31 | 0.57413 | 1.3 | 1.06939
1.31 | 0.68908 | 1.3 | 0.86101 | 1.31 | 0.50727 | 1.31 | -0.58529 | 1.3 | -0.10318 | 1.31 | -0.37678 | 1.3 | -0.10275 | 1.31 | 0.66176 | 1.3 | 0.9095
1.31 | 0.60668 | 1.3 | 1.0228 | 1.31 | 0.6074 | 1.31 | -0.62859 | 1.3 | -0.18985 | 1.31 | -0.56917 | 1.3 | -0.2067 | 1.31 | 0.86805 | 1.3 | 1.10585
1.31 | 0.6934 | 1.3 | 0.94088 | 1.31 | 0.47667 | 1.31 | -0.66653 | 1.3 | -0.10445 | 1.31 | -0.46149 | 1.3 | -0.17111 | 1.31 | 0.68254 | 1.3 | 1.1361
1.31 | 0.83029 | 1.3 | 1.10114 | 1.31 | 0.3817 | 1.31 | -0.66199 | 1.3 | -0.38961 | 1.31 | -0.32044 | 1.3 | -0.25488 | 1.31 | 0.7867 | 1.3 | 1.34488
1.32 | 0.79594 | 1.31 | 1.08444 | 1.31 | 0.28252 | 1.31 | -0.45154 | 1.3 | -0.25875 | 1.31 | -0.29337 | 1.3 | -0.0794 | 1.31 | 0.96167 | 1.31 | 1.31078
1.31 | 0.8123 | 1.31 | 1.03864 | 1.31 | 0.45377 | 1.31 | -0.53534 | 1.31 | -0.00757 | 1.31 | -0.09651 | 1.3 | 0.08863 | 1.31 | 0.87487 | 1.31 | 1.22175
1.31 | 1.03601 | 1.31 | 1.02894 | 1.31 | 0.57232 | 1.31 | -0.39808 | 1.31 | -0.05063 | 1.31 | 0.12749 | 1.31 | 0.25862 | 1.31 | 0.81995 | 1.31 | 1.0417
1.32 | 1.18354 | 1.31 | 1.15886 | 1.31 | 0.51651 | 1.31 | -0.31476 | 1.31 | 0.03261 | 1.31 | 0.17491 | 1.31 | 0.26474 | 1.31 | 0.78429 | 1.31 | 1.03109
1.32 | 0.9845 | 1.31 | 1.08673 | 1.31 | 0.57656 | 1.31 | -0.25746 | 1.31 | -0.15925 | 1.31 | 0.0224 | 1.31 | 0.13946 | 1.31 | 0.84335 | 1.31 | 1.01062
1.32 | 1.05474 | 1.31 | 1.17795 | 1.31 | 0.41891 | 1.31 | -0.35894 | 1.31 | -0.05133 | 1.31 | 0.0454 | 1.31 | 0.0803 | 1.31 | 0.76274 | 1.31 | 0.97073
1.32 | 1.03895 | 1.31 | 1.08105 | 1.31 | 0.29044 | 1.31 | -0.37812 | 1.31 | 0.09341 | 1.31 | -0.12234 | 1.31 | 0.06446 | 1.31 | 0.66803 | 1.31 | 1.13696
1.32 | 0.90365 | 1.31 | 1.05435 | 1.31 | 0.3113 | 1.31 | -0.25345 | 1.31 | 0.02871 | 1.31 | -0.44075 | 1.31 | 0.0961 | 1.31 | 0.73917 | 1.31 | 1.27651
1.32 | 0.80416 | 1.31 | 0.99202 | 1.31 | 0.5569 | 1.31 | -0.14727 | 1.31 | 0.00234 | 1.31 | -0.3251 | 1.31 | 0.09707 | 1.31 | 0.84177 | 1.31 | 1.37068
1.32 | 0.9363 | 1.31 | 0.73129 | 1.31 | 0.6927 | 1.31 | -0.19369 | 1.31 | -0.00801 | 1.31 | -0.19548 | 1.31 | -0.16558 | 1.31 | 0.87837 | 1.31 | 1.08405
1.32 | 0.96012 | 1.31 | 0.91714 | 1.31 | 0.5712 | 1.31 | -0.27942 | 1.31 | 0.00683 | 1.31 | -0.08889 | 1.31 | -0.1661 | 1.31 | 0.87698 | 1.31 | 0.99403
1.32 | 0.97925 | 1.31 | 0.8086 | 1.31 | 0.62394 | 1.31 | -0.51851 | 1.31 | -0.05366 | 1.31 | -0.20384 | 1.31 | -0.11029 | 1.31 | 0.87498 | 1.31 | 1.1507
1.32 | 0.87472 | 1.31 | 0.78405 | 1.31 | 0.37806 | 1.31 | -0.51633 | 1.31 | 0.00587 | 1.31 | -0.32506 | 1.31 | -0.03274 | 1.31 | 0.82341 | 1.31 | 1.3636
1.32 | 0.90764 | 1.31 | 1.04937 | 1.31 | 0.22191 | 1.31 | -0.35975 | 1.31 | -0.10512 | 1.31 | -0.16047 | 1.31 | -0.07533 | 1.31 | 0.94731 | 1.31 | 1.38582
1.32 | 0.82139 | 1.31 | 0.75483 | 1.31 | 0.23566 | 1.31 | -0.45593 | 1.31 | -0.09156 | 1.31 | -0.03493 | 1.31 | 0.01852 | 1.31 | 0.89522 | 1.31 | 1.18813
1.32 | 0.92901 | 1.31 | 0.64965 | 1.31 | 0.41334 | 1.31 | -0.59781 | 1.31 | -0.2543 | 1.31 | -0.26031 | 1.31 | -0.0856 | 1.31 | 0.85128 | 1.31 | 1.14676
1.32 | 0.94545 | 1.31 | 0.858 | 1.31 | 0.37174 | 1.31 | -0.67087 | 1.31 | -0.22028 | 1.31 | -0.19852 | 1.31 | 0.0942 | 1.31 | 0.72741 | 1.31 | 1.27888
1.32 | 0.90508 | 1.31 | 0.66216 | 1.31 | 0.28423 | 1.31 | -0.51361 | 1.31 | -0.07535 | 1.31 | -0.26562 | 1.31 | 0.15835 | 1.31 | 0.71554 | 1.31 | 1.30859
1.32 | 0.91052 | 1.31 | 0.76373 | 1.31 | 0.36549 | 1.31 | -0.39157 | 1.31 | -0.11486 | 1.31 | -0.20052 | 1.31 | 0.05929 | 1.31 | 0.84416 | 1.31 | 1.237
1.32 | 0.94948 | 1.31 | 1.12084 | 1.31 | 0.59325 | 1.31 | -0.43211 | 1.31 | -0.10944 | 1.31 | -0.14347 | 1.31 | -0.02838 | 1.31 | 0.91223 | 1.31 | 1.2103
1.32 | 0.8893 | 1.31 | 0.91945 | 1.31 | 0.59744 | 1.31 | -0.51053 | 1.31 | -0.20549 | 1.31 | -0.21817 | 1.31 | 0.05606 | 1.31 | 0.67556 | 1.31 | 1.27551
1.32 | 0.82766 | 1.31 | 0.77062 | 1.31 | 0.64652 | 1.31 | -0.11197 | 1.31 | -0.27521 | 1.32 | -0.16005 | 1.31 | 0.12421 | 1.31 | 0.6501 | 1.31 | 1.08894
1.32 | 0.86122 | 1.31 | 0.99933 | 1.31 | 0.51989 | 1.31 | -0.34668 | 1.31 | -0.23867 | 1.32 | -0.04154 | 1.31 | 0.12181 | 1.31 | 0.60624 | 1.31 | 1.39723
1.32 | 1.10204 | 1.31 | 0.93254 | 1.32 | 0.60058 | 1.31 | -0.23272 | 1.31 | -0.1815 | 1.32 | -0.13961 | 1.31 | 0.15393 | 1.31 | 0.82462 | 1.31 | 1.3641
1.32 | 1.07008 | 1.31 | 0.84034 | 1.32 | 0.73039 | 1.31 | -0.39893 | 1.31 | -0.26313 | 1.32 | -0.16346 | 1.31 | 0.09675 | 1.32 | 0.95339 | 1.31 | 1.31509
1.32 | 1.08282 | 1.31 | 1.1639 | 1.32 | 0.74162 | 1.31 | -0.34232 | 1.31 | -0.07539 | 1.32 | -0.19297 | 1.31 | 0.29878 | 1.32 | 0.86742 | 1.31 | 1.22423
1.32 | 1.03241 | 1.31 | 0.97623 | 1.32 | 0.8118 | 1.31 | -0.31985 | 1.31 | -0.06461 | 1.32 | -0.07788 | 1.31 | 0.19948 | 1.32 | 0.62832 | 1.31 | 0.95732
1.32 | 1.13126 | 1.31 | 0.86682 | 1.32 | 0.87006 | 1.31 | -0.23926 | 1.31 | -0.23194 | 1.32 | -0.02528 | 1.31 | 0.02744 | 1.32 | 0.59441 | 1.31 | 0.87689
1.32 | 1.21789 | 1.31 | 0.94555 | 1.32 | 0.67953 | 1.31 | -0.49075 | 1.31 | -0.26463 | 1.32 | 0.04263 | 1.31 | -0.00421 | 1.31 | 0.52308 | 1.31 | 0.96927
1.32 | 1.06169 | 1.31 | 0.75847 | 1.31 | 0.47581 | 1.32 | -0.36143 | 1.31 | -0.14095 | 1.32 | -0.09215 | 1.31 | -0.25133 | 1.31 | 0.72595 | 1.31 | 0.9802
1.32 | 1.08203 | 1.31 | 0.86333 | 1.32 | 0.41044 | 1.32 | -0.21943 | 1.31 | -0.13222 | 1.32 | -0.3339 | 1.31 | -0.12114 | 1.32 | 1.02911 | 1.31 | 0.99394
1.32 | 1.08997 | 1.31 | 0.83865 | 1.32 | 0.47941 | 1.32 | -0.3483 | 1.31 | -0.26485 | 1.32 | -0.26939 | 1.31 | -0.0128 | 1.32 | 1.00437 | 1.31 | 1.09417
1.32 | 1.09111 | 1.31 | 0.90721 | 1.32 | 0.4265 | 1.32 | -0.45335 | 1.31 | -0.09937 | 1.32 | -0.26736 | 1.31 | 0.02842 | 1.32 | 0.88118 | 1.31 | 0.96011
1.32 | 0.85752 | 1.31 | 0.74342 | 1.32 | 0.56306 | 1.32 | -0.21566 | 1.31 | -0.19225 | 1.32 | -0.45211 | 1.31 | -0.19489 | 1.32 | 0.88093 | 1.31 | 1.10077
1.32 | 0.90407 | 1.31 | 0.91115 | 1.32 | 0.27059 | 1.32 | -0.2866 | 1.31 | -0.05838 | 1.32 | -0.16387 | 1.31 | -0.01388 | 1.32 | 0.92093 | 1.31 | 1.05505
1.32 | 0.97785 | 1.31 | 0.87505 | 1.32 | 0.18329 | 1.32 | -0.11126 | 1.31 | -0.08416 | 1.32 | 0.00144 | 1.31 | 0.01677 | 1.32 | 0.96022 | 1.31 | 1.09769
1.32 | 1.00196 | 1.32 | 0.93467 | 1.32 | 0.28454 | 1.32 | -0.25502 | 1.32 | 0.21217 | 1.32 | -0.22306 | 1.31 | -0.11715 | 1.32 | 0.9381 | 1.31 | 1.19346
1.32 | 0.84604 | 1.32 | 1.16187 | 1.32 | 0.34199 | 1.32 | -0.06928 | 1.32 | 0.19439 | 1.32 | -0.26073 | 1.31 | -0.00035 | 1.32 | 0.87446 | 1.31 | 1.13764
1.32 | 0.89578 | 1.32 | 1.21917 | 1.32 | 0.35684 | 1.32 | -0.25131 | 1.32 | 0.05947 | 1.32 | 0.08741 | 1.31 | 0.0678 | 1.32 | 0.80894 | 1.31 | 1.10481
1.32 | 0.84431 | 1.32 | 0.98719 | 1.32 | 0.43591 | 1.32 | -0.27063 | 1.32 | 0.168 | 1.32 | -0.10851 | 1.31 | 0.11324 | 1.32 | 0.89376 | 1.31 | 1.18532
1.32 | 0.91646 | 1.32 | 0.95598 | 1.32 | 0.65571 | 1.32 | -0.33824 | 1.32 | 0.14361 | 1.32 | -0.31568 | 1.32 | 0.06128 | 1.32 | 0.89074 | 1.32 | 1.08105
1.33 | 0.75419 | 1.32 | 0.85741 | 1.32 | 0.80837 | 1.32 | -0.36893 | 1.32 | -0.00545 | 1.32 | -0.0601 | 1.32 | 0.00595 | 1.32 | 1.02594 | 1.32 | 1.20978
1.33 | 0.72857 | 1.32 | 0.73934 | 1.32 | 0.63111 | 1.32 | -0.47988 | 1.32 | -0.0113 | 1.32 | -0.16403 | 1.32 | -0.01106 | 1.32 | 0.83336 | 1.32 | 1.2453
1.33 | 0.81636 | 1.32 | 1.22413 | 1.32 | 0.84209 | 1.32 | -0.28909 | 1.32 | 0.02581 | 1.32 | -0.29648 | 1.32 | -0.0507 | 1.32 | 0.67692 | 1.32 | 1.31199
1.33 | 0.80888 | 1.32 | 0.82365 | 1.32 | 0.76639 | 1.32 | -0.22443 | 1.32 | 0.01841 | 1.32 | -0.32881 | 1.32 | -0.15827 | 1.32 | 0.71898 | 1.32 | 1.24393
1.33 | 0.81504 | 1.32 | 1.0255 | 1.32 | 0.73813 | 1.32 | -0.15212 | 1.32 | -0.03248 | 1.32 | -0.25056 | 1.32 | 0.04996 | 1.32 | 0.69999 | 1.32 | 1.42652
1.33 | 0.64645 | 1.32 | 1.15519 | 1.32 | 0.75011 | 1.32 | -0.31149 | 1.32 | -0.09082 | 1.32 | -0.08769 | 1.32 | -0.02923 | 1.32 | 0.56399 | 1.32 | 1.34913
1.33 | 0.63836 | 1.32 | 0.83646 | 1.32 | 0.58342 | 1.32 | -0.36732 | 1.32 | -0.13815 | 1.32 | -0.08063 | 1.32 | -0.05102 | 1.32 | 0.54459 | 1.32 | 1.26262
1.33 | 0.67769 | 1.32 | 0.89593 | 1.32 | 0.45445 | 1.32 | -0.36512 | 1.32 | -0.15214 | 1.32 | -0.05 | 1.32 | -0.07472 | 1.32 | 0.85553 | 1.32 | 1.26583
1.33 | 0.86539 | 1.32 | 1.06371 | 1.32 | 0.5033 | 1.32 | -0.48043 | 1.32 | -0.00988 | 1.32 | -0.17234 | 1.32 | -0.06095 | 1.32 | 0.96228 | 1.32 | 1.25959
1.33 | 0.83257 | 1.32 | 0.91647 | 1.32 | 0.28728 | 1.32 | -0.40311 | 1.32 | -0.03671 | 1.32 | -0.27382 | 1.32 | -0.07613 | 1.32 | 1.04241 | 1.32 | 1.33579
1.33 | 1.00237 | 1.32 | 0.96708 | 1.32 | 0.27771 | 1.32 | -0.44629 | 1.32 | -0.1909 | 1.32 | -0.26219 | 1.32 | -0.15356 | 1.32 | 1.02782 | 1.32 | 1.15471
1.33 | 0.97164 | 1.32 | 0.98572 | 1.32 | 0.28557 | 1.32 | -0.42558 | 1.32 | -0.1063 | 1.32 | -0.10659 | 1.32 | -0.07221 | 1.32 | 0.96444 | 1.32 | 1.0105
1.33 | 0.90626 | 1.32 | 1.01056 | 1.32 | 0.21829 | 1.32 | -0.39622 | 1.32 | 0.05524 | 1.32 | -0.1871 | 1.32 | -0.02541 | 1.32 | 1.18811 | 1.32 | 1.03444
1.33 | 0.80579 | 1.32 | 0.9642 | 1.32 | 0.39164 | 1.32 | -0.39096 | 1.32 | 0.08599 | 1.32 | -0.10286 | 1.32 | 0.06429 | 1.32 | 1.34439 | 1.32 | 1.10129
1.33 | 1.08383 | 1.32 | 1.08477 | 1.32 | 0.32168 | 1.32 | -0.31012 | 1.32 | -0.15205 | 1.32 | -0.37637 | 1.32 | 0.2043 | 1.32 | 1.35194 | 1.32 | 1.20985
1.33 | 1.00584 | 1.32 | 1.12442 | 1.32 | 0.29395 | 1.32 | -0.25569 | 1.32 | -0.22971 | 1.32 | -0.34697 | 1.32 | -0.05715 | 1.32 | 1.24851 | 1.32 | 1.12342
1.33 | 0.94946 | 1.32 | 1.2162 | 1.32 | 0.45914 | 1.32 | -0.20441 | 1.32 | -0.10949 | 1.32 | -0.24312 | 1.32 | -0.08569 | 1.32 | 1.18392 | 1.32 | 0.85626
1.33 | 0.86601 | 1.32 | 0.82869 | 1.32 | 0.29467 | 1.32 | -0.15222 | 1.32 | 0.01828 | 1.33 | -0.15639 | 1.32 | 0.04695 | 1.32 | 1.12315 | 1.32 | 1.01122
1.33 | 0.99134 | 1.32 | 0.9424 | 1.32 | 0.32394 | 1.32 | -0.39548 | 1.32 | -0.30178 | 1.33 | -0.57443 | 1.32 | 0.16763 | 1.32 | 1.09325 | 1.32 | 1.18992
1.33 | 1.00578 | 1.32 | 1.14379 | 1.33 | 0.42452 | 1.32 | -0.39123 | 1.32 | -0.11272 | 1.33 | -0.5873 | 1.32 | 0.10314 | 1.32 | 0.86267 | 1.32 | 1.13136
1.33 | 1.04842 | 1.32 | 0.91908 | 1.33 | 0.45171 | 1.32 | -0.33267 | 1.32 | -0.27412 | 1.33 | -0.34963 | 1.32 | 0.17746 | 1.32 | 0.77319 | 1.32 | 1.01943
1.33 | 0.70437 | 1.32 | 0.96528 | 1.33 | 0.47121 | 1.32 | -0.67303 | 1.32 | -0.2289 | 1.33 | 0.00811 | 1.32 | 0.03927 | 1.33 | 0.8704 | 1.32 | 0.97248
1.33 | 0.76994 | 1.32 | 0.93865 | 1.33 | 0.26587 | 1.32 | -0.77647 | 1.32 | -0.24526 | 1.33 | -0.14287 | 1.32 | 0.27958 | 1.33 | 0.80658 | 1.32 | 1.10242
1.33 | 0.79297 | 1.32 | 0.85157 | 1.33 | 0.20295 | 1.33 | -0.69463 | 1.32 | -0.27406 | 1.33 | -0.04125 | 1.32 | 0.08298 | 1.33 | 0.76016 | 1.32 | 0.94395
1.33 | 0.75704 | 1.32 | 0.85752 | 1.33 | 0.44695 | 1.33 | -0.43407 | 1.32 | -0.24369 | 1.33 | -0.01359 | 1.32 | -0.08765 | 1.33 | 0.72241 | 1.32 | 0.80486
1.33 | 0.70922 | 1.32 | 0.87915 | 1.33 | 0.62162 | 1.33 | -0.20009 | 1.32 | -0.23296 | 1.33 | -0.2392 | 1.32 | -0.01259 | 1.33 | 0.85008 | 1.32 | 0.67282
1.33 | 0.70889 | 1.32 | 0.88444 | 1.33 | 0.66823 | 1.33 | -0.27487 | 1.32 | -0.15094 | 1.33 | -0.15342 | 1.32 | 0.13244 | 1.33 | 0.86711 | 1.32 | 0.75337
1.33 | 0.71553 | 1.32 | 0.64676 | 1.33 | 0.5565 | 1.33 | -0.3635 | 1.32 | -0.13767 | 1.33 | -0.11869 | 1.32 | 0.18748 | 1.33 | 0.86655 | 1.32 | 1.05492
1.33 | 0.84668 | 1.32 | 0.87134 | 1.33 | 0.57013 | 1.33 | -0.45429 | 1.32 | -0.20253 | 1.33 | -0.14897 | 1.32 | -0.01881 | 1.33 | 0.87238 | 1.32 | 1.15442
1.33 | 0.90927 | 1.32 | 0.78997 | 1.33 | 0.34202 | 1.33 | -0.245 | 1.32 | -0.06527 | 1.33 | -0.11366 | 1.32 | -0.03726 | 1.33 | 1.01903 | 1.32 | 1.13375
1.33 | 0.89931 | 1.32 | 0.97122 | 1.33 | 0.47941 | 1.33 | -0.41117 | 1.32 | -0.08119 | 1.33 | -0.27895 | 1.32 | -0.12943 | 1.33 | 1.05736 | 1.32 | 1.09419
1.33 | 0.98616 | 1.33 | 1.04465 | 1.33 | 0.53483 | 1.33 | -0.66179 | 1.32 | -0.00949 | 1.33 | -0.17871 | 1.32 | -0.22912 | 1.33 | 1.01047 | 1.32 | 1.20793
1.33 | 0.62535 | 1.33 | 1.10195 | 1.33 | 0.64961 | 1.33 | -0.57334 | 1.32 | -0.02267 | 1.33 | -0.07182 | 1.32 | -0.04058 | 1.33 | 1.03758 | 1.32 | 1.09348
1.33 | 0.62318 | 1.33 | 0.94167 | 1.33 | 0.66725 | 1.33 | -0.44258 | 1.32 | 0.01206 | 1.33 | -0.32785 | 1.32 | 0.01322 | 1.33 | 0.84925 | 1.33 | 1.26687
1.33 | 0.74052 | 1.33 | 1.18328 | 1.33 | 0.45305 | 1.33 | -0.24476 | 1.32 | -0.00384 | 1.33 | -0.44856 | 1.32 | -0.09664 | 1.33 | 0.87667 | 1.33 | 1.25994
1.33 | 0.93812 | 1.33 | 0.9963 | 1.33 | 0.49595 | 1.33 | -0.33241 | 1.33 | -0.06293 | 1.33 | -0.23235 | 1.32 | -0.06287 | 1.33 | 0.97735 | 1.33 | 1.18443
1.34 | 0.85047 | 1.33 | 1.04577 | 1.33 | 0.29623 | 1.33 | -0.42462 | 1.33 | -0.08938 | 1.33 | -0.02443 | 1.33 | -0.02515 | 1.33 | 0.97212 | 1.33 | 1.17512
1.34 | 0.95187 | 1.33 | 1.06599 | 1.33 | 0.22116 | 1.33 | -0.36385 | 1.33 | 0.03107 | 1.33 | -0.02362 | 1.33 | 0.09243 | 1.33 | 0.81964 | 1.33 | 1.2377
1.34 | 0.88457 | 1.33 | 0.69118 | 1.33 | 0.2662 | 1.33 | -0.41001 | 1.33 | -0.18898 | 1.33 | -0.06882 | 1.33 | 0.00727 | 1.33 | 0.784 | 1.33 | 1.15755
1.34 | 0.76375 | 1.33 | 0.76456 | 1.33 | 0.38572 | 1.33 | -0.402 | 1.33 | -0.10643 | 1.33 | 0.11195 | 1.32 | -0.02696 | 1.33 | 1.02309 | 1.33 | 0.97687
1.34 | 0.70331 | 1.33 | 1.11073 | 1.33 | 0.21745 | 1.33 | -0.38091 | 1.33 | -0.36385 | 1.33 | 0.09173 | 1.33 | -0.03421 | 1.33 | 0.89128 | 1.33 | 0.74698
1.34 | 0.8985 | 1.33 | 0.58888 | 1.33 | 0.38686 | 1.33 | -0.42772 | 1.33 | -0.4125 | 1.33 | 0.00969 | 1.33 | -0.05724 | 1.33 | 0.92538 | 1.33 | 1.02886
1.34 | 0.88433 | 1.33 | 0.83632 | 1.33 | 0.49052 | 1.33 | -0.20456 | 1.33 | -0.57532 | 1.33 | 0.03951 | 1.33 | -0.02607 | 1.33 | 1.09047 | 1.33 | 1.11101
1.34 | 0.89584 | 1.33 | 1.19148 | 1.33 | 0.58538 | 1.33 | -0.262 | 1.33 | -0.3786 | 1.33 | -0.05343 | 1.33 | -0.0769 | 1.33 | 0.9188 | 1.33 | 1.17349
1.34 | 0.87257 | 1.33 | 0.9114 | 1.33 | 0.55866 | 1.33 | -0.4197 | 1.33 | -0.26119 | 1.33 | 0.06315 | 1.33 | -0.17081 | 1.33 | 0.89014 | 1.33 | 1.19296
1.34 | 0.90545 | 1.33 | 1.06771 | 1.33 | 0.65516 | 1.33 | -0.27112 | 1.33 | -0.22794 | 1.33 | -0.14934 | 1.33 | -0.20144 | 1.33 | 0.73197 | 1.33 | 1.01682
1.34 | 0.95995 | 1.33 | 1.15291 | 1.33 | 0.46961 | 1.33 | -0.24188 | 1.33 | -0.12157 | 1.33 | -0.15816 | 1.33 | -0.02511 | 1.33 | 0.78416 | 1.33 | 1.14497
1.34 | 1.06694 | 1.33 | 0.78056 | 1.33 | 0.41338 | 1.33 | -0.41795 | 1.33 | -0.17081 | 1.33 | -0.16178 | 1.33 | 0.05471 | 1.33 | 0.64356 | 1.33 | 1.18955
1.34 | 0.80541 | 1.33 | 0.94509 | 1.33 | 0.42558 | 1.33 | -0.61267 | 1.33 | 0.07605 | 1.33 | -0.10286 | 1.33 | -0.06291 | 1.33 | 0.72782 | 1.33 | 1.28026
1.34 | 0.81064 | 1.33 | 1.04443 | 1.33 | 0.19029 | 1.33 | -0.26756 | 1.33 | 0.1075 | 1.33 | 0.09738 | 1.33 | -0.2741 | 1.33 | 0.73192 | 1.33 | 1.30414
1.34 | 0.8729 | 1.33 | 0.99878 | 1.33 | 0.27789 | 1.33 | -0.22321 | 1.33 | -0.07203 | 1.33 | -0.08853 | 1.33 | -0.17026 | 1.33 | 0.65445 | 1.33 | 1.1971
1.34 | 0.77865 | 1.33 | 0.93013 | 1.33 | 0.36114 | 1.33 | -0.15875 | 1.33 | -0.09622 | 1.33 | -0.14945 | 1.33 | -0.08191 | 1.33 | 0.50303 | 1.33 | 1.39654
1.34 | 0.9408 | 1.33 | 1.01211 | 1.33 | 0.57824 | 1.33 | -0.36873 | 1.33 | 0.04686 | 1.33 | -0.14027 | 1.33 | -0.16595 | 1.33 | 0.62216 | 1.33 | 1.30316
1.34 | 0.92292 | 1.33 | 0.72898 | 1.33 | 0.49183 | 1.33 | -0.375 | 1.33 | -0.01854 | 1.33 | -0.01355 | 1.33 | -0.06311 | 1.33 | 0.7414 | 1.33 | 1.14553
1.34 | 1.01328 | 1.33 | 1.1141 | 1.33 | 0.25685 | 1.33 | -0.32772 | 1.33 | -0.10076 | 1.33 | -0.2791 | 1.33 | -0.03654 | 1.33 | 0.96579 | 1.33 | 1.17379
1.34 | 1.0224 | 1.33 | 1.16243 | 1.34 | 0.31207 | 1.33 | -0.19245 | 1.33 | -0.02888 | 1.33 | -0.19611 | 1.33 | -0.15225 | 1.33 | 0.98926 | 1.33 | 1.0665
1.34 | 1.03785 | 1.33 | 1.08756 | 1.34 | 0.31933 | 1.33 | -0.27305 | 1.33 | -0.03072 | 1.33 | -0.33381 | 1.33 | -0.06846 | 1.33 | 1.00396 | 1.33 | 1.07545
1.34 | 0.96532 | 1.33 | 0.92394 | 1.34 | 0.47904 | 1.33 | -0.29254 | 1.33 | -0.03863 | 1.34 | -0.36452 | 1.33 | -0.1803 | 1.33 | 0.80001 | 1.33 | 0.97273
1.34 | 0.97969 | 1.33 | 1.0445 | 1.34 | 0.39348 | 1.33 | -0.40144 | 1.33 | -0.01942 | 1.34 | -0.05733 | 1.33 | -0.081 | 1.33 | 0.74935 | 1.33 | 0.98761
1.34 | 0.7405 | 1.33 | 1.14954 | 1.34 | 0.20301 | 1.34 | -0.43845 | 1.33 | -0.03979 | 1.34 | -0.01475 | 1.33 | -0.10838 | 1.33 | 0.80307 | 1.33 | 0.99363
1.34 | 0.76531 | 1.33 | 1.12582 | 1.34 | 0.42441 | 1.33 | -0.38344 | 1.33 | 0.03407 | 1.34 | 0.03468 | 1.33 | 0.04826 | 1.33 | 0.63694 | 1.33 | 1.01339
1.34 | 0.69035 | 1.33 | 0.98465 | 1.34 | 0.46177 | 1.34 | -0.33636 | 1.33 | 0.06298 | 1.34 | -0.00611 | 1.33 | 0.19712 | 1.33 | 0.6831 | 1.33 | 0.99028
1.34 | 0.85719 | 1.33 | 0.92419 | 1.34 | 0.40509 | 1.33 | -0.23536 | 1.33 | -0.04154 | 1.34 | -0.30076 | 1.33 | 0.26719 | 1.34 | 0.59056 | 1.33 | 0.97267
1.34 | 0.96405 | 1.33 | 0.92406 | 1.34 | 0.41195 | 1.33 | -0.30811 | 1.33 | -0.23745 | 1.34 | -0.08429 | 1.33 | 0.20776 | 1.34 | 0.64444 | 1.33 | 0.93265
1.34 | 1.07784 | 1.33 | 0.80283 | 1.34 | 0.34745 | 1.34 | -0.2858 | 1.33 | -0.20645 | 1.34 | -0.04577 | 1.33 | 0.15711 | 1.34 | 0.6862 | 1.33 | 1.08282
1.34 | 1.2057 | 1.33 | 1.10623 | 1.34 | 0.28353 | 1.34 | -0.4741 | 1.33 | -0.33883 | 1.34 | 0.03266 | 1.33 | -0.04747 | 1.34 | 0.88202 | 1.33 | 1.00419
1.34 | 0.98188 | 1.33 | 0.88654 | 1.34 | 0.43753 | 1.33 | -0.6212 | 1.33 | -0.30719 | 1.34 | 0.03408 | 1.33 | 0.04478 | 1.34 | 0.711 | 1.33 | 1.12625
1.35 | 1.0169 | 1.34 | 1.27621 | 1.34 | 0.40958 | 1.33 | -0.60625 | 1.33 | -0.20251 | 1.34 | -0.17336 | 1.33 | 0.03541 | 1.34 | 0.72618 | 1.33 | 1.17812
1.34 | 0.98529 | 1.34 | 1.18946 | 1.34 | 0.5825 | 1.33 | -0.57846 | 1.33 | -0.02166 | 1.34 | -0.17879 | 1.33 | 0.06928 | 1.34 | 0.80538 | 1.33 | 1.0735
1.35 | 0.92179 | 1.33 | 0.93441 | 1.34 | 0.44061 | 1.34 | -0.51289 | 1.34 | -0.04483 | 1.34 | -0.05185 | 1.33 | 0.00454 | 1.34 | 0.84868 | 1.33 | 1.05278
1.35 | 0.94637 | 1.34 | 1.12021 | 1.34 | 0.48711 | 1.34 | -0.46322 | 1.34 | -0.14197 | 1.34 | -0.01747 | 1.33 | -0.04603 | 1.34 | 0.88556 | 1.34 | 1.13198
1.35 | 0.82424 | 1.34 | 1.09763 | 1.34 | 0.35371 | 1.34 | -0.47591 | 1.34 | -0.26049 | 1.34 | -0.33953 | 1.33 | 0.01259 | 1.34 | 0.93132 | 1.34 | 1.16194
1.35 | 0.89067 | 1.34 | 0.77786 | 1.34 | 0.55203 | 1.34 | -0.38453 | 1.34 | -0.24882 | 1.34 | -0.25355 | 1.33 | 0.04708 | 1.34 | 0.9262 | 1.34 | 1.01776
1.35 | 1.08343 | 1.34 | 0.97293 | 1.34 | 0.53525 | 1.34 | -0.2868 | 1.34 | -0.12099 | 1.34 | -0.11355 | 1.34 | -0.12417 | 1.34 | 0.72035 | 1.34 | 1.0803
1.35 | 0.9877 | 1.34 | 0.75724 | 1.34 | 0.44052 | 1.34 | -0.32729 | 1.34 | 0.07125 | 1.34 | -0.07236 | 1.34 | -0.04974 | 1.34 | 0.69597 | 1.34 | 1.0344
1.35 | 1.02932 | 1.34 | 0.85749 | 1.34 | 0.49179 | 1.34 | -0.22205 | 1.34 | 0.03527 | 1.34 | -0.02105 | 1.33 | -0.17123 | 1.34 | 0.97602 | 1.34 | 1.26317
1.35 | 0.96073 | 1.34 | 1.0357 | 1.34 | 0.45212 | 1.34 | -0.27052 | 1.34 | -0.04151 | 1.34 | -0.05412 | 1.34 | -0.15395 | 1.34 | 1.05395 | 1.34 | 1.15309
1.35 | 0.90517 | 1.34 | 0.7317 | 1.34 | 0.35764 | 1.34 | -0.331 | 1.34 | -0.10065 | 1.34 | -0.10816 | 1.34 | -0.16472 | 1.34 | 1.2631 | 1.34 | 0.98807
1.35 | 0.93729 | 1.34 | 0.84203 | 1.34 | 0.30953 | 1.34 | -0.20499 | 1.34 | -0.15423 | 1.34 | -0.18399 | 1.34 | -0.11016 | 1.34 | 1.11297 | 1.34 | 0.97063
1.35 | 0.88957 | 1.34 | 0.83676 | 1.34 | 0.30992 | 1.34 | -0.29276 | 1.34 | -0.10837 | 1.34 | -0.14145 | 1.34 | 0.0592 | 1.34 | 0.95951 | 1.34 | 0.93377
1.35 | 0.83885 | 1.34 | 0.77374 | 1.34 | 0.27059 | 1.34 | -0.13218 | 1.34 | -0.08368 | 1.34 | 0.11064 | 1.34 | -0.04223 | 1.34 | 1.10781 | 1.34 | 0.86338
1.35 | 0.92217 | 1.34 | 1.05634 | 1.34 | 0.43666 | 1.34 | -0.21673 | 1.34 | -0.06837 | 1.34 | 0.17836 | 1.34 | -0.10794 | 1.34 | 0.75337 | 1.34 | 0.97868
1.35 | 0.94768 | 1.34 | 0.99985 | 1.34 | 0.49078 | 1.34 | -0.28392 | 1.34 | -0.22428 | 1.34 | 0.16483 | 1.34 | -0.1065 | 1.34 | 0.71618 | 1.34 | 1.08767
1.35 | 1.00319 | 1.34 | 1.08039 | 1.34 | 0.32062 | 1.34 | -0.3368 | 1.34 | -0.0824 | 1.34 | -0.11256 | 1.34 | -0.07969 | 1.34 | 0.74746 | 1.34 | 1.25528
1.35 | 1.00683 | 1.34 | 1.0978 | 1.34 | 0.41568 | 1.34 | -0.4385 | 1.34 | -0.19662 | 1.34 | -0.15864 | 1.34 | -0.01704 | 1.34 | 0.68891 | 1.34 | 1.12882
1.35 | 0.88343 | 1.34 | 1.03509 | 1.34 | 0.55108 | 1.34 | -0.60097 | 1.34 | -0.11673 | 1.34 | -0.22482 | 1.34 | -0.00295 | 1.34 | 0.71315 | 1.34 | 1.29231
1.35 | 0.93809 | 1.34 | 0.97879 | 1.34 | 0.46621 | 1.34 | -0.463 | 1.34 | -0.27452 | 1.34 | -0.03859 | 1.34 | -0.12273 | 1.34 | 0.60476 | 1.34 | 1.2914
1.35 | 0.90444 | 1.34 | 1.15105 | 1.34 | 0.46274 | 1.34 | -0.40285 | 1.34 | -0.14363 | 1.34 | 0.09982 | 1.34 | -0.20107 | 1.34 | 0.67373 | 1.34 | 1.19159
1.35 | 0.98232 | 1.34 | 1.23057 | 1.34 | 0.34908 | 1.34 | -0.46712 | 1.34 | -0.18414 | 1.34 | -0.09177 | 1.34 | -0.11112 | 1.34 | 0.8192 | 1.34 | 1.2006
1.35 | 1.059 | 1.34 | 0.95082 | 1.34 | 0.30922 | 1.34 | -0.40632 | 1.34 | -0.32369 | 1.34 | -0.20885 | 1.34 | -0.14457 | 1.34 | 0.94345 | 1.34 | 1.28721
1.35 | 0.98982 | 1.34 | 0.74153 | 1.34 | 0.36667 | 1.34 | -0.34188 | 1.34 | -0.3736 | 1.34 | -0.00475 | 1.34 | -0.2238 | 1.34 | 0.84056 | 1.34 | 1.35357
1.35 | 0.79188 | 1.34 | 0.94931 | 1.34 | 0.38361 | 1.34 | -0.30395 | 1.34 | -0.42192 | 1.35 | 0.03704 | 1.34 | -0.25344 | 1.34 | 0.69203 | 1.34 | 1.19063
1.35 | 0.90833 | 1.34 | 0.83356 | 1.34 | 0.42459 | 1.34 | -0.36668 | 1.34 | -0.35658 | 1.35 | -0.01115 | 1.34 | -0.24457 | 1.34 | 0.73036 | 1.34 | 1.13922
1.35 | 0.83725 | 1.34 | 0.74181 | 1.34 | 0.4895 | 1.34 | -0.41239 | 1.34 | -0.40464 | 1.35 | -0.33451 | 1.34 | -0.10807 | 1.34 | 0.74198 | 1.34 | 1.21116
1.35 | 0.85831 | 1.34 | 0.96109 | 1.35 | 0.5359 | 1.34 | -0.39661 | 1.34 | -0.30013 | 1.35 | -0.4431 | 1.34 | 0.04817 | 1.34 | 0.72314 | 1.34 | 1.20568
1.35 | 0.76066 | 1.34 | 0.98945 | 1.35 | 0.49709 | 1.34 | -0.50311 | 1.34 | -0.12079 | 1.35 | -0.27349 | 1.34 | 0.0473 | 1.34 | 0.69135 | 1.34 | 1.18584
1.35 | 0.9232 | 1.34 | 1.01692 | 1.35 | 0.3659 | 1.34 | -0.47495 | 1.34 | -0.15897 | 1.35 | -0.31363 | 1.34 | 0.06425 | 1.34 | 0.79201 | 1.34 | 1.12684
1.35 | 0.94476 | 1.34 | 1.13749 | 1.35 | 0.33214 | 1.34 | -0.50865 | 1.34 | -0.16354 | 1.35 | -0.09448 | 1.34 | 0.11014 | 1.35 | 0.74413 | 1.34 | 0.99488
1.35 | 1.04825 | 1.34 | 1.14216 | 1.35 | 0.40171 | 1.34 | -0.41705 | 1.34 | -0.05286 | 1.35 | -0.09441 | 1.34 | 0.09027 | 1.35 | 0.77511 | 1.34 | 1.22363
1.35 | 1.02137 | 1.34 | 0.91883 | 1.35 | 0.45057 | 1.34 | -0.28196 | 1.34 | 0.0829 | 1.35 | -0.04457 | 1.34 | -0.08036 | 1.35 | 0.65935 | 1.34 | 1.02953
1.35 | 0.9366 | 1.34 | 1.2444 | 1.35 | 0.45954 | 1.35 | -0.36387 | 1.34 | 0.09749 | 1.35 | 0.04404 | 1.34 | 0.10857 | 1.35 | 0.81131 | 1.34 | 1.13163
1.35 | 0.80745 | 1.35 | 1.08796 | 1.35 | 0.24228 | 1.35 | -0.36655 | 1.34 | 0.01824 | 1.35 | -0.01749 | 1.34 | 0.09623 | 1.35 | 0.70573 | 1.34 | 1.07958
1.35 | 0.81998 | 1.35 | 1.12731 | 1.35 | 0.28531 | 1.35 | -0.39871 | 1.34 | -0.19535 | 1.35 | 0.03992 | 1.34 | -0.02603 | 1.35 | 0.67175 | 1.34 | 1.03063
1.35 | 0.62508 | 1.35 | 1.09386 | 1.35 | 0.45829 | 1.35 | -0.30743 | 1.34 | -0.21898 | 1.35 | 0.02062 | 1.34 | -0.19225 | 1.35 | 0.68862 | 1.34 | 1.13271
1.35 | 0.72102 | 1.35 | 0.9529 | 1.35 | 0.65435 | 1.35 | -0.34448 | 1.34 | -0.30547 | 1.35 | 0.00471 | 1.34 | -0.27092 | 1.35 | 0.68216 | 1.34 | 1.1395
1.36 | 0.8847 | 1.35 | 1.05663 | 1.35 | 0.61832 | 1.35 | -0.51376 | 1.34 | -0.40501 | 1.35 | -0.28676 | 1.34 | -0.08828 | 1.35 | 0.75374 | 1.34 | 1.17687
1.36 | 0.87487 | 1.35 | 1.18486 | 1.35 | 0.55361 | 1.35 | -0.41789 | 1.35 | -0.30953 | 1.35 | -0.29275 | 1.34 | -0.26101 | 1.35 | 0.46812 | 1.35 | 1.26327
1.36 | 0.70814 | 1.35 | 0.91877 | 1.35 | 0.51866 | 1.35 | -0.36494 | 1.35 | -0.27345 | 1.35 | 0.00063 | 1.34 | -0.36941 | 1.35 | 0.27097 | 1.35 | 1.25438
1.36 | 0.82871 | 1.35 | 0.96146 | 1.35 | 0.43732 | 1.35 | -0.41939 | 1.35 | -0.06307 | 1.35 | 0.03774 | 1.35 | -0.20152 | 1.35 | 0.27264 | 1.35 | 1.198
1.36 | 1.02098 | 1.35 | 0.98292 | 1.35 | 0.39021 | 1.35 | -0.27035 | 1.35 | -0.11514 | 1.35 | -0.21839 | 1.35 | -0.1457 | 1.35 | 0.21774 | 1.35 | 1.10987
1.36 | 1.02708 | 1.35 | 0.91067 | 1.35 | 0.36222 | 1.35 | -0.2382 | 1.35 | -0.19878 | 1.35 | -0.15602 | 1.35 | -0.14402 | 1.35 | 0.4307 | 1.35 | 1.13592
1.36 | 0.9664 | 1.35 | 1.04191 | 1.35 | 0.28835 | 1.35 | -0.31411 | 1.35 | -0.164 | 1.35 | -0.37048 | 1.35 | 0.03887 | 1.35 | 0.51748 | 1.35 | 1.12132
1.36 | 0.81298 | 1.35 | 0.89582 | 1.35 | 0.46553 | 1.35 | -0.24306 | 1.35 | -0.15864 | 1.35 | 0.06106 | 1.35 | 0.09509 | 1.35 | 0.58186 | 1.35 | 1.13321
1.36 | 1.17455 | 1.35 | 0.83033 | 1.35 | 0.41803 | 1.35 | -0.27908 | 1.35 | -0.33291 | 1.35 | 0.02807 | 1.35 | 0.04664 | 1.35 | 0.58656 | 1.35 | 0.99284
1.36 | 1.15577 | 1.35 | 0.8978 | 1.35 | 0.35553 | 1.35 | -0.12858 | 1.35 | -0.1272 | 1.35 | -0.1464 | 1.35 | 0.03085 | 1.35 | 0.88314 | 1.35 | 0.88047
1.36 | 1.23571 | 1.35 | 0.79633 | 1.35 | 0.48578 | 1.35 | -0.24123 | 1.35 | -0.182 | 1.35 | -0.1575 | 1.35 | -0.03178 | 1.35 | 0.91541 | 1.35 | 0.83051
1.36 | 0.94854 | 1.35 | 0.67508 | 1.35 | 0.4818 | 1.35 | -0.26854 | 1.35 | -0.04995 | 1.35 | -0.34358 | 1.35 | -0.11084 | 1.35 | 0.81747 | 1.35 | 0.96657
1.36 | 0.83286 | 1.35 | 0.94474 | 1.35 | 0.44332 | 1.35 | -0.21237 | 1.35 | -0.02483 | 1.35 | -0.19167 | 1.35 | 0.02504 | 1.35 | 0.71058 | 1.35 | 0.96475
1.36 | 0.92081 | 1.35 | 0.80456 | 1.35 | 0.33278 | 1.35 | -0.26088 | 1.35 | -0.09629 | 1.35 | -0.13287 | 1.35 | 0.10257 | 1.35 | 0.87725 | 1.35 | 0.95285
1.36 | 0.85923 | 1.35 | 0.80366 | 1.35 | 0.3857 | 1.35 | -0.14769 | 1.35 | -0.17249 | 1.35 | -0.06815 | 1.35 | 0.02997 | 1.35 | 0.9187 | 1.35 | 0.91008
1.36 | 0.81362 | 1.35 | 0.91058 | 1.35 | 0.53867 | 1.35 | -0.26649 | 1.35 | -0.08842 | 1.35 | -0.12035 | 1.35 | -0.0562 | 1.35 | 0.83436 | 1.35 | 1.00248
1.36 | 0.77736 | 1.35 | 0.76204 | 1.35 | 0.4992 | 1.35 | -0.25894 | 1.35 | -0.1988 | 1.35 | -0.26946 | 1.35 | -0.11374 | 1.35 | 0.81654 | 1.35 | 1.0578
1.36 | 0.80677 | 1.35 | 0.87562 | 1.35 | 0.59656 | 1.35 | -0.18423 | 1.35 | -0.21378 | 1.35 | -0.40323 | 1.35 | -0.23987 | 1.35 | 0.70492 | 1.35 | 1.19617
1.36 | 0.82121 | 1.35 | 0.93792 | 1.35 | 0.62884 | 1.35 | -0.1026 | 1.35 | -0.2087 | 1.35 | -0.36464 | 1.35 | -0.15868 | 1.35 | 0.87564 | 1.35 | 1.08128
1.36 | 0.72764 | 1.35 | 1.01438 | 1.35 | 0.597 | 1.35 | -0.33174 | 1.35 | -0.01592 | 1.35 | -0.14057 | 1.35 | 0.06678 | 1.35 | 0.89338 | 1.35 | 1.24612
1.36 | 0.92956 | 1.35 | 0.67618 | 1.35 | 0.42101 | 1.35 | -0.35558 | 1.35 | 0.16804 | 1.35 | -0.13172 | 1.35 | 0.07315 | 1.35 | 0.76393 | 1.35 | 1.28055
1.36 | 0.91348 | 1.35 | 0.92553 | 1.35 | 0.50925 | 1.35 | -0.38715 | 1.35 | -0.00576 | 1.35 | -0.22175 | 1.35 | -0.29155 | 1.35 | 0.7937 | 1.35 | 1.31495
1.36 | 0.98368 | 1.35 | 0.97846 | 1.36 | 0.59977 | 1.35 | -0.31987 | 1.35 | -0.05532 | 1.35 | -0.19729 | 1.35 | -0.35787 | 1.35 | 0.81406 | 1.35 | 1.25438
1.36 | 0.88016 | 1.35 | 0.89273 | 1.35 | 0.48924 | 1.35 | -0.21047 | 1.35 | -0.16985 | 1.35 | -0.03047 | 1.35 | -0.31117 | 1.35 | 0.88133 | 1.35 | 1.28859
1.36 | 0.98535 | 1.35 | 1.16434 | 1.36 | 0.32471 | 1.35 | -0.18194 | 1.35 | -0.20645 | 1.35 | 0.16163 | 1.35 | -0.1981 | 1.35 | 0.8679 | 1.35 | 1.31009
1.36 | 0.93294 | 1.35 | 0.7584 | 1.36 | 0.2255 | 1.35 | -0.30986 | 1.35 | -0.14171 | 1.36 | -0.07801 | 1.35 | -0.32735 | 1.35 | 1.02905 | 1.35 | 1.16637
1.36 | 1.02499 | 1.35 | 0.68017 | 1.36 | 0.33195 | 1.35 | -0.26821 | 1.35 | -0.12022 | 1.36 | -0.21243 | 1.35 | -0.3561 | 1.35 | 0.64979 | 1.35 | 1.33691
1.36 | 0.94145 | 1.35 | 0.95817 | 1.36 | 0.34779 | 1.35 | -0.36623 | 1.35 | -0.05242 | 1.36 | -0.07302 | 1.35 | -0.39626 | 1.35 | 0.60963 | 1.35 | 1.3007
1.36 | 1.05075 | 1.35 | 0.95854 | 1.36 | 0.39901 | 1.35 | -0.4334 | 1.35 | 0.11712 | 1.36 | -0.05242 | 1.35 | -0.35966 | 1.35 | 0.59582 | 1.35 | 1.19994
1.36 | 1.05529 | 1.35 | 1.02749 | 1.36 | 0.477 | 1.35 | -0.44428 | 1.35 | 0.14987 | 1.36 | -0.09841 | 1.35 | -0.25628 | 1.36 | 0.73103 | 1.35 | 1.14058
1.36 | 1.03447 | 1.35 | 1.08133 | 1.36 | 0.40246 | 1.36 | -0.38518 | 1.35 | 0.11045 | 1.36 | -0.01584 | 1.35 | -0.20809 | 1.36 | 0.73022 | 1.35 | 1.1294
1.36 | 1.07402 | 1.35 | 0.85932 | 1.36 | 0.43857 | 1.36 | -0.47567 | 1.35 | 0.17792 | 1.36 | -0.19509 | 1.35 | -0.26315 | 1.36 | 0.72262 | 1.35 | 1.07025
1.36 | 0.96429 | 1.35 | 0.88154 | 1.36 | 0.45375 | 1.36 | -0.46402 | 1.35 | 0.12135 | 1.36 | -0.19712 | 1.35 | -0.27136 | 1.36 | 0.6683 | 1.35 | 1.12525
1.36 | 0.93989 | 1.35 | 0.6004 | 1.36 | 0.40546 | 1.36 | -0.38763 | 1.35 | 0.22212 | 1.36 | 0.00716 | 1.35 | -0.24131 | 1.36 | 0.6084 | 1.35 | 1.21466
1.36 | 0.84159 | 1.36 | 0.71354 | 1.36 | 0.41423 | 1.36 | -0.30137 | 1.35 | -0.09106 | 1.36 | 0.12365 | 1.35 | -0.37312 | 1.36 | 0.59364 | 1.36 | 1.36291
1.37 | 0.83018 | 1.36 | 0.82639 | 1.36 | 0.44321 | 1.36 | -0.43774 | 1.35 | -0.18141 | 1.36 | -0.20187 | 1.35 | -0.12967 | 1.36 | 0.5257 | 1.36 | 1.19319
1.37 | 0.87856 | 1.36 | 0.85048 | 1.36 | 0.41593 | 1.36 | -0.46677 | 1.35 | -0.2505 | 1.36 | -0.03311 | 1.36 | -0.1433 | 1.36 | 0.65572 | 1.35 | 1.11333
1.37 | 1.09993 | 1.36 | 0.83277 | 1.36 | 0.46785 | 1.36 | -0.34337 | 1.35 | -0.17945 | 1.36 | 0.0438 | 1.36 | -0.2137 | 1.36 | 0.63586 | 1.35 | 1.22021
1.37 | 0.92925 | 1.35 | 0.97919 | 1.36 | 0.38822 | 1.36 | -0.37652 | 1.35 | -0.10681 | 1.36 | -0.02784 | 1.36 | -0.16193 | 1.36 | 0.60499 | 1.35 | 1.34361
1.37 | 0.95172 | 1.35 | 1.02102 | 1.36 | 0.55861 | 1.36 | -0.32456 | 1.35 | -0.2923 | 1.36 | -0.09171 | 1.36 | -0.08111 | 1.36 | 0.53919 | 1.36 | 1.35988
1.37 | 0.74258 | 1.36 | 1.03274 | 1.36 | 0.26861 | 1.36 | -0.40268 | 1.35 | -0.29387 | 1.36 | -0.03499 | 1.36 | -0.12243 | 1.36 | 0.62429 | 1.36 | 1.27483
1.37 | 0.87538 | 1.36 | 1.16388 | 1.36 | 0.3831 | 1.36 | -0.41601 | 1.35 | -0.2337 | 1.36 | -0.16385 | 1.36 | 0.06126 | 1.36 | 0.68165 | 1.36 | 1.33512
1.37 | 0.86791 | 1.36 | 1.09136 | 1.36 | 0.41072 | 1.36 | -0.69153 | 1.35 | -0.11551 | 1.36 | 0.1169 | 1.36 | -0.12574 | 1.36 | 0.74169 | 1.36 | 1.09234
1.37 | 0.87312 | 1.36 | 0.96431 | 1.36 | 0.52989 | 1.36 | -0.70158 | 1.36 | -0.14195 | 1.36 | -0.14273 | 1.36 | 0.00563 | 1.36 | 0.74031 | 1.36 | 1.03977
1.37 | 0.72229 | 1.36 | 1.11005 | 1.36 | 0.64118 | 1.36 | -0.7679 | 1.36 | -0.08359 | 1.36 | -0.0447 | 1.36 | 0.12914 | 1.36 | 0.88031 | 1.36 | 0.89865
1.37 | 0.7208 | 1.36 | 0.88415 | 1.36 | 0.39366 | 1.36 | -0.55689 | 1.36 | -0.09634 | 1.36 | -0.25126 | 1.36 | 0.01407 | 1.36 | 0.7297 | 1.36 | 0.8847
1.37 | 0.79738 | 1.36 | 0.9062 | 1.36 | 0.41344 | 1.36 | -0.37443 | 1.36 | -0.11754 | 1.36 | -0.21171 | 1.36 | -0.17535 | 1.36 | 0.74829 | 1.36 | 0.99777
1.37 | 0.81649 | 1.36 | 1.03331 | 1.36 | 0.4645 | 1.36 | -0.22997 | 1.36 | -0.07531 | 1.36 | -0.14038 | 1.36 | -0.17923 | 1.36 | 0.88666 | 1.36 | 0.97989
1.37 | 0.74543 | 1.36 | 1.03533 | 1.36 | 0.39631 | 1.36 | -0.32325 | 1.36 | -0.14236 | 1.36 | -0.12757 | 1.36 | -0.13704 | 1.36 | 1.06546 | 1.36 | 0.85614
1.37 | 0.82761 | 1.36 | 0.89938 | 1.36 | 0.43437 | 1.36 | -0.40429 | 1.36 | -0.1039 | 1.36 | -0.15501 | 1.36 | -0.13898 | 1.36 | 0.98324 | 1.36 | 0.71979
1.37 | 0.82656 | 1.36 | 0.77417 | 1.36 | 0.43497 | 1.36 | -0.26608 | 1.36 | -0.06693 | 1.36 | -0.26276 | 1.36 | -0.03314 | 1.36 | 1.10287 | 1.36 | 0.68622
1.37 | 0.89415 | 1.36 | 0.86783 | 1.36 | 0.4231 | 1.36 | -0.27508 | 1.36 | -0.13357 | 1.36 | -0.27441 | 1.36 | -0.00729 | 1.36 | 1.05551 | 1.36 | 0.79707
1.37 | 1.05022 | 1.36 | 0.82331 | 1.36 | 0.39206 | 1.36 | -0.40514 | 1.36 | -0.12613 | 1.36 | -0.30957 | 1.36 | 0.04743 | 1.36 | 1.05553 | 1.36 | 1.06821
1.37 | 1.03993 | 1.36 | 0.85578 | 1.36 | 0.31738 | 1.36 | -0.47537 | 1.36 | -0.1486 | 1.36 | -0.44546 | 1.36 | 0.07062 | 1.36 | 0.8917 | 1.36 | 1.07285
1.37 | 0.87581 | 1.36 | 0.89262 | 1.36 | 0.26073 | 1.36 | -0.50146 | 1.36 | -0.2373 | 1.36 | -0.34081 | 1.36 | -0.11762 | 1.36 | 1.11824 | 1.36 | 1.13685
1.37 | 0.98642 | 1.36 | 0.97829 | 1.36 | 0.36873 | 1.36 | -0.45693 | 1.36 | -0.17413 | 1.36 | -0.27404 | 1.36 | -0.14413 | 1.36 | 1.10852 | 1.36 | 1.34553
1.37 | 0.99 | 1.36 | 0.9898 | 1.36 | 0.19428 | 1.36 | -0.38889 | 1.36 | -0.24515 | 1.36 | -0.2584 | 1.36 | -0.09118 | 1.36 | 0.945 | 1.36 | 1.18584
1.37 | 0.87125 | 1.36 | 1.06395 | 1.36 | 0.26236 | 1.36 | -0.46289 | 1.36 | -0.27497 | 1.36 | -0.28804 | 1.36 | -0.02496 | 1.36 | 0.72932 | 1.36 | 1.23304
1.37 | 0.94382 | 1.36 | 0.87748 | 1.36 | 0.17346 | 1.36 | -0.29009 | 1.36 | -0.22273 | 1.36 | -0.12714 | 1.36 | -0.25207 | 1.36 | 0.47821 | 1.36 | 1.40797
1.37 | 0.85385 | 1.36 | 0.99831 | 1.37 | 0.14225 | 1.36 | -0.49339 | 1.36 | -0.19575 | 1.37 | 0.15923 | 1.36 | -0.22448 | 1.36 | 0.60041 | 1.36 | 1.16334
1.37 | 0.77034 | 1.36 | 0.92013 | 1.37 | 0.31983 | 1.36 | -0.53047 | 1.36 | -0.19601 | 1.37 | -0.05855 | 1.36 | -0.23453 | 1.36 | 0.90937 | 1.36 | 1.10902
1.37 | 0.71746 | 1.36 | 0.83968 | 1.37 | 0.30523 | 1.36 | -0.59308 | 1.36 | -0.08577 | 1.37 | -0.2815 | 1.36 | -0.21167 | 1.37 | 0.80302 | 1.36 | 1.19561
1.37 | 0.72562 | 1.36 | 1.10816 | 1.37 | 0.46068 | 1.36 | -0.55013 | 1.36 | 0.11606 | 1.37 | -0.30868 | 1.36 | -0.13215 | 1.37 | 0.60484 | 1.36 | 1.1661
1.37 | 0.70105 | 1.36 | 0.96898 | 1.37 | 0.45491 | 1.36 | -0.50582 | 1.36 | 0.12626 | 1.37 | -0.10499 | 1.36 | -0.12314 | 1.37 | 0.84927 | 1.36 | 1.2413
1.37 | 0.77308 | 1.36 | 0.96828 | 1.37 | 0.22037 | 1.37 | -0.36933 | 1.36 | -0.06128 | 1.37 | 0.01597 | 1.36 | -0.06461 | 1.37 | 0.79543 | 1.36 | 1.17756
1.37 | 0.82049 | 1.36 | 1.13721 | 1.37 | 0.45114 | 1.37 | -0.59118 | 1.36 | -0.04701 | 1.37 | -0.03824 | 1.36 | 0.01148 | 1.37 | 0.90652 | 1.36 | 0.99282
1.37 | 1.0163 | 1.36 | 1.10447 | 1.37 | 0.3633 | 1.37 | -0.49808 | 1.36 | 0.10122 | 1.37 | -0.24528 | 1.36 | 0.06734 | 1.37 | 0.84229 | 1.36 | 0.86544
1.37 | 0.9904 | 1.36 | 1.10513 | 1.37 | 0.22669 | 1.37 | -0.44489 | 1.36 | 0.30124 | 1.37 | -0.37729 | 1.36 | 0.02254 | 1.37 | 0.7317 | 1.36 | 0.85938
1.37 | 1.11187 | 1.36 | 1.11827 | 1.37 | 0.23957 | 1.37 | -0.45802 | 1.36 | 0.16488 | 1.37 | -0.13822 | 1.36 | -0.0288 | 1.37 | 0.83846 | 1.36 | 1.03804
1.37 | 1.10676 | 1.36 | 0.96598 | 1.37 | 0.24255 | 1.37 | -0.5363 | 1.36 | 0.16575 | 1.37 | -0.10031 | 1.36 | -0.06191 | 1.37 | 0.8734 | 1.36 | 1.02107
1.37 | 0.93165 | 1.36 | 1.07067 | 1.37 | 0.15859 | 1.37 | -0.39446 | 1.36 | 0.03148 | 1.37 | -0.22136 | 1.36 | 0.11267 | 1.37 | 0.903 | 1.36 | 1.03446
1.38 | 0.7367 | 1.36 | 1.00691 | 1.37 | 0.14468 | 1.37 | -0.46367 | 1.37 | 0.03159 | 1.37 | 0.07376 | 1.36 | 0.16306 | 1.37 | 0.85476 | 1.36 | 1.08688
1.38 | 0.99478 | 1.36 | 1.16022 | 1.37 | 0.07694 | 1.37 | -0.34275 | 1.36 | -0.04518 | 1.37 | -0.07423 | 1.36 | 0.06651 | 1.37 | 0.94081 | 1.36 | 1.19307
1.38 | 0.87417 | 1.36 | 1.23632 | 1.37 | -0.02027 | 1.37 | -0.33859 | 1.36 | -0.09383 | 1.37 | -0.13782 | 1.36 | -0.05246 | 1.37 | 0.90866 | 1.36 | 1.03117
1.38 | 0.98397 | 1.37 | 0.81904 | 1.37 | 0.13595 | 1.37 | -0.30467 | 1.37 | 0.09817 | 1.37 | -0.13643 | 1.36 | 0.02219 | 1.37 | 0.72986 | 1.37 | 1.10537
1.38 | 0.89003 | 1.37 | 1.10788 | 1.37 | 0.21162 | 1.37 | -0.26431 | 1.37 | 0.15288 | 1.37 | 0.03072 | 1.36 | 0.02862 | 1.37 | 0.77132 | 1.37 | 1.02819
1.38 | 0.8639 | 1.37 | 0.81099 | 1.37 | 0.20034 | 1.37 | -0.38621 | 1.37 | -0.03658 | 1.37 | 0.14457 | 1.37 | 0.09734 | 1.37 | 0.80933 | 1.37 | 1.05894
1.38 | 0.96008 | 1.37 | 0.66819 | 1.37 | 0.41702 | 1.37 | -0.39007 | 1.37 | -0.02587 | 1.37 | -0.05454 | 1.37 | 0.12999 | 1.37 | 0.85522 | 1.37 | 1.18442
1.38 | 1.04788 | 1.37 | 0.96798 | 1.37 | 0.57726 | 1.37 | -0.21878 | 1.37 | -0.18523 | 1.37 | -0.28298 | 1.37 | 0.16967 | 1.37 | 0.83852 | 1.37 | 1.25207
1.38 | 1.08554 | 1.37 | 0.9662 | 1.37 | 0.65174 | 1.37 | -0.27561 | 1.37 | -0.24753 | 1.37 | -0.10177 | 1.37 | 0.25043 | 1.37 | 0.83042 | 1.37 | 1.09702
1.38 | 1.08914 | 1.37 | 0.93491 | 1.37 | 0.33282 | 1.37 | -0.23217 | 1.37 | -0.25094 | 1.37 | -0.04958 | 1.37 | 0.23523 | 1.37 | 0.68437 | 1.37 | 1.00875
1.38 | 1.19609 | 1.37 | 1.22406 | 1.37 | 0.20345 | 1.37 | -0.2099 | 1.37 | -0.33857 | 1.37 | -0.03913 | 1.37 | 0.04935 | 1.37 | 0.83105 | 1.37 | 1.07976
1.38 | 1.08377 | 1.37 | 0.96923 | 1.37 | 0.3251 | 1.37 | -0.16378 | 1.37 | -0.23913 | 1.37 | -0.04681 | 1.37 | 0.11933 | 1.37 | 0.80869 | 1.37 | 1.25567
1.38 | 1.11432 | 1.37 | 0.88318 | 1.37 | 0.33923 | 1.37 | -0.25718 | 1.37 | -0.11008 | 1.37 | 0.03316 | 1.37 | 0.3303 | 1.37 | 0.80669 | 1.37 | 1.24262
1.38 | 1.06075 | 1.37 | 0.90049 | 1.37 | 0.42172 | 1.37 | -0.46311 | 1.37 | -0.17016 | 1.37 | -0.01335 | 1.37 | 0.22491 | 1.37 | 0.89961 | 1.37 | 1.25288
1.38 | 1.00895 | 1.37 | 1.19966 | 1.37 | 0.40642 | 1.37 | -0.44986 | 1.37 | -0.09952 | 1.37 | -0.01719 | 1.37 | 0.04363 | 1.37 | 0.88429 | 1.37 | 1.06929
1.38 | 0.81511 | 1.37 | 0.96962 | 1.37 | 0.35741 | 1.37 | -0.32113 | 1.37 | -0.15844 | 1.37 | -0.09544 | 1.37 | 0.02474 | 1.37 | 1.20737 | 1.37 | 1.02674
1.38 | 0.86276 | 1.37 | 1.16415 | 1.37 | 0.39379 | 1.37 | -0.26259 | 1.37 | -0.24611 | 1.37 | -0.12511 | 1.37 | -0.04455 | 1.37 | 1.2253 | 1.37 | 0.83988
1.38 | 0.90334 | 1.37 | 1.20458 | 1.37 | 0.33732 | 1.37 | -0.32207 | 1.37 | -0.09897 | 1.37 | 0.03977 | 1.37 | 0.06944 | 1.37 | 1.10223 | 1.37 | 0.86765
1.38 | 0.88882 | 1.37 | 0.82217 | 1.37 | 0.38988 | 1.37 | -0.42726 | 1.37 | -0.0664 | 1.37 | -0.09769 | 1.37 | 0.06149 | 1.37 | 0.98774 | 1.37 | 1.0335
1.38 | 0.90359 | 1.37 | 0.85082 | 1.37 | 0.45761 | 1.37 | -0.54044 | 1.37 | 0.05157 | 1.37 | -0.2919 | 1.37 | 0.21141 | 1.37 | 0.90823 | 1.37 | 1.09517
1.38 | 0.99503 | 1.37 | 1.02705 | 1.37 | 0.4817 | 1.37 | -0.46658 | 1.37 | -0.01531 | 1.37 | -0.19369 | 1.37 | 0.27048 | 1.37 | 0.79505 | 1.37 | 1.14839
1.38 | 0.90901 | 1.37 | 1.01993 | 1.37 | 0.30827 | 1.37 | -0.49332 | 1.37 | 0.00757 | 1.37 | -0.18109 | 1.37 | 0.1551 | 1.37 | 0.66613 | 1.37 | 0.97968
1.38 | 1.10336 | 1.37 | 0.87265 | 1.38 | 0.4738 | 1.37 | -0.32953 | 1.37 | -0.07526 | 1.37 | -0.20674 | 1.37 | 0.00113 | 1.37 | 0.75672 | 1.37 | 1.15555
1.38 | 1.06525 | 1.37 | 0.95295 | 1.37 | 0.51307 | 1.37 | -0.26459 | 1.37 | -0.31575 | 1.37 | -0.20224 | 1.37 | -0.06695 | 1.38 | 0.73332 | 1.37 | 1.21055
1.38 | 0.90179 | 1.37 | 0.9972 | 1.37 | 0.40873 | 1.38 | -0.19158 | 1.37 | -0.23405 | 1.38 | -0.22419 | 1.37 | -0.08 | 1.38 | 0.8335 | 1.37 | 1.31365
1.38 | 0.82536 | 1.37 | 0.96615 | 1.37 | 0.51403 | 1.38 | -0.19025 | 1.37 | -0.25523 | 1.38 | -0.18436 | 1.37 | 0.0414 | 1.38 | 1.00816 | 1.37 | 1.17262
1.38 | 0.97238 | 1.37 | 0.8464 | 1.38 | 0.56561 | 1.38 | -0.06998 | 1.37 | -0.26804 | 1.38 | -0.12541 | 1.37 | -0.01065 | 1.38 | 0.93617 | 1.37 | 1.18195
1.38 | 1.05066 | 1.37 | 0.67098 | 1.38 | 0.62829 | 1.38 | 0.01922 | 1.37 | -0.312 | 1.38 | 0.07404 | 1.37 | 0.00519 | 1.38 | 0.79782 | 1.37 | 1.0542
1.38 | 0.82669 | 1.37 | 1.05579 | 1.38 | 0.56673 | 1.38 | -0.19575 | 1.37 | -0.35944 | 1.38 | -0.15032 | 1.37 | -0.08632 | 1.38 | 0.89213 | 1.37 | 0.97695
1.38 | 0.6359 | 1.37 | 0.9888 | 1.38 | 0.64877 | 1.38 | -0.22554 | 1.37 | -0.33717 | 1.38 | -0.38676 | 1.37 | -0.16438 | 1.38 | 0.52885 | 1.37 | 0.7967
1.38 | 0.65005 | 1.37 | 0.82886 | 1.38 | 0.59466 | 1.38 | -0.09252 | 1.37 | -0.22687 | 1.38 | -0.12378 | 1.37 | -0.07147 | 1.38 | 0.76599 | 1.37 | 0.92341
1.38 | 1.00301 | 1.37 | 1.02831 | 1.38 | 0.561 | 1.38 | -0.22925 | 1.37 | -0.14134 | 1.38 | -0.04766 | 1.37 | -0.26029 | 1.38 | 0.68058 | 1.37 | 0.99607
1.38 | 0.81763 | 1.37 | 0.95631 | 1.38 | 0.57157 | 1.38 | -0.12195 | 1.37 | 0.01712 | 1.38 | 0.16152 | 1.37 | -0.20742 | 1.38 | 0.65601 | 1.37 | 0.96355
1.38 | 0.93426 | 1.37 | 0.80846 | 1.38 | 0.32051 | 1.38 | -0.38664 | 1.37 | 0.23013 | 1.38 | -0.13663 | 1.37 | -0.17849 | 1.38 | 0.6119 | 1.37 | 1.14876
1.38 | 0.8546 | 1.37 | 1.23218 | 1.38 | 0.34548 | 1.38 | -0.4786 | 1.37 | 0.03303 | 1.38 | -0.27803 | 1.37 | -0.00225 | 1.38 | 0.86449 | 1.37 | 1.19875
1.39 | 1.00799 | 1.37 | 0.81188 | 1.38 | 0.34958 | 1.38 | -0.45968 | 1.37 | 0.10569 | 1.38 | -0.05907 | 1.37 | -0.08604 | 1.38 | 0.85024 | 1.37 | 1.33356
1.39 | 1.05485 | 1.37 | 0.89045 | 1.38 | 0.33473 | 1.38 | -0.42716 | 1.37 | 0.01073 | 1.38 | -0.10752 | 1.37 | -0.08591 | 1.38 | 0.82058 | 1.38 | 1.15103
1.39 | 0.98296 | 1.38 | 1.27237 | 1.38 | 0.39473 | 1.38 | -0.41088 | 1.37 | 0.06208 | 1.38 | -0.33387 | 1.37 | -0.12048 | 1.38 | 0.69791 | 1.38 | 1.13968
1.39 | 0.75276 | 1.38 | 1.05628 | 1.38 | 0.13803 | 1.38 | -0.50961 | 1.37 | -0.07249 | 1.38 | -0.18577 | 1.37 | -0.17672 | 1.38 | 0.68847 | 1.38 | 1.20906
1.39 | 0.96315 | 1.37 | 0.97927 | 1.38 | 0.2904 | 1.38 | -0.20609 | 1.37 | -0.11123 | 1.38 | -0.33505 | 1.37 | -0.14878 | 1.38 | 0.68866 | 1.38 | 1.14035
1.39 | 0.82551 | 1.37 | 1.04711 | 1.38 | 0.44947 | 1.38 | -0.26453 | 1.37 | -0.03235 | 1.38 | -0.22563 | 1.37 | -0.03292 | 1.38 | 0.72776 | 1.38 | 1.07181
1.39 | 0.79598 | 1.38 | 0.99042 | 1.38 | 0.30213 | 1.38 | -0.27229 | 1.38 | -0.03085 | 1.38 | -0.30602 | 1.37 | -0.25591 | 1.38 | 0.89828 | 1.38 | 1.30181
1.39 | 0.77262 | 1.38 | 0.96023 | 1.38 | 0.24375 | 1.38 | -0.26741 | 1.38 | 0.1363 | 1.38 | -0.07969 | 1.37 | -0.16981 | 1.38 | 0.79744 | 1.38 | 1.39017
1.39 | 0.80914 | 1.38 | 1.03774 | 1.38 | 0.20113 | 1.38 | -0.17214 | 1.38 | 0.17919 | 1.38 | 0.01069 | 1.38 | -0.21566 | 1.38 | 0.91279 | 1.38 | 1.46845
1.39 | 0.9742 | 1.38 | 0.78405 | 1.38 | 0.43444 | 1.38 | -0.09245 | 1.38 | 0.16078 | 1.38 | 0.00157 | 1.38 | -0.00781 | 1.38 | 0.88395 | 1.38 | 1.3107
1.39 | 0.98961 | 1.38 | 0.63248 | 1.38 | 0.71749 | 1.38 | -0.14852 | 1.38 | 0.17508 | 1.38 | 0.10377 | 1.38 | 0.18119 | 1.38 | 0.91285 | 1.38 | 1.18609
1.39 | 1.11733 | 1.38 | 0.73343 | 1.38 | 0.59147 | 1.38 | -0.20297 | 1.38 | 0.02583 | 1.38 | 0.16546 | 1.38 | 0.04769 | 1.38 | 1.05336 | 1.38 | 1.05555
1.39 | 1.05889 | 1.38 | 0.79177 | 1.38 | 0.66461 | 1.38 | -0.16865 | 1.38 | 0.12197 | 1.38 | -0.09269 | 1.38 | -0.03783 | 1.38 | 0.79948 | 1.38 | 1.19565
1.39 | 0.99834 | 1.38 | 0.70533 | 1.38 | 0.65498 | 1.38 | -0.2 | 1.38 | -0.00369 | 1.38 | 0.01003 | 1.38 | -0.03122 | 1.38 | 0.94062 | 1.38 | 1.20398
1.39 | 0.96383 | 1.38 | 0.81897 | 1.38 | 0.90536 | 1.38 | -0.27055 | 1.38 | 0.12768 | 1.38 | 0.19862 | 1.38 | 0.03089 | 1.38 | 1.0732 | 1.38 | 1.33
1.39 | 0.99162 | 1.38 | 0.76207 | 1.38 | 0.94827 | 1.38 | -0.41753 | 1.38 | 0.013 | 1.38 | 0.20478 | 1.38 | 0.03654 | 1.38 | 1.02265 | 1.38 | 1.10662
1.39 | 0.98702 | 1.38 | 0.65001 | 1.38 | 0.89898 | 1.38 | -0.35022 | 1.38 | -0.10774 | 1.38 | -0.07129 | 1.38 | -0.05617 | 1.38 | 1.03311 | 1.38 | 0.76736
1.39 | 1.20421 | 1.38 | 0.86443 | 1.38 | 0.77837 | 1.38 | -0.34112 | 1.38 | -0.19779 | 1.38 | -0.10255 | 1.38 | -0.11475 | 1.38 | 0.97689 | 1.38 | 0.85684
1.39 | 1.00387 | 1.38 | 0.75583 | 1.38 | 0.74028 | 1.38 | -0.2945 | 1.38 | -0.17714 | 1.38 | 0.09346 | 1.38 | -0.05962 | 1.38 | 0.85339 | 1.38 | 1.07196
1.39 | 0.76829 | 1.38 | 0.7903 | 1.38 | 0.73063 | 1.38 | -0.51116 | 1.38 | -0.14317 | 1.38 | 0.0317 | 1.38 | -0.00847 | 1.38 | 0.94071 | 1.38 | 1.0334
1.39 | 0.7609 | 1.38 | 0.87548 | 1.38 | 0.54194 | 1.38 | -0.55032 | 1.38 | -0.18962 | 1.38 | -0.29961 | 1.38 | 0.06734 | 1.38 | 1.10706 | 1.38 | 0.91703
1.39 | 0.92432 | 1.38 | 0.86675 | 1.38 | 0.5304 | 1.38 | -0.43113 | 1.38 | -0.35231 | 1.38 | -0.25393 | 1.38 | 0.08682 | 1.38 | 0.9836 | 1.38 | 1.01104
1.39 | 0.78591 | 1.38 | 0.97802 | 1.38 | 0.5015 | 1.38 | -0.32365 | 1.38 | -0.38159 | 1.38 | -0.00467 | 1.38 | 0.10113 | 1.38 | 0.89909 | 1.38 | 1.02717
1.39 | 0.84326 | 1.38 | 1.03554 | 1.38 | 0.45669 | 1.38 | -0.3945 | 1.38 | -0.54688 | 1.38 | 0.03829 | 1.38 | 0.08143 | 1.38 | 0.8573 | 1.38 | 1.10298
1.39 | 0.77986 | 1.38 | 1.01172 | 1.38 | 0.41386 | 1.38 | -0.37857 | 1.38 | -0.45517 | 1.38 | -0.07583 | 1.38 | 0.03835 | 1.38 | 0.9964 | 1.38 | 1.15936
1.39 | 0.8265 | 1.38 | 0.90341 | 1.38 | 0.36714 | 1.38 | -0.19081 | 1.38 | -0.37859 | 1.38 | -0.15242 | 1.38 | 0.0442 | 1.38 | 1.02459 | 1.38 | 1.16571
1.39 | 0.69697 | 1.38 | 0.95356 | 1.38 | 0.31297 | 1.38 | -0.18902 | 1.38 | -0.2135 | 1.38 | -0.30357 | 1.38 | -0.00277 | 1.38 | 1.00246 | 1.38 | 1.19796
1.39 | 0.75217 | 1.38 | 1.05623 | 1.38 | 0.36556 | 1.38 | -0.44755 | 1.38 | -0.03154 | 1.39 | -0.1923 | 1.38 | 0.04468 | 1.38 | 0.85116 | 1.38 | 1.22213
1.39 | 0.7815 | 1.38 | 1.00852 | 1.38 | 0.37409 | 1.38 | -0.58968 | 1.38 | 0.08529 | 1.39 | -0.21274 | 1.38 | -0.0209 | 1.39 | 0.92276 | 1.38 | 1.36978
1.39 | 0.81285 | 1.38 | 0.99446 | 1.39 | 0.50221 | 1.38 | -0.48021 | 1.38 | 0.06933 | 1.39 | -0.07598 | 1.38 | -0.00975 | 1.39 | 0.90673 | 1.38 | 1.08341
1.39 | 0.82367 | 1.38 | 1.09581 | 1.39 | 0.40489 | 1.38 | -0.44777 | 1.38 | 0.00873 | 1.39 | -0.13266 | 1.38 | 0.11774 | 1.39 | 0.92428 | 1.38 | 1.19554
1.39 | 0.7446 | 1.38 | 1.04353 | 1.39 | 0.5664 | 1.38 | -0.32951 | 1.38 | -0.01505 | 1.39 | -0.32166 | 1.38 | 0.14649 | 1.39 | 1.0097 | 1.38 | 1.21794
1.39 | 0.90221 | 1.38 | 0.91017 | 1.39 | 0.4313 | 1.39 | -0.27744 | 1.38 | -0.03048 | 1.39 | -0.18527 | 1.38 | -0.0245 | 1.39 | 0.78976 | 1.38 | 1.30859
1.39 | 0.88187 | 1.38 | 0.96863 | 1.39 | 0.42564 | 1.39 | -0.34441 | 1.38 | -0.07561 | 1.39 | -0.28313 | 1.38 | -0.22234 | 1.39 | 0.8725 | 1.38 | 1.20683
1.39 | 1.03464 | 1.38 | 1.01124 | 1.39 | 0.4781 | 1.39 | -0.37554 | 1.38 | -0.09217 | 1.39 | -0.27428 | 1.38 | -0.11678 | 1.39 | 0.75593 | 1.38 | 1.17143
1.39 | 1.14381 | 1.38 | 0.88704 | 1.39 | 0.51013 | 1.39 | -0.52886 | 1.38 | -0.09385 | 1.39 | -0.32101 | 1.38 | 0.02827 | 1.39 | 0.9243 | 1.38 | 1.1493
1.39 | 1.06869 | 1.38 | 1.09704 | 1.39 | 0.75392 | 1.39 | -0.64853 | 1.38 | -0.20395 | 1.39 | -0.3349 | 1.38 | 0.10702 | 1.39 | 0.81312 | 1.38 | 1.14108
1.39 | 1.012 | 1.38 | 1.14613 | 1.39 | 0.68552 | 1.39 | -0.60109 | 1.38 | -0.40379 | 1.39 | -0.41134 | 1.38 | 0.04418 | 1.39 | 0.745 | 1.39 | 1.12465
1.4 | 1.14019 | 1.38 | 1.17193 | 1.39 | 0.66694 | 1.39 | -0.65621 | 1.38 | -0.35275 | 1.39 | -0.24716 | 1.38 | 0.163 | 1.39 | 0.75995 | 1.39 | 1.26331
1.4 | 1.1371 | 1.38 | 1.25512 | 1.39 | 0.671 | 1.39 | -0.42607 | 1.38 | -0.36697 | 1.39 | -0.15236 | 1.39 | -0.00966 | 1.39 | 0.76082 | 1.39 | 1.29839
1.4 | 1.00711 | 1.39 | 1.21107 | 1.39 | 0.72258 | 1.39 | -0.44293 | 1.39 | -0.32347 | 1.39 | -0.09016 | 1.39 | 0.15731 | 1.39 | 0.57755 | 1.39 | 0.98541
1.4 | 0.92781 | 1.39 | 1.13062 | 1.39 | 0.68155 | 1.39 | -0.50263 | 1.39 | -0.40124 | 1.39 | -0.23793 | 1.39 | 0.12709 | 1.39 | 0.58643 | 1.39 | 1.01587
1.4 | 0.95802 | 1.39 | 1.04572 | 1.39 | 0.74177 | 1.39 | -0.56341 | 1.39 | -0.28643 | 1.39 | -0.29251 | 1.39 | 0.11957 | 1.39 | 0.72289 | 1.39 | 1.27143
1.4 | 0.92691 | 1.39 | 0.96657 | 1.39 | 0.72119 | 1.39 | -0.39679 | 1.39 | -0.33664 | 1.39 | -0.24961 | 1.39 | 0.11357 | 1.39 | 0.83086 | 1.39 | 1.46529
1.4 | 0.84615 | 1.39 | 0.85545 | 1.39 | 0.6692 | 1.39 | -0.48326 | 1.39 | -0.47273 | 1.39 | -0.37637 | 1.39 | 0.02629 | 1.39 | 0.75605 | 1.39 | 1.35611
1.4 | 0.72628 | 1.39 | 0.81371 | 1.39 | 0.63434 | 1.39 | -0.31189 | 1.39 | -0.42135 | 1.39 | -0.46845 | 1.39 | 0.12506 | 1.39 | 0.88433 | 1.39 | 1.19373
1.4 | 0.90872 | 1.39 | 0.76674 | 1.39 | 0.5041 | 1.39 | -0.4022 | 1.39 | -0.3041 | 1.39 | -0.47833 | 1.39 | 0.03 | 1.39 | 0.86155 | 1.39 | 1.16764
1.4 | 0.95692 | 1.39 | 0.83249 | 1.39 | 0.41768 | 1.39 | -0.42783 | 1.39 | -0.12594 | 1.39 | -0.19012 | 1.39 | -0.06501 | 1.39 | 0.91095 | 1.39 | 1.25265
1.4 | 1.01892 | 1.39 | 0.92836 | 1.39 | 0.50607 | 1.39 | -0.37539 | 1.39 | -0.1671 | 1.39 | -0.0421 | 1.39 | -0.081 | 1.39 | 0.82539 | 1.39 | 1.23339
1.4 | 0.78165 | 1.39 | 1.1958 | 1.39 | 0.49773 | 1.39 | -0.30283 | 1.39 | -0.2205 | 1.39 | -0.06824 | 1.39 | 0.00164 | 1.39 | 0.9304 | 1.39 | 1.10237
1.4 | 0.74554 | 1.39 | 1.20012 | 1.39 | 0.50067 | 1.39 | -0.38409 | 1.39 | -0.4 | 1.39 | -0.25318 | 1.39 | -0.04125 | 1.39 | 0.86778 | 1.39 | 1.23502
1.4 | 0.87634 | 1.39 | 0.89047 | 1.39 | 0.48933 | 1.39 | -0.29328 | 1.39 | -0.44705 | 1.39 | -0.24374 | 1.39 | 0.01568 | 1.39 | 0.84681 | 1.39 | 1.20808
1.4 | 0.91679 | 1.39 | 1.22143 | 1.39 | 0.45917 | 1.39 | 0.01047 | 1.39 | -0.48854 | 1.39 | -0.23937 | 1.39 | 0.08506 | 1.39 | 0.75033 | 1.39 | 0.96405
1.4 | 0.79047 | 1.39 | 0.99358 | 1.39 | 0.61539 | 1.39 | -0.08741 | 1.39 | -0.31073 | 1.39 | 0.01156 | 1.39 | 0.06182 | 1.39 | 0.54756 | 1.39 | 1.03931
1.4 | 1.02194 | 1.39 | 1.04978 | 1.39 | 0.56355 | 1.39 | -0.07493 | 1.39 | -0.27491 | 1.39 | 0.02991 | 1.39 | 0.01228 | 1.39 | 0.55202 | 1.39 | 1.25594
1.4 | 1.0043 | 1.39 | 1.23172 | 1.39 | 0.52634 | 1.39 | -0.3995 | 1.39 | -0.43004 | 1.39 | 0.04784 | 1.39 | -0.03161 | 1.39 | 0.73473 | 1.39 | 1.27991
1.4 | 0.89694 | 1.39 | 1.11411 | 1.39 | 0.4675 | 1.39 | -0.38883 | 1.39 | -0.37988 | 1.39 | -0.13268 | 1.39 | -0.0046 | 1.39 | 0.79176 | 1.39 | 1.10358
1.4 | 0.98985 | 1.39 | 1.20783 | 1.39 | 0.38859 | 1.39 | -0.24424 | 1.39 | -0.29016 | 1.39 | -0.05007 | 1.39 | -0.13117 | 1.39 | 0.7771 | 1.39 | 1.01593
1.4 | 0.98675 | 1.39 | 0.92864 | 1.39 | 0.48876 | 1.39 | -0.24716 | 1.39 | -0.21555 | 1.39 | -0.05227 | 1.39 | -0.11579 | 1.39 | 0.84847 | 1.39 | 0.98509
1.4 | 0.89861 | 1.39 | 0.84629 | 1.39 | 0.58689 | 1.39 | -0.42692 | 1.39 | -0.2008 | 1.39 | 0.02941 | 1.39 | -0.0752 | 1.39 | 0.80228 | 1.39 | 0.94287
1.4 | 0.88854 | 1.39 | 0.99349 | 1.4 | 0.55574 | 1.39 | -0.64676 | 1.39 | -0.28883 | 1.39 | -0.15975 | 1.39 | -0.01062 | 1.39 | 0.81471 | 1.39 | 1.14458
1.4 | 0.72328 | 1.39 | 0.9837 | 1.4 | 0.44346 | 1.39 | -0.60357 | 1.39 | -0.22247 | 1.39 | -0.17862 | 1.39 | -0.02103 | 1.39 | 0.75941 | 1.39 | 1.13544
1.4 | 0.75856 | 1.39 | 1.00874 | 1.4 | 0.54018 | 1.39 | -0.5369 | 1.39 | -0.10308 | 1.39 | -0.17437 | 1.39 | -0.01364 | 1.39 | 0.63649 | 1.39 | 1.24355
1.4 | 0.8693 | 1.39 | 0.84216 | 1.4 | 0.7708 | 1.4 | -0.55039 | 1.39 | -0.076 | 1.4 | -0.16208 | 1.39 | -0.07459 | 1.39 | 0.76628 | 1.39 | 1.06065
1.4 | 0.82375 | 1.39 | 0.91601 | 1.4 | 0.57342 | 1.4 | -0.50717 | 1.39 | -0.14003 | 1.4 | -0.238 | 1.39 | 0.08383 | 1.4 | 0.86459 | 1.39 | 1.3063
1.4 | 0.94988 | 1.39 | 0.81667 | 1.4 | 0.66644 | 1.4 | -0.32744 | 1.39 | -0.2719 | 1.4 | -0.17066 | 1.39 | 0.03338 | 1.4 | 0.71685 | 1.39 | 1.31126
1.4 | 0.95944 | 1.39 | 0.88239 | 1.4 | 0.84435 | 1.4 | -0.29084 | 1.39 | -0.39893 | 1.4 | -0.20567 | 1.39 | 0.03865 | 1.4 | 0.8274 | 1.39 | 1.26444
1.4 | 1.00623 | 1.39 | 1.05522 | 1.4 | 0.78163 | 1.4 | -0.26295 | 1.39 | -0.20203 | 1.4 | -0.23006 | 1.39 | 0.00654 | 1.4 | 0.98993 | 1.39 | 1.29935
1.4 | 0.71477 | 1.39 | 0.78951 | 1.4 | 0.61824 | 1.4 | -0.12676 | 1.39 | -0.06466 | 1.4 | -0.51103 | 1.39 | -0.02284 | 1.4 | 1.14766 | 1.39 | 1.27537
1.4 | 0.74234 | 1.39 | 1.06615 | 1.4 | 0.52066 | 1.4 | -0.08595 | 1.39 | -0.10336 | 1.4 | -0.36568 | 1.39 | -0.06379 | 1.4 | 0.81042 | 1.39 | 1.21101
1.4 | 0.83014 | 1.39 | 0.9449 | 1.4 | 0.45973 | 1.4 | -0.12393 | 1.39 | -0.03423 | 1.4 | -0.21832 | 1.39 | -0.19435 | 1.4 | 0.8973 | 1.39 | 1.25931
1.4 | 0.90617 | 1.39 | 0.78361 | 1.4 | 0.49817 | 1.4 | -0.26121 | 1.39 | -0.15104 | 1.4 | -0.33839 | 1.39 | -0.04367 | 1.4 | 0.75664 | 1.39 | 1.10215
1.4 | 0.86441 | 1.39 | 0.93094 | 1.4 | 0.4501 | 1.4 | -0.09586 | 1.39 | -0.3397 | 1.4 | -0.3755 | 1.39 | -0.09786 | 1.4 | 0.81416 | 1.4 | 1.26406
1.4 | 1.03238 | 1.39 | 0.83984 | 1.4 | 0.51074 | 1.4 | -0.2416 | 1.39 | -0.31688 | 1.4 | -0.29369 | 1.39 | 0.06963 | 1.4 | 0.85258 | 1.4 | 1.19527
1.41 | 1.0017 | 1.39 | 0.7745 | 1.4 | 0.45217 | 1.4 | -0.45305 | 1.39 | -0.18366 | 1.4 | -0.22652 | 1.39 | 0.05502 | 1.4 | 0.64427 | 1.4 | 1.19758
1.41 | 0.99044 | 1.39 | 0.74147 | 1.4 | 0.44311 | 1.4 | -0.36976 | 1.39 | -0.1639 | 1.4 | -0.07419 | 1.39 | 0.08314 | 1.4 | 0.73759 | 1.4 | 1.16094
1.41 | 0.88555 | 1.39 | 0.73629 | 1.4 | 0.41095 | 1.4 | -0.23484 | 1.4 | -0.19487 | 1.4 | -0.0625 | 1.39 | 0.18061 | 1.4 | 0.51331 | 1.4 | 1.11976
1.41 | 0.86065 | 1.39 | 0.8292 | 1.4 | 0.46443 | 1.4 | -0.2512 | 1.4 | -0.22266 | 1.4 | -0.35148 | 1.39 | 0.0377 | 1.4 | 0.72522 | 1.4 | 1.14193
1.41 | 0.7785 | 1.4 | 0.85798 | 1.4 | 0.54187 | 1.4 | -0.17535 | 1.4 | -0.09808 | 1.4 | -0.34223 | 1.39 | 0.03584 | 1.4 | 0.83126 | 1.4 | 1.17177
1.41 | 0.8317 | 1.39 | 0.90462 | 1.4 | 0.54124 | 1.4 | -0.33933 | 1.4 | -0.25573 | 1.4 | -0.28868 | 1.4 | 0.05528 | 1.4 | 0.86773 | 1.4 | 1.1487
1.41 | 0.89696 | 1.4 | 0.7335 | 1.4 | 0.42336 | 1.4 | -0.3784 | 1.4 | -0.17812 | 1.4 | -0.21361 | 1.4 | 0.26937 | 1.4 | 0.92772 | 1.4 | 1.24713
1.41 | 0.96887 | 1.4 | 0.71033 | 1.4 | 0.29441 | 1.4 | -0.3835 | 1.4 | -0.19984 | 1.4 | -0.1164 | 1.4 | 0.31793 | 1.4 | 0.81727 | 1.4 | 1.31001
1.41 | 1.00238 | 1.4 | 0.8186 | 1.4 | 0.24426 | 1.4 | -0.52788 | 1.4 | -0.15512 | 1.4 | -0.05539 | 1.4 | 0.15777 | 1.4 | 1.08468 | 1.4 | 1.37453
1.41 | 1.03566 | 1.4 | 0.75956 | 1.4 | 0.45355 | 1.4 | -0.49413 | 1.4 | 0.0111 | 1.4 | -0.26186 | 1.4 | 0.0685 | 1.4 | 1.04341 | 1.4 | 1.23398
1.41 | 1.10864 | 1.4 | 0.94413 | 1.4 | 0.61106 | 1.4 | -0.45903 | 1.4 | -0.06475 | 1.4 | -0.27469 | 1.4 | 0.06536 | 1.4 | 0.79078 | 1.4 | 1.16789
1.41 | 0.9202 | 1.4 | 0.94749 | 1.4 | 0.55683 | 1.4 | -0.47185 | 1.4 | -0.10043 | 1.4 | -0.14679 | 1.4 | 0.03994 | 1.4 | 0.77434 | 1.4 | 1.37974
1.41 | 0.96286 | 1.4 | 0.87577 | 1.4 | 0.4471 | 1.4 | -0.37223 | 1.4 | -0.06713 | 1.4 | -0.4864 | 1.4 | -0.04317 | 1.4 | 1.04614 | 1.4 | 1.24126
1.41 | 0.97469 | 1.4 | 1.11112 | 1.4 | 0.52191 | 1.4 | -0.37548 | 1.4 | -0.05393 | 1.4 | -0.36987 | 1.4 | -0.04474 | 1.4 | 0.88439 | 1.4 | 1.51138
1.41 | 0.8714 | 1.4 | 1.2768 | 1.4 | 0.47555 | 1.4 | -0.3965 | 1.4 | -0.03929 | 1.4 | -0.0794 | 1.4 | -0.14535 | 1.4 | 0.86319 | 1.4 | 1.35186
1.41 | 0.86129 | 1.4 | 0.95229 | 1.4 | 0.22033 | 1.4 | -0.29118 | 1.4 | -0.05439 | 1.4 | -0.12524 | 1.4 | -0.21134 | 1.4 | 0.8934 | 1.4 | 1.36937
1.41 | 0.92733 | 1.4 | 1.14699 | 1.4 | 0.41116 | 1.4 | -0.03458 | 1.4 | 0.04239 | 1.4 | -0.04935 | 1.4 | -0.12724 | 1.4 | 0.84035 | 1.4 | 1.39902
1.41 | 0.8161 | 1.4 | 0.97453 | 1.4 | 0.27229 | 1.4 | -0.00641 | 1.4 | 0.06104 | 1.4 | -0.02254 | 1.4 | -0.11156 | 1.4 | 0.89461 | 1.4 | 1.24868
1.41 | 0.7557 | 1.4 | 0.74774 | 1.4 | 0.50609 | 1.4 | 0.00558 | 1.4 | 0.01084 | 1.4 | 0.15593 | 1.4 | -0.14073 | 1.4 | 0.81493 | 1.4 | 1.20452
1.41 | 0.75796 | 1.4 | 1.12597 | 1.4 | 0.57724 | 1.4 | -0.032 | 1.4 | 0.01649 | 1.4 | 0.22521 | 1.4 | -0.09961 | 1.4 | 0.94179 | 1.4 | 1.34911
1.41 | 0.72446 | 1.4 | 0.9925 | 1.4 | 0.47825 | 1.4 | -0.07371 | 1.4 | 0.01769 | 1.4 | -0.02007 | 1.4 | -0.01309 | 1.4 | 0.92172 | 1.4 | 1.33489
1.41 | 0.84519 | 1.4 | 0.76463 | 1.4 | 0.65323 | 1.4 | -0.12544 | 1.4 | -0.09071 | 1.4 | 0.0084 | 1.4 | 0.11863 | 1.4 | 0.99201 | 1.4 | 1.46729
1.41 | 0.7606 | 1.4 | 0.92972 | 1.41 | 0.58985 | 1.4 | -0.21806 | 1.4 | -0.04832 | 1.4 | -0.01398 | 1.4 | 0.09071 | 1.4 | 0.85353 | 1.4 | 1.46907
1.41 | 0.685 | 1.4 | 0.74225 | 1.41 | 0.62012 | 1.4 | -0.21848 | 1.4 | -0.04156 | 1.41 | 0.06237 | 1.4 | 0.14561 | 1.4 | 0.84889 | 1.4 | 1.4305
1.41 | 0.85524 | 1.4 | 0.90023 | 1.41 | 0.82365 | 1.4 | -0.18056 | 1.4 | -0.06966 | 1.41 | -0.00382 | 1.4 | 0.26638 | 1.41 | 1.01374 | 1.4 | 1.16234
1.41 | 1.02177 | 1.4 | 1.22491 | 1.41 | 0.72451 | 1.4 | -0.36729 | 1.4 | -0.15844 | 1.41 | 0.02109 | 1.4 | 0.23191 | 1.41 | 1.03327 | 1.4 | 1.11141
1.41 | 0.96686 | 1.4 | 0.85638 | 1.41 | 0.60503 | 1.4 | -0.50944 | 1.4 | -0.03229 | 1.41 | -0.0288 | 1.4 | 0.18959 | 1.41 | 1.05053 | 1.4 | 1.08278
1.41 | 0.86919 | 1.4 | 1.05044 | 1.41 | 0.73615 | 1.4 | -0.55986 | 1.4 | -0.0824 | 1.41 | -0.10683 | 1.4 | 0.0125 | 1.41 | 1.17216 | 1.4 | 1.27824
1.41 | 0.79809 | 1.4 | 0.8438 | 1.41 | 0.56262 | 1.4 | -0.46935 | 1.4 | -0.29553 | 1.41 | 0.00633 | 1.4 | 0.06054 | 1.41 | 0.93136 | 1.4 | 1.19521
1.41 | 0.80427 | 1.4 | 0.74302 | 1.41 | 0.64277 | 1.4 | -0.4551 | 1.4 | -0.20905 | 1.41 | -0.15903 | 1.4 | 0.01917 | 1.41 | 0.95299 | 1.4 | 1.21441
1.41 | 0.79554 | 1.4 | 0.93435 | 1.41 | 0.5277 | 1.41 | -0.43697 | 1.4 | -0.32048 | 1.41 | -0.23649 | 1.4 | -0.02454 | 1.41 | 0.8655 | 1.4 | 1.13752
1.41 | 0.82 | 1.4 | 1.04223 | 1.41 | 0.50254 | 1.41 | -0.39686 | 1.4 | -0.26163 | 1.41 | -0.11461 | 1.4 | -0.07011 | 1.41 | 0.846 | 1.4 | 1.02825
1.42 | 0.72154 | 1.4 | 0.85934 | 1.41 | 0.5189 | 1.41 | -0.27295 | 1.41 | -0.1241 | 1.41 | -0.31221 | 1.4 | -0.17212 | 1.41 | 0.77996 | 1.4 | 0.81729
1.41 | 0.9232 | 1.4 | 0.93961 | 1.41 | 0.40531 | 1.41 | -0.39572 | 1.4 | -0.17919 | 1.41 | -0.16156 | 1.4 | -0.19071 | 1.41 | 0.66245 | 1.4 | 1.07591
1.41 | 0.83198 | 1.4 | 1.14914 | 1.41 | 0.29847 | 1.41 | -0.43601 | 1.4 | -0.26169 | 1.41 | -0.26791 | 1.4 | -0.28518 | 1.41 | 0.70627 | 1.41 | 1.16729
1.42 | 0.95573 | 1.4 | 0.77479 | 1.41 | 0.61628 | 1.41 | -0.40551 | 1.4 | -0.13887 | 1.41 | -0.28174 | 1.4 | -0.26882 | 1.41 | 0.72791 | 1.41 | 1.24403
1.42 | 0.95038 | 1.41 | 0.95051 | 1.41 | 0.51903 | 1.41 | -0.5642 | 1.4 | -0.19535 | 1.41 | -0.14243 | 1.4 | -0.37515 | 1.41 | 0.73363 | 1.41 | 1.18711
1.42 | 0.96795 | 1.41 | 1.07451 | 1.41 | 0.58867 | 1.41 | -0.48858 | 1.4 | -0.12112 | 1.41 | -0.14441 | 1.4 | -0.20628 | 1.41 | 0.70196 | 1.41 | 1.33558
1.42 | 0.7462 | 1.41 | 0.87979 | 1.41 | 0.48942 | 1.41 | -0.2914 | 1.41 | -0.10923 | 1.41 | -0.0404 | 1.4 | -0.16464 | 1.41 | 0.68285 | 1.41 | 1.3773
1.42 | 0.98926 | 1.4 | 1.20976 | 1.41 | 0.41663 | 1.41 | -0.29108 | 1.41 | -0.06525 | 1.41 | -0.15211 | 1.4 | -0.15676 | 1.41 | 0.69828 | 1.41 | 1.16877
1.42 | 0.77707 | 1.41 | 1.09958 | 1.41 | 0.50396 | 1.41 | -0.1894 | 1.41 | -0.08037 | 1.41 | -0.08484 | 1.4 | -0.18126 | 1.41 | 0.82707 | 1.41 | 1.16692
1.42 | 0.87391 | 1.41 | 1.06169 | 1.41 | 0.18678 | 1.41 | -0.07367 | 1.41 | -0.2313 | 1.41 | -0.17423 | 1.41 | -0.22772 | 1.41 | 0.87685 | 1.41 | 1.11593
1.42 | 0.89347 | 1.41 | 1.25556 | 1.41 | 0.27715 | 1.41 | -0.08453 | 1.41 | -0.23697 | 1.41 | -0.16688 | 1.41 | -0.16363 | 1.41 | 0.85814 | 1.41 | 1.12932
1.42 | 1.01571 | 1.41 | 0.9846 | 1.41 | 0.45526 | 1.41 | -0.00554 | 1.41 | -0.23935 | 1.41 | -0.17842 | 1.41 | -0.11215 | 1.41 | 0.67756 | 1.41 | 0.96477
1.42 | 0.91223 | 1.41 | 1.09886 | 1.41 | 0.44611 | 1.41 | -0.0332 | 1.41 | -0.36874 | 1.41 | -0.20874 | 1.41 | -0.00495 | 1.41 | 0.6332 | 1.41 | 0.9593
1.42 | 1.02017 | 1.41 | 1.19536 | 1.41 | 0.52318 | 1.41 | -0.11182 | 1.41 | -0.34601 | 1.41 | -0.22131 | 1.41 | -0.02578 | 1.41 | 0.57696 | 1.41 | 1.06896
1.42 | 0.83273 | 1.41 | 1.11204 | 1.41 | 0.44898 | 1.41 | 0.06481 | 1.41 | -0.18514 | 1.41 | -0.207 | 1.41 | -0.02605 | 1.41 | 0.56886 | 1.41 | 1.29923
1.42 | 0.93285 | 1.41 | 1.13297 | 1.41 | 0.50388 | 1.41 | 0.03098 | 1.41 | -0.22299 | 1.41 | -0.15334 | 1.41 | -0.11863 | 1.41 | 0.5882 | 1.41 | 1.29019
1.42 | 0.90091 | 1.41 | 1.02049 | 1.41 | 0.38416 | 1.41 | -0.09771 | 1.41 | 0.02546 | 1.41 | -0.16895 | 1.41 | 0.00921 | 1.41 | 0.58673 | 1.41 | 1.40537
1.42 | 0.86458 | 1.41 | 0.93849 | 1.41 | 0.40564 | 1.41 | -0.26274 | 1.41 | 0.08722 | 1.41 | -0.16222 | 1.41 | 0.11719 | 1.41 | 0.54434 | 1.41 | 1.35388
1.42 | 0.97182 | 1.41 | 0.9408 | 1.41 | 0.39217 | 1.41 | -0.39046 | 1.41 | 0.00896 | 1.41 | -0.20063 | 1.41 | 0.10896 | 1.41 | 0.47979 | 1.41 | 1.59227
1.42 | 1.02104 | 1.41 | 0.96885 | 1.41 | 0.39372 | 1.41 | -0.28459 | 1.41 | 0.19267 | 1.41 | -0.16442 | 1.41 | 0.1058 | 1.41 | 0.65002 | 1.41 | 1.3458
1.42 | 0.97265 | 1.41 | 0.76487 | 1.41 | 0.3733 | 1.41 | -0.1817 | 1.41 | 0.0377 | 1.41 | 0.07136 | 1.41 | 0.01213 | 1.41 | 0.69226 | 1.41 | 1.37551
1.42 | 0.9846 | 1.41 | 0.67142 | 1.41 | 0.37365 | 1.41 | -0.21568 | 1.41 | 0.00827 | 1.41 | -0.01486 | 1.41 | 0.10558 | 1.41 | 0.75131 | 1.41 | 1.34667
1.42 | 0.87298 | 1.41 | 0.68789 | 1.41 | 0.132 | 1.41 | -0.41117 | 1.41 | 0.0717 | 1.41 | -0.22068 | 1.41 | 0.09319 | 1.41 | 0.56231 | 1.41 | 1.36381
1.42 | 0.9225 | 1.41 | 0.72348 | 1.41 | 0.28364 | 1.41 | -0.39227 | 1.41 | 0.05059 | 1.41 | 0.02823 | 1.41 | 0.12714 | 1.41 | 0.61179 | 1.41 | 1.3178
1.42 | 0.93463 | 1.41 | 0.82101 | 1.42 | 0.4917 | 1.41 | -0.46838 | 1.41 | 0.08261 | 1.41 | 0.01523 | 1.41 | 0.00547 | 1.41 | 0.77521 | 1.41 | 1.367
1.42 | 0.83055 | 1.41 | 0.79144 | 1.41 | 0.51642 | 1.41 | -0.3967 | 1.41 | 0.01185 | 1.41 | -0.06944 | 1.41 | -0.0692 | 1.41 | 0.89009 | 1.41 | 1.44249
1.42 | 0.64702 | 1.41 | 0.72596 | 1.41 | 0.68061 | 1.41 | -0.51387 | 1.41 | 0.00463 | 1.41 | -0.10059 | 1.41 | -0.19804 | 1.41 | 0.88851 | 1.41 | 1.31309
1.42 | 0.58654 | 1.41 | 1.1971 | 1.41 | 0.69232 | 1.41 | -0.38664 | 1.41 | -0.0219 | 1.41 | -0.21239 | 1.41 | -0.11313 | 1.41 | 0.99236 | 1.41 | 1.40505
1.42 | 0.71483 | 1.41 | 0.91526 | 1.41 | 0.74546 | 1.41 | -0.26861 | 1.41 | 0.04618 | 1.41 | -0.1786 | 1.41 | 0.00875 | 1.42 | 1.09677 | 1.41 | 1.34755
1.42 | 0.803 | 1.41 | 1.01121 | 1.41 | 0.39704 | 1.41 | -0.21403 | 1.41 | 0.08769 | 1.42 | 0.10635 | 1.41 | 0.02679 | 1.42 | 1.02378 | 1.41 | 1.48369
1.42 | 0.92202 | 1.41 | 1.2309 | 1.42 | 0.4039 | 1.41 | -0.26274 | 1.41 | 0.24949 | 1.42 | 0.27644 | 1.41 | -0.13139 | 1.42 | 0.95909 | 1.41 | 1.49889
1.42 | 0.75583 | 1.41 | 1.13866 | 1.42 | 0.37091 | 1.42 | -0.14718 | 1.41 | 0.15486 | 1.42 | 0.15262 | 1.41 | -0.20595 | 1.42 | 0.85676 | 1.41 | 1.48121
1.42 | 0.82439 | 1.41 | 0.81221 | 1.42 | 0.26528 | 1.42 | -0.03379 | 1.41 | 0.06514 | 1.42 | 0.02736 | 1.41 | -0.06913 | 1.41 | 0.7309 | 1.41 | 1.32144
1.42 | 0.82512 | 1.41 | 1.17327 | 1.42 | 0.51436 | 1.42 | -0.08023 | 1.41 | 0.26106 | 1.42 | -0.12018 | 1.41 | 0.01647 | 1.42 | 0.82436 | 1.41 | 1.29431
1.42 | 0.88961 | 1.41 | 0.96339 | 1.42 | 0.5698 | 1.42 | -0.05862 | 1.41 | 0.05838 | 1.42 | -0.04005 | 1.41 | 0.10098 | 1.42 | 0.69028 | 1.41 | 1.33722
1.42 | 0.8643 | 1.41 | 1.08956 | 1.42 | 0.70559 | 1.42 | 0.06174 | 1.41 | 0.00257 | 1.42 | 0.31023 | 1.41 | 0.22694 | 1.42 | 0.83303 | 1.41 | 1.31349
1.42 | 1.0538 | 1.41 | 1.28092 | 1.42 | 0.74633 | 1.42 | -0.00979 | 1.41 | -0.06045 | 1.42 | 0.12875 | 1.41 | -0.03794 | 1.42 | 1.01052 | 1.41 | 1.32881
1.42 | 1.05421 | 1.41 | 0.9999 | 1.42 | 0.48229 | 1.42 | -0.22607 | 1.41 | -0.22498 | 1.42 | -0.09594 | 1.41 | -0.21125 | 1.42 | 0.95166 | 1.41 | 1.18413
1.43 | 1.02407 | 1.41 | 1.18288 | 1.42 | 0.43747 | 1.42 | -0.40336 | 1.41 | -0.12046 | 1.42 | -0.01774 | 1.41 | -0.29537 | 1.42 | 1.07335 | 1.42 | 1.10208
1.43 | 0.99257 | 1.42 | 1.2327 | 1.42 | 0.44517 | 1.42 | -0.40431 | 1.41 | 0.03167 | 1.42 | -0.05866 | 1.41 | -0.34162 | 1.42 | 1.00227 | 1.42 | 1.18565
1.43 | 1.03813 | 1.42 | 1.05674 | 1.42 | 0.53851 | 1.42 | -0.30694 | 1.41 | -0.0062 | 1.42 | -0.10779 | 1.41 | -0.33294 | 1.42 | 0.9501 | 1.42 | 1.0356
1.43 | 1.08396 | 1.42 | 1.00321 | 1.42 | 0.47761 | 1.42 | -0.38178 | 1.41 | 0.10916 | 1.42 | -0.25619 | 1.41 | -0.22244 | 1.42 | 0.95566 | 1.42 | 0.8516
1.43 | 1.08201 | 1.42 | 1.08076 | 1.42 | 0.54475 | 1.42 | -0.55229 | 1.42 | -0.00454 | 1.42 | -0.20957 | 1.42 | 0.00362 | 1.42 | 0.88957 | 1.42 | 1.06463
1.43 | 0.90291 | 1.42 | 0.92116 | 1.42 | 0.57982 | 1.42 | -0.53806 | 1.42 | 0.0166 | 1.42 | -0.0685 | 1.42 | 0.02018 | 1.42 | 0.91631 | 1.42 | 1.17735
1.43 | 0.96227 | 1.42 | 1.15157 | 1.42 | 0.36578 | 1.42 | -0.51136 | 1.42 | 0.06047 | 1.42 | -0.31274 | 1.42 | 0.10735 | 1.42 | 0.82049 | 1.42 | 1.25827
1.43 | 1.06913 | 1.42 | 1.04761 | 1.42 | 0.44526 | 1.42 | -0.60881 | 1.42 | 0.0918 | 1.42 | -0.19496 | 1.42 | -0.02566 | 1.42 | 0.90506 | 1.42 | 1.25159
1.43 | 1.1625 | 1.42 | 1.01051 | 1.42 | 0.43207 | 1.42 | -0.41948 | 1.42 | 0.22513 | 1.42 | -0.23693 | 1.42 | -0.03552 | 1.42 | 0.90209 | 1.42 | 1.45184
1.43 | 1.02986 | 1.42 | 1.23001 | 1.42 | 0.56344 | 1.42 | -0.30807 | 1.42 | 0.187 | 1.42 | -0.1101 | 1.42 | -0.18194 | 1.42 | 0.87379 | 1.42 | 1.25517
1.43 | 1.02651 | 1.42 | 1.14232 | 1.42 | 0.51993 | 1.42 | -0.14721 | 1.42 | 0.00022 | 1.42 | -0.23346 | 1.42 | -0.14579 | 1.42 | 0.94591 | 1.42 | 1.32819
1.43 | 1.08102 | 1.42 | 0.90918 | 1.42 | 0.32637 | 1.42 | -0.23152 | 1.42 | -0.06466 | 1.42 | -0.1955 | 1.42 | -0.08488 | 1.42 | 0.83194 | 1.42 | 1.1101
1.43 | 1.0817 | 1.42 | 1.1276 | 1.42 | 0.41116 | 1.42 | -0.16693 | 1.42 | -0.16863 | 1.42 | -0.25408 | 1.42 | -0.03658 | 1.42 | 0.74931 | 1.42 | 1.28638
1.43 | 0.96374 | 1.42 | 1.11457 | 1.42 | 0.37253 | 1.42 | -0.17157 | 1.42 | -0.13185 | 1.42 | -0.19188 | 1.42 | -0.02635 | 1.42 | 0.79694 | 1.42 | 1.11228
1.43 | 0.87465 | 1.42 | 0.86116 | 1.42 | 0.27703 | 1.42 | -0.10192 | 1.42 | -0.12085 | 1.42 | -0.28966 | 1.42 | -0.11734 | 1.42 | 1.10837 | 1.42 | 0.95461
1.43 | 0.98077 | 1.42 | 0.90675 | 1.42 | 0.36141 | 1.42 | -0.27354 | 1.42 | -0.11505 | 1.42 | -0.23926 | 1.42 | -0.11176 | 1.42 | 1.13664 | 1.42 | 0.92638
1.43 | 0.9676 | 1.42 | 0.91273 | 1.42 | 0.33409 | 1.42 | -0.22164 | 1.42 | -0.06509 | 1.42 | -0.31426 | 1.42 | -0.00307 | 1.42 | 0.95491 | 1.42 | 1.25507
1.43 | 0.88398 | 1.42 | 0.95968 | 1.42 | 0.29614 | 1.42 | -0.28843 | 1.42 | -0.03922 | 1.42 | -0.35126 | 1.42 | -0.03538 | 1.42 | 0.77767 | 1.42 | 1.3107
1.43 | 0.85647 | 1.42 | 1.04217 | 1.42 | 0.36944 | 1.42 | -0.24315 | 1.42 | -0.01505 | 1.42 | -0.06208 | 1.42 | -0.26551 | 1.42 | 0.87856 | 1.42 | 1.4174
1.43 | 1.03076 | 1.42 | 1.14462 | 1.42 | 0.46184 | 1.42 | -0.29648 | 1.42 | -0.06407 | 1.42 | 0.01392 | 1.42 | -0.11374 | 1.42 | 0.90819 | 1.42 | 1.19906
1.43 | 0.93208 | 1.42 | 1.21783 | 1.42 | 0.46621 | 1.42 | -0.26522 | 1.42 | -0.03938 | 1.42 | 0.01542 | 1.42 | -0.08674 | 1.42 | 0.92661 | 1.42 | 1.27922
1.43 | 0.9504 | 1.42 | 1.13982 | 1.42 | 0.52882 | 1.42 | -0.09884 | 1.42 | -0.06854 | 1.42 | -0.02218 | 1.42 | -0.03342 | 1.42 | 0.87848 | 1.42 | 1.19319
1.43 | 0.81105 | 1.42 | 1.28584 | 1.42 | 0.91789 | 1.42 | -0.21719 | 1.42 | -0.08211 | 1.42 | -0.02343 | 1.42 | -0.11444 | 1.42 | 0.9988 | 1.42 | 1.29862
1.43 | 0.80103 | 1.42 | 1.27404 | 1.42 | 0.96412 | 1.42 | -0.26743 | 1.42 | -0.08205 | 1.42 | -0.11232 | 1.42 | -0.01171 | 1.42 | 0.88905 | 1.42 | 1.25956
1.43 | 0.72859 | 1.42 | 1.06417 | 1.43 | 0.63088 | 1.42 | -0.33841 | 1.42 | -0.04383 | 1.42 | 0.01174 | 1.42 | -0.03901 | 1.42 | 0.82455 | 1.42 | 1.35161
1.43 | 0.71031 | 1.42 | 0.91622 | 1.43 | 0.41887 | 1.42 | -0.39642 | 1.42 | -0.03331 | 1.42 | 0.16091 | 1.42 | 0.0935 | 1.42 | 0.88543 | 1.42 | 1.36885
1.43 | 0.73335 | 1.42 | 0.92013 | 1.43 | 0.29062 | 1.42 | -0.32005 | 1.42 | -0.18807 | 1.42 | 0.20488 | 1.42 | 0.05028 | 1.43 | 0.9908 | 1.42 | 1.20822
1.43 | 0.72876 | 1.42 | 0.65321 | 1.43 | 0.2997 | 1.42 | -0.2952 | 1.42 | -0.01976 | 1.42 | -0.00515 | 1.42 | -0.09989 | 1.43 | 0.9152 | 1.42 | 1.14799
1.43 | 0.79087 | 1.42 | 0.66519 | 1.43 | 0.34601 | 1.42 | -0.31566 | 1.42 | -0.04465 | 1.43 | -0.0512 | 1.42 | 0.08625 | 1.43 | 1.03381 | 1.42 | 1.16642
1.43 | 0.87481 | 1.42 | 0.96774 | 1.43 | 0.28847 | 1.42 | -0.43833 | 1.42 | 0.06976 | 1.43 | 0.15957 | 1.42 | 0.05511 | 1.43 | 0.89113 | 1.42 | 1.42791
1.43 | 0.83191 | 1.42 | 1.01567 | 1.43 | 0.42692 | 1.42 | -0.42105 | 1.42 | 0.11915 | 1.43 | -0.05807 | 1.42 | -0.06907 | 1.43 | 0.73449 | 1.42 | 1.43757
1.43 | 0.7905 | 1.42 | 0.96749 | 1.43 | 0.60071 | 1.42 | -0.4128 | 1.42 | 0.10033 | 1.43 | -0.15643 | 1.42 | 0.06983 | 1.43 | 0.66507 | 1.42 | 1.43281
1.43 | 0.78771 | 1.42 | 0.99676 | 1.43 | 0.48158 | 1.42 | -0.51082 | 1.42 | -0.10984 | 1.43 | -0.32487 | 1.42 | 0.13325 | 1.43 | 0.69791 | 1.42 | 1.3453
1.43 | 0.86956 | 1.42 | 0.73201 | 1.43 | 0.4811 | 1.42 | -0.60717 | 1.42 | -0.07515 | 1.43 | -0.08394 | 1.42 | 0.1248 | 1.43 | 0.47055 | 1.43 | 1.42812
1.43 | 0.94126 | 1.42 | 0.8949 | 1.43 | 0.47105 | 1.43 | -0.64827 | 1.42 | -0.27637 | 1.43 | -0.09171 | 1.42 | 0.01215 | 1.43 | 0.37547 | 1.43 | 1.40435
1.43 | 0.89047 | 1.42 | 1.00474 | 1.43 | 0.47286 | 1.43 | -0.52608 | 1.42 | -0.44465 | 1.43 | -0.03682 | 1.42 | 0.09647 | 1.43 | 0.34977 | 1.43 | 1.52287
1.43 | 1.00503 | 1.42 | 0.85344 | 1.43 | 0.39074 | 1.43 | -0.29336 | 1.42 | -0.35189 | 1.43 | -0.15609 | 1.43 | 0.02134 | 1.43 | 0.5194 | 1.43 | 1.5048
1.43 | 1.05757 | 1.42 | 1.05149 | 1.43 | 0.35175 | 1.43 | -0.34945 | 1.42 | -0.28867 | 1.43 | 0.10362 | 1.43 | -0.03584 | 1.43 | 0.56097 | 1.43 | 1.25005
1.43 | 1.16391 | 1.42 | 1.21272 | 1.43 | 0.28379 | 1.43 | -0.22183 | 1.42 | -0.37642 | 1.43 | 0.09518 | 1.42 | 0.10382 | 1.43 | 0.73471 | 1.43 | 1.27054
1.43 | 0.98471 | 1.42 | 1.03995 | 1.43 | 0.22291 | 1.43 | -0.52305 | 1.43 | -0.19389 | 1.43 | -0.01468 | 1.43 | 0.13665 | 1.43 | 0.64459 | 1.43 | 1.14526
1.43 | 0.96828 | 1.42 | 1.03057 | 1.43 | 0.43104 | 1.43 | -0.34011 | 1.43 | -0.14878 | 1.43 | -0.22642 | 1.43 | 0.06444 | 1.43 | 0.61385 | 1.43 | 1.24212
1.44 | 1.00249 | 1.43 | 1.14732 | 1.43 | 0.53694 | 1.43 | -0.31671 | 1.43 | -0.0036 | 1.43 | -0.2438 | 1.43 | -0.03922 | 1.43 | 0.69214 | 1.43 | 1.03925
1.44 | 1.04033 | 1.43 | 0.95569 | 1.43 | 0.49194 | 1.43 | -0.24406 | 1.43 | 0.06149 | 1.43 | -0.25866 | 1.43 | 0.07917 | 1.43 | 0.66341 | 1.43 | 1.05099
1.44 | 0.93125 | 1.43 | 0.98004 | 1.43 | 0.45458 | 1.43 | -0.28187 | 1.43 | 0.06281 | 1.43 | -0.46189 | 1.43 | 0.19359 | 1.43 | 0.76921 | 1.43 | 1.009
1.44 | 1.01918 | 1.43 | 1.21186 | 1.43 | 0.47735 | 1.43 | -0.48813 | 1.43 | 0.07644 | 1.43 | -0.43534 | 1.43 | 0.11418 | 1.43 | 0.61615 | 1.43 | 1.15149
1.44 | 1.10546 | 1.43 | 1.10599 | 1.43 | 0.499 | 1.43 | -0.45244 | 1.43 | 0.12836 | 1.43 | -0.1539 | 1.43 | -0.03817 | 1.43 | 0.75416 | 1.43 | 1.26746
1.44 | 1.1679 | 1.43 | 1.09855 | 1.43 | 0.44796 | 1.43 | -0.23268 | 1.43 | 0.13087 | 1.43 | -0.21466 | 1.43 | -0.13316 | 1.43 | 0.56572 | 1.43 | 1.47959
1.44 | 0.98219 | 1.43 | 1.01201 | 1.43 | 0.56905 | 1.43 | -0.36415 | 1.43 | -0.09149 | 1.43 | -0.06246 | 1.43 | -0.06654 | 1.43 | 0.64567 | 1.43 | 1.60803
1.44 | 0.85412 | 1.43 | 0.83196 | 1.43 | 0.59272 | 1.43 | -0.28473 | 1.43 | -0.22207 | 1.43 | 0.06603 | 1.43 | 0.0058 | 1.43 | 0.76392 | 1.43 | 1.33023
1.44 | 0.78012 | 1.43 | 0.96262 | 1.43 | 0.64046 | 1.43 | -0.09559 | 1.43 | -0.22412 | 1.43 | -0.08403 | 1.43 | 0.03172 | 1.43 | 0.77123 | 1.43 | 1.38138
1.44 | 0.79488 | 1.43 | 1.12692 | 1.43 | 0.61313 | 1.43 | -0.11769 | 1.43 | -0.3943 | 1.43 | -0.12075 | 1.43 | -0.1652 | 1.43 | 0.75254 | 1.43 | 1.40464
1.44 | 0.90188 | 1.43 | 1.09259 | 1.43 | 0.71477 | 1.43 | -0.05724 | 1.43 | -0.18492 | 1.43 | -0.02572 | 1.43 | -0.26852 | 1.43 | 0.87352 | 1.43 | 1.35746
1.44 | 0.86923 | 1.43 | 0.97397 | 1.43 | 0.50173 | 1.43 | -0.25896 | 1.43 | -0.39771 | 1.43 | -0.1467 | 1.43 | -0.47039 | 1.43 | 0.92832 | 1.43 | 1.44632
1.44 | 0.82623 | 1.43 | 1.11349 | 1.43 | 0.47915 | 1.43 | -0.14708 | 1.43 | -0.37255 | 1.43 | -0.01531 | 1.43 | -0.28503 | 1.43 | 0.9249 | 1.43 | 1.48629
1.44 | 1.00317 | 1.43 | 1.01637 | 1.43 | 0.38466 | 1.43 | -0.12088 | 1.43 | -0.26623 | 1.43 | 0.03296 | 1.43 | -0.2512 | 1.43 | 0.83861 | 1.43 | 1.4393
1.44 | 0.99182 | 1.43 | 0.85574 | 1.43 | 0.45734 | 1.43 | -0.08222 | 1.43 | -0.27665 | 1.43 | -0.04884 | 1.43 | -0.34389 | 1.43 | 0.80842 | 1.43 | 1.43324
1.44 | 1.08754 | 1.43 | 0.98226 | 1.43 | 0.42918 | 1.43 | -0.17855 | 1.43 | -0.31204 | 1.43 | -0.0707 | 1.43 | -0.21062 | 1.43 | 0.85166 | 1.43 | 1.6377
1.44 | 1.04807 | 1.43 | 0.92061 | 1.44 | 0.41116 | 1.43 | -0.09705 | 1.43 | -0.23399 | 1.43 | 0.16193 | 1.43 | -0.22543 | 1.43 | 0.97452 | 1.43 | 1.58042
1.44 | 1.10346 | 1.43 | 1.05419 | 1.44 | 0.40248 | 1.43 | -0.13878 | 1.43 | -0.13416 | 1.43 | -0.02644 | 1.43 | -0.11302 | 1.43 | 1.01797 | 1.43 | 1.52312
1.44 | 1.07815 | 1.43 | 1.15079 | 1.44 | 0.1693 | 1.43 | -0.21895 | 1.43 | -0.20632 | 1.43 | -0.11337 | 1.43 | -0.04778 | 1.43 | 0.93711 | 1.43 | 1.46025
1.44 | 0.99952 | 1.43 | 0.93101 | 1.44 | 0.53196 | 1.43 | -0.14489 | 1.43 | -0.15286 | 1.43 | -0.32609 | 1.43 | 0.06725 | 1.43 | 0.78681 | 1.43 | 1.42077
1.44 | 0.97495 | 1.43 | 0.86061 | 1.44 | 0.59939 | 1.43 | -0.1639 | 1.43 | -0.0887 | 1.43 | -0.12925 | 1.43 | -0.09454 | 1.43 | 0.94508 | 1.43 | 1.37917
1.44 | 0.89326 | 1.43 | 1.05911 | 1.44 | 0.55837 | 1.43 | -0.2683 | 1.43 | -0.05397 | 1.43 | -0.19723 | 1.43 | -0.10515 | 1.43 | 0.87023 | 1.43 | 1.299
1.44 | 1.11297 | 1.43 | 0.87187 | 1.44 | 0.33423 | 1.43 | -0.3697 | 1.43 | 0.07256 | 1.44 | -0.00135 | 1.43 | -0.07105 | 1.44 | 0.70952 | 1.43 | 1.17745
1.44 | 1.05796 | 1.43 | 0.89633 | 1.44 | 0.42143 | 1.43 | -0.4282 | 1.43 | 0.11005 | 1.44 | -0.20139 | 1.43 | -0.11741 | 1.44 | 0.81102 | 1.43 | 0.95905
1.44 | 1.01154 | 1.43 | 0.78249 | 1.44 | 0.64434 | 1.43 | -0.31594 | 1.43 | 0.0704 | 1.44 | -0.15054 | 1.43 | -0.30833 | 1.44 | 0.81223 | 1.43 | 0.95736
1.44 | 1.01133 | 1.43 | 0.84999 | 1.44 | 0.60475 | 1.43 | -0.26944 | 1.43 | 0.10606 | 1.44 | -0.01573 | 1.43 | -0.05766 | 1.44 | 0.74208 | 1.43 | 1.15792
1.44 | 1.10057 | 1.43 | 0.76472 | 1.44 | 0.82307 | 1.43 | -0.25997 | 1.43 | -0.09514 | 1.44 | -0.25735 | 1.43 | -0.00321 | 1.44 | 0.81579 | 1.43 | 1.127
1.44 | 1.14151 | 1.43 | 0.96609 | 1.44 | 0.80282 | 1.43 | -0.36337 | 1.43 | -0.19636 | 1.44 | -0.25467 | 1.43 | 0.05305 | 1.44 | 0.8872 | 1.43 | 0.98913
1.44 | 1.17854 | 1.43 | 0.93009 | 1.44 | 0.70683 | 1.44 | -0.15753 | 1.43 | -0.21559 | 1.44 | -0.15174 | 1.43 | -0.11952 | 1.44 | 0.87737 | 1.43 | 1.05892
1.44 | 0.88898 | 1.43 | 0.8222 | 1.44 | 0.65527 | 1.44 | -0.27942 | 1.43 | -0.13746 | 1.44 | -0.1063 | 1.43 | -0.18194 | 1.44 | 0.87473 | 1.43 | 1.29979
1.44 | 1.05895 | 1.43 | 0.9228 | 1.44 | 0.40039 | 1.44 | -0.10993 | 1.43 | -0.18036 | 1.44 | -0.31258 | 1.43 | -0.05535 | 1.44 | 0.86956 | 1.43 | 1.42483
1.44 | 0.91342 | 1.43 | 0.8537 | 1.44 | 0.3658 | 1.44 | -0.19382 | 1.43 | -0.28719 | 1.44 | -0.16289 | 1.43 | -0.08204 | 1.44 | 0.76632 | 1.43 | 1.26004
1.44 | 0.71724 | 1.44 | 0.52033 | 1.44 | 0.41195 | 1.44 | -0.2486 | 1.43 | -0.23002 | 1.44 | -0.20883 | 1.43 | -0.15923 | 1.44 | 0.74048 | 1.43 | 1.04647
1.44 | 0.72519 | 1.44 | 0.94564 | 1.44 | 0.34063 | 1.44 | -0.31213 | 1.43 | -0.25048 | 1.44 | -0.1318 | 1.43 | -0.23839 | 1.44 | 0.81874 | 1.44 | 1.14087
1.44 | 0.71023 | 1.44 | 0.78898 | 1.44 | 0.37266 | 1.44 | -0.28591 | 1.43 | -0.29932 | 1.44 | -0.321 | 1.43 | -0.22255 | 1.44 | 0.91476 | 1.44 | 1.23487
1.44 | 0.84765 | 1.44 | 0.7842 | 1.44 | 0.53268 | 1.44 | -0.42022 | 1.43 | -0.32563 | 1.44 | -0.4241 | 1.43 | -0.25225 | 1.44 | 0.82915 | 1.44 | 1.27014
1.44 | 0.86991 | 1.44 | 1.19824 | 1.44 | 0.38591 | 1.44 | -0.32545 | 1.44 | -0.28586 | 1.44 | -0.27506 | 1.44 | -0.15872 | 1.44 | 0.67981 | 1.44 | 1.14301
1.44 | 0.84615 | 1.44 | 1.23654 | 1.44 | 0.3722 | 1.44 | -0.32532 | 1.44 | -0.21926 | 1.44 | -0.07956 | 1.44 | -0.22921 | 1.44 | 0.78728 | 1.44 | 0.97904
1.44 | 0.91239 | 1.44 | 0.85247 | 1.44 | 0.60643 | 1.44 | -0.34291 | 1.44 | -0.13174 | 1.44 | -0.14175 | 1.44 | -0.14775 | 1.44 | 0.98922 | 1.44 | 1.01959
1.45 | 0.90504 | 1.44 | 0.9318 | 1.44 | 0.53579 | 1.44 | -0.2118 | 1.44 | -0.37244 | 1.44 | -0.36861 | 1.44 | -0.22489 | 1.44 | 0.96865 | 1.44 | 1.08836
1.45 | 1.04191 | 1.44 | 1.14984 | 1.44 | 0.45331 | 1.44 | -0.21128 | 1.44 | -0.1733 | 1.44 | -0.24694 | 1.44 | 0.0082 | 1.44 | 0.85612 | 1.44 | 0.97679
1.45 | 1.10077 | 1.44 | 0.96576 | 1.44 | 0.45166 | 1.44 | -0.16817 | 1.44 | -0.08499 | 1.44 | -0.19659 | 1.44 | -0.06889 | 1.44 | 0.75137 | 1.44 | 1.1184
1.45 | 1.08396 | 1.44 | 0.99946 | 1.44 | 0.661 | 1.44 | -0.2657 | 1.44 | -0.23807 | 1.44 | -0.08309 | 1.44 | -0.09193 | 1.44 | 0.83973 | 1.44 | 1.12898
1.45 | 1.10853 | 1.44 | 1.00917 | 1.44 | 0.57059 | 1.44 | -0.38796 | 1.44 | -0.24828 | 1.44 | -0.03396 | 1.44 | -0.13469 | 1.44 | 0.86586 | 1.44 | 1.04924
1.45 | 0.93729 | 1.44 | 0.89883 | 1.44 | 0.51916 | 1.44 | -0.34867 | 1.44 | -0.18957 | 1.44 | 0.02007 | 1.44 | -0.00499 | 1.44 | 0.90998 | 1.44 | 1.12611
1.45 | 0.82038 | 1.44 | 1.1555 | 1.44 | 0.36637 | 1.44 | -0.32886 | 1.44 | -0.36658 | 1.44 | -0.10818 | 1.44 | 0.007 | 1.44 | 0.79543 | 1.44 | 1.27578
1.45 | 0.67828 | 1.44 | 1.06007 | 1.44 | 0.46125 | 1.44 | -0.25244 | 1.44 | -0.14491 | 1.44 | -0.15131 | 1.44 | -0.05908 | 1.44 | 0.8852 | 1.44 | 1.2366
1.45 | 0.80313 | 1.44 | 0.84361 | 1.44 | 0.33252 | 1.44 | -0.29745 | 1.44 | -0.20351 | 1.44 | -0.0312 | 1.44 | 0.07009 | 1.44 | 0.67796 | 1.44 | 1.23958
1.45 | 0.78646 | 1.44 | 1.16132 | 1.44 | 0.33807 | 1.44 | -0.32179 | 1.44 | 0.00347 | 1.44 | -0.08656 | 1.44 | 0.09662 | 1.44 | 0.63234 | 1.44 | 1.38634
1.45 | 0.86656 | 1.44 | 0.92585 | 1.44 | 0.34969 | 1.44 | -0.28145 | 1.44 | -0.03048 | 1.44 | -0.11769 | 1.44 | 0.05135 | 1.44 | 0.72505 | 1.44 | 1.6318
1.45 | 0.74511 | 1.44 | 0.89755 | 1.44 | 0.23722 | 1.44 | -0.38174 | 1.44 | 0.02958 | 1.44 | 0.16614 | 1.44 | 0.05912 | 1.44 | 0.73521 | 1.44 | 1.40918
1.45 | 0.73534 | 1.44 | 0.93492 | 1.44 | 0.34976 | 1.44 | -0.45732 | 1.44 | 0.05019 | 1.44 | 0.2007 | 1.44 | 0.0741 | 1.44 | 0.65241 | 1.44 | 1.31288
1.45 | 0.93167 | 1.44 | 0.78251 | 1.44 | 0.45603 | 1.44 | -0.38743 | 1.44 | -0.12716 | 1.45 | 0.24047 | 1.44 | 0.12533 | 1.44 | 0.42968 | 1.44 | 1.15659
1.45 | 0.95231 | 1.44 | 0.77713 | 1.44 | 0.32352 | 1.44 | -0.35024 | 1.44 | -0.17796 | 1.45 | 0.25353 | 1.44 | 0.06725 | 1.44 | 0.50665 | 1.44 | 1.25786
1.45 | 0.89297 | 1.44 | 1.28959 | 1.44 | 0.32751 | 1.44 | -0.41014 | 1.44 | -0.25292 | 1.45 | 0.25347 | 1.44 | -0.17559 | 1.44 | 0.59724 | 1.44 | 1.31576
1.45 | 0.99505 | 1.44 | 1.17338 | 1.45 | 0.35176 | 1.44 | -0.43062 | 1.44 | -0.14127 | 1.45 | 0.28924 | 1.44 | -0.1616 | 1.44 | 0.47796 | 1.44 | 1.2904
1.45 | 0.83542 | 1.44 | 1.13697 | 1.45 | 0.47762 | 1.44 | -0.39672 | 1.44 | -0.09346 | 1.45 | 0.20227 | 1.44 | -0.00408 | 1.44 | 0.37605 | 1.44 | 1.33279
1.45 | 1.00433 | 1.44 | 1.31368 | 1.45 | 0.50298 | 1.44 | -0.26261 | 1.44 | 0.11405 | 1.45 | -0.02214 | 1.44 | 0.12917 | 1.44 | 0.63188 | 1.44 | 1.13154
1.45 | 0.91965 | 1.44 | 1.06523 | 1.45 | 0.52301 | 1.44 | -0.29127 | 1.44 | -0.07426 | 1.45 | -0.28182 | 1.44 | 0.10273 | 1.45 | 0.88859 | 1.44 | 0.93729
1.45 | 1.08311 | 1.44 | 1.16849 | 1.45 | 0.6083 | 1.44 | -0.25792 | 1.44 | -0.12111 | 1.45 | -0.30482 | 1.44 | 0.07478 | 1.45 | 0.98268 | 1.44 | 1.01578
1.45 | 0.9114 | 1.44 | 1.27761 | 1.45 | 0.61078 | 1.44 | -0.36525 | 1.44 | 0.03264 | 1.45 | -0.339 | 1.44 | 0.14293 | 1.45 | 0.99702 | 1.44 | 1.06048
1.45 | 0.94174 | 1.44 | 0.98535 | 1.45 | 0.43734 | 1.44 | -0.2508 | 1.44 | -0.0394 | 1.45 | -0.03863 | 1.44 | 0.14839 | 1.45 | 0.94364 | 1.44 | 1.13421
1.45 | 0.8392 | 1.44 | 1.24817 | 1.45 | 0.35724 | 1.44 | -0.31005 | 1.44 | -0.02092 | 1.45 | -0.41103 | 1.44 | 0.15792 | 1.45 | 1.09656 | 1.44 | 1.14181
1.45 | 0.93349 | 1.44 | 1.19435 | 1.45 | 0.53555 | 1.44 | -0.33056 | 1.44 | -0.20126 | 1.45 | -0.37486 | 1.44 | 0.07648 | 1.45 | 0.91077 | 1.44 | 1.0995
1.45 | 0.73523 | 1.44 | 0.99665 | 1.45 | 0.58443 | 1.44 | -0.35972 | 1.44 | -0.0375 | 1.45 | -0.10589 | 1.44 | 0.07088 | 1.45 | 0.74469 | 1.44 | 0.85868
1.45 | 0.87689 | 1.44 | 0.95738 | 1.45 | 0.47459 | 1.44 | -0.62305 | 1.44 | 0.0966 | 1.45 | 0.06989 | 1.44 | 0.00595 | 1.45 | 1.01782 | 1.44 | 0.84912
1.45 | 0.86743 | 1.44 | 0.88308 | 1.45 | 0.30376 | 1.44 | -0.51332 | 1.44 | -0.05098 | 1.45 | -0.13229 | 1.44 | -0.18479 | 1.45 | 1.00864 | 1.44 | 0.84356
1.45 | 0.94775 | 1.44 | 1.07299 | 1.45 | 0.41502 | 1.45 | -0.50209 | 1.44 | -0.12112 | 1.45 | -0.20883 | 1.44 | 0.03405 | 1.45 | 1.17841 | 1.44 | 0.84974
1.45 | 0.78751 | 1.44 | 0.91006 | 1.45 | 0.70722 | 1.45 | -0.5075 | 1.45 | -0.12349 | 1.45 | -0.06154 | 1.44 | 0.17801 | 1.45 | 1.16208 | 1.44 | 0.95472
1.45 | 0.72874 | 1.44 | 0.97894 | 1.45 | 0.49734 | 1.45 | -0.51971 | 1.44 | -0.10635 | 1.45 | 0.07589 | 1.44 | 0.2005 | 1.45 | 0.94173 | 1.44 | 1.23408
1.45 | 0.85763 | 1.44 | 1.13398 | 1.45 | 0.42639 | 1.45 | -0.36308 | 1.44 | -0.17917 | 1.45 | 0.10975 | 1.44 | 0.07788 | 1.45 | 0.91972 | 1.45 | 1.23362
1.45 | 0.82461 | 1.44 | 1.07617 | 1.45 | 0.51379 | 1.45 | -0.11315 | 1.45 | -0.12404 | 1.45 | 0.07262 | 1.45 | 0.16994 | 1.45 | 0.73018 | 1.45 | 1.30189
1.45 | 0.89167 | 1.45 | 1.12233 | 1.45 | 0.6828 | 1.45 | -0.22208 | 1.45 | -0.19891 | 1.45 | -0.17818 | 1.45 | 0.20227 | 1.45 | 0.91239 | 1.45 | 1.29038
1.46 | 0.89907 | 1.45 | 1.07699 | 1.45 | 0.65555 | 1.45 | -0.22471 | 1.45 | -0.11599 | 1.45 | -0.0812 | 1.45 | 0.12572 | 1.45 | 0.90789 | 1.45 | 1.10217
1.45 | 0.86528 | 1.45 | 1.03318 | 1.45 | 0.55868 | 1.45 | -0.07812 | 1.45 | -0.20512 | 1.45 | -0.06987 | 1.45 | 0.13527 | 1.45 | 0.81329 | 1.45 | 1.11287
1.46 | 0.78023 | 1.45 | 0.78056 | 1.45 | 0.54992 | 1.45 | -0.29982 | 1.45 | -0.29806 | 1.45 | -0.04767 | 1.45 | -0.04924 | 1.45 | 0.91064 | 1.45 | 1.0315
1.46 | 1.07666 | 1.45 | 0.93314 | 1.45 | 0.5564 | 1.45 | -0.31211 | 1.45 | -0.29638 | 1.45 | -0.07408 | 1.45 | 0.08532 | 1.45 | 1.02632 | 1.45 | 0.91477
1.46 | 0.9488 | 1.45 | 0.99638 | 1.45 | 0.42534 | 1.45 | -0.42018 | 1.45 | -0.17694 | 1.45 | -0.00449 | 1.45 | 0.09391 | 1.45 | 1.06282 | 1.45 | 1.18036
1.46 | 1.10853 | 1.45 | 0.92296 | 1.45 | 0.41536 | 1.45 | -0.3195 | 1.45 | 0.08468 | 1.45 | -0.16758 | 1.45 | -0.02421 | 1.45 | 1.05199 | 1.45 | 1.20314
1.46 | 1.11981 | 1.45 | 1.07111 | 1.45 | 0.38491 | 1.45 | -0.30826 | 1.45 | 0.19906 | 1.45 | -0.08641 | 1.45 | -0.10233 | 1.45 | 0.76526 | 1.45 | 1.32737
1.46 | 1.0108 | 1.45 | 0.85217 | 1.45 | 0.35726 | 1.45 | -0.18711 | 1.45 | 0.13202 | 1.45 | 0.06789 | 1.45 | -0.07099 | 1.45 | 0.65983 | 1.45 | 1.10775
1.46 | 0.8064 | 1.45 | 1.02054 | 1.45 | 0.31382 | 1.45 | 0.03128 | 1.45 | 0.2248 | 1.45 | -0.10772 | 1.45 | 0.13994 | 1.45 | 0.65997 | 1.45 | 1.34826
1.46 | 0.8385 | 1.45 | 1.15366 | 1.45 | 0.38767 | 1.45 | -0.19819 | 1.45 | 0.28697 | 1.45 | -0.4173 | 1.45 | -0.02251 | 1.45 | 0.68106 | 1.45 | 1.33208
1.46 | 0.91945 | 1.45 | 0.92243 | 1.45 | 0.4806 | 1.45 | -0.13691 | 1.45 | 0.2491 | 1.45 | -0.38867 | 1.45 | 0.00641 | 1.45 | 0.66566 | 1.45 | 1.42812
1.46 | 0.80184 | 1.45 | 1.16926 | 1.45 | 0.53213 | 1.45 | -0.12336 | 1.45 | 0.26723 | 1.45 | -0.45017 | 1.45 | -0.0568 | 1.45 | 0.80569 | 1.45 | 1.39071
1.46 | 0.97671 | 1.45 | 1.00928 | 1.45 | 0.55708 | 1.45 | -0.16756 | 1.45 | 0.11594 | 1.45 | 0.05065 | 1.45 | -0.13636 | 1.45 | 1.04212 | 1.45 | 1.26843
1.46 | 0.96866 | 1.45 | 1.02547 | 1.45 | 0.78385 | 1.45 | -0.17825 | 1.45 | 0.06281 | 1.45 | 0.08115 | 1.45 | 0.01968 | 1.45 | 1.0808 | 1.45 | 1.37249
1.46 | 0.97785 | 1.45 | 1.06727 | 1.45 | 0.57756 | 1.45 | -0.1993 | 1.45 | 0.26339 | 1.45 | -0.01749 | 1.45 | -0.15262 | 1.45 | 1.03206 | 1.45 | 1.16092
1.46 | 0.94841 | 1.45 | 0.87305 | 1.45 | 0.56217 | 1.45 | -0.11254 | 1.45 | 0.14378 | 1.45 | -0.05844 | 1.45 | -0.08545 | 1.45 | 0.9852 | 1.45 | 0.98609
1.46 | 0.93226 | 1.45 | 0.96866 | 1.45 | 0.48424 | 1.45 | 0.13434 | 1.45 | 0.09821 | 1.45 | -0.05273 | 1.45 | 0.07029 | 1.45 | 1.02648 | 1.45 | 0.95632
1.46 | 1.05865 | 1.45 | 1.10763 | 1.45 | 0.24202 | 1.45 | 0.06904 | 1.45 | 0.05931 | 1.45 | 0.04184 | 1.45 | -0.19731 | 1.45 | 0.75483 | 1.45 | 0.87006
1.46 | 0.67854 | 1.45 | 0.90341 | 1.45 | 0.29625 | 1.45 | -0.19031 | 1.45 | 0.11798 | 1.45 | 0.08488 | 1.45 | -0.21736 | 1.45 | 0.72961 | 1.45 | 0.82195
1.46 | 0.7213 | 1.45 | 1.26908 | 1.45 | 0.30206 | 1.45 | -0.58939 | 1.45 | 0.12561 | 1.46 | 0.02269 | 1.45 | -0.09662 | 1.45 | 0.88528 | 1.45 | 1.07406
1.46 | 0.92735 | 1.45 | 0.91175 | 1.46 | 0.19659 | 1.45 | -0.28791 | 1.45 | 0.1615 | 1.46 | -0.01006 | 1.45 | 0.06815 | 1.45 | 0.87106 | 1.45 | 1.2027
1.46 | 1.15667 | 1.45 | 0.98401 | 1.46 | 0.26606 | 1.45 | -0.19801 | 1.45 | 0.1308 | 1.45 | 0.06342 | 1.45 | 0.04926 | 1.45 | 0.87718 | 1.45 | 1.19488
1.46 | 1.00645 | 1.45 | 1.0747 | 1.46 | 0.43674 | 1.45 | -0.34485 | 1.45 | -0.18674 | 1.46 | -0.09575 | 1.45 | 0.04825 | 1.46 | 0.92678 | 1.45 | 1.22334
1.46 | 0.92976 | 1.45 | 0.81153 | 1.46 | 0.60768 | 1.45 | -0.35916 | 1.45 | -0.13835 | 1.46 | -0.20153 | 1.45 | 0.08839 | 1.46 | 0.91602 | 1.45 | 1.15461
1.46 | 0.99419 | 1.45 | 0.81226 | 1.46 | 0.57002 | 1.45 | -0.52074 | 1.45 | -0.19699 | 1.46 | -0.1068 | 1.45 | 0.17029 | 1.46 | 0.8521 | 1.45 | 1.2614
1.46 | 1.02662 | 1.45 | 0.82577 | 1.46 | 0.62241 | 1.45 | -0.43915 | 1.45 | -0.3849 | 1.46 | -0.01521 | 1.45 | 0.18673 | 1.46 | 0.83477 | 1.45 | 1.25792
1.46 | 1.00527 | 1.45 | 0.72723 | 1.46 | 0.52147 | 1.45 | -0.5654 | 1.45 | -0.34845 | 1.46 | -0.12873 | 1.45 | 0.16699 | 1.46 | 0.75614 | 1.45 | 1.3015
1.46 | 0.80151 | 1.45 | 1.00046 | 1.46 | 0.43815 | 1.45 | -0.43459 | 1.45 | -0.33182 | 1.46 | -0.16054 | 1.45 | 0.03261 | 1.46 | 0.65983 | 1.45 | 1.20017
1.46 | 0.97386 | 1.45 | 0.86717 | 1.46 | 0.46265 | 1.45 | -0.38689 | 1.45 | -0.40371 | 1.46 | -0.2269 | 1.45 | -0.00609 | 1.46 | 0.54883 | 1.46 | 1.49443
1.46 | 0.94253 | 1.45 | 0.95911 | 1.46 | 0.58127 | 1.46 | -0.30427 | 1.45 | -0.46638 | 1.46 | -0.20495 | 1.45 | 0.11963 | 1.46 | 0.76295 | 1.46 | 1.50582
1.46 | 0.87182 | 1.45 | 1.03544 | 1.46 | 0.63774 | 1.46 | -0.35246 | 1.45 | -0.21762 | 1.46 | 0.03058 | 1.45 | 0.16274 | 1.46 | 0.91587 | 1.46 | 1.47822
1.46 | 0.83847 | 1.45 | 0.82178 | 1.46 | 0.43863 | 1.46 | -0.18181 | 1.45 | -0.36431 | 1.46 | -0.01817 | 1.45 | 0.1743 | 1.46 | 0.86265 | 1.46 | 1.32234
1.46 | 0.73126 | 1.46 | 1.07275 | 1.46 | 0.3912 | 1.46 | -0.39941 | 1.46 | -0.21307 | 1.46 | -0.08669 | 1.45 | 0.08538 | 1.46 | 0.88622 | 1.46 | 1.46676
1.46 | 0.78716 | 1.46 | 0.72255 | 1.46 | 0.33105 | 1.46 | -0.58304 | 1.46 | -0.15752 | 1.46 | 0.07123 | 1.45 | 0.03257 | 1.46 | 0.83802 | 1.46 | 1.62624
1.46 | 0.81599 | 1.46 | 0.83224 | 1.46 | 0.38174 | 1.46 | -0.36466 | 1.46 | -0.18133 | 1.46 | -0.06634 | 1.45 | -0.04073 | 1.46 | 1.07381 | 1.46 | 1.39949
1.46 | 0.5626 | 1.46 | 1.24946 | 1.46 | 0.43815 | 1.46 | -0.1945 | 1.46 | -0.25471 | 1.46 | -0.05668 | 1.45 | -0.01789 | 1.46 | 1.14751 | 1.46 | 1.39369
1.46 | 0.55152 | 1.46 | 1.09456 | 1.46 | 0.37788 | 1.46 | -0.42899 | 1.46 | -0.22493 | 1.46 | -0.23706 | 1.46 | -0.09446 | 1.46 | 0.94071 | 1.46 | 1.1956
1.46 | 0.52353 | 1.46 | 0.97342 | 1.46 | 0.48277 | 1.46 | -0.5025 | 1.46 | -0.04775 | 1.46 | -0.33704 | 1.46 | -0.00223 | 1.46 | 0.86245 | 1.46 | 1.16144
1.46 | 0.65463 | 1.46 | 1.13321 | 1.46 | 0.44117 | 1.46 | -0.52785 | 1.46 | -0.07908 | 1.46 | -0.26688 | 1.46 | -0.03229 | 1.46 | 0.97383 | 1.46 | 0.83782
1.46 | 0.70801 | 1.46 | 0.90196 | 1.46 | 0.28002 | 1.46 | -0.50024 | 1.46 | -0.10048 | 1.46 | 0.00018 | 1.46 | 0.08063 | 1.46 | 0.94629 | 1.46 | 0.81914
1.46 | 0.86225 | 1.46 | 0.99895 | 1.46 | 0.38144 | 1.46 | -0.49672 | 1.46 | -0.1065 | 1.46 | 0.02877 | 1.46 | 0.05471 | 1.46 | 0.91905 | 1.46 | 0.91481
1.46 | 0.84049 | 1.46 | 0.86616 | 1.46 | 0.45173 | 1.46 | -0.50189 | 1.46 | -0.21573 | 1.46 | -0.01787 | 1.46 | 0.0769 | 1.46 | 0.89888 | 1.46 | 0.86636
1.46 | 0.87759 | 1.46 | 0.88623 | 1.46 | 0.33416 | 1.46 | -0.35552 | 1.46 | -0.15176 | 1.46 | 0.06366 | 1.46 | 0.21481 | 1.46 | 0.8374 | 1.46 | 1.01075
1.47 | 0.96144 | 1.46 | 0.72426 | 1.46 | 0.41487 | 1.46 | -0.41876 | 1.46 | -0.22781 | 1.46 | 0.04409 | 1.46 | 0.13953 | 1.46 | 0.81822 | 1.46 | 1.02621
1.47 | 0.94694 | 1.46 | 0.94724 | 1.46 | 0.5689 | 1.46 | -0.16721 | 1.46 | -0.18876 | 1.46 | 0.1056 | 1.46 | -0.0351 | 1.46 | 0.56705 | 1.46 | 1.26036
1.47 | 1.0144 | 1.46 | 1.12225 | 1.46 | 0.44227 | 1.46 | -0.06926 | 1.46 | -0.29127 | 1.46 | -0.1416 | 1.46 | -0.05916 | 1.46 | 0.65706 | 1.46 | 1.23645
1.47 | 1.01435 | 1.46 | 1.08063 | 1.46 | 0.36307 | 1.46 | -0.12229 | 1.46 | -0.12027 | 1.46 | -0.04058 | 1.46 | -0.0269 | 1.46 | 0.76161 | 1.46 | 1.16363
1.47 | 1.05564 | 1.46 | 1.04656 | 1.46 | 0.28947 | 1.46 | -0.2015 | 1.46 | -0.00958 | 1.46 | 0.16618 | 1.46 | -0.07607 | 1.46 | 0.92005 | 1.46 | 1.39746
1.47 | 0.74563 | 1.46 | 1.19484 | 1.46 | 0.42437 | 1.46 | 0.0048 | 1.46 | -0.10041 | 1.46 | -0.17448 | 1.46 | -0.13998 | 1.46 | 0.94774 | 1.46 | 1.26475
1.47 | 0.74436 | 1.46 | 1.21291 | 1.46 | 0.60488 | 1.46 | -0.00691 | 1.46 | -0.13977 | 1.46 | -0.05918 | 1.46 | -0.14716 | 1.46 | 1.03791 | 1.46 | 1.35361
1.47 | 0.60799 | 1.46 | 0.9993 | 1.47 | 0.48979 | 1.46 | -0.19993 | 1.46 | -0.33499 | 1.46 | 0.02927 | 1.46 | -0.04559 | 1.46 | 1.07487 | 1.46 | 1.3188
1.47 | 0.67611 | 1.46 | 0.78223 | 1.47 | 0.49788 | 1.46 | -0.33246 | 1.46 | -0.15187 | 1.46 | 0.25781 | 1.46 | 0.00523 | 1.46 | 1.10616 | 1.46 | 1.35912
1.47 | 0.8965 | 1.46 | 0.9948 | 1.47 | 0.37668 | 1.46 | -0.32349 | 1.46 | -0.15761 | 1.46 | 0.2202 | 1.46 | -0.06942 | 1.46 | 1.0832 | 1.46 | 1.23558
1.47 | 1.05674 | 1.46 | 1.05456 | 1.47 | 0.39666 | 1.46 | -0.13896 | 1.46 | -0.09961 | 1.46 | 0.21119 | 1.46 | -0.01468 | 1.46 | 0.92463 | 1.46 | 1.02561
1.47 | 0.86574 | 1.46 | 1.14714 | 1.47 | 0.3133 | 1.46 | -0.10519 | 1.46 | -0.26075 | 1.46 | 0.13612 | 1.46 | -0.04677 | 1.46 | 0.88624 | 1.46 | 1.05513
1.47 | 0.96673 | 1.46 | 1.27607 | 1.47 | 0.2336 | 1.46 | -0.17919 | 1.46 | -0.24047 | 1.46 | 0.01544 | 1.46 | 0.0817 | 1.46 | 1.04146 | 1.46 | 1.2315
1.47 | 1.01376 | 1.46 | 1.14765 | 1.47 | 0.16278 | 1.46 | -0.16837 | 1.46 | -0.26272 | 1.47 | 0.0315 | 1.46 | 0.0277 | 1.46 | 1.00856 | 1.46 | 1.11033
1.47 | 1.10347 | 1.46 | 1.14508 | 1.47 | 0.43106 | 1.46 | -0.19594 | 1.46 | -0.28038 | 1.47 | 0.02939 | 1.46 | 0.00264 | 1.46 | 0.85187 | 1.46 | 1.16837
1.47 | 1.04057 | 1.46 | 1.07291 | 1.47 | 0.5105 | 1.46 | -0.21243 | 1.46 | -0.20944 | 1.46 | -0.10475 | 1.46 | -0.07123 | 1.46 | 0.74562 | 1.46 | 1.15415
1.47 | 1.01652 | 1.46 | 1.05963 | 1.47 | 0.48755 | 1.46 | -0.11627 | 1.46 | -0.1777 | 1.46 | -0.04516 | 1.46 | -0.0296 | 1.46 | 0.71244 | 1.46 | 1.18707
1.47 | 0.91513 | 1.46 | 1.16369 | 1.47 | 0.48825 | 1.46 | -0.287 | 1.46 | 0.04535 | 1.46 | 0.09738 | 1.46 | -0.05087 | 1.47 | 0.68495 | 1.46 | 0.95295
1.47 | 0.90124 | 1.46 | 1.02892 | 1.47 | 0.44697 | 1.46 | -0.39766 | 1.46 | 0.0106 | 1.46 | 0.08505 | 1.46 | -0.20604 | 1.47 | 0.65564 | 1.46 | 0.93815
1.47 | 0.87504 | 1.47 | 0.87483 | 1.47 | 0.36318 | 1.46 | -0.29576 | 1.46 | -0.2839 | 1.46 | -0.0534 | 1.46 | -0.09487 | 1.47 | 0.64246 | 1.46 | 1.16723
1.47 | 0.90367 | 1.47 | 1.01499 | 1.47 | 0.28612 | 1.46 | -0.31577 | 1.46 | -0.28039 | 1.47 | -0.08372 | 1.46 | -0.06523 | 1.47 | 0.57423 | 1.46 | 1.28093
1.47 | 0.86965 | 1.47 | 0.93083 | 1.47 | 0.45342 | 1.47 | -0.43357 | 1.46 | -0.26426 | 1.47 | -0.09057 | 1.46 | -0.1743 | 1.47 | 0.74621 | 1.46 | 1.20493
1.47 | 1.08695 | 1.47 | 0.79014 | 1.47 | 0.46873 | 1.47 | -0.40124 | 1.46 | -0.244 | 1.47 | 0.0366 | 1.46 | -0.02596 | 1.47 | 0.76834 | 1.46 | 1.13296
1.47 | 1.1052 | 1.47 | 1.00387 | 1.47 | 0.60325 | 1.47 | -0.3799 | 1.46 | -0.00039 | 1.47 | 0.07794 | 1.46 | 0.05002 | 1.47 | 0.87671 | 1.47 | 1.12634
1.47 | 1.23047 | 1.47 | 0.70834 | 1.47 | 0.35189 | 1.47 | -0.4243 | 1.46 | -0.02177 | 1.47 | -0.28734 | 1.46 | 0.08625 | 1.47 | 0.89848 | 1.47 | 1.26596
1.47 | 0.99948 | 1.47 | 0.76549 | 1.47 | 0.16677 | 1.47 | -0.59965 | 1.47 | 0.01414 | 1.47 | -0.31431 | 1.46 | -0.09103 | 1.47 | 0.87077 | 1.47 | 1.34047
1.47 | 0.90685 | 1.47 | 0.72497 | 1.47 | 0.4412 | 1.47 | -0.40477 | 1.47 | -0.05914 | 1.47 | -0.22439 | 1.46 | -0.06834 | 1.47 | 0.86234 | 1.47 | 1.33901
1.47 | 0.94244 | 1.47 | 0.67179 | 1.47 | 0.36854 | 1.47 | -0.37517 | 1.47 | 0.01507 | 1.47 | -0.24254 | 1.47 | -0.02216 | 1.47 | 0.76213 | 1.47 | 1.35398
1.47 | 0.94893 | 1.47 | 0.7975 | 1.47 | 0.22217 | 1.47 | -0.57392 | 1.47 | 0.04673 | 1.47 | -0.37711 | 1.47 | -0.01902 | 1.47 | 0.74296 | 1.47 | 1.32136
1.47 | 0.9436 | 1.47 | 0.78437 | 1.47 | 0.33905 | 1.47 | -0.43473 | 1.47 | 0.14184 | 1.47 | -0.52862 | 1.47 | -0.15921 | 1.47 | 0.80119 | 1.47 | 1.22615
1.47 | 0.67515 | 1.47 | 0.73754 | 1.47 | 0.28322 | 1.47 | -0.47314 | 1.47 | 0.12365 | 1.47 | -0.45185 | 1.47 | -0.1106 | 1.47 | 0.84046 | 1.47 | 1.12721
1.47 | 1.07405 | 1.47 | 0.86318 | 1.47 | 0.24266 | 1.47 | -0.42177 | 1.47 | 0.05116 | 1.47 | 0.01307 | 1.47 | -0.14889 | 1.47 | 0.97331 | 1.47 | 1.00554
1.47 | 0.98131 | 1.47 | 0.72705 | 1.47 | 0.26861 | 1.47 | -0.30353 | 1.47 | 0.18296 | 1.47 | -0.10085 | 1.47 | -0.1507 | 1.47 | 0.8333 | 1.47 | 0.95368
1.48 | 1.13482 | 1.47 | 0.98432 | 1.47 | 0.35614 | 1.47 | -0.26656 | 1.47 | -0.0034 | 1.47 | -0.17742 | 1.47 | -0.14221 | 1.47 | 0.85893 | 1.47 | 0.92293
1.48 | 1.10335 | 1.47 | 0.95376 | 1.47 | 0.43146 | 1.47 | -0.23401 | 1.47 | -0.01979 | 1.47 | 0.01998 | 1.47 | -0.09777 | 1.47 | 0.85016 | 1.47 | 0.89734
1.48 | 1.0488 | 1.47 | 0.92939 | 1.47 | 0.45625 | 1.47 | -0.19441 | 1.47 | -0.02469 | 1.47 | -0.07125 | 1.47 | -0.20484 | 1.47 | 0.85451 | 1.47 | 1.03261
1.48 | 0.96254 | 1.47 | 1.06121 | 1.47 | 0.23478 | 1.47 | -0.20835 | 1.47 | 0.17439 | 1.47 | -0.09276 | 1.47 | -0.17461 | 1.47 | 0.79266 | 1.47 | 0.95503
1.48 | 0.99873 | 1.47 | 0.95569 | 1.47 | 0.30738 | 1.47 | -0.37002 | 1.47 | 0.18301 | 1.47 | -0.32404 | 1.47 | -0.29598 | 1.47 | 0.63898 | 1.47 | 1.09935
1.48 | 0.95089 | 1.47 | 0.60279 | 1.47 | 0.24327 | 1.47 | -0.37037 | 1.47 | 0.06464 | 1.47 | -0.28944 | 1.47 | -0.30137 | 1.47 | 0.55267 | 1.47 | 1.10977
1.48 | 0.92416 | 1.47 | 0.92691 | 1.47 | 0.31508 | 1.47 | -0.32356 | 1.47 | -0.10489 | 1.47 | -0.202 | 1.47 | -0.14677 | 1.47 | 0.51271 | 1.47 | 1.34384
1.48 | 1.0206 | 1.47 | 1.07543 | 1.47 | 0.42926 | 1.47 | -0.39864 | 1.47 | -0.16193 | 1.47 | -0.07932 | 1.47 | -0.18043 | 1.47 | 0.44561 | 1.47 | 1.34247
1.48 | 1.16603 | 1.47 | 1.00804 | 1.47 | 0.45732 | 1.47 | -0.56767 | 1.47 | -0.21898 | 1.47 | 0.20157 | 1.47 | 0.0012 | 1.47 | 0.70199 | 1.47 | 1.50505
1.48 | 1.09662 | 1.47 | 0.98855 | 1.47 | 0.35281 | 1.47 | -0.3084 | 1.47 | -0.3125 | 1.47 | 0.20386 | 1.47 | 0.04298 | 1.47 | 0.90594 | 1.47 | 1.3916
1.48 | 0.90335 | 1.47 | 0.75941 | 1.47 | 0.41277 | 1.47 | -0.30983 | 1.47 | -0.35155 | 1.47 | 0.00443 | 1.47 | -0.02424 | 1.47 | 0.85285 | 1.47 | 1.40491
1.48 | 0.83545 | 1.47 | 1.13245 | 1.48 | 0.63167 | 1.47 | -0.28606 | 1.47 | -0.07749 | 1.47 | -0.19433 | 1.47 | 0.02129 | 1.47 | 0.92605 | 1.47 | 1.16213
1.48 | 0.84045 | 1.47 | 1.00108 | 1.48 | 0.50728 | 1.47 | -0.47788 | 1.47 | -0.07467 | 1.47 | -0.07112 | 1.47 | -0.06326 | 1.47 | 0.98672 | 1.47 | 1.2255
1.48 | 0.91339 | 1.47 | 0.76314 | 1.48 | 0.4935 | 1.47 | -0.43446 | 1.47 | -0.11765 | 1.47 | 0.08772 | 1.47 | 0.02458 | 1.47 | 0.87081 | 1.47 | 1.362
1.48 | 0.93132 | 1.47 | 0.83235 | 1.48 | 0.35083 | 1.47 | -0.36586 | 1.47 | -0.06959 | 1.47 | -0.20024 | 1.47 | 0.03469 | 1.47 | 0.7678 | 1.47 | 1.26833
1.48 | 0.91646 | 1.47 | 0.96438 | 1.48 | 0.44311 | 1.47 | -0.41295 | 1.47 | -0.02295 | 1.47 | -0.27476 | 1.47 | -0.01067 | 1.47 | 0.79243 | 1.47 | 1.19544
1.48 | 0.86827 | 1.47 | 1.13148 | 1.48 | 0.70524 | 1.47 | -0.40975 | 1.47 | 0.02266 | 1.47 | -0.20129 | 1.47 | -0.20056 | 1.47 | 0.66253 | 1.47 | 1.27728
1.48 | 0.94345 | 1.47 | 1.08512 | 1.48 | 0.65494 | 1.47 | -0.41501 | 1.47 | -0.01496 | 1.47 | -0.25901 | 1.47 | -0.17964 | 1.47 | 0.54946 | 1.47 | 1.2997
1.48 | 1.01554 | 1.47 | 0.97881 | 1.48 | 0.59737 | 1.47 | -0.41919 | 1.47 | 0.069 | 1.48 | 0.01464 | 1.47 | -0.05772 | 1.47 | 0.53792 | 1.47 | 1.28168
1.48 | 1.02287 | 1.47 | 1.12907 | 1.48 | 0.5834 | 1.47 | -0.15669 | 1.47 | 0.04544 | 1.48 | 0.18289 | 1.47 | 0.10641 | 1.47 | 0.75822 | 1.47 | 1.37066
1.48 | 0.96322 | 1.47 | 1.14954 | 1.48 | 0.50322 | 1.47 | -0.40154 | 1.47 | 0.1308 | 1.48 | -0.00301 | 1.47 | 0.10098 | 1.47 | 0.74744 | 1.47 | 1.41648
1.48 | 0.92065 | 1.47 | 0.96653 | 1.48 | 0.62805 | 1.47 | -0.40517 | 1.47 | -0.03152 | 1.48 | -0.22515 | 1.47 | -0.14419 | 1.48 | 0.85122 | 1.47 | 1.31313
1.48 | 0.92123 | 1.47 | 1.21105 | 1.48 | 0.51177 | 1.47 | -0.12709 | 1.47 | -0.00833 | 1.48 | -0.24642 | 1.47 | -0.29059 | 1.47 | 0.56066 | 1.47 | 1.28809
1.48 | 0.9696 | 1.48 | 1.11308 | 1.48 | 0.49403 | 1.47 | -0.06276 | 1.47 | -0.16147 | 1.48 | 0.03562 | 1.47 | -0.21584 | 1.48 | 0.81073 | 1.47 | 1.22559
1.48 | 1.10991 | 1.48 | 1.19201 | 1.48 | 0.53652 | 1.47 | -0.34155 | 1.47 | -0.29199 | 1.48 | -0.0639 | 1.47 | -0.1933 | 1.48 | 0.71527 | 1.47 | 1.14747
1.48 | 1.05264 | 1.48 | 1.22061 | 1.48 | 0.5725 | 1.47 | -0.42628 | 1.47 | -0.24949 | 1.48 | -0.24515 | 1.47 | -0.01913 | 1.48 | 0.8822 | 1.47 | 1.21819
1.48 | 0.939 | 1.47 | 1.00431 | 1.48 | 0.49628 | 1.47 | -0.53368 | 1.47 | -0.1007 | 1.48 | -0.23241 | 1.47 | -0.13026 | 1.48 | 0.67532 | 1.47 | 1.32525
1.48 | 0.9465 | 1.48 | 0.909 | 1.48 | 0.45048 | 1.48 | -0.365 | 1.47 | 0.04097 | 1.48 | -0.1933 | 1.47 | -0.05395 | 1.48 | 0.48694 | 1.47 | 1.39671
1.48 | 0.82465 | 1.48 | 1.27223 | 1.48 | 0.52371 | 1.48 | -0.1921 | 1.47 | -0.05563 | 1.48 | -0.12015 | 1.47 | -0.06219 | 1.48 | 0.51344 | 1.48 | 1.46362
1.48 | 1.07874 | 1.48 | 0.97467 | 1.48 | 0.64729 | 1.48 | -0.14995 | 1.47 | -0.19317 | 1.48 | -0.24389 | 1.47 | 0.04346 | 1.48 | 0.7455 | 1.48 | 1.45827
1.48 | 1.13675 | 1.48 | 1.10608 | 1.48 | 0.50173 | 1.48 | -0.16409 | 1.48 | -0.16029 | 1.48 | -0.27502 | 1.47 | -0.10327 | 1.48 | 0.83634 | 1.48 | 1.40149
1.48 | 0.96604 | 1.48 | 1.14006 | 1.48 | 0.40447 | 1.48 | -0.45115 | 1.48 | -0.28824 | 1.48 | -0.28896 | 1.47 | -0.31435 | 1.48 | 1.05722 | 1.48 | 1.3921
1.48 | 0.91699 | 1.48 | 0.86877 | 1.48 | 0.56047 | 1.48 | -0.30595 | 1.48 | -0.36317 | 1.48 | -0.35623 | 1.47 | -0.2036 | 1.48 | 0.99952 | 1.48 | 1.42821
1.48 | 0.74585 | 1.48 | 1.19304 | 1.48 | 0.62403 | 1.48 | -0.26088 | 1.48 | -0.29526 | 1.48 | -0.2897 | 1.48 | -0.09503 | 1.48 | 0.98027 | 1.48 | 1.52123
1.48 | 0.8363 | 1.48 | 0.90944 | 1.48 | 0.72411 | 1.48 | -0.38555 | 1.48 | -0.2207 | 1.48 | -0.36169 | 1.48 | -0.20257 | 1.48 | 0.95691 | 1.48 | 1.4529
1.48 | 0.80769 | 1.48 | 0.69496 | 1.48 | 0.76362 | 1.48 | -0.12129 | 1.48 | 0.06719 | 1.48 | -0.2438 | 1.48 | -0.06649 | 1.48 | 0.94418 | 1.48 | 1.32248
1.48 | 0.74552 | 1.48 | 1.08096 | 1.48 | 0.86989 | 1.48 | -0.06865 | 1.48 | -0.04071 | 1.48 | -0.40021 | 1.48 | -0.24409 | 1.48 | 0.89723 | 1.48 | 1.27068
1.49 | 0.80342 | 1.48 | 0.90613 | 1.48 | 0.83275 | 1.48 | 0.04998 | 1.48 | -0.10244 | 1.48 | -0.35874 | 1.48 | -0.16121 | 1.48 | 0.81446 | 1.48 | 1.16488
1.49 | 0.95552 | 1.48 | 0.98193 | 1.48 | 0.68267 | 1.48 | -0.0152 | 1.48 | -0.15183 | 1.48 | -0.14057 | 1.48 | -0.32799 | 1.48 | 1.05147 | 1.48 | 1.32227
1.49 | 0.88125 | 1.48 | 1.07692 | 1.48 | 0.50438 | 1.48 | -0.05866 | 1.48 | 0.03432 | 1.48 | -0.23108 | 1.48 | -0.18638 | 1.48 | 0.81543 | 1.48 | 1.07943
1.49 | 1.10024 | 1.48 | 0.94635 | 1.48 | 0.51129 | 1.48 | -0.23551 | 1.48 | -0.09241 | 1.48 | -0.18128 | 1.48 | -0.18381 | 1.48 | 0.85791 | 1.48 | 1.1487
1.49 | 1.06729 | 1.48 | 1.11665 | 1.48 | 0.3502 | 1.48 | -0.39439 | 1.48 | 0.04494 | 1.48 | -0.26103 | 1.48 | -0.17788 | 1.48 | 0.76255 | 1.48 | 1.10533
1.49 | 1.1116 | 1.48 | 1.25635 | 1.48 | 0.25187 | 1.48 | -0.26175 | 1.48 | -0.06821 | 1.48 | -0.28767 | 1.48 | -0.19369 | 1.48 | 0.75695 | 1.48 | 1.19052
1.49 | 0.99121 | 1.48 | 1.05292 | 1.48 | 0.17127 | 1.48 | -0.29947 | 1.48 | -0.12219 | 1.48 | -0.30807 | 1.48 | -0.1164 | 1.48 | 0.77346 | 1.48 | 1.20139
1.49 | 1.04866 | 1.48 | 1.24484 | 1.49 | 0.37946 | 1.48 | -0.2745 | 1.48 | -0.13416 | 1.48 | -0.00508 | 1.48 | -0.07384 | 1.48 | 0.7969 | 1.48 | 1.27568
1.49 | 0.92487 | 1.48 | 1.04888 | 1.49 | 0.37687 | 1.48 | -0.31754 | 1.48 | 0.10491 | 1.48 | 0.17663 | 1.48 | -0.04106 | 1.48 | 0.80581 | 1.48 | 1.1796
1.49 | 0.97657 | 1.48 | 1.12769 | 1.49 | 0.32764 | 1.48 | -0.11374 | 1.48 | 0.10794 | 1.48 | -0.06206 | 1.48 | -0.12033 | 1.48 | 0.77848 | 1.48 | 1.13083
1.49 | 1.01852 | 1.48 | 1.22261 | 1.49 | 0.37042 | 1.48 | -0.2318 | 1.48 | -0.05011 | 1.48 | -0.20465 | 1.48 | -0.3188 | 1.48 | 0.71244 | 1.48 | 1.1823
1.49 | 1.04164 | 1.48 | 1.11048 | 1.49 | 0.30341 | 1.48 | -0.47085 | 1.48 | -0.11991 | 1.48 | -0.20024 | 1.48 | -0.25484 | 1.48 | 0.78141 | 1.48 | 1.35871
1.49 | 0.95113 | 1.48 | 0.97567 | 1.49 | 0.39085 | 1.48 | -0.66958 | 1.48 | -0.02759 | 1.48 | -0.12729 | 1.48 | -0.13817 | 1.48 | 0.84945 | 1.48 | 1.50532
1.49 | 0.80044 | 1.48 | 0.97148 | 1.49 | 0.3305 | 1.48 | -0.39007 | 1.48 | -0.11025 | 1.48 | 0.20129 | 1.48 | -0.09262 | 1.48 | 0.87539 | 1.48 | 1.40054
1.49 | 0.86743 | 1.48 | 0.93959 | 1.49 | 0.263 | 1.48 | -0.30864 | 1.48 | -0.1046 | 1.48 | -0.18121 | 1.48 | -0.15521 | 1.48 | 0.75166 | 1.48 | 1.2401
1.49 | 1.02969 | 1.48 | 1.00259 | 1.49 | 0.47261 | 1.48 | -0.36837 | 1.48 | 0.00282 | 1.48 | -0.2544 | 1.48 | -0.35567 | 1.48 | 0.71442 | 1.48 | 1.1329
1.49 | 1.00806 | 1.48 | 0.77433 | 1.49 | 0.59709 | 1.48 | -0.32 | 1.48 | -0.00709 | 1.49 | 0.03672 | 1.48 | -0.31446 | 1.48 | 0.83598 | 1.48 | 1.04653
1.49 | 1.0253 | 1.48 | 0.85219 | 1.49 | 0.54773 | 1.48 | -0.25602 | 1.48 | 0.00951 | 1.49 | -0.0185 | 1.48 | -0.12369 | 1.48 | 0.64 | 1.48 | 1.09375
1.49 | 0.98017 | 1.48 | 0.86987 | 1.49 | 0.69785 | 1.48 | -0.24086 | 1.48 | -0.10672 | 1.49 | -0.05336 | 1.48 | -0.06246 | 1.48 | 0.88964 | 1.48 | 0.99973
1.49 | 0.99957 | 1.48 | 0.75276 | 1.49 | 0.58048 | 1.48 | -0.43712 | 1.48 | 0.10072 | 1.49 | 0.03179 | 1.48 | -0.04978 | 1.48 | 0.91645 | 1.48 | 0.90802
1.49 | 0.91368 | 1.48 | 0.88441 | 1.49 | 0.81276 | 1.48 | -0.49027 | 1.48 | -0.13187 | 1.49 | 0.01499 | 1.48 | 0.05681 | 1.49 | 1.09326 | 1.48 | 0.63944
1.49 | 0.95615 | 1.48 | 0.77481 | 1.49 | 0.87579 | 1.48 | -0.29323 | 1.48 | -0.14249 | 1.49 | 0.02446 | 1.48 | 0.03468 | 1.49 | 0.98041 | 1.48 | 0.85447
1.49 | 0.92381 | 1.48 | 0.789 | 1.49 | 0.90901 | 1.48 | -0.24175 | 1.48 | -0.16979 | 1.49 | -0.0252 | 1.48 | 0.11056 | 1.48 | 0.81876 | 1.48 | 0.8787
1.49 | 0.92432 | 1.49 | 0.81522 | 1.49 | 0.79903 | 1.48 | -0.34592 | 1.48 | -0.17033 | 1.49 | 0.00087 | 1.48 | -0.13085 | 1.49 | 0.67777 | 1.48 | 0.94183
1.49 | 1.04653 | 1.49 | 0.78556 | 1.49 | 0.60749 | 1.49 | -0.26055 | 1.48 | -0.2173 | 1.49 | -0.00017 | 1.48 | -0.0142 | 1.49 | 0.63511 | 1.48 | 0.96696
1.49 | 1.17397 | 1.49 | 0.68618 | 1.49 | 0.57447 | 1.48 | -0.25591 | 1.48 | -0.1156 | 1.49 | -0.04719 | 1.48 | 0.06139 | 1.49 | 0.7008 | 1.48 | 0.96128
1.49 | 1.05744 | 1.49 | 0.82751 | 1.49 | 0.56668 | 1.48 | -0.3702 | 1.48 | 0.06056 | 1.49 | -0.083 | 1.48 | 0.08724 | 1.49 | 0.69845 | 1.48 | 0.99403
1.49 | 0.96243 | 1.49 | 1.14603 | 1.49 | 0.4059 | 1.48 | -0.44264 | 1.48 | -0.13342 | 1.49 | -0.10966 | 1.49 | 0.05371 | 1.49 | 0.88218 | 1.48 | 1.04885
1.49 | 1.02172 | 1.49 | 0.93875 | 1.49 | 0.35283 | 1.49 | -0.45746 | 1.49 | 0.04182 | 1.49 | -0.05604 | 1.49 | 0.02031 | 1.49 | 0.86842 | 1.48 | 1.03065
1.49 | 0.93248 | 1.49 | 0.81323 | 1.49 | 0.18957 | 1.48 | -0.46963 | 1.49 | -0.02814 | 1.49 | -0.01948 | 1.49 | 0.10046 | 1.49 | 0.9315 | 1.48 | 0.9004
1.49 | 1.00442 | 1.49 | 1.03013 | 1.49 | 0.26798 | 1.48 | -0.4859 | 1.49 | 0.00475 | 1.49 | -0.07541 | 1.49 | 0.19878 | 1.49 | 0.91728 | 1.48 | 0.78881
1.49 | 0.98066 | 1.49 | 1.10877 | 1.49 | 0.5718 | 1.49 | -0.54698 | 1.49 | -0.10236 | 1.49 | -0.16725 | 1.49 | 0.04215 | 1.49 | 1.00594 | 1.48 | 1.12802
1.49 | 0.98285 | 1.49 | 0.92256 | 1.49 | 0.60964 | 1.49 | -0.5691 | 1.49 | -0.06924 | 1.49 | -0.16126 | 1.49 | 0.17742 | 1.49 | 1.06315 | 1.49 | 1.13233
1.49 | 0.88465 | 1.49 | 1.05336 | 1.49 | 0.674 | 1.49 | -0.4712 | 1.49 | -0.00131 | 1.49 | -0.26937 | 1.49 | 0.18102 | 1.49 | 1.12465 | 1.49 | 1.23114
1.49 | 0.9814 | 1.49 | 0.93022 | 1.49 | 0.63537 | 1.49 | -0.40726 | 1.49 | -0.15709 | 1.49 | -0.04922 | 1.49 | 0.13962 | 1.49 | 1.05832 | 1.49 | 1.07524
1.5 | 0.82518 | 1.49 | 0.68844 | 1.49 | 0.813 | 1.49 | -0.55674 | 1.49 | -0.15248 | 1.49 | -0.13656 | 1.49 | 0.17413 | 1.49 | 0.99255 | 1.49 | 0.96969
1.5 | 0.84341 | 1.49 | 0.93684 | 1.49 | 0.81526 | 1.49 | -0.44469 | 1.49 | -0.18902 | 1.49 | -0.12181 | 1.49 | 0.2332 | 1.49 | 1.21667 | 1.49 | 0.95241
1.5 | 0.95292 | 1.49 | 0.86877 | 1.49 | 0.71261 | 1.49 | -0.40671 | 1.49 | -0.18401 | 1.49 | -0.4202 | 1.49 | 0.21535 | 1.49 | 1.21861 | 1.49 | 1.15207
1.5 | 0.87869 | 1.49 | 0.65397 | 1.49 | 0.6217 | 1.49 | -0.2407 | 1.49 | -0.19716 | 1.49 | -0.23061 | 1.49 | 0.07711 | 1.49 | 1.24664 | 1.49 | 1.20389
1.5 | 0.93182 | 1.49 | 0.86276 | 1.49 | 0.71251 | 1.49 | -0.31213 | 1.49 | 0.11961 | 1.49 | -0.02469 | 1.49 | 0.02823 | 1.49 | 1.23216 | 1.49 | 1.23125
1.5 | 1.1779 | 1.49 | 1.11994 | 1.49 | 0.61256 | 1.49 | -0.25641 | 1.49 | 0.01819 | 1.49 | -0.18854 | 1.49 | 0.0445 | 1.49 | 1.13537 | 1.49 | 0.98453
1.5 | 1.08789 | 1.49 | 0.90734 | 1.49 | 0.81737 | 1.49 | -0.2596 | 1.49 | -0.12762 | 1.49 | -0.08647 | 1.49 | -0.10028 | 1.49 | 1.08318 | 1.49 | 1.03477
1.5 | 0.88694 | 1.49 | 0.68219 | 1.49 | 0.6936 | 1.49 | -0.33049 | 1.49 | -0.19443 | 1.49 | -0.02463 | 1.49 | -0.12616 | 1.49 | 1.04937 | 1.49 | 1.20271
1.5 | 0.87454 | 1.49 | 0.99562 | 1.5 | 0.55582 | 1.49 | -0.55056 | 1.49 | -0.14016 | 1.49 | 0.13534 | 1.49 | -0.00737 | 1.49 | 1.04143 | 1.49 | 1.25471
1.5 | 1.01183 | 1.49 | 0.91045 | 1.49 | 0.54198 | 1.49 | -0.3611 | 1.49 | -0.01905 | 1.49 | 0.14291 | 1.49 | 0.10776 | 1.49 | 0.95645 | 1.49 | 1.13914
1.5 | 1.19839 | 1.49 | 0.88694 | 1.5 | 0.48834 | 1.49 | -0.26355 | 1.49 | -0.00334 | 1.49 | 0.00462 | 1.49 | 0.17352 | 1.49 | 0.9105 | 1.49 | 1.13808
1.5 | 0.86598 | 1.49 | 1.08337 | 1.5 | 0.36119 | 1.49 | -0.27731 | 1.49 | 0.08004 | 1.49 | 0.03226 | 1.49 | 0.26086 | 1.49 | 0.80126 | 1.49 | 1.17951
1.5 | 0.97612 | 1.49 | 0.89106 | 1.5 | 0.38578 | 1.49 | -0.25981 | 1.49 | 0.03839 | 1.49 | 0.09394 | 1.49 | 0.16776 | 1.49 | 0.83838 | 1.49 | 1.33781
1.5 | 0.9929 | 1.49 | 1.12933 | 1.5 | 0.22695 | 1.49 | -0.23207 | 1.49 | 0.19721 | 1.49 | 0.12044 | 1.49 | 0.30434 | 1.49 | 0.70536 | 1.49 | 1.35502
1.5 | 1.05178 | 1.49 | 1.20127 | 1.5 | 0.34473 | 1.49 | -0.34156 | 1.49 | 0.03294 | 1.5 | 0.04295 | 1.49 | 0.13601 | 1.49 | 0.57526 | 1.49 | 1.39302
1.5 | 0.91289 | 1.49 | 1.1299 | 1.5 | 0.29153 | 1.49 | -0.18272 | 1.49 | -0.05255 | 1.5 | 0.21029 | 1.49 | 0.2349 | 1.49 | 0.61046 | 1.49 | 1.37218
1.5 | 1.09103 | 1.49 | 1.17933 | 1.49 | 0.12777 | 1.49 | -0.40794 | 1.49 | -0.05519 | 1.5 | 0.16656 | 1.49 | 0.33333 | 1.49 | 0.84541 | 1.49 | 1.20658
1.5 | 1.06911 | 1.49 | 1.00202 | 1.5 | 0.12919 | 1.49 | -0.46033 | 1.49 | -0.0865 | 1.5 | 0.07716 | 1.49 | 0.23739 | 1.49 | 1.07866 | 1.49 | 1.24143
1.5 | 1.05615 | 1.49 | 1.19159 | 1.5 | 0.25712 | 1.49 | -0.4893 | 1.49 | -0.10447 | 1.5 | -0.04505 | 1.49 | 0.12068 | 1.49 | 0.90236 | 1.49 | 1.25238
1.5 | 0.86223 | 1.49 | 1.0776 | 1.5 | 0.3208 | 1.49 | -0.52968 | 1.49 | -0.08774 | 1.5 | -0.11224 | 1.49 | -0.09804 | 1.49 | 0.91133 | 1.49 | 1.0166
1.5 | 0.87099 | 1.49 | 0.83514 | 1.5 | 0.28122 | 1.49 | -0.54376 | 1.49 | -0.13322 | 1.5 | 0.38529 | 1.49 | -0.15641 | 1.5 | 0.90406 | 1.49 | 1.06956
1.5 | 0.87436 | 1.49 | 0.99033 | 1.5 | 0.30887 | 1.49 | -0.57761 | 1.49 | -0.14097 | 1.5 | 0.13807 | 1.49 | 0.02147 | 1.5 | 0.84664 | 1.49 | 0.98212
1.5 | 0.70851 | 1.49 | 0.93066 | 1.5 | 0.25534 | 1.49 | -0.5255 | 1.49 | -0.2048 | 1.5 | 0.09858 | 1.49 | -0.10048 | 1.5 | 0.98274 | 1.49 | 1.16352
1.5 | 0.91647 | 1.49 | 0.58704 | 1.5 | 0.32517 | 1.49 | -0.45174 | 1.49 | -0.10286 | 1.5 | 0.05074 | 1.49 | -0.11773 | 1.5 | 0.95944 | 1.49 | 1.16294
1.5 | 0.90501 | 1.49 | 0.95023 | 1.5 | 0.43192 | 1.49 | -0.4046 | 1.49 | -0.11099 | 1.5 | 0.35334 | 1.49 | -0.16954 | 1.5 | 0.73538 | 1.49 | 1.43631
1.5 | 0.78109 | 1.49 | 0.66642 | 1.5 | 0.46437 | 1.49 | -0.26776 | 1.49 | -0.26173 | 1.5 | 0.27201 | 1.49 | -0.24949 | 1.5 | 0.87177 | 1.49 | 1.54042
1.5 | 1.00492 | 1.5 | 0.66053 | 1.5 | 0.61508 | 1.49 | -0.35972 | 1.49 | -0.0505 | 1.5 | 0.1322 | 1.49 | -0.14071 | 1.5 | 0.90987 | 1.5 | 1.51881
1.5 | 0.91454 | 1.5 | 1.11893 | 1.5 | 0.53108 | 1.49 | -0.43977 | 1.5 | -0.06174 | 1.5 | 0.15004 | 1.49 | -0.20888 | 1.5 | 0.79801 | 1.5 | 1.57182
1.5 | 0.74897 | 1.5 | 0.96183 | 1.5 | 0.46098 | 1.49 | -0.28924 | 1.5 | 0.06813 | 1.5 | -0.10223 | 1.49 | -0.21104 | 1.5 | 0.82965 | 1.5 | 1.48823
1.5 | 0.73271 | 1.5 | 0.94593 | 1.5 | 0.28068 | 1.49 | -0.32888 | 1.5 | -0.02463 | 1.5 | 0.02157 | 1.49 | -0.24889 | 1.5 | 0.87019 | 1.5 | 1.53916
1.5 | 0.82132 | 1.5 | 1.31008 | 1.5 | 0.39649 | 1.5 | -0.36116 | 1.5 | 0.06132 | 1.5 | -0.13039 | 1.49 | -0.30589 | 1.5 | 0.79836 | 1.5 | 1.68808
1.5 | 0.88376 | 1.5 | 1.05536 | 1.5 | 0.45987 | 1.5 | -0.43429 | 1.5 | -0.02548 | 1.5 | 0.02118 | 1.5 | -0.23835 | 1.5 | 0.91856 | 1.5 | 1.44988
1.5 | 0.79776 | 1.5 | 1.14738 | 1.5 | 0.40612 | 1.5 | -0.63208 | 1.5 | -0.11365 | 1.5 | -0.01174 | 1.5 | -0.17255 | 1.5 | 0.83908 | 1.5 | 1.35115
1.5 | 0.86702 | 1.5 | 1.37072 | 1.5 | 0.51649 | 1.5 | -0.42862 | 1.5 | -0.12334 | 1.5 | -0.33922 | 1.5 | -0.15626 | 1.5 | 0.76994 | 1.5 | 1.40414
1.51 | 0.83814 | 1.5 | 0.86261 | 1.5 | 0.33254 | 1.5 | -0.39461 | 1.5 | 0.03041 | 1.5 | -0.21965 | 1.5 | -0.09819 | 1.5 | 0.9334 | 1.5 | 1.48579
1.51 | 1.07161 | 1.5 | 1.21971 | 1.5 | 0.28807 | 1.5 | -0.30072 | 1.5 | -0.06501 | 1.5 | -0.18181 | 1.5 | 0.04989 | 1.5 | 0.83215 | 1.5 | 1.54226
1.51 | 0.92109 | 1.5 | 1.23459 | 1.5 | 0.47397 | 1.5 | -0.38804 | 1.5 | -0.00393 | 1.5 | -0.20624 | 1.5 | 0.03506 | 1.5 | 0.834 | 1.5 | 1.49566
1.51 | 1.07604 | 1.5 | 1.12273 | 1.5 | 0.51531 | 1.5 | -0.26793 | 1.5 | -0.22932 | 1.5 | -0.11322 | 1.5 | 0.02494 | 1.5 | 0.78957 | 1.5 | 1.36924
1.51 | 1.01319 | 1.5 | 0.97442 | 1.5 | 0.46202 | 1.5 | -0.42975 | 1.5 | -0.38628 | 1.5 | 0.14906 | 1.5 | -0.00397 | 1.5 | 0.90502 | 1.5 | 1.47982
1.51 | 1.01506 | 1.5 | 1.14212 | 1.5 | 0.45669 | 1.5 | -0.40301 | 1.5 | -0.25255 | 1.5 | -0.04771 | 1.5 | 0.06645 | 1.5 | 0.93271 | 1.5 | 1.42744
1.51 | 1.03467 | 1.5 | 1.20883 | 1.5 | 0.45958 | 1.5 | -0.68453 | 1.5 | -0.23278 | 1.5 | -0.25611 | 1.5 | -0.03161 | 1.5 | 0.93875 | 1.5 | 1.3513
1.51 | 1.08328 | 1.5 | 1.20188 | 1.5 | 0.3774 | 1.5 | -0.42859 | 1.5 | -0.19001 | 1.5 | -0.11311 | 1.5 | -0.09882 | 1.5 | 0.91512 | 1.5 | 1.32611
1.51 | 1.12192 | 1.5 | 1.36933 | 1.5 | 0.44034 | 1.5 | -0.41941 | 1.5 | -0.10142 | 1.5 | -0.06121 | 1.5 | -0.09372 | 1.5 | 1.03533 | 1.5 | 1.33999
1.51 | 1.31175 | 1.5 | 1.32166 | 1.5 | 0.53963 | 1.5 | -0.31601 | 1.5 | -0.00997 | 1.5 | -0.10886 | 1.5 | -0.03545 | 1.5 | 0.97831 | 1.5 | 1.06752
1.51 | 1.29374 | 1.5 | 1.20425 | 1.5 | 0.43815 | 1.5 | -0.30702 | 1.5 | 0.11453 | 1.5 | -0.06126 | 1.5 | -0.05672 | 1.5 | 0.90263 | 1.5 | 1.1522
1.51 | 1.21414 | 1.5 | 1.09267 | 1.5 | 0.45506 | 1.5 | -0.4719 | 1.5 | 0.10587 | 1.5 | -0.05057 | 1.5 | 0.01311 | 1.5 | 0.78027 | 1.5 | 1.18203
1.51 | 1.1159 | 1.5 | 0.86884 | 1.5 | 0.37391 | 1.5 | -0.45469 | 1.5 | 0.08451 | 1.5 | -0.11935 | 1.5 | 0.02723 | 1.5 | 0.59218 | 1.5 | 1.33737
1.51 | 0.89339 | 1.5 | 0.99481 | 1.5 | 0.32537 | 1.5 | -0.17537 | 1.5 | -0.10488 | 1.5 | -0.15225 | 1.5 | 0.07472 | 1.5 | 0.6862 | 1.5 | 1.37957
1.51 | 0.89293 | 1.5 | 1.06031 | 1.51 | 0.16767 | 1.5 | -0.19527 | 1.5 | -0.16402 | 1.5 | -0.38422 | 1.5 | -0.09145 | 1.5 | 0.72304 | 1.5 | 1.39256
1.51 | 0.79649 | 1.5 | 0.97765 | 1.5 | 0.49788 | 1.5 | -0.16682 | 1.5 | -0.00585 | 1.5 | -0.19729 | 1.5 | 0.11507 | 1.5 | 0.85268 | 1.5 | 1.55146
1.51 | 0.77701 | 1.5 | 0.8922 | 1.51 | 0.54157 | 1.5 | -0.22454 | 1.5 | -0.03988 | 1.51 | -0.04404 | 1.5 | 0.04295 | 1.5 | 0.81364 | 1.5 | 1.54815
1.51 | 0.61466 | 1.5 | 0.58941 | 1.51 | 0.62306 | 1.5 | -0.05443 | 1.5 | -0.03898 | 1.51 | 0.0188 | 1.5 | 0.0594 | 1.5 | 0.71806 | 1.5 | 1.4688
1.51 | 0.61356 | 1.5 | 0.77439 | 1.51 | 0.54755 | 1.5 | -0.04093 | 1.5 | -0.20826 | 1.51 | -0.0806 | 1.5 | -0.21743 | 1.5 | 0.79289 | 1.5 | 1.50191
1.51 | 0.74024 | 1.5 | 0.83652 | 1.51 | 0.51541 | 1.5 | -0.13255 | 1.5 | -0.23246 | 1.51 | -0.18266 | 1.5 | -0.27932 | 1.51 | 1.08505 | 1.5 | 1.41944
1.51 | 1.04831 | 1.5 | 0.93518 | 1.51 | 0.47983 | 1.5 | -0.28338 | 1.5 | -0.13637 | 1.51 | -0.12474 | 1.5 | 0.00993 | 1.51 | 0.96392 | 1.5 | 1.31311
1.51 | 0.94224 | 1.5 | 0.94827 | 1.51 | 0.53487 | 1.5 | -0.24107 | 1.5 | 0.00109 | 1.51 | -0.37984 | 1.5 | 0.06025 | 1.51 | 1.05343 | 1.5 | 1.29575
1.51 | 0.98783 | 1.5 | 0.83604 | 1.51 | 0.36689 | 1.5 | -0.40445 | 1.5 | 0.06387 | 1.51 | -0.44605 | 1.5 | -0.02616 | 1.51 | 1.05309 | 1.5 | 1.29504
1.51 | 0.99739 | 1.5 | 0.77992 | 1.51 | 0.402 | 1.5 | -0.32249 | 1.5 | 0.10718 | 1.51 | -0.40028 | 1.5 | 0.07053 | 1.51 | 1.13956 | 1.5 | 1.09623
1.51 | 1.02072 | 1.5 | 0.85225 | 1.51 | 0.47588 | 1.5 | -0.40608 | 1.51 | 0.00748 | 1.51 | -0.42953 | 1.5 | 0.11137 | 1.51 | 1.3073 | 1.5 | 1.13504
1.51 | 0.99099 | 1.51 | 1.19334 | 1.51 | 0.42141 | 1.5 | -0.31703 | 1.5 | -0.19627 | 1.51 | -0.31636 | 1.5 | 0.12967 | 1.51 | 1.38917 | 1.5 | 0.9801
1.51 | 1.09502 | 1.51 | 1.03087 | 1.51 | 0.45533 | 1.51 | -0.20216 | 1.5 | -0.30658 | 1.51 | -0.044 | 1.5 | 0.10122 | 1.51 | 1.22371 | 1.5 | 1.07
1.51 | 1.11174 | 1.51 | 1.22535 | 1.51 | 0.35636 | 1.51 | -0.36332 | 1.51 | -0.09132 | 1.51 | -0.28774 | 1.5 | 0.10997 | 1.51 | 1.15353 | 1.51 | 1.18632
1.51 | 1.09627 | 1.51 | 1.18802 | 1.51 | 0.35163 | 1.5 | -0.27469 | 1.51 | -0.23139 | 1.51 | -0.10997 | 1.51 | 0.03187 | 1.51 | 0.93842 | 1.51 | 1.1558
1.51 | 0.88053 | 1.51 | 0.98112 | 1.51 | 0.29318 | 1.51 | -0.05517 | 1.51 | -0.13778 | 1.51 | -0.10334 | 1.51 | 0.19847 | 1.51 | 0.96842 | 1.51 | 1.30893
1.51 | 0.96135 | 1.51 | 1.07334 | 1.51 | 0.34171 | 1.5 | -0.24073 | 1.51 | -0.17205 | 1.51 | 0.22249 | 1.51 | 0.19651 | 1.51 | 0.90954 | 1.51 | 1.38719
1.51 | 0.8415 | 1.51 | 1.11569 | 1.51 | 0.35663 | 1.51 | -0.4779 | 1.51 | -0.1851 | 1.51 | -0.01752 | 1.51 | 0.05982 | 1.51 | 0.84075 | 1.51 | 1.12873
1.51 | 0.84865 | 1.51 | 0.8249 | 1.51 | 0.25205 | 1.51 | -0.32358 | 1.51 | -0.08043 | 1.51 | -0.09825 | 1.51 | 0.08493 | 1.51 | 0.74211 | 1.51 | 1.16487
1.51 | 0.87542 | 1.51 | 1.17323 | 1.51 | 0.48442 | 1.51 | -0.1966 | 1.51 | -0.00319 | 1.51 | 0.0019 | 1.51 | 0.20489 | 1.51 | 0.62408 | 1.51 | 1.00887
1.51 | 0.95971 | 1.51 | 1.14236 | 1.51 | 0.52619 | 1.51 | -0.31435 | 1.51 | -0.01774 | 1.51 | 0.10689 | 1.51 | 0.21961 | 1.51 | 0.68876 | 1.51 | 1.14174
1.51 | 1.09833 | 1.51 | 0.88454 | 1.51 | 0.45087 | 1.51 | -0.31221 | 1.51 | -0.13913 | 1.51 | -0.04928 | 1.51 | 0.21594 | 1.51 | 0.82918 | 1.51 | 1.06192
1.52 | 1.08388 | 1.51 | 1.19457 | 1.51 | 0.6653 | 1.51 | -0.37009 | 1.51 | -0.09876 | 1.51 | -0.14555 | 1.51 | 0.18606 | 1.51 | 0.6151 | 1.51 | 1.43081
1.51 | 1.0928 | 1.51 | 1.04285 | 1.51 | 0.62791 | 1.51 | -0.21141 | 1.51 | -0.1539 | 1.51 | -0.0356 | 1.51 | 0.06254 | 1.51 | 0.49243 | 1.51 | 1.46495
1.51 | 0.94099 | 1.51 | 1.03642 | 1.51 | 0.56436 | 1.51 | -0.34387 | 1.51 | -0.21804 | 1.51 | -0.05862 | 1.51 | 0.0301 | 1.51 | 0.66222 | 1.51 | 1.33901
1.52 | 0.86234 | 1.51 | 1.19227 | 1.51 | 0.55323 | 1.51 | -0.34769 | 1.51 | -0.17746 | 1.51 | -0.01435 | 1.51 | 0.2561 | 1.51 | 0.77194 | 1.51 | 1.33077
1.52 | 0.66665 | 1.51 | 0.97234 | 1.51 | 0.55284 | 1.51 | -0.3359 | 1.51 | -0.15061 | 1.51 | -0.03997 | 1.51 | 0.13477 | 1.51 | 0.63917 | 1.51 | 1.40845
1.52 | 0.66545 | 1.51 | 1.22673 | 1.51 | 0.73699 | 1.51 | -0.21549 | 1.51 | 0.01316 | 1.51 | -0.04793 | 1.51 | 0.03329 | 1.51 | 0.72866 | 1.51 | 1.31037
1.52 | 0.59498 | 1.51 | 1.23461 | 1.51 | 0.76546 | 1.51 | -0.17397 | 1.51 | 0.02421 | 1.51 | 0.12286 | 1.51 | 0.07295 | 1.51 | 0.73867 | 1.51 | 1.39165
1.52 | 0.76382 | 1.51 | 0.71211 | 1.51 | 0.49754 | 1.51 | -0.1693 | 1.51 | -0.07199 | 1.51 | -0.12371 | 1.51 | 0.08139 | 1.51 | 0.81389 | 1.51 | 1.37245
1.52 | 0.76162 | 1.51 | 1.04482 | 1.51 | 0.57651 | 1.51 | -0.16488 | 1.51 | 0.00113 | 1.51 | -0.23132 | 1.51 | 0.12936 | 1.51 | 0.90504 | 1.51 | 1.33089
1.52 | 0.61868 | 1.51 | 1.01714 | 1.51 | 0.56607 | 1.51 | -0.33708 | 1.51 | -0.09926 | 1.51 | -0.10174 | 1.51 | 0.1224 | 1.51 | 0.88714 | 1.51 | 1.33383
1.52 | 0.63436 | 1.51 | 0.8619 | 1.51 | 0.63625 | 1.51 | -0.31492 | 1.51 | -0.09247 | 1.51 | 0.20707 | 1.51 | 0.07105 | 1.51 | 0.90279 | 1.51 | 1.32944
1.52 | 0.67001 | 1.51 | 1.15035 | 1.51 | 0.65994 | 1.51 | -0.30017 | 1.51 | -0.18307 | 1.51 | 0.0926 | 1.51 | -0.10659 | 1.51 | 0.91391 | 1.51 | 1.40818
1.52 | 0.78163 | 1.51 | 0.94408 | 1.51 | 0.53626 | 1.51 | -0.37589 | 1.51 | -0.09782 | 1.51 | -0.02417 | 1.51 | -0.29596 | 1.51 | 0.92026 | 1.51 | 1.37532
1.52 | 1.01911 | 1.51 | 0.83591 | 1.52 | 0.66773 | 1.51 | -0.45903 | 1.51 | -0.05646 | 1.51 | -0.22421 | 1.51 | -0.18145 | 1.51 | 0.83834 | 1.51 | 1.31368
1.52 | 1.00668 | 1.51 | 1.00917 | 1.52 | 0.46287 | 1.51 | -0.53017 | 1.51 | -0.05417 | 1.51 | -0.15796 | 1.51 | -0.09839 | 1.51 | 0.86463 | 1.51 | 1.31667
1.52 | 1.05422 | 1.51 | 1.16941 | 1.52 | 0.41329 | 1.51 | -0.73656 | 1.51 | -0.19568 | 1.52 | 0.07345 | 1.51 | -0.24912 | 1.51 | 0.94218 | 1.51 | 1.45767
1.52 | 0.93358 | 1.51 | 1.04947 | 1.52 | 0.51061 | 1.51 | -0.65891 | 1.51 | -0.20944 | 1.51 | -0.06514 | 1.51 | -0.02422 | 1.51 | 0.90148 | 1.51 | 1.46279
1.52 | 0.95345 | 1.51 | 1.09592 | 1.52 | 0.52202 | 1.51 | -0.42816 | 1.51 | -0.17869 | 1.51 | -0.25604 | 1.51 | 0.06411 | 1.51 | 0.96159 | 1.51 | 1.41998
1.52 | 0.8791 | 1.51 | 1.04801 | 1.52 | 0.4392 | 1.51 | -0.38715 | 1.51 | -0.09725 | 1.52 | -0.22724 | 1.51 | -0.01357 | 1.51 | 0.79051 | 1.51 | 1.59308
1.52 | 1.0323 | 1.51 | 1.07381 | 1.52 | 0.438 | 1.51 | -0.16243 | 1.51 | -0.05107 | 1.52 | -0.17657 | 1.51 | -0.02531 | 1.51 | 0.82911 | 1.51 | 1.57284
1.52 | 0.8874 | 1.51 | 1.17733 | 1.52 | 0.54365 | 1.51 | -0.24625 | 1.51 | -0.07788 | 1.52 | -0.46293 | 1.51 | -0.07759 | 1.51 | 0.7719 | 1.51 | 1.46452
1.52 | 0.95042 | 1.51 | 1.30692 | 1.52 | 0.6676 | 1.51 | -0.13436 | 1.51 | -0.2135 | 1.52 | -0.06329 | 1.51 | -0.01379 | 1.51 | 0.81135 | 1.51 | 1.39621
1.52 | 1.00453 | 1.51 | 1.01979 | 1.52 | 0.71786 | 1.51 | -0.1229 | 1.51 | -0.08508 | 1.52 | 0.02963 | 1.51 | -0.05395 | 1.52 | 0.93161 | 1.51 | 1.29073
1.52 | 0.90087 | 1.51 | 1.1258 | 1.52 | 0.58156 | 1.51 | -0.25789 | 1.51 | -0.05997 | 1.52 | -0.00735 | 1.51 | 0.0919 | 1.52 | 0.83677 | 1.51 | 1.23319
1.52 | 1.07109 | 1.51 | 1.10009 | 1.52 | 0.46539 | 1.52 | -0.15517 | 1.51 | -0.15691 | 1.52 | -0.18599 | 1.51 | 0.07134 | 1.52 | 0.9736 | 1.51 | 1.29069
1.52 | 0.94685 | 1.51 | 1.17255 | 1.52 | 0.71189 | 1.51 | -0.41247 | 1.51 | -0.16723 | 1.52 | -0.10236 | 1.51 | 0.07454 | 1.52 | 0.95347 | 1.51 | 1.11001
1.52 | 1.00711 | 1.51 | 1.10713 | 1.52 | 0.59863 | 1.51 | -0.50468 | 1.51 | -0.30778 | 1.52 | -0.10772 | 1.51 | 0.10126 | 1.52 | 0.89721 | 1.51 | 1.26158
1.52 | 0.90273 | 1.52 | 1.0369 | 1.52 | 0.5881 | 1.52 | -0.44709 | 1.51 | -0.16518 | 1.52 | -0.23254 | 1.51 | 0.01185 | 1.52 | 0.80496 | 1.51 | 1.33177
1.52 | 0.90481 | 1.52 | 1.11321 | 1.52 | 0.67681 | 1.52 | -0.27042 | 1.51 | -0.08294 | 1.52 | -0.04084 | 1.51 | -0.06534 | 1.52 | 0.77573 | 1.52 | 1.43377
1.52 | 0.74339 | 1.52 | 0.88106 | 1.52 | 0.68831 | 1.51 | -0.42316 | 1.52 | -0.03872 | 1.52 | 0.12916 | 1.51 | -0.14862 | 1.52 | 0.80869 | 1.52 | 1.46485
1.52 | 0.73938 | 1.52 | 1.08918 | 1.52 | 0.5907 | 1.52 | -0.31644 | 1.52 | -0.10859 | 1.52 | 0.06555 | 1.51 | -0.21571 | 1.52 | 0.84423 | 1.52 | 1.27049
1.52 | 0.85333 | 1.52 | 1.17439 | 1.52 | 0.35432 | 1.52 | -0.25995 | 1.52 | -0.15478 | 1.52 | 0.04825 | 1.51 | -0.00654 | 1.52 | 1.01689 | 1.52 | 1.01489
1.52 | 0.82843 | 1.52 | 0.96536 | 1.52 | 0.44866 | 1.52 | -0.38278 | 1.52 | -0.30176 | 1.52 | -0.03817 | 1.52 | 0.07053 | 1.52 | 1.03229 | 1.52 | 1.23845
1.52 | 0.8157 | 1.52 | 1.00672 | 1.52 | 0.49512 | 1.52 | -0.42892 | 1.52 | -0.22098 | 1.52 | 0.06071 | 1.52 | 0.11012 | 1.52 | 0.91237 | 1.52 | 1.20279
1.52 | 0.78738 | 1.52 | 1.11027 | 1.52 | 0.35742 | 1.52 | -0.48534 | 1.52 | -0.04952 | 1.52 | -0.00617 | 1.52 | 0.14588 | 1.52 | 0.79886 | 1.52 | 1.18925
1.52 | 0.90462 | 1.52 | 0.85627 | 1.52 | 0.38852 | 1.52 | -0.48553 | 1.52 | -0.11525 | 1.52 | -0.11389 | 1.52 | -0.02352 | 1.52 | 0.69841 | 1.52 | 1.24749
1.52 | 0.8553 | 1.52 | 1.03304 | 1.52 | 0.18459 | 1.52 | -0.35298 | 1.52 | -0.14051 | 1.52 | -0.26791 | 1.52 | 0.0702 | 1.52 | 0.71275 | 1.52 | 1.26748
1.52 | 0.82191 | 1.52 | 1.18225 | 1.52 | 0.41073 | 1.52 | -0.33795 | 1.52 | -0.1164 | 1.52 | -0.34203 | 1.52 | -0.04396 | 1.52 | 0.58111 | 1.52 | 1.25927
1.53 | 1.05932 | 1.52 | 0.89251 | 1.52 | 0.53825 | 1.52 | -0.31383 | 1.52 | -0.12749 | 1.52 | -0.26878 | 1.52 | 0.04616 | 1.52 | 0.52139 | 1.52 | 1.28055
1.53 | 1.21109 | 1.52 | 1.19846 | 1.52 | 0.43723 | 1.52 | -0.21318 | 1.52 | -0.0265 | 1.52 | -0.18137 | 1.52 | 0.32314 | 1.52 | 0.70248 | 1.52 | 1.21341
1.53 | 1.14333 | 1.52 | 1.16531 | 1.52 | 0.65542 | 1.52 | -0.30818 | 1.52 | -0.09297 | 1.52 | 0.05146 | 1.52 | -0.02694 | 1.52 | 0.84312 | 1.52 | 1.3397
1.53 | 1.12005 | 1.52 | 1.02043 | 1.52 | 0.70661 | 1.52 | -0.25043 | 1.52 | -0.13451 | 1.52 | -0.01806 | 1.52 | -0.0418 | 1.52 | 0.71383 | 1.52 | 1.2027
1.53 | 1.12316 | 1.52 | 1.12446 | 1.52 | 0.78133 | 1.52 | -0.21208 | 1.52 | 0.19317 | 1.52 | -0.09426 | 1.52 | -0.05707 | 1.52 | 0.63034 | 1.52 | 1.28828
1.53 | 1.13006 | 1.52 | 1.05033 | 1.52 | 0.65819 | 1.52 | -0.27639 | 1.52 | 0.02125 | 1.52 | 0.19385 | 1.52 | 0.10495 | 1.52 | 0.80581 | 1.52 | 1.19242
1.53 | 0.92048 | 1.52 | 0.93889 | 1.52 | 0.69779 | 1.52 | -0.20194 | 1.52 | -0.08569 | 1.52 | 0.26917 | 1.52 | 0.16797 | 1.52 | 0.72874 | 1.52 | 1.26038
1.53 | 0.97289 | 1.52 | 1.09214 | 1.52 | 0.75719 | 1.52 | -0.37192 | 1.52 | -0.1577 | 1.52 | -0.06108 | 1.52 | 0.16662 | 1.52 | 0.70825 | 1.52 | 1.19771
1.53 | 1.07957 | 1.52 | 0.91423 | 1.52 | 0.56622 | 1.52 | -0.1892 | 1.52 | -0.0728 | 1.52 | 0.0495 | 1.52 | 0.12903 | 1.52 | 0.67327 | 1.52 | 1.26581
1.53 | 0.98748 | 1.52 | 0.70246 | 1.52 | 0.7478 | 1.52 | -0.12042 | 1.52 | -0.17461 | 1.52 | -0.11834 | 1.52 | 0.01209 | 1.52 | 0.90588 | 1.52 | 1.1233
1.53 | 0.83172 | 1.52 | 0.90991 | 1.52 | 0.53073 | 1.52 | -0.20608 | 1.52 | -0.04887 | 1.52 | -0.13619 | 1.52 | -0.07853 | 1.52 | 1.03935 | 1.52 | 1.10319
1.53 | 1.04847 | 1.52 | 0.94198 | 1.52 | 0.60354 | 1.52 | 0.13019 | 1.52 | -0.03335 | 1.52 | -0.29304 | 1.52 | -0.07201 | 1.52 | 1.08605 | 1.52 | 1.11861
1.53 | 0.89641 | 1.52 | 0.82345 | 1.52 | 0.7131 | 1.52 | -0.17903 | 1.52 | -0.08377 | 1.52 | -0.12943 | 1.52 | -0.12803 | 1.52 | 0.931 | 1.52 | 1.23038
1.53 | 1.02133 | 1.52 | 1.1439 | 1.52 | 0.46825 | 1.52 | -0.22009 | 1.52 | -0.20142 | 1.52 | -0.06064 | 1.52 | -0.10347 | 1.52 | 0.96124 | 1.52 | 1.39264
1.53 | 0.92864 | 1.52 | 0.97396 | 1.52 | 0.54396 | 1.52 | -0.31721 | 1.52 | -0.25091 | 1.53 | -0.15137 | 1.52 | -0.17415 | 1.52 | 0.92293 | 1.52 | 1.49019
1.53 | 0.87713 | 1.52 | 1.11998 | 1.52 | 0.45866 | 1.52 | -0.32474 | 1.52 | -0.30373 | 1.53 | -0.08582 | 1.52 | -0.17042 | 1.52 | 0.62312 | 1.52 | 1.2752
1.53 | 0.85828 | 1.52 | 1.31278 | 1.53 | 0.41952 | 1.52 | -0.33686 | 1.52 | -0.21427 | 1.53 | -0.01907 | 1.52 | -0.25663 | 1.53 | 0.6916 | 1.52 | 1.32042
1.53 | 0.74879 | 1.52 | 1.17915 | 1.53 | 0.1992 | 1.52 | -0.17227 | 1.52 | -0.24385 | 1.53 | 0.06983 | 1.52 | -0.10307 | 1.52 | 0.71543 | 1.52 | 1.37422
1.53 | 0.88852 | 1.52 | 1.08521 | 1.53 | 0.29263 | 1.52 | -0.23645 | 1.52 | -0.14016 | 1.53 | 0.03857 | 1.52 | -0.05729 | 1.53 | 0.79366 | 1.52 | 1.41115
1.53 | 0.82455 | 1.52 | 1.1014 | 1.53 | 0.68037 | 1.52 | -0.19614 | 1.52 | -0.33804 | 1.53 | 0.08301 | 1.52 | -0.17146 | 1.53 | 0.71966 | 1.52 | 1.50703
1.53 | 0.95622 | 1.52 | 0.99768 | 1.53 | 0.48905 | 1.52 | -0.24437 | 1.52 | -0.28791 | 1.53 | 0.10087 | 1.52 | -0.28411 | 1.53 | 0.83142 | 1.52 | 1.58846
1.53 | 0.84918 | 1.52 | 0.7924 | 1.53 | 0.5807 | 1.52 | -0.17072 | 1.52 | -0.09132 | 1.53 | 0.1065 | 1.52 | -0.34683 | 1.53 | 0.8688 | 1.52 | 1.42088
1.53 | 1.0165 | 1.52 | 1.02365 | 1.53 | 0.58316 | 1.52 | -0.22978 | 1.52 | 0.03445 | 1.53 | 0.09684 | 1.52 | -0.18486 | 1.53 | 0.77267 | 1.52 | 1.29783
1.53 | 0.9857 | 1.52 | 1.06233 | 1.53 | 0.44135 | 1.52 | -0.19478 | 1.52 | -0.02555 | 1.53 | 0.09697 | 1.52 | -0.09435 | 1.53 | 0.79074 | 1.53 | 1.31613
1.53 | 0.92502 | 1.52 | 0.95413 | 1.53 | 0.34989 | 1.52 | -0.3551 | 1.52 | -0.06769 | 1.53 | -0.09249 | 1.52 | 0.05035 | 1.53 | 0.8314 | 1.52 | 1.23362
1.53 | 1.06635 | 1.53 | 1.0989 | 1.53 | 0.46202 | 1.52 | -0.40525 | 1.52 | -0.13028 | 1.53 | -0.06689 | 1.52 | -0.02044 | 1.53 | 0.79553 | 1.53 | 1.27582
1.53 | 1.03826 | 1.53 | 1.22191 | 1.53 | 0.44727 | 1.52 | -0.27622 | 1.53 | -0.07175 | 1.53 | -0.02646 | 1.52 | -0.0796 | 1.53 | 0.77384 | 1.53 | 1.22365
1.53 | 0.92131 | 1.53 | 1.26023 | 1.53 | 0.32909 | 1.53 | -0.39936 | 1.53 | 0.02631 | 1.53 | -0.15044 | 1.52 | 0.13475 | 1.53 | 0.68685 | 1.53 | 1.52535
1.53 | 1.03737 | 1.53 | 1.30938 | 1.53 | 0.42437 | 1.53 | -0.52622 | 1.53 | 0.06806 | 1.53 | -0.16058 | 1.52 | 0.1214 | 1.53 | 0.77629 | 1.53 | 1.44126
1.53 | 1.12891 | 1.53 | 1.33798 | 1.53 | 0.56581 | 1.53 | -0.44633 | 1.53 | 0.27063 | 1.53 | -0.03152 | 1.52 | 0.28346 | 1.53 | 0.642 | 1.53 | 1.35723
1.54 | 1.03372 | 1.53 | 1.22985 | 1.53 | 0.49901 | 1.53 | -0.38121 | 1.53 | 0.19095 | 1.53 | -0.1474 | 1.52 | 0.08866 | 1.53 | 0.59455 | 1.53 | 1.20629
1.54 | 0.88336 | 1.53 | 1.30176 | 1.53 | 0.60304 | 1.53 | -0.14738 | 1.53 | 0.00508 | 1.53 | -0.29782 | 1.52 | 0.13597 | 1.53 | 0.82482 | 1.53 | 1.17945
1.54 | 1.07657 | 1.53 | 1.36038 | 1.53 | 0.60564 | 1.53 | -0.25203 | 1.53 | -0.01119 | 1.53 | -0.40984 | 1.52 | 0.15148 | 1.53 | 0.80819 | 1.53 | 1.00219
1.54 | 0.9112 | 1.53 | 1.08523 | 1.53 | 0.61111 | 1.53 | -0.42434 | 1.53 | 0.14729 | 1.53 | -0.2409 | 1.53 | 0.24648 | 1.53 | 0.92872 | 1.53 | 0.93675
1.54 | 1.03601 | 1.53 | 0.97951 | 1.53 | 0.5787 | 1.53 | -0.48976 | 1.53 | 0.09208 | 1.53 | 0.12674 | 1.53 | 0.06793 | 1.53 | 0.87998 | 1.53 | 0.87238
1.54 | 1.04346 | 1.53 | 1.01617 | 1.53 | 0.63292 | 1.53 | -0.38353 | 1.53 | -0.2216 | 1.53 | -0.12984 | 1.53 | 0.06182 | 1.53 | 0.77125 | 1.53 | 0.99857
1.54 | 1.10651 | 1.53 | 0.95431 | 1.53 | 0.6619 | 1.53 | -0.47932 | 1.53 | -0.22537 | 1.53 | -0.36908 | 1.53 | 0.03083 | 1.53 | 1.00034 | 1.53 | 1.0197
1.54 | 1.10702 | 1.53 | 0.9766 | 1.53 | 0.63625 | 1.53 | -0.48872 | 1.53 | -0.42548 | 1.53 | -0.28305 | 1.53 | 0.19607 | 1.53 | 0.92134 | 1.53 | 1.17562
1.54 | 0.99435 | 1.53 | 1.15603 | 1.53 | 0.78174 | 1.53 | -0.43501 | 1.53 | -0.18163 | 1.53 | -0.23547 | 1.53 | 0.23169 | 1.53 | 0.95655 | 1.53 | 1.40699
1.54 | 1.01868 | 1.53 | 1.13019 | 1.53 | 0.70965 | 1.53 | -0.4602 | 1.53 | 0.10055 | 1.53 | -0.17829 | 1.53 | 0.07482 | 1.53 | 0.87937 | 1.53 | 1.29767
1.54 | 1.12716 | 1.53 | 1.01269 | 1.53 | 0.52779 | 1.53 | -0.37218 | 1.53 | 0.09965 | 1.53 | -0.30421 | 1.53 | 0.03501 | 1.53 | 0.7795 | 1.53 | 1.51732
1.54 | 1.13267 | 1.53 | 1.27195 | 1.53 | 0.56293 | 1.53 | -0.49906 | 1.53 | 0.11047 | 1.53 | -0.16298 | 1.53 | 0.00932 | 1.53 | 0.83575 | 1.53 | 1.4371
1.54 | 0.97978 | 1.53 | 1.18902 | 1.53 | 0.73392 | 1.53 | -0.49402 | 1.53 | 0.0452 | 1.53 | -0.26719 | 1.53 | 0.1628 | 1.53 | 0.72899 | 1.53 | 1.41836
1.54 | 0.96964 | 1.53 | 1.32515 | 1.53 | 0.69998 | 1.53 | -0.3765 | 1.53 | -0.06091 | 1.53 | -0.27447 | 1.53 | 0.03078 | 1.53 | 0.73846 | 1.53 | 1.31634
1.54 | 0.92458 | 1.53 | 1.03796 | 1.53 | 0.57419 | 1.53 | -0.34555 | 1.53 | -0.00751 | 1.53 | -0.24489 | 1.53 | 0.14572 | 1.53 | 0.80761 | 1.53 | 1.19038
1.54 | 0.88904 | 1.53 | 0.97579 | 1.53 | 0.63423 | 1.53 | -0.2856 | 1.53 | -0.08652 | 1.53 | -0.39075 | 1.53 | 0.12171 | 1.53 | 0.97564 | 1.53 | 1.20144
1.54 | 0.77336 | 1.53 | 1.19071 | 1.53 | 0.58647 | 1.53 | -0.32386 | 1.53 | -0.00761 | 1.53 | -0.36315 | 1.53 | -0.10951 | 1.53 | 0.83059 | 1.53 | 1.09167
1.54 | 0.90771 | 1.53 | 0.74842 | 1.53 | 0.60281 | 1.53 | -0.10716 | 1.53 | 0.00569 | 1.53 | -0.0649 | 1.53 | 0.00792 | 1.53 | 0.97989 | 1.53 | 1.4184
1.54 | 1.12668 | 1.53 | 1.16895 | 1.53 | 0.49846 | 1.53 | -0.20622 | 1.53 | -0.10373 | 1.53 | -0.08865 | 1.53 | -0.12262 | 1.53 | 0.96438 | 1.53 | 1.38869
1.54 | 1.13552 | 1.53 | 1.03203 | 1.53 | 0.42632 | 1.53 | -0.37201 | 1.53 | -0.27665 | 1.53 | -0.07799 | 1.53 | -0.25608 | 1.53 | 1.03821 | 1.53 | 1.42729
1.54 | 1.14357 | 1.53 | 0.82738 | 1.53 | 0.46366 | 1.53 | -0.415 | 1.53 | -0.13457 | 1.53 | -0.29317 | 1.53 | -0.33992 | 1.53 | 1.02619 | 1.53 | 1.40447
1.54 | 0.98379 | 1.53 | 1.17865 | 1.53 | 0.31896 | 1.53 | -0.37476 | 1.53 | 0.03187 | 1.53 | -0.46274 | 1.53 | -0.18019 | 1.53 | 1.00933 | 1.53 | 1.31557
1.54 | 1.10946 | 1.53 | 1.14697 | 1.54 | 0.5245 | 1.53 | -0.30905 | 1.53 | 0.01998 | 1.53 | -0.21721 | 1.53 | -0.26961 | 1.53 | 1.01705 | 1.53 | 1.42025
1.54 | 0.97622 | 1.53 | 1.05665 | 1.54 | 0.51112 | 1.53 | -0.31658 | 1.53 | 0.02895 | 1.54 | -0.24354 | 1.53 | -0.31848 | 1.53 | 0.94277 | 1.53 | 1.50876
1.54 | 1.01835 | 1.53 | 1.16474 | 1.54 | 0.50486 | 1.53 | -0.53086 | 1.53 | -0.08759 | 1.54 | -0.12672 | 1.53 | -0.37633 | 1.54 | 0.95482 | 1.53 | 1.5526
1.54 | 0.90286 | 1.53 | 1.00373 | 1.54 | 0.46213 | 1.53 | -0.50091 | 1.53 | -0.10596 | 1.54 | -0.10006 | 1.53 | -0.41086 | 1.54 | 1.02101 | 1.53 | 1.4103
1.54 | 0.85045 | 1.53 | 1.04294 | 1.54 | 0.69542 | 1.53 | -0.41335 | 1.53 | -0.19273 | 1.54 | 0.00742 | 1.53 | -0.32748 | 1.54 | 1.00442 | 1.53 | 1.42423
1.54 | 0.68524 | 1.53 | 1.3037 | 1.54 | 0.80293 | 1.53 | -0.50028 | 1.53 | -0.17092 | 1.54 | -0.21025 | 1.53 | -0.01174 | 1.54 | 1.04524 | 1.53 | 1.45009
1.54 | 0.82761 | 1.53 | 1.09122 | 1.54 | 0.70814 | 1.53 | -0.24596 | 1.53 | -0.12952 | 1.54 | -0.19943 | 1.53 | 0.05888 | 1.54 | 0.86969 | 1.53 | 1.37695
1.54 | 0.97171 | 1.53 | 1.02866 | 1.54 | 0.59229 | 1.54 | -0.26245 | 1.53 | -0.17989 | 1.54 | -0.1176 | 1.53 | 0.02458 | 1.54 | 0.85322 | 1.53 | 1.12936
1.54 | 1.13876 | 1.53 | 1.26478 | 1.54 | 0.71338 | 1.54 | -0.02783 | 1.53 | -0.30744 | 1.54 | -0.03296 | 1.53 | -0.10691 | 1.54 | 0.64881 | 1.53 | 1.15513
1.54 | 1.02326 | 1.53 | 1.22571 | 1.54 | 0.68945 | 1.54 | -0.24465 | 1.53 | -0.32607 | 1.54 | -0.0606 | 1.53 | -0.03126 | 1.54 | 0.72114 | 1.53 | 1.31253
1.54 | 0.99588 | 1.53 | 0.99906 | 1.54 | 0.44332 | 1.54 | -0.2714 | 1.53 | -0.1752 | 1.54 | -0.13859 | 1.53 | -0.10781 | 1.54 | 0.67808 | 1.53 | 1.32925
1.54 | 1.00316 | 1.54 | 0.96587 | 1.54 | 0.56229 | 1.54 | -0.40761 | 1.54 | -0.2079 | 1.54 | -0.13527 | 1.53 | -0.24435 | 1.54 | 0.66713 | 1.54 | 1.46847
1.54 | 0.98965 | 1.54 | 0.94119 | 1.54 | 0.5696 | 1.54 | -0.57729 | 1.54 | -0.08137 | 1.54 | -0.12323 | 1.53 | -0.15541 | 1.54 | 0.68056 | 1.54 | 1.27549
1.54 | 0.87399 | 1.54 | 0.96446 | 1.54 | 0.64101 | 1.54 | -0.4616 | 1.54 | -0.03253 | 1.54 | -0.24745 | 1.53 | -0.05484 | 1.54 | 0.68976 | 1.54 | 1.41571
1.54 | 0.80386 | 1.54 | 1.13806 | 1.54 | 0.63111 | 1.54 | -0.3871 | 1.54 | 0.04088 | 1.54 | -0.16032 | 1.54 | -0.15393 | 1.54 | 0.78547 | 1.54 | 1.26485
1.55 | 0.78993 | 1.54 | 1.13273 | 1.54 | 0.68004 | 1.54 | -0.42284 | 1.54 | -0.09791 | 1.54 | -0.13183 | 1.54 | -0.03551 | 1.54 | 0.77969 | 1.54 | 1.27378
1.55 | 0.88463 | 1.54 | 1.20811 | 1.54 | 0.42385 | 1.54 | -0.26431 | 1.54 | -0.00345 | 1.54 | -0.00958 | 1.53 | -0.00955 | 1.54 | 0.75177 | 1.54 | 1.07312
1.55 | 1.11988 | 1.54 | 0.95534 | 1.54 | 0.57226 | 1.54 | -0.35641 | 1.54 | -0.10174 | 1.54 | 0.04991 | 1.54 | 0.08554 | 1.54 | 0.74133 | 1.54 | 1.10325
1.55 | 1.09684 | 1.54 | 0.92739 | 1.54 | 0.66576 | 1.54 | -0.43492 | 1.54 | -0.20537 | 1.54 | 0.05103 | 1.54 | 0.01479 | 1.54 | 0.8054 | 1.54 | 1.26895
1.55 | 0.97778 | 1.54 | 0.98114 | 1.54 | 0.67986 | 1.54 | -0.28228 | 1.54 | -0.07607 | 1.54 | 0.22098 | 1.54 | 0.08392 | 1.54 | 0.76101 | 1.54 | 1.12969
1.55 | 0.8854 | 1.54 | 1.03857 | 1.54 | 0.7412 | 1.54 | -0.31597 | 1.54 | -0.12644 | 1.54 | 0.34419 | 1.54 | 0.1159 | 1.54 | 0.89796 | 1.54 | 1.2355
1.55 | 1.12242 | 1.54 | 0.83352 | 1.54 | 0.7715 | 1.54 | -0.29535 | 1.54 | -0.07663 | 1.54 | 0.17362 | 1.54 | -0.04714 | 1.54 | 0.98447 | 1.54 | 1.10279
1.55 | 1.11514 | 1.54 | 1.05562 | 1.54 | 0.52935 | 1.54 | -0.09049 | 1.54 | -0.1204 | 1.54 | 0.04208 | 1.54 | -0.15519 | 1.54 | 0.93028 | 1.54 | 1.25657
1.55 | 1.12874 | 1.54 | 1.04665 | 1.54 | 0.43885 | 1.54 | -0.19027 | 1.54 | -0.05578 | 1.54 | -0.28691 | 1.54 | -0.132 | 1.54 | 0.90765 | 1.54 | 1.24201
1.55 | 1.07475 | 1.54 | 1.06858 | 1.54 | 0.2046 | 1.54 | -0.34657 | 1.54 | -0.03032 | 1.54 | -0.39299 | 1.54 | -0.21651 | 1.54 | 1.00893 | 1.54 | 1.39162
1.55 | 1.24885 | 1.54 | 1.31802 | 1.54 | 0.26209 | 1.54 | -0.27112 | 1.54 | 0.02266 | 1.54 | -0.27598 | 1.54 | -0.24293 | 1.54 | 1.05178 | 1.54 | 1.31209
1.55 | 1.01317 | 1.54 | 1.2019 | 1.54 | 0.63423 | 1.54 | -0.35899 | 1.54 | 0.15392 | 1.54 | -0.23979 | 1.54 | -0.06606 | 1.54 | 0.71847 | 1.54 | 1.51748
1.55 | 1.12582 | 1.54 | 1.00147 | 1.54 | 0.49699 | 1.54 | -0.29149 | 1.54 | 0.09502 | 1.54 | -0.22323 | 1.54 | 0.08951 | 1.54 | 0.72304 | 1.54 | 1.3337
1.55 | 1.09851 | 1.54 | 1.17257 | 1.54 | 0.29544 | 1.54 | -0.34725 | 1.54 | 0.14747 | 1.54 | -0.3075 | 1.54 | 0.2445 | 1.54 | 0.77581 | 1.54 | 1.32048
1.55 | 1.05441 | 1.54 | 1.09737 | 1.54 | 0.27765 | 1.54 | -0.33625 | 1.54 | 0.16841 | 1.54 | -0.17166 | 1.54 | 0.20744 | 1.54 | 0.69318 | 1.54 | 1.18769
1.55 | 1.16623 | 1.54 | 1.0004 | 1.54 | 0.45383 | 1.54 | -0.39729 | 1.54 | 0.16584 | 1.54 | -0.09291 | 1.54 | 0.21296 | 1.54 | 0.68318 | 1.54 | 1.02084
1.55 | 1.07358 | 1.54 | 1.19363 | 1.54 | 0.38815 | 1.54 | -0.24799 | 1.54 | 0.0438 | 1.54 | -0.08809 | 1.54 | 0.1455 | 1.54 | 0.71404 | 1.54 | 1.24008
1.55 | 0.9549 | 1.54 | 1.18595 | 1.54 | 0.31435 | 1.54 | -0.32628 | 1.54 | 0.1176 | 1.54 | -0.11462 | 1.54 | 0.11294 | 1.54 | 0.76467 | 1.54 | 1.27897
1.55 | 0.89126 | 1.54 | 0.92574 | 1.54 | 0.21225 | 1.54 | -0.22247 | 1.54 | 0.10971 | 1.54 | -0.22522 | 1.54 | 0.09928 | 1.54 | 0.84733 | 1.54 | 1.46689
1.55 | 0.91388 | 1.54 | 1.14793 | 1.54 | 0.23131 | 1.54 | -0.24952 | 1.54 | 0.23455 | 1.55 | -0.15268 | 1.54 | 0.06837 | 1.54 | 0.8206 | 1.54 | 1.40864
1.55 | 0.98465 | 1.54 | 1.13708 | 1.54 | 0.0829 | 1.54 | -0.22602 | 1.54 | 0.06021 | 1.55 | -0.15364 | 1.54 | -0.03765 | 1.54 | 1.16269 | 1.54 | 1.33019
1.55 | 1.10195 | 1.54 | 1.18828 | 1.54 | 0.14483 | 1.54 | -0.23979 | 1.54 | -0.0522 | 1.55 | -0.03772 | 1.54 | -0.18163 | 1.54 | 1.00123 | 1.54 | 1.31801
1.55 | 1.01813 | 1.54 | 1.38682 | 1.54 | 0.32492 | 1.54 | -0.26616 | 1.54 | -0.0447 | 1.55 | -0.42186 | 1.54 | -0.08456 | 1.54 | 1.07298 | 1.54 | 1.25759
1.55 | 1.19234 | 1.54 | 1.20432 | 1.55 | 0.26153 | 1.54 | -0.40818 | 1.54 | -0.00055 | 1.55 | -0.21636 | 1.54 | 0.08793 | 1.54 | 0.95938 | 1.54 | 1.28567
1.55 | 1.10505 | 1.54 | 1.25826 | 1.55 | 0.44875 | 1.54 | -0.44398 | 1.54 | -0.05761 | 1.55 | 0.16889 | 1.54 | 0.02321 | 1.54 | 1.03966 | 1.54 | 1.43445
1.55 | 1.10518 | 1.54 | 1.18207 | 1.55 | 0.48918 | 1.54 | -0.47539 | 1.54 | -0.01599 | 1.55 | 0.12831 | 1.54 | 0.06902 | 1.55 | 0.94464 | 1.54 | 1.47426
1.55 | 0.87292 | 1.54 | 1.24519 | 1.55 | 0.57168 | 1.54 | -0.39203 | 1.54 | -0.2212 | 1.55 | 0.4392 | 1.54 | -0.04393 | 1.55 | 0.86778 | 1.54 | 1.39556
1.55 | 0.88059 | 1.54 | 1.17623 | 1.55 | 0.61499 | 1.54 | -0.54766 | 1.54 | -0.14991 | 1.55 | 0.29642 | 1.54 | -0.32829 | 1.55 | 0.81281 | 1.54 | 1.41138
1.55 | 0.97813 | 1.54 | 0.7634 | 1.55 | 0.70108 | 1.54 | -0.56106 | 1.54 | -0.09226 | 1.55 | 0.17149 | 1.54 | -0.28217 | 1.55 | 0.85081 | 1.54 | 1.431
1.55 | 1.0353 | 1.54 | 0.86772 | 1.55 | 0.74081 | 1.54 | -0.66247 | 1.54 | -0.03279 | 1.55 | 0.08285 | 1.54 | -0.13451 | 1.55 | 1.02355 | 1.54 | 1.3296
1.55 | 0.95415 | 1.54 | 0.81041 | 1.55 | 0.65305 | 1.54 | -0.5517 | 1.54 | -0.19476 | 1.55 | -0.13654 | 1.54 | -0.12221 | 1.55 | 1.09886 | 1.54 | 1.53976
1.55 | 1.05682 | 1.54 | 0.85359 | 1.55 | 0.72328 | 1.54 | -0.41232 | 1.54 | -0.12823 | 1.55 | -0.12884 | 1.54 | -0.11725 | 1.55 | 0.95262 | 1.54 | 1.65641
1.55 | 1.01802 | 1.54 | 0.90383 | 1.55 | 0.74201 | 1.54 | -0.4041 | 1.54 | -0.20126 | 1.55 | -0.02563 | 1.54 | -0.04747 | 1.55 | 0.89157 | 1.54 | 1.58265
1.56 | 1.00705 | 1.55 | 0.97162 | 1.55 | 0.82323 | 1.55 | -0.40822 | 1.55 | -0.09956 | 1.55 | -0.1034 | 1.54 | 0.15491 | 1.55 | 0.81316 | 1.54 | 1.46316
1.56 | 1.08324 | 1.55 | 1.04671 | 1.55 | 0.88643 | 1.54 | -0.45746 | 1.55 | -0.10844 | 1.55 | -0.22384 | 1.55 | 0.07672 | 1.55 | 0.68148 | 1.55 | 1.60434
1.56 | 1.00178 | 1.55 | 1.10441 | 1.55 | 0.7238 | 1.55 | -0.49626 | 1.55 | -0.09208 | 1.55 | -0.20419 | 1.55 | 0.06795 | 1.55 | 0.68924 | 1.55 | 1.57703
1.56 | 0.97829 | 1.55 | 1.09465 | 1.55 | 0.55756 | 1.55 | -0.41891 | 1.55 | 0.00255 | 1.55 | -0.12173 | 1.55 | 0.04799 | 1.55 | 0.72431 | 1.55 | 1.36495
1.56 | 0.92631 | 1.55 | 1.2066 | 1.55 | 0.48661 | 1.55 | -0.23324 | 1.55 | 0.08855 | 1.55 | 0.12434 | 1.55 | 0.12568 | 1.55 | 0.64388 | 1.55 | 1.33175
1.56 | 0.87906 | 1.55 | 0.90561 | 1.55 | 0.53119 | 1.55 | -0.32303 | 1.55 | -0.00894 | 1.55 | -0.13037 | 1.55 | -0.05414 | 1.55 | 0.60815 | 1.55 | 1.26877
1.56 | 0.91556 | 1.55 | 0.77685 | 1.55 | 0.5408 | 1.55 | -0.39823 | 1.55 | -0.05694 | 1.55 | -0.02528 | 1.55 | -0.13713 | 1.55 | 0.63619 | 1.55 | 1.13044
1.56 | 0.96571 | 1.55 | 0.94575 | 1.55 | 0.49666 | 1.55 | -0.4544 | 1.55 | -0.02404 | 1.55 | 0.08189 | 1.55 | -0.25728 | 1.55 | 0.75972 | 1.55 | 1.22727
1.56 | 0.89084 | 1.55 | 1.07628 | 1.55 | 0.33864 | 1.55 | -0.34917 | 1.55 | 0.10089 | 1.55 | -0.0543 | 1.55 | -0.23933 | 1.55 | 0.96711 | 1.55 | 1.18624
1.56 | 1.04026 | 1.55 | 0.91403 | 1.55 | 0.33721 | 1.55 | -0.28182 | 1.55 | 0.04887 | 1.55 | -0.07585 | 1.55 | -0.32779 | 1.55 | 1.02328 | 1.55 | 1.16148
1.56 | 1.03498 | 1.55 | 0.89453 | 1.55 | 0.25459 | 1.55 | -0.37598 | 1.55 | -0.06952 | 1.55 | -0.16979 | 1.55 | -0.25634 | 1.55 | 1.30558 | 1.55 | 1.32053
1.56 | 0.91254 | 1.55 | 0.94595 | 1.55 | 0.41608 | 1.55 | -0.20648 | 1.55 | -0.09911 | 1.55 | -0.17773 | 1.55 | -0.10995 | 1.55 | 1.06583 | 1.55 | 1.2164
1.56 | 0.72646 | 1.55 | 0.97085 | 1.55 | 0.34015 | 1.55 | -0.23479 | 1.55 | 0.04564 | 1.55 | -0.34908 | 1.55 | -0.17679 | 1.55 | 1.05842 | 1.55 | 1.20649
1.56 | 0.85995 | 1.55 | 1.06444 | 1.55 | 0.46719 | 1.55 | -0.20816 | 1.55 | -0.22495 | 1.55 | -0.20462 | 1.55 | -0.19928 | 1.55 | 1.01437 | 1.55 | 1.42666
1.56 | 0.88224 | 1.55 | 0.98623 | 1.55 | 0.50444 | 1.55 | -0.37942 | 1.55 | -0.12483 | 1.55 | -0.0644 | 1.55 | -0.25707 | 1.55 | 1.01441 | 1.55 | 1.256
1.56 | 0.81976 | 1.55 | 1.148 | 1.55 | 0.43328 | 1.55 | -0.19816 | 1.55 | -0.16293 | 1.55 | -0.02744 | 1.55 | -0.28191 | 1.55 | 1.04287 | 1.55 | 1.19733
1.56 | 0.93492 | 1.55 | 1.15502 | 1.55 | 0.35948 | 1.55 | -0.30102 | 1.55 | -0.22352 | 1.55 | -0.08054 | 1.55 | -0.27452 | 1.55 | 0.94675 | 1.55 | 1.18495
1.56 | 0.95609 | 1.55 | 1.02004 | 1.55 | 0.17588 | 1.55 | -0.23654 | 1.55 | -0.30715 | 1.55 | -0.15427 | 1.55 | -0.2971 | 1.55 | 0.84785 | 1.55 | 1.41524
1.56 | 0.92206 | 1.55 | 1.0398 | 1.55 | 0.13319 | 1.55 | -0.32657 | 1.55 | -0.31559 | 1.55 | -0.30288 | 1.55 | -0.16263 | 1.55 | 0.85422 | 1.55 | 1.18742
1.56 | 0.97436 | 1.55 | 1.12301 | 1.55 | 0.19147 | 1.55 | -0.40792 | 1.55 | -0.25909 | 1.55 | -0.03737 | 1.55 | -0.16677 | 1.55 | 0.77119 | 1.55 | 1.25232
1.56 | 1.09067 | 1.55 | 1.03124 | 1.55 | 0.20692 | 1.55 | -0.24361 | 1.55 | -0.29027 | 1.55 | 0.10611 | 1.55 | -0.06845 | 1.55 | 0.59349 | 1.55 | 1.10067
1.56 | 0.93163 | 1.55 | 1.06286 | 1.55 | 0.27149 | 1.55 | -0.14732 | 1.55 | -0.42294 | 1.56 | 0.22029 | 1.55 | 0.03154 | 1.55 | 0.76522 | 1.55 | 0.93028
1.56 | 0.95405 | 1.55 | 1.08168 | 1.55 | 0.37646 | 1.55 | -0.22511 | 1.55 | -0.23695 | 1.56 | 0.02664 | 1.55 | 0.03916 | 1.55 | 0.76417 | 1.55 | 1.09636
1.56 | 0.863 | 1.55 | 0.7715 | 1.55 | 0.41408 | 1.55 | -0.13242 | 1.55 | -0.13931 | 1.55 | -0.105 | 1.55 | -0.00556 | 1.55 | 0.7917 | 1.55 | 1.14014
1.56 | 1.10118 | 1.55 | 1.07591 | 1.55 | 0.53139 | 1.55 | -0.34096 | 1.55 | -0.21867 | 1.56 | 0.00463 | 1.55 | -0.13992 | 1.55 | 0.82969 | 1.55 | 1.22371
1.56 | 1.05783 | 1.55 | 0.73875 | 1.56 | 0.41011 | 1.55 | -0.21437 | 1.55 | -0.33071 | 1.56 | -0.03445 | 1.55 | -0.17633 | 1.55 | 0.93013 | 1.55 | 1.36135
1.56 | 1.12622 | 1.55 | 0.99682 | 1.56 | 0.35022 | 1.55 | -0.10212 | 1.55 | -0.31686 | 1.56 | -0.15255 | 1.55 | 0.00497 | 1.56 | 0.94906 | 1.55 | 1.47162
1.56 | 1.0846 | 1.55 | 1.27838 | 1.56 | 0.51175 | 1.55 | -0.17238 | 1.55 | -0.23213 | 1.56 | -0.10259 | 1.55 | -0.10897 | 1.56 | 1.04021 | 1.55 | 1.50068
1.56 | 1.09489 | 1.55 | 1.1367 | 1.56 | 0.40483 | 1.55 | -0.26058 | 1.55 | 0.09496 | 1.56 | 0.05984 | 1.55 | -0.07177 | 1.56 | 0.98449 | 1.55 | 1.48923
1.56 | 0.94242 | 1.55 | 1.1057 | 1.56 | 0.27208 | 1.55 | -0.18872 | 1.55 | -0.03281 | 1.56 | 0.06472 | 1.55 | -0.17118 | 1.56 | 1.18001 | 1.55 | 1.18407
1.56 | 1.09127 | 1.55 | 1.0839 | 1.56 | 0.18996 | 1.55 | -0.16638 | 1.55 | 0.00739 | 1.56 | 0.17423 | 1.55 | -0.22212 | 1.56 | 1.24913 | 1.55 | 1.40366
1.56 | 1.02056 | 1.55 | 0.85971 | 1.56 | 0.34357 | 1.55 | -0.1591 | 1.55 | 0.20837 | 1.56 | 0.12925 | 1.55 | -0.09267 | 1.56 | 1.2208 | 1.55 | 1.20764
1.56 | 0.98452 | 1.55 | 1.32192 | 1.56 | 0.29349 | 1.55 | -0.29718 | 1.55 | 0.15842 | 1.56 | 0.10923 | 1.55 | 0.02766 | 1.56 | 1.18984 | 1.55 | 1.25373
1.56 | 0.95644 | 1.55 | 0.96218 | 1.56 | 0.37299 | 1.55 | -0.42306 | 1.55 | 0.03154 | 1.56 | -0.06161 | 1.55 | 0.01699 | 1.56 | 1.06621 | 1.55 | 1.11841
1.56 | 0.93062 | 1.56 | 0.90984 | 1.56 | 0.47612 | 1.55 | -0.52567 | 1.55 | -0.08176 | 1.56 | 0.27557 | 1.55 | 0.05471 | 1.56 | 0.79984 | 1.55 | 1.01058
1.57 | 0.95117 | 1.56 | 1.29261 | 1.56 | 0.58342 | 1.55 | -0.5279 | 1.55 | -0.06099 | 1.56 | 0.21937 | 1.55 | 0.02668 | 1.56 | 0.95678 | 1.55 | 1.0498
1.57 | 0.92669 | 1.55 | 0.94196 | 1.56 | 0.41445 | 1.55 | -0.64166 | 1.56 | 0.05284 | 1.56 | 0.14854 | 1.55 | -0.01756 | 1.56 | 0.90442 | 1.55 | 1.16308
1.57 | 0.96392 | 1.56 | 1.03747 | 1.56 | 0.45375 | 1.56 | -0.56326 | 1.56 | 0.00473 | 1.56 | -0.16335 | 1.55 | 0.13399 | 1.56 | 0.88181 | 1.55 | 1.03309
1.57 | 0.95966 | 1.56 | 1.23503 | 1.56 | 0.4191 | 1.56 | -0.70686 | 1.56 | -0.1543 | 1.56 | -0.00534 | 1.56 | 0.05096 | 1.56 | 0.85106 | 1.55 | 1.02549
1.57 | 1.06705 | 1.56 | 1.08682 | 1.56 | 0.40125 | 1.56 | -0.50942 | 1.56 | -0.22855 | 1.56 | -0.1938 | 1.56 | 0.09418 | 1.56 | 0.86992 | 1.55 | 1.09992
1.57 | 1.05558 | 1.56 | 1.01133 | 1.56 | 0.24347 | 1.56 | -0.41173 | 1.56 | -0.19618 | 1.56 | -0.15046 | 1.56 | 0.05912 | 1.56 | 0.82863 | 1.56 | 1.15176
1.57 | 1.04228 | 1.56 | 1.26072 | 1.56 | 0.32328 | 1.56 | -0.39716 | 1.56 | -0.07991 | 1.56 | -0.24151 | 1.56 | 0.14271 | 1.56 | 0.88774 | 1.56 | 1.21362
1.57 | 0.9974 | 1.56 | 1.09179 | 1.56 | 0.52704 | 1.56 | -0.51494 | 1.56 | -0.29982 | 1.56 | -0.09335 | 1.56 | 0.16119 | 1.56 | 0.79137 | 1.56 | 1.26541
1.57 | 1.11478 | 1.56 | 1.35571 | 1.56 | 0.54891 | 1.56 | -0.28879 | 1.56 | -0.18837 | 1.56 | -0.24585 | 1.56 | 0.11021 | 1.56 | 0.95913 | 1.56 | 1.38024
1.57 | 0.96359 | 1.56 | 1.10516 | 1.56 | 0.44003 | 1.56 | -0.25321 | 1.56 | -0.09465 | 1.56 | -0.315 | 1.56 | 0.17786 | 1.56 | 0.91739 | 1.56 | 1.30123
1.57 | 0.89431 | 1.56 | 0.98335 | 1.56 | 0.36566 | 1.56 | -0.28303 | 1.56 | -0.126 | 1.56 | -0.22303 | 1.56 | -0.03294 | 1.56 | 1.05515 | 1.56 | 1.1299
1.57 | 1.07038 | 1.56 | 1.04739 | 1.56 | 0.44844 | 1.56 | -0.13263 | 1.56 | -0.05487 | 1.56 | -0.18645 | 1.56 | -0.17436 | 1.56 | 1.18376 | 1.56 | 1.1624
1.57 | 1.19402 | 1.56 | 1.0506 | 1.56 | 0.65022 | 1.56 | -0.10074 | 1.56 | -0.12074 | 1.56 | -0.10944 | 1.56 | -0.1003 | 1.56 | 1.3134 | 1.56 | 1.32883
1.57 | 1.06038 | 1.56 | 0.89236 | 1.56 | 0.64268 | 1.56 | -0.09644 | 1.56 | -0.08547 | 1.56 | -0.11344 | 1.56 | -0.20837 | 1.56 | 1.23862 | 1.56 | 1.21228
1.57 | 1.07427 | 1.56 | 1.00305 | 1.56 | 0.60486 | 1.56 | -0.11012 | 1.56 | -0.06551 | 1.56 | -0.02506 | 1.56 | -0.21075 | 1.56 | 1.32256 | 1.56 | 1.19381
1.57 | 1.16469 | 1.56 | 1.21579 | 1.56 | 0.41985 | 1.56 | -0.31913 | 1.56 | -0.12386 | 1.56 | -0.08508 | 1.56 | -0.20309 | 1.56 | 1.15361 | 1.56 | 1.22904
1.57 | 0.94042 | 1.56 | 1.30913 | 1.56 | 0.29557 | 1.56 | -0.29498 | 1.56 | -0.19212 | 1.56 | 0.14311 | 1.56 | -0.15739 | 1.56 | 1.09128 | 1.56 | 1.3971
1.57 | 1.01602 | 1.56 | 1.20087 | 1.56 | 0.43249 | 1.56 | -0.39773 | 1.56 | -0.23194 | 1.56 | 0.28311 | 1.56 | -0.23495 | 1.56 | 0.88936 | 1.56 | 1.24901
1.57 | 1.03105 | 1.56 | 1.3526 | 1.56 | 0.28702 | 1.56 | -0.21627 | 1.56 | -0.23867 | 1.56 | -0.07675 | 1.56 | -0.25275 | 1.56 | 0.82832 | 1.56 | 1.04959
1.57 | 0.9938 | 1.56 | 1.26697 | 1.56 | 0.33572 | 1.56 | -0.39967 | 1.56 | -0.06906 | 1.56 | -0.32412 | 1.56 | -0.24814 | 1.56 | 0.6307 | 1.56 | 1.22142
1.57 | 0.87954 | 1.56 | 1.16421 | 1.56 | 0.43565 | 1.56 | -0.33778 | 1.56 | -0.25838 | 1.56 | -0.19527 | 1.56 | -0.19961 | 1.56 | 0.56709 | 1.56 | 1.31603
1.57 | 0.94685 | 1.56 | 1.30506 | 1.56 | 0.30999 | 1.56 | -0.43499 | 1.56 | -0.08394 | 1.56 | 0.06416 | 1.56 | -0.16357 | 1.56 | 0.67505 | 1.56 | 1.29819
1.57 | 1.01661 | 1.56 | 1.22985 | 1.56 | 0.36639 | 1.56 | -0.30091 | 1.56 | -0.09919 | 1.56 | 0.01075 | 1.56 | -0.00345 | 1.56 | 0.68648 | 1.56 | 1.23416
1.57 | 1.00229 | 1.56 | 1.19898 | 1.56 | 0.52658 | 1.56 | -0.32617 | 1.56 | -0.13396 | 1.56 | -0.13881 | 1.56 | -0.12077 | 1.56 | 0.7317 | 1.56 | 1.17281
1.57 | 0.83825 | 1.56 | 1.06738 | 1.56 | 0.54246 | 1.56 | -0.27775 | 1.56 | -0.07644 | 1.56 | -0.16882 | 1.56 | -0.05984 | 1.56 | 0.85043 | 1.56 | 1.09365
1.57 | 1.10529 | 1.56 | 1.31469 | 1.56 | 0.51419 | 1.56 | -0.4553 | 1.56 | 0.00811 | 1.56 | -0.08211 | 1.56 | -0.10061 | 1.56 | 0.93075 | 1.56 | 1.1259
1.57 | 1.0626 | 1.56 | 1.00428 | 1.56 | 0.3566 | 1.56 | -0.43811 | 1.56 | -0.12443 | 1.56 | -0.17591 | 1.56 | -0.16536 | 1.57 | 0.93394 | 1.56 | 0.90096
1.57 | 1.18946 | 1.56 | 0.93662 | 1.56 | 0.41854 | 1.56 | -0.45693 | 1.56 | -0.16204 | 1.57 | -0.08076 | 1.56 | -0.13453 | 1.57 | 1.14231 | 1.56 | 0.83838
1.57 | 0.99535 | 1.56 | 1.31918 | 1.56 | 0.42499 | 1.56 | -0.508 | 1.56 | -0.00977 | 1.57 | -0.28689 | 1.56 | -0.20886 | 1.57 | 1.13523 | 1.56 | 1.05357
1.57 | 0.96912 | 1.56 | 1.25866 | 1.57 | 0.68596 | 1.56 | -0.67139 | 1.56 | -0.1036 | 1.56 | -0.17853 | 1.56 | -0.14374 | 1.57 | 1.11451 | 1.56 | 1.24851
1.57 | 0.88055 | 1.56 | 1.02471 | 1.57 | 0.5977 | 1.56 | -0.54531 | 1.56 | -0.16712 | 1.57 | -0.15861 | 1.56 | -0.07044 | 1.57 | 1.02851 | 1.56 | 1.54444
1.57 | 0.87404 | 1.56 | 1.06986 | 1.57 | 0.52391 | 1.56 | -0.54166 | 1.56 | -0.1526 | 1.57 | 0.07897 | 1.56 | 0.08106 | 1.57 | 0.96109 | 1.56 | 1.58221
1.57 | 0.7448 | 1.56 | 1.03936 | 1.57 | 0.60859 | 1.56 | -0.24321 | 1.56 | -0.06062 | 1.57 | -0.03792 | 1.56 | 0.0731 | 1.57 | 0.85027 | 1.56 | 1.31413
1.57 | 0.81794 | 1.56 | 1.08931 | 1.57 | 0.49076 | 1.56 | -0.22965 | 1.56 | -0.07642 | 1.57 | 0.0152 | 1.56 | 0.12153 | 1.57 | 0.69076 | 1.56 | 1.37974
1.57 | 0.82851 | 1.56 | 1.23273 | 1.57 | 0.50431 | 1.57 | -0.2625 | 1.56 | -0.06918 | 1.57 | 0.05198 | 1.56 | 0.19108 | 1.57 | 0.54446 | 1.56 | 1.28367
1.57 | 0.74752 | 1.56 | 1.27616 | 1.57 | 0.39129 | 1.57 | -0.20958 | 1.56 | -0.1 | 1.57 | 0.10705 | 1.57 | 0.22474 | 1.57 | 0.75776 | 1.56 | 1.35311
1.57 | 0.88544 | 1.56 | 1.12628 | 1.57 | 0.49284 | 1.57 | -0.13054 | 1.57 | -0.14108 | 1.57 | 0.02164 | 1.56 | 0.17343 | 1.57 | 0.79657 | 1.56 | 1.51502
1.58 | 0.83097 | 1.57 | 1.21416 | 1.57 | 0.3552 | 1.57 | -0.1651 | 1.57 | -0.29707 | 1.57 | 0.08656 | 1.56 | 0.08942 | 1.57 | 0.89097 | 1.56 | 1.19723
1.58 | 0.9606 | 1.57 | 1.31319 | 1.57 | 0.27385 | 1.57 | -0.11507 | 1.57 | -0.19568 | 1.57 | -0.00347 | 1.56 | -0.13451 | 1.57 | 0.72024 | 1.57 | 1.49325
1.58 | 1.17088 | 1.57 | 1.13133 | 1.57 | 0.40947 | 1.57 | -0.23999 | 1.57 | -0.06616 | 1.57 | 0.26104 | 1.57 | -0.24334 | 1.57 | 0.66836 | 1.57 | 1.20077
1.58 | 1.05498 | 1.57 | 1.17806 | 1.57 | 0.53406 | 1.57 | -0.15916 | 1.57 | -0.05532 | 1.57 | 0.21655 | 1.57 | -0.33857 | 1.57 | 0.71893 | 1.57 | 1.0913
1.58 | 1.00744 | 1.57 | 1.32666 | 1.57 | 0.37793 | 1.57 | -0.16483 | 1.57 | 0.05654 | 1.57 | 0.09358 | 1.57 | -0.31817 | 1.57 | 0.73528 | 1.57 | 1.08226
1.58 | 1.05171 | 1.57 | 1.27261 | 1.57 | 0.40687 | 1.57 | -0.2101 | 1.57 | 0.0365 | 1.57 | -0.07164 | 1.57 | -0.10412 | 1.57 | 0.77769 | 1.57 | 1.08682
1.58 | 1.14958 | 1.57 | 1.20945 | 1.57 | 0.60977 | 1.57 | -0.21546 | 1.57 | -0.05962 | 1.57 | 0.06568 | 1.57 | -0.00838 | 1.57 | 0.80827 | 1.57 | 0.78216
1.58 | 0.86647 | 1.57 | 1.42005 | 1.57 | 0.48911 | 1.57 | -0.06865 | 1.57 | -0.01817 | 1.57 | 0.27515 | 1.57 | -0.07026 | 1.57 | 0.72913 | 1.57 | 0.79944
1.58 | 0.80182 | 1.57 | 1.04632 | 1.57 | 0.39519 | 1.57 | 0.056 | 1.57 | -0.22845 | 1.57 | 0.18204 | 1.57 | -0.14166 | 1.57 | 0.86222 | 1.57 | 0.94177
1.58 | 0.87055 | 1.57 | 1.37839 | 1.57 | 0.60569 | 1.57 | -0.00113 | 1.57 | -0.3513 | 1.57 | 0.10244 | 1.57 | -0.23311 | 1.57 | 0.85043 | 1.57 | 1.12738
1.58 | 0.78049 | 1.57 | 1.27302 | 1.57 | 0.58884 | 1.57 | 0.03137 | 1.57 | -0.29889 | 1.57 | -0.2269 | 1.57 | 0.02247 | 1.57 | 0.95818 | 1.57 | 1.27258
1.58 | 0.78374 | 1.57 | 0.88963 | 1.57 | 0.73793 | 1.57 | -0.1007 | 1.57 | -0.4625 | 1.57 | -0.24459 | 1.57 | 0.00063 | 1.57 | 0.87504 | 1.57 | 1.24574
1.58 | 0.87845 | 1.57 | 0.92948 | 1.57 | 0.64893 | 1.57 | -0.15774 | 1.57 | -0.42231 | 1.57 | -0.055 | 1.57 | 0.14361 | 1.57 | 0.8491 | 1.57 | 1.03329
1.58 | 0.82397 | 1.57 | 1.06492 | 1.57 | 0.78697 | 1.57 | -0.23019 | 1.57 | -0.28193 | 1.57 | -0.07867 | 1.57 | 0.0902 | 1.57 | 1.0019 | 1.57 | 1.13614
1.58 | 0.9501 | 1.57 | 0.78718 | 1.57 | 0.79155 | 1.57 | -0.30829 | 1.57 | -0.37739 | 1.57 | -0.19249 | 1.57 | 0.08456 | 1.57 | 1.05318 | 1.57 | 1.16614
1.58 | 0.90738 | 1.57 | 1.02218 | 1.57 | 0.70057 | 1.57 | -0.39786 | 1.57 | -0.36845 | 1.57 | -0.34066 | 1.57 | 0.20635 | 1.57 | 1.08603 | 1.57 | 1.19713
1.58 | 0.96615 | 1.57 | 1.05421 | 1.57 | 0.60734 | 1.57 | -0.39592 | 1.57 | -0.35041 | 1.57 | -0.35093 | 1.57 | 0.08536 | 1.57 | 1.03619 | 1.57 | 1.21083
1.58 | 0.88011 | 1.57 | 0.90672 | 1.57 | 0.49949 | 1.57 | -0.34014 | 1.57 | -0.21917 | 1.57 | -0.39337 | 1.57 | -0.12936 | 1.57 | 1.13165 | 1.57 | 1.41388
1.58 | 0.93024 | 1.57 | 1.16875 | 1.57 | 0.54018 | 1.57 | -0.24696 | 1.57 | 0.02205 | 1.57 | -0.15888 | 1.57 | -0.04077 | 1.57 | 0.80475 | 1.57 | 1.36799
1.58 | 0.9599 | 1.57 | 1.05426 | 1.57 | 0.5218 | 1.57 | -0.18878 | 1.57 | 0.0224 | 1.57 | -0.28473 | 1.57 | -0.02367 | 1.57 | 0.8821 | 1.57 | 1.25338
1.58 | 1.12492 | 1.57 | 1.15267 | 1.58 | 0.68103 | 1.57 | -0.14683 | 1.57 | -0.01669 | 1.57 | -0.33961 | 1.57 | -0.04496 | 1.57 | 0.99621 | 1.57 | 1.29044
1.58 | 0.99536 | 1.57 | 1.26429 | 1.58 | 0.65615 | 1.57 | -0.12471 | 1.57 | 0.10604 | 1.57 | -0.14851 | 1.57 | 0.01196 | 1.57 | 0.96097 | 1.57 | 1.40959
1.58 | 1.01378 | 1.57 | 1.22704 | 1.58 | 0.62232 | 1.57 | -0.11695 | 1.57 | 0.01091 | 1.57 | 0.00146 | 1.57 | 0.00356 | 1.57 | 0.99417 | 1.57 | 1.21753
1.58 | 0.93397 | 1.57 | 1.20828 | 1.58 | 0.49093 | 1.57 | -0.17709 | 1.57 | -0.18394 | 1.57 | -0.07502 | 1.57 | 0.1354 | 1.57 | 0.9252 | 1.57 | 1.25136
1.58 | 1.0215 | 1.57 | 0.99435 | 1.58 | 0.57355 | 1.57 | -0.29398 | 1.57 | -0.09045 | 1.57 | 0.09856 | 1.57 | 0.05783 | 1.57 | 0.93887 | 1.57 | 1.03385
1.58 | 0.89797 | 1.57 | 0.94277 | 1.58 | 0.47125 | 1.57 | -0.28505 | 1.57 | -0.14917 | 1.57 | 0.05849 | 1.57 | 0.23098 | 1.57 | 0.92114 | 1.57 | 0.90179
1.58 | 1.04336 | 1.57 | 0.99873 | 1.58 | 0.52013 | 1.57 | -0.31278 | 1.57 | -0.28931 | 1.58 | -0.07672 | 1.57 | 0.2346 | 1.57 | 0.82101 | 1.57 | 0.9577
1.58 | 1.15581 | 1.57 | 0.92188 | 1.58 | 0.53626 | 1.57 | -0.31828 | 1.57 | -0.3236 | 1.58 | -0.00207 | 1.57 | 0.14075 | 1.57 | 0.82097 | 1.57 | 1.29396
1.58 | 1.13975 | 1.57 | 1.35718 | 1.58 | 0.47834 | 1.57 | -0.28255 | 1.57 | -0.18036 | 1.58 | -0.14679 | 1.57 | 0.02533 | 1.58 | 0.94177 | 1.57 | 1.2295
1.58 | 1.15677 | 1.57 | 1.15035 | 1.58 | 0.53138 | 1.58 | -0.11859 | 1.57 | -0.04819 | 1.58 | -0.34421 | 1.57 | 0.09767 | 1.58 | 1.10768 | 1.57 | 1.32629
1.58 | 0.96337 | 1.57 | 1.05035 | 1.58 | 0.49742 | 1.57 | -0.27489 | 1.57 | -0.20609 | 1.58 | -0.30837 | 1.57 | 0.03074 | 1.58 | 1.07545 | 1.57 | 1.39956
1.58 | 0.85232 | 1.57 | 1.00749 | 1.58 | 0.52292 | 1.57 | -0.35966 | 1.57 | -0.20776 | 1.58 | -0.04271 | 1.57 | 0.1681 | 1.58 | 0.8267 | 1.57 | 1.43957
1.58 | 0.88228 | 1.57 | 0.8938 | 1.58 | 0.60069 | 1.57 | -0.39685 | 1.57 | -0.23813 | 1.58 | -0.10735 | 1.57 | 0.11021 | 1.58 | 0.86796 | 1.57 | 1.53991
1.59 | 0.92636 | 1.57 | 0.97881 | 1.58 | 0.64257 | 1.58 | -0.43174 | 1.57 | -0.23804 | 1.58 | -0.16998 | 1.57 | 0.05811 | 1.58 | 0.90379 | 1.57 | 1.28586
1.59 | 0.69088 | 1.57 | 0.85157 | 1.58 | 0.73201 | 1.58 | -0.48272 | 1.58 | -0.18636 | 1.58 | -0.18911 | 1.57 | 0.03859 | 1.58 | 1.00169 | 1.58 | 1.29637
1.59 | 0.79311 | 1.57 | 0.84492 | 1.58 | 0.92063 | 1.58 | -0.23554 | 1.58 | -0.09926 | 1.58 | -0.04555 | 1.57 | 0.14245 | 1.58 | 1.15986 | 1.58 | 1.43735
1.59 | 0.72159 | 1.57 | 0.83564 | 1.58 | 0.77564 | 1.58 | -0.41481 | 1.58 | -0.24097 | 1.58 | -0.28087 | 1.57 | 0.08684 | 1.58 | 1.04335 | 1.58 | 1.37228
1.59 | 0.81649 | 1.57 | 0.44796 | 1.58 | 0.63368 | 1.58 | -0.4827 | 1.58 | -0.19622 | 1.58 | -0.5621 | 1.57 | 0.22033 | 1.58 | 1.04545 | 1.58 | 1.2919
1.59 | 0.88134 | 1.57 | 0.6774 | 1.58 | 0.5413 | 1.58 | -0.5768 | 1.58 | -0.16619 | 1.58 | -0.30043 | 1.58 | 0.13654 | 1.58 | 0.97208 | 1.58 | 1.32092
1.59 | 1.0042 | 1.57 | 1.03949 | 1.58 | 0.56789 | 1.58 | -0.53167 | 1.58 | -0.04987 | 1.58 | -0.29369 | 1.58 | 0.0969 | 1.58 | 0.96194 | 1.58 | 1.18563
1.59 | 0.91556 | 1.57 | 0.8781 | 1.58 | 0.53185 | 1.58 | -0.5152 | 1.58 | -0.02038 | 1.58 | -0.22164 | 1.58 | -0.04677 | 1.58 | 0.93592 | 1.58 | 1.23943
1.59 | 1.05568 | 1.57 | 1.18369 | 1.58 | 0.54968 | 1.58 | -0.52694 | 1.58 | -0.10661 | 1.58 | -0.20375 | 1.58 | -0.00258 | 1.58 | 1.01834 | 1.58 | 1.17156
1.59 | 1.09386 | 1.58 | 1.13668 | 1.58 | 0.42246 | 1.58 | -0.41801 | 1.58 | -0.15358 | 1.58 | -0.46058 | 1.58 | -0.01627 | 1.58 | 1.21615 | 1.58 | 1.1619
1.59 | 1.06147 | 1.58 | 1.06073 | 1.58 | 0.50894 | 1.58 | -0.36248 | 1.58 | -0.0995 | 1.58 | -0.42499 | 1.58 | -0.0084 | 1.58 | 1.11343 | 1.58 | 1.23918
1.59 | 0.9449 | 1.58 | 1.15594 | 1.58 | 0.52761 | 1.58 | -0.26952 | 1.58 | -0.00037 | 1.58 | -0.1257 | 1.58 | -0.0726 | 1.58 | 1.00448 | 1.58 | 1.41076
1.59 | 0.89126 | 1.58 | 1.19413 | 1.58 | 0.61486 | 1.58 | -0.14494 | 1.58 | 0.08972 | 1.58 | -0.14415 | 1.58 | -0.07688 | 1.58 | 0.69332 | 1.58 | 1.50909
1.59 | 0.78777 | 1.58 | 1.00736 | 1.58 | 0.65224 | 1.58 | -0.13553 | 1.58 | 0.07011 | 1.58 | -0.19539 | 1.58 | 0.13427 | 1.58 | 0.79093 | 1.58 | 1.59656
1.59 | 0.9236 | 1.58 | 0.87502 | 1.58 | 0.39324 | 1.58 | -0.35139 | 1.58 | 0.00327 | 1.58 | -0.19223 | 1.58 | -0.02663 | 1.58 | 0.65662 | 1.58 | 1.64883
1.59 | 0.9024 | 1.58 | 0.92329 | 1.58 | 0.48569 | 1.58 | -0.25333 | 1.58 | 0.15724 | 1.58 | -0.40717 | 1.58 | -0.13259 | 1.58 | 0.85099 | 1.58 | 1.53974
1.59 | 0.72565 | 1.58 | 1.0935 | 1.58 | 0.49506 | 1.58 | -0.2769 | 1.58 | -0.04987 | 1.58 | -0.276 | 1.58 | -0.18479 | 1.58 | 0.93117 | 1.58 | 1.44875
1.59 | 0.97873 | 1.58 | 1.22134 | 1.58 | 0.44012 | 1.58 | -0.06691 | 1.58 | -0.1633 | 1.58 | -0.31669 | 1.58 | -0.11141 | 1.58 | 1.06067 | 1.58 | 1.38169
1.59 | 1.0061 | 1.58 | 1.18345 | 1.58 | 0.35092 | 1.58 | -0.23988 | 1.58 | -0.16005 | 1.58 | -0.34116 | 1.58 | -0.01283 | 1.58 | 0.97531 | 1.58 | 1.3631
1.59 | 1.11654 | 1.58 | 1.07922 | 1.58 | 0.44008 | 1.58 | -0.0815 | 1.58 | -0.15318 | 1.58 | -0.19895 | 1.58 | -0.16571 | 1.58 | 1.00514 | 1.58 | 1.36989
1.59 | 0.95257 | 1.58 | 1.17262 | 1.58 | 0.59856 | 1.58 | -0.06665 | 1.58 | -0.12186 | 1.58 | -0.11872 | 1.58 | -0.18826 | 1.58 | 1.0237 | 1.58 | 1.35286
1.59 | 1.08236 | 1.58 | 0.92967 | 1.58 | 0.48839 | 1.58 | -0.10609 | 1.58 | -0.15543 | 1.58 | -0.19119 | 1.58 | -0.05091 | 1.58 | 0.9772 | 1.58 | 1.24709
1.59 | 0.95905 | 1.58 | 1.02488 | 1.58 | 0.4263 | 1.58 | -0.187 | 1.58 | -0.13119 | 1.58 | -0.04753 | 1.58 | 0.00607 | 1.58 | 1.11168 | 1.58 | 1.09221
1.59 | 0.89874 | 1.58 | 0.98671 | 1.58 | 0.47362 | 1.58 | -0.36583 | 1.58 | -0.03157 | 1.58 | 0.07142 | 1.58 | -0.07855 | 1.58 | 0.86667 | 1.58 | 1.39273
1.59 | 0.9338 | 1.58 | 1.10511 | 1.58 | 0.43359 | 1.58 | -0.34947 | 1.58 | -0.15853 | 1.58 | -0.10966 | 1.58 | 0.07925 | 1.58 | 0.85491 | 1.58 | 1.3828
1.59 | 0.94367 | 1.58 | 1.1057 | 1.59 | 0.40318 | 1.58 | -0.27914 | 1.58 | -0.19902 | 1.58 | -0.22341 | 1.58 | 0.1043 | 1.58 | 0.84035 | 1.58 | 1.32671
1.59 | 0.92853 | 1.58 | 0.79897 | 1.59 | 0.49677 | 1.58 | -0.07236 | 1.58 | -0.06582 | 1.59 | 0.00181 | 1.58 | 0.07382 | 1.58 | 0.91152 | 1.58 | 1.05917
1.59 | 0.84499 | 1.58 | 1.06562 | 1.59 | 0.5771 | 1.58 | -0.21671 | 1.58 | -0.10135 | 1.59 | 0.25984 | 1.58 | 0.02792 | 1.59 | 0.83457 | 1.58 | 1.06556
1.59 | 0.93421 | 1.58 | 1.06172 | 1.59 | 0.40822 | 1.58 | -0.11738 | 1.58 | -0.0592 | 1.59 | 0.26019 | 1.58 | -0.05172 | 1.59 | 0.82049 | 1.58 | 1.20069
1.59 | 1.102 | 1.58 | 0.98631 | 1.59 | 0.44627 | 1.58 | -0.19009 | 1.58 | 0.17245 | 1.59 | 0.2955 | 1.58 | -0.13414 | 1.59 | 0.69314 | 1.58 | 1.23564
1.59 | 1.02898 | 1.58 | 0.96023 | 1.59 | 0.62092 | 1.59 | -0.23237 | 1.58 | -0.04177 | 1.59 | 0.21451 | 1.58 | -0.11263 | 1.59 | 0.85374 | 1.58 | 1.29363
1.59 | 0.88996 | 1.58 | 0.86838 | 1.59 | 0.59919 | 1.59 | -0.3637 | 1.58 | -0.02356 | 1.59 | 0.27661 | 1.58 | -0.21139 | 1.59 | 1.0371 | 1.58 | 1.27366
1.59 | 0.8304 | 1.58 | 0.76816 | 1.59 | 0.65691 | 1.59 | -0.42493 | 1.58 | -0.10212 | 1.59 | 0.31514 | 1.58 | -0.04919 | 1.59 | 0.8709 | 1.58 | 1.24915
1.59 | 0.89503 | 1.58 | 1.14704 | 1.59 | 0.65025 | 1.59 | -0.51204 | 1.58 | 0.03085 | 1.59 | 0.11427 | 1.58 | -0.17906 | 1.59 | 0.81483 | 1.58 | 1.37124
1.59 | 0.99961 | 1.58 | 0.97114 | 1.59 | 0.64625 | 1.59 | -0.38056 | 1.58 | 0.04426 | 1.59 | 0.05004 | 1.58 | 0.06625 | 1.59 | 0.97017 | 1.58 | 1.20381
1.6 | 0.97528 | 1.58 | 1.10792 | 1.59 | 0.55701 | 1.59 | -0.4573 | 1.58 | -0.11717 | 1.59 | 0.04961 | 1.58 | 0.22245 | 1.59 | 1.06356 | 1.58 | 1.02376
1.6 | 1.11915 | 1.58 | 1.27818 | 1.59 | 0.42733 | 1.59 | -0.47859 | 1.58 | -0.31101 | 1.59 | 0.17384 | 1.58 | 0.3156 | 1.59 | 0.92865 | 1.58 | 1.3391
1.6 | 1.19991 | 1.58 | 1.22858 | 1.59 | 0.47961 | 1.59 | -0.19031 | 1.58 | -0.157 | 1.59 | 0.22762 | 1.58 | 0.21367 | 1.59 | 0.89343 | 1.58 | 1.31594
1.6 | 1.02806 | 1.58 | 1.18429 | 1.59 | 0.58908 | 1.59 | -0.25504 | 1.58 | -0.19675 | 1.59 | -0.10711 | 1.58 | 0.08999 | 1.59 | 0.84516 | 1.58 | 1.52825
1.6 | 0.94999 | 1.58 | 1.39237 | 1.59 | 0.64016 | 1.59 | -0.33025 | 1.58 | -0.3346 | 1.59 | -0.01494 | 1.58 | 0.01737 | 1.59 | 0.89326 | 1.59 | 1.5199
1.6 | 1.01036 | 1.58 | 1.19918 | 1.59 | 0.5478 | 1.59 | -0.2445 | 1.59 | -0.18937 | 1.59 | -0.03386 | 1.58 | -0.02395 | 1.59 | 0.84531 | 1.59 | 1.60936
1.6 | 1.12225 | 1.58 | 1.06584 | 1.59 | 0.69024 | 1.59 | -0.31941 | 1.59 | -0.24276 | 1.59 | -0.05921 | 1.58 | 0.01553 | 1.59 | 0.78245 | 1.59 | 1.45302
1.6 | 1.16899 | 1.58 | 1.05786 | 1.59 | 0.51745 | 1.59 | -0.41049 | 1.59 | -0.20766 | 1.59 | 0.01651 | 1.58 | -0.01017 | 1.59 | 0.80169 | 1.59 | 1.45217
1.6 | 1.08951 | 1.58 | 0.78758 | 1.59 | 0.42297 | 1.59 | -0.45901 | 1.59 | -0.37879 | 1.59 | 0.09623 | 1.58 | -0.03951 | 1.59 | 0.73957 | 1.59 | 1.43624
1.6 | 1.11334 | 1.58 | 0.97107 | 1.59 | 0.51414 | 1.59 | -0.47676 | 1.59 | -0.16743 | 1.59 | 0.09732 | 1.58 | -0.11265 | 1.59 | 0.74057 | 1.59 | 1.39693
1.6 | 1.09792 | 1.59 | 1.13014 | 1.59 | 0.48769 | 1.59 | -0.3486 | 1.59 | 0.01224 | 1.59 | 0.1502 | 1.59 | -0.14424 | 1.59 | 0.80444 | 1.59 | 1.25425
1.6 | 1.11827 | 1.59 | 0.90835 | 1.59 | 0.3903 | 1.59 | -0.31736 | 1.59 | -0.23065 | 1.59 | 0.13728 | 1.59 | -0.11865 | 1.59 | 0.83475 | 1.59 | 1.32533
1.6 | 1.10408 | 1.59 | 1.20596 | 1.59 | 0.49464 | 1.59 | -0.30514 | 1.59 | -0.08704 | 1.59 | 0.15428 | 1.59 | -0.10388 | 1.59 | 0.66536 | 1.59 | 1.30601
1.6 | 1.04777 | 1.58 | 0.86677 | 1.59 | 0.59141 | 1.59 | -0.39856 | 1.59 | -0.08835 | 1.59 | 0.00655 | 1.59 | -0.00041 | 1.59 | 0.52075 | 1.59 | 1.15068
1.6 | 1.06172 | 1.58 | 0.93893 | 1.59 | 0.48799 | 1.59 | -0.34725 | 1.59 | -0.04213 | 1.59 | 0.03316 | 1.59 | -0.14295 | 1.59 | 0.74883 | 1.59 | 1.34697
1.6 | 0.97195 | 1.59 | 1.30935 | 1.59 | 0.38027 | 1.59 | -0.16643 | 1.59 | 0.2628 | 1.59 | 0.04791 | 1.59 | -0.15009 | 1.59 | 0.57242 | 1.59 | 1.38742
1.6 | 1.06832 | 1.59 | 1.19995 | 1.59 | 0.4281 | 1.59 | -0.23067 | 1.59 | 0.17953 | 1.59 | -0.18314 | 1.59 | -0.23652 | 1.59 | 0.56713 | 1.59 | 1.40584
1.6 | 1.10134 | 1.59 | 1.03416 | 1.59 | 0.80436 | 1.59 | -0.22833 | 1.59 | 0.1229 | 1.59 | -0.10102 | 1.59 | -0.28964 | 1.59 | 0.69191 | 1.59 | 1.48286
1.6 | 1.22408 | 1.59 | 1.10132 | 1.59 | 0.83907 | 1.59 | -0.12513 | 1.59 | -0.00896 | 1.59 | -0.03708 | 1.59 | -0.15364 | 1.59 | 0.75083 | 1.59 | 1.45119
1.6 | 1.1476 | 1.59 | 1.26579 | 1.59 | 0.58873 | 1.59 | -0.0914 | 1.59 | -0.14498 | 1.59 | -0.12424 | 1.59 | -0.21125 | 1.59 | 0.6582 | 1.59 | 1.4803
1.6 | 1.2449 | 1.59 | 0.97193 | 1.59 | 0.66365 | 1.59 | -0.07007 | 1.59 | -0.17965 | 1.59 | 0.22404 | 1.59 | -0.16492 | 1.59 | 0.86455 | 1.59 | 1.74935
1.6 | 1.25661 | 1.59 | 1.07016 | 1.59 | 0.72201 | 1.59 | -0.19363 | 1.59 | -0.04767 | 1.59 | 0.1532 | 1.59 | -0.10369 | 1.59 | 1.01481 | 1.59 | 1.77344
1.6 | 1.07734 | 1.59 | 1.01154 | 1.59 | 0.70954 | 1.59 | -0.19385 | 1.59 | -0.02234 | 1.59 | -0.03436 | 1.59 | -0.01132 | 1.59 | 1.07826 | 1.59 | 1.56125
1.6 | 0.91969 | 1.59 | 0.82349 | 1.6 | 0.65466 | 1.59 | -0.48534 | 1.59 | 0.04492 | 1.59 | -0.08778 | 1.59 | 0.1041 | 1.59 | 1.06867 | 1.59 | 1.39389
1.6 | 0.98085 | 1.59 | 0.9728 | 1.59 | 0.51092 | 1.59 | -0.62185 | 1.59 | 0.00334 | 1.59 | -0.01841 | 1.59 | -0.03008 | 1.59 | 0.9635 | 1.59 | 1.3814
1.6 | 1.10511 | 1.59 | 1.11919 | 1.6 | 0.6128 | 1.59 | -0.55084 | 1.59 | -0.08955 | 1.59 | -0.19694 | 1.59 | -0.03647 | 1.59 | 0.94554 | 1.59 | 1.35225
1.6 | 1.0391 | 1.59 | 1.09037 | 1.6 | 0.32762 | 1.59 | -0.48017 | 1.59 | -0.09057 | 1.59 | -0.25255 | 1.59 | -0.05283 | 1.59 | 0.77879 | 1.59 | 1.3499
1.6 | 1.0565 | 1.59 | 1.18093 | 1.59 | 0.33293 | 1.59 | -0.44784 | 1.59 | -0.12574 | 1.59 | -0.50348 | 1.59 | 0.12387 | 1.59 | 0.936 | 1.59 | 1.39594
1.6 | 1.14263 | 1.59 | 1.26715 | 1.6 | 0.48308 | 1.59 | -0.51862 | 1.59 | -0.12698 | 1.6 | -0.3854 | 1.59 | 0.1714 | 1.59 | 0.84939 | 1.59 | 1.3646
1.6 | 1.09971 | 1.59 | 1.29248 | 1.6 | 0.33986 | 1.59 | -0.47179 | 1.59 | -0.2459 | 1.6 | 0.03264 | 1.59 | 0.2378 | 1.59 | 0.79276 | 1.59 | 1.23062
1.6 | 0.90284 | 1.59 | 1.07856 | 1.6 | 0.50552 | 1.59 | -0.54829 | 1.59 | -0.32685 | 1.6 | 0.12362 | 1.59 | 0.22543 | 1.6 | 0.9008 | 1.59 | 1.14957
1.6 | 1.0029 | 1.59 | 0.86 | 1.6 | 0.44376 | 1.59 | -0.54988 | 1.59 | -0.44121 | 1.6 | 0.06837 | 1.59 | -0.0207 | 1.6 | 1.04045 | 1.59 | 1.26608
1.6 | 1.0036 | 1.59 | 0.99156 | 1.6 | 0.50853 | 1.59 | -0.54225 | 1.59 | -0.35218 | 1.6 | 0.07576 | 1.59 | 0.01957 | 1.6 | 0.94699 | 1.59 | 1.2325
1.6 | 1.02203 | 1.59 | 0.83483 | 1.6 | 0.379 | 1.59 | -0.45024 | 1.59 | -0.29485 | 1.6 | -0.1502 | 1.59 | 0.0289 | 1.6 | 0.89274 | 1.59 | 1.38794
1.6 | 0.98305 | 1.59 | 1.06303 | 1.6 | 0.38901 | 1.59 | -0.47046 | 1.59 | -0.10757 | 1.6 | 0.13226 | 1.59 | 0.15231 | 1.6 | 0.8886 | 1.59 | 1.1325
1.6 | 1.04529 | 1.59 | 1.04395 | 1.6 | 0.40314 | 1.59 | -0.49236 | 1.59 | -0.1137 | 1.6 | 0.00135 | 1.59 | 0.16486 | 1.6 | 0.87219 | 1.59 | 1.24734
1.6 | 0.81726 | 1.59 | 1.18865 | 1.6 | 0.36733 | 1.59 | -0.5972 | 1.59 | -0.00644 | 1.6 | -0.2029 | 1.59 | 0.13313 | 1.6 | 0.52448 | 1.59 | 1.34307
1.6 | 0.92015 | 1.59 | 1.29751 | 1.6 | 0.41733 | 1.59 | -0.53154 | 1.6 | -0.04474 | 1.6 | -0.03586 | 1.59 | -0.04507 | 1.6 | 0.74311 | 1.59 | 1.22378
1.6 | 0.93415 | 1.59 | 1.09866 | 1.6 | 0.52917 | 1.6 | -0.45336 | 1.6 | 0.07945 | 1.6 | -0.10859 | 1.59 | -0.01741 | 1.6 | 0.92592 | 1.59 | 1.35221
1.6 | 0.94406 | 1.59 | 1.38903 | 1.6 | 0.41402 | 1.6 | -0.26156 | 1.6 | 0.03414 | 1.6 | -0.34371 | 1.59 | -0.05757 | 1.6 | 0.96434 | 1.59 | 1.25055
1.61 | 0.87068 | 1.59 | 1.37622 | 1.6 | 0.50684 | 1.6 | -0.44526 | 1.59 | 0.00847 | 1.6 | -0.38868 | 1.59 | 0.03671 | 1.6 | 1.05297 | 1.6 | 1.41667
1.61 | 1.04796 | 1.59 | 1.24857 | 1.6 | 0.58474 | 1.6 | -0.3621 | 1.6 | -0.07363 | 1.6 | -0.28218 | 1.59 | 0.0454 | 1.6 | 0.93975 | 1.6 | 1.25965
1.61 | 0.9974 | 1.59 | 1.30747 | 1.6 | 0.61052 | 1.6 | -0.41162 | 1.59 | -0.24444 | 1.6 | -0.12218 | 1.59 | 0.2418 | 1.6 | 1.08126 | 1.6 | 1.24008
1.61 | 1.0919 | 1.59 | 1.16702 | 1.6 | 0.5526 | 1.6 | -0.481 | 1.59 | -0.47942 | 1.6 | -0.05163 | 1.59 | 0.02517 | 1.6 | 1.03015 | 1.6 | 1.28396
1.61 | 1.17093 | 1.59 | 0.98783 | 1.6 | 0.36716 | 1.6 | -0.42113 | 1.6 | -0.4558 | 1.6 | -0.32367 | 1.6 | 0.08726 | 1.6 | 1.10875 | 1.6 | 1.17077
1.61 | 1.1976 | 1.59 | 0.97199 | 1.6 | 0.52895 | 1.6 | -0.38316 | 1.6 | -0.36963 | 1.6 | -0.40032 | 1.6 | 0.21008 | 1.6 | 1.31368 | 1.6 | 1.21915
1.61 | 1.13923 | 1.59 | 0.72979 | 1.6 | 0.56412 | 1.6 | -0.28791 | 1.6 | -0.23434 | 1.6 | -0.41252 | 1.6 | -0.0166 | 1.6 | 1.26414 | 1.6 | 1.15582
1.61 | 1.08655 | 1.59 | 1.0196 | 1.6 | 0.31628 | 1.6 | -0.24083 | 1.6 | -0.28985 | 1.6 | -0.20523 | 1.6 | 0.15552 | 1.6 | 1.07191 | 1.6 | 1.24884
1.61 | 1.02072 | 1.59 | 0.98476 | 1.6 | 0.31415 | 1.6 | -0.34055 | 1.6 | -0.10414 | 1.6 | 0.01182 | 1.6 | 0.19952 | 1.6 | 0.88603 | 1.6 | 1.25355
1.61 | 0.96346 | 1.6 | 1.02984 | 1.6 | 0.41535 | 1.6 | -0.24937 | 1.6 | -0.08739 | 1.6 | -0.05159 | 1.6 | 0.07197 | 1.6 | 1.0346 | 1.6 | 1.04722
1.61 | 1.17093 | 1.6 | 1.01924 | 1.6 | 0.58219 | 1.6 | -0.07347 | 1.6 | 0.02578 | 1.6 | -0.20964 | 1.6 | 0.17664 | 1.6 | 0.88451 | 1.6 | 1.22092
1.61 | 1.06198 | 1.6 | 0.80493 | 1.6 | 0.62712 | 1.6 | -0.09476 | 1.6 | -0.07221 | 1.6 | 0.0582 | 1.6 | 0.08268 | 1.6 | 0.89965 | 1.6 | 1.04678
1.61 | 0.95167 | 1.6 | 1.17797 | 1.6 | 0.66427 | 1.6 | -0.21461 | 1.6 | -0.05449 | 1.6 | -0.04184 | 1.6 | 0.14393 | 1.6 | 0.87929 | 1.6 | 1.01164
1.61 | 0.85438 | 1.6 | 1.11825 | 1.6 | 0.63237 | 1.6 | -0.23318 | 1.6 | 0.03634 | 1.6 | -0.2342 | 1.6 | 0.09586 | 1.6 | 0.81851 | 1.6 | 1.08651
1.61 | 1.00448 | 1.6 | 1.07993 | 1.6 | 0.62896 | 1.6 | -0.04922 | 1.6 | 0.10606 | 1.6 | -0.17179 | 1.6 | -0.06664 | 1.6 | 0.73832 | 1.6 | 1.09184
1.61 | 1.0706 | 1.6 | 1.1371 | 1.6 | 0.5675 | 1.6 | -0.15447 | 1.6 | 0.11156 | 1.6 | -0.21804 | 1.6 | -0.04625 | 1.6 | 0.78495 | 1.6 | 0.98839
1.61 | 1.03833 | 1.6 | 0.99274 | 1.6 | 0.55376 | 1.6 | -0.32371 | 1.6 | -0.01584 | 1.6 | -0.09823 | 1.6 | -0.14217 | 1.6 | 0.7927 | 1.6 | 1.06153
1.61 | 1.01947 | 1.6 | 0.95203 | 1.6 | 0.50039 | 1.6 | -0.42207 | 1.6 | -0.01734 | 1.6 | -0.07786 | 1.6 | -0.11448 | 1.6 | 0.91235 | 1.6 | 0.91708
1.61 | 1.09807 | 1.6 | 0.94953 | 1.6 | 0.53443 | 1.6 | -0.27991 | 1.6 | 0.00015 | 1.6 | -0.01887 | 1.6 | -0.34446 | 1.6 | 0.99623 | 1.6 | 1.25813
1.61 | 1.07321 | 1.6 | 1.12648 | 1.6 | 0.51792 | 1.6 | -0.12057 | 1.6 | 0.06115 | 1.6 | 0.15955 | 1.6 | -0.07666 | 1.6 | 1.05418 | 1.6 | 1.30885
1.61 | 1.14987 | 1.6 | 1.29409 | 1.6 | 0.50151 | 1.6 | -0.36247 | 1.6 | -0.257 | 1.6 | 0.16749 | 1.6 | -0.01435 | 1.6 | 1.01379 | 1.6 | 1.37699
1.61 | 0.97107 | 1.6 | 1.19563 | 1.6 | 0.60249 | 1.6 | -0.45185 | 1.6 | -0.37203 | 1.6 | -0.08562 | 1.6 | -0.13313 | 1.6 | 1.01476 | 1.6 | 1.3782
1.61 | 0.98958 | 1.6 | 1.00033 | 1.6 | 0.58232 | 1.6 | -0.06944 | 1.6 | -0.24666 | 1.6 | 0.05316 | 1.6 | -0.30196 | 1.6 | 0.97518 | 1.6 | 1.38065
1.61 | 0.84137 | 1.6 | 1.15412 | 1.6 | 0.50041 | 1.6 | -0.04406 | 1.6 | -0.06608 | 1.6 | -0.0445 | 1.6 | -0.13525 | 1.6 | 1.09082 | 1.6 | 1.47755
1.61 | 1.00782 | 1.6 | 0.89523 | 1.61 | 0.41281 | 1.6 | -0.10652 | 1.6 | -0.3219 | 1.61 | -0.18231 | 1.6 | 0.00415 | 1.61 | 1.01784 | 1.6 | 1.46897
1.61 | 1.22647 | 1.6 | 1.23268 | 1.61 | 0.3178 | 1.6 | -0.33065 | 1.6 | -0.40855 | 1.61 | -0.21108 | 1.6 | 0.07122 | 1.61 | 1.06575 | 1.6 | 1.55104
1.61 | 0.99406 | 1.6 | 1.26589 | 1.61 | 0.1779 | 1.6 | -0.18894 | 1.6 | -0.32238 | 1.61 | -0.1139 | 1.6 | 0.03527 | 1.61 | 0.84258 | 1.6 | 1.40793
1.61 | 0.90014 | 1.6 | 1.02649 | 1.61 | 0.35941 | 1.61 | -0.04509 | 1.6 | -0.14673 | 1.61 | -0.12821 | 1.6 | -0.09823 | 1.61 | 0.7205 | 1.6 | 1.38888
1.61 | 1.02085 | 1.6 | 0.94814 | 1.61 | 0.48411 | 1.61 | -0.30803 | 1.6 | -0.01438 | 1.61 | -0.15794 | 1.6 | -0.15984 | 1.61 | 0.88568 | 1.6 | 1.41057
1.61 | 1.08576 | 1.6 | 0.64149 | 1.61 | 0.47687 | 1.61 | -0.26429 | 1.6 | -0.14887 | 1.61 | -0.0615 | 1.6 | -0.10929 | 1.61 | 0.89728 | 1.6 | 1.50915
1.61 | 1.07936 | 1.6 | 0.86462 | 1.61 | 0.33296 | 1.6 | -0.33531 | 1.6 | 0.07349 | 1.61 | -0.01837 | 1.6 | -0.28289 | 1.61 | 0.8812 | 1.6 | 1.39627
1.61 | 0.9977 | 1.6 | 0.97517 | 1.61 | 0.2325 | 1.6 | -0.34256 | 1.6 | 0.08652 | 1.61 | -0.2341 | 1.6 | -0.18961 | 1.61 | 1.00458 | 1.6 | 1.21738
1.61 | 0.94613 | 1.6 | 0.69291 | 1.61 | 0.47524 | 1.61 | -0.46625 | 1.6 | 0.1986 | 1.61 | -0.35661 | 1.6 | -0.11494 | 1.61 | 1.00269 | 1.6 | 1.12338
1.61 | 1.16673 | 1.6 | 0.95966 | 1.61 | 0.4258 | 1.61 | -0.42419 | 1.6 | 0.19893 | 1.61 | -0.46053 | 1.6 | -0.18774 | 1.61 | 1.05301 | 1.61 | 1.25919
1.61 | 0.98706 | 1.6 | 1.00093 | 1.61 | 0.45223 | 1.61 | -0.33852 | 1.6 | 0.18758 | 1.61 | -0.41963 | 1.6 | -0.2844 | 1.61 | 0.89524 | 1.61 | 1.39088
1.61 | 0.87546 | 1.6 | 0.80629 | 1.61 | 0.52314 | 1.61 | -0.26027 | 1.61 | 0.19491 | 1.61 | -0.2329 | 1.6 | -0.35656 | 1.61 | 0.96257 | 1.61 | 1.24358
1.61 | 0.89817 | 1.6 | 1.14285 | 1.61 | 0.61541 | 1.61 | -0.26143 | 1.6 | -0.10006 | 1.61 | -0.34677 | 1.61 | -0.32895 | 1.61 | 1.00202 | 1.61 | 1.29148
1.62 | 1.00139 | 1.6 | 0.90839 | 1.61 | 0.67446 | 1.61 | -0.22109 | 1.6 | 0.02893 | 1.61 | -0.34712 | 1.6 | -0.22103 | 1.61 | 0.87737 | 1.61 | 1.42396
1.62 | 0.98026 | 1.6 | 0.7525 | 1.61 | 0.73172 | 1.61 | -0.02594 | 1.61 | -0.1229 | 1.61 | -0.28091 | 1.6 | -0.34369 | 1.61 | 0.81799 | 1.61 | 1.39364
1.62 | 0.93893 | 1.6 | 1.1695 | 1.61 | 0.69531 | 1.61 | 0.11872 | 1.6 | -0.10971 | 1.61 | -0.10942 | 1.61 | -0.19258 | 1.61 | 0.69605 | 1.61 | 1.30751
1.62 | 0.93241 | 1.6 | 0.82908 | 1.61 | 0.67681 | 1.61 | -0.15074 | 1.61 | 0.037 | 1.61 | 0.02184 | 1.61 | 0.01795 | 1.61 | 0.8731 | 1.61 | 1.36025
1.62 | 0.72677 | 1.6 | 0.9295 | 1.61 | 0.79758 | 1.61 | -0.16078 | 1.61 | -0.13914 | 1.61 | -0.1216 | 1.61 | -0.05886 | 1.61 | 0.95884 | 1.61 | 1.2336
1.62 | 0.90604 | 1.6 | 1.02736 | 1.61 | 0.78403 | 1.61 | -0.23134 | 1.61 | -0.04806 | 1.61 | -0.11394 | 1.61 | 0.0998 | 1.61 | 0.92592 | 1.61 | 1.26814
1.62 | 1.01007 | 1.6 | 0.7563 | 1.61 | 0.57963 | 1.61 | -0.01405 | 1.61 | -0.00984 | 1.61 | -0.24232 | 1.61 | 0.08673 | 1.61 | 1.03077 | 1.61 | 1.18014
1.62 | 1.08298 | 1.61 | 1.16373 | 1.61 | 0.39098 | 1.61 | -0.1536 | 1.61 | -0.01854 | 1.61 | -0.41217 | 1.61 | 0.23132 | 1.61 | 0.83663 | 1.61 | 1.29585
1.62 | 0.93941 | 1.61 | 0.96021 | 1.61 | 0.45283 | 1.61 | -0.02568 | 1.61 | -0.05188 | 1.61 | -0.27508 | 1.61 | 0.16274 | 1.61 | 0.8673 | 1.61 | 1.26346
1.62 | 0.93467 | 1.61 | 0.94297 | 1.61 | 0.46711 | 1.61 | -0.288 | 1.61 | -0.02842 | 1.61 | -0.24372 | 1.61 | 0.04285 | 1.61 | 0.99145 | 1.61 | 1.06862
1.62 | 0.90254 | 1.61 | 1.39199 | 1.61 | 0.4629 | 1.61 | -0.25004 | 1.61 | 0.16819 | 1.61 | -0.29103 | 1.61 | 0.0567 | 1.61 | 0.98126 | 1.61 | 1.19933
1.62 | 1.12716 | 1.61 | 1.2005 | 1.61 | 0.51068 | 1.61 | -0.39995 | 1.61 | -0.07225 | 1.61 | -0.14677 | 1.61 | -0.04727 | 1.61 | 0.69826 | 1.61 | 1.26635
1.62 | 1.01973 | 1.61 | 1.15504 | 1.61 | 0.58809 | 1.61 | -0.40285 | 1.61 | -0.10572 | 1.61 | -0.28691 | 1.61 | 0.06219 | 1.61 | 0.72485 | 1.61 | 1.13973
1.62 | 0.87628 | 1.61 | 1.10728 | 1.61 | 0.7618 | 1.61 | -0.5631 | 1.61 | -0.22275 | 1.61 | -0.3041 | 1.61 | 0.13667 | 1.61 | 0.82843 | 1.61 | 1.16325
1.62 | 0.95224 | 1.61 | 1.0837 | 1.61 | 0.66971 | 1.61 | -0.33712 | 1.61 | -0.16612 | 1.61 | -0.22007 | 1.61 | -0.03023 | 1.61 | 0.9745 | 1.61 | 1.18078
1.62 | 1.01971 | 1.61 | 1.16053 | 1.62 | 0.60955 | 1.61 | -0.37041 | 1.61 | -0.12541 | 1.61 | -0.19884 | 1.61 | 0.00801 | 1.61 | 1.03933 | 1.61 | 1.2738
1.62 | 0.73128 | 1.61 | 1.34687 | 1.62 | 0.5315 | 1.61 | -0.36396 | 1.61 | 0.03925 | 1.61 | -0.20176 | 1.61 | 0.02589 | 1.61 | 1.08686 | 1.61 | 1.32916
1.62 | 0.63836 | 1.61 | 1.16198 | 1.61 | 0.67021 | 1.61 | -0.43643 | 1.61 | -0.07866 | 1.61 | -0.09546 | 1.61 | -0.09599 | 1.61 | 0.92151 | 1.61 | 1.42479
1.62 | 0.75313 | 1.61 | 0.99702 | 1.62 | 0.71321 | 1.61 | -0.36001 | 1.61 | -0.0808 | 1.61 | -0.01364 | 1.61 | -0.25421 | 1.61 | 0.87029 | 1.61 | 1.49951
1.62 | 0.90863 | 1.61 | 1.18883 | 1.62 | 0.72905 | 1.61 | -0.38627 | 1.61 | -0.01677 | 1.61 | -0.11813 | 1.61 | -0.14612 | 1.61 | 0.9386 | 1.61 | 1.59903
1.62 | 1.01233 | 1.61 | 1.12167 | 1.62 | 0.89619 | 1.61 | -0.35155 | 1.61 | -0.0986 | 1.61 | -0.40002 | 1.61 | -0.04081 | 1.61 | 0.98739 | 1.61 | 1.4711
1.62 | 1.06077 | 1.61 | 0.93377 | 1.62 | 0.68017 | 1.61 | -0.48265 | 1.61 | 0.08076 | 1.61 | -0.25177 | 1.61 | -0.12832 | 1.61 | 0.9223 | 1.61 | 1.40408
1.62 | 1.03559 | 1.61 | 1.17617 | 1.62 | 0.65856 | 1.61 | -0.2794 | 1.61 | 0.09339 | 1.61 | -0.31758 | 1.61 | -0.01374 | 1.61 | 0.88558 | 1.61 | 1.39144
1.62 | 1.03385 | 1.61 | 1.04401 | 1.62 | 0.5838 | 1.61 | -0.34395 | 1.61 | 0.08353 | 1.61 | -0.12591 | 1.61 | -0.12083 | 1.61 | 0.93923 | 1.61 | 1.53541
1.62 | 0.98206 | 1.61 | 0.97521 | 1.62 | 0.58287 | 1.61 | -0.43315 | 1.61 | 0.15347 | 1.62 | -0.18012 | 1.61 | -0.15009 | 1.62 | 1.03061 | 1.61 | 1.4254
1.62 | 1.04401 | 1.61 | 1.19453 | 1.62 | 0.62585 | 1.61 | -0.37761 | 1.61 | 0.14529 | 1.62 | -0.41069 | 1.61 | -0.03237 | 1.62 | 0.98865 | 1.61 | 1.4412
1.62 | 1.1593 | 1.61 | 1.15564 | 1.62 | 0.69864 | 1.61 | -0.35307 | 1.61 | -0.12465 | 1.62 | -0.11662 | 1.61 | -0.07718 | 1.62 | 0.80332 | 1.61 | 1.49173
1.62 | 1.0183 | 1.61 | 1.15168 | 1.62 | 0.60988 | 1.61 | -0.35717 | 1.61 | 0.03261 | 1.62 | -0.02735 | 1.61 | -0.10768 | 1.62 | 0.90917 | 1.61 | 1.46241
1.62 | 0.87031 | 1.61 | 1.3357 | 1.62 | 0.54433 | 1.61 | -0.47595 | 1.61 | 0.07022 | 1.62 | -0.08999 | 1.61 | 0.10266 | 1.62 | 0.97533 | 1.61 | 1.45998
1.62 | 0.91837 | 1.61 | 0.99867 | 1.62 | 0.52118 | 1.61 | -0.30534 | 1.61 | 0.05927 | 1.62 | -0.23006 | 1.61 | 0.16869 | 1.62 | 0.98564 | 1.61 | 1.41388
1.62 | 1.18055 | 1.61 | 0.93693 | 1.62 | 0.70722 | 1.62 | -0.26529 | 1.61 | 0.01645 | 1.62 | -0.28649 | 1.61 | 0.08896 | 1.62 | 0.84092 | 1.61 | 1.35003
1.62 | 0.99195 | 1.61 | 0.95931 | 1.62 | 0.75748 | 1.62 | -0.18325 | 1.61 | -0.19978 | 1.62 | -0.31795 | 1.61 | 0.21416 | 1.62 | 0.82713 | 1.61 | 1.34745
1.62 | 0.90694 | 1.61 | 0.91385 | 1.62 | 0.52176 | 1.62 | -0.25713 | 1.61 | -0.10035 | 1.62 | -0.2892 | 1.61 | 0.03041 | 1.62 | 0.9889 | 1.61 | 1.34124
1.62 | 0.79014 | 1.61 | 0.8421 | 1.62 | 0.37948 | 1.62 | -0.18826 | 1.61 | -0.20434 | 1.62 | -0.13139 | 1.61 | -0.15656 | 1.62 | 1.00927 | 1.61 | 1.19636
1.63 | 0.98871 | 1.61 | 1.01284 | 1.62 | 0.32394 | 1.62 | -0.21346 | 1.61 | -0.25658 | 1.62 | -0.03953 | 1.61 | -0.06665 | 1.62 | 1.03288 | 1.61 | 1.24247
1.63 | 0.89892 | 1.61 | 1.01442 | 1.62 | 0.37874 | 1.62 | -0.25104 | 1.61 | -0.32314 | 1.62 | -0.13938 | 1.62 | 0.16518 | 1.62 | 1.11774 | 1.62 | 1.32502
1.63 | 0.95275 | 1.61 | 1.06134 | 1.62 | 0.22871 | 1.62 | -0.20153 | 1.62 | -0.1909 | 1.62 | -0.27257 | 1.62 | 0.14009 | 1.62 | 1.12909 | 1.62 | 1.24435
1.63 | 0.91919 | 1.61 | 1.05654 | 1.62 | 0.28743 | 1.62 | -0.31745 | 1.62 | -0.14611 | 1.62 | -0.26991 | 1.62 | 0.06466 | 1.62 | 0.8665 | 1.61 | 1.30572
1.63 | 0.84901 | 1.61 | 1.07181 | 1.62 | 0.3923 | 1.62 | -0.19841 | 1.62 | -0.0736 | 1.62 | -0.26256 | 1.62 | -0.0353 | 1.62 | 1.05751 | 1.61 | 1.2746
1.63 | 0.93807 | 1.61 | 1.13729 | 1.62 | 0.29538 | 1.62 | -0.08451 | 1.62 | -0.06158 | 1.62 | -0.17879 | 1.62 | -0.05116 | 1.62 | 1.15798 | 1.62 | 1.35328
1.63 | 1.03311 | 1.61 | 1.14043 | 1.62 | 0.57327 | 1.62 | -0.20667 | 1.62 | -0.03061 | 1.62 | -0.30405 | 1.62 | -0.1736 | 1.62 | 1.02994 | 1.62 | 1.34218
1.63 | 1.04923 | 1.62 | 1.11863 | 1.62 | 0.59415 | 1.62 | -0.21588 | 1.62 | 0.03953 | 1.62 | -0.02347 | 1.61 | -0.38058 | 1.62 | 0.83444 | 1.62 | 1.52129
1.63 | 1.04333 | 1.62 | 1.2818 | 1.62 | 0.86276 | 1.62 | -0.27345 | 1.62 | -0.02677 | 1.62 | 0.13322 | 1.62 | -0.11204 | 1.62 | 0.70798 | 1.62 | 1.49148
1.63 | 1.12689 | 1.62 | 1.07306 | 1.62 | 0.88297 | 1.62 | -0.20737 | 1.62 | 0.11082 | 1.62 | 0.04295 | 1.62 | -0.13346 | 1.62 | 0.57324 | 1.62 | 1.43551
1.63 | 1.01744 | 1.62 | 1.10033 | 1.62 | 0.92463 | 1.62 | -0.16551 | 1.62 | -0.03019 | 1.62 | -0.25525 | 1.62 | 0.11605 | 1.62 | 0.71073 | 1.62 | 1.52506
1.63 | 1.09373 | 1.62 | 1.15765 | 1.62 | 0.97664 | 1.62 | -0.14496 | 1.62 | -0.19221 | 1.62 | -0.4188 | 1.62 | 0.14367 | 1.62 | 0.6444 | 1.62 | 1.43062
1.63 | 1.15987 | 1.62 | 1.18541 | 1.62 | 0.8815 | 1.62 | -0.01246 | 1.62 | -0.00619 | 1.62 | -0.23261 | 1.62 | 0.24793 | 1.62 | 0.69453 | 1.62 | 1.17497
1.63 | 1.18672 | 1.62 | 1.30062 | 1.62 | 0.55104 | 1.62 | -0.03336 | 1.62 | -0.02284 | 1.62 | -0.25587 | 1.62 | 0.35731 | 1.62 | 0.66655 | 1.62 | 1.15852
1.63 | 1.17145 | 1.62 | 0.89185 | 1.62 | 0.62987 | 1.62 | -0.14321 | 1.62 | -0.02783 | 1.62 | -0.27943 | 1.62 | 0.33662 | 1.62 | 0.6811 | 1.62 | 1.14276
1.63 | 1.23115 | 1.62 | 1.14916 | 1.62 | 0.57157 | 1.62 | -0.1558 | 1.62 | -0.27842 | 1.62 | -0.15054 | 1.62 | 0.3008 | 1.62 | 0.7373 | 1.62 | 1.31253
1.63 | 1.16566 | 1.62 | 1.24394 | 1.62 | 0.56809 | 1.62 | -0.22035 | 1.62 | -0.25968 | 1.62 | -0.33852 | 1.62 | 0.39109 | 1.62 | 0.55725 | 1.62 | 1.2484
1.63 | 1.2524 | 1.62 | 0.96846 | 1.62 | 0.34263 | 1.62 | -0.30711 | 1.62 | -0.20436 | 1.62 | -0.24969 | 1.62 | 0.26996 | 1.62 | 0.72841 | 1.62 | 1.1994
1.63 | 1.28961 | 1.62 | 1.18429 | 1.62 | 0.47551 | 1.62 | -0.17375 | 1.62 | -0.36861 | 1.62 | -0.24769 | 1.62 | 0.20772 | 1.62 | 0.79291 | 1.62 | 1.25844
1.63 | 1.16072 | 1.62 | 1.09666 | 1.62 | 0.6135 | 1.62 | -0.14468 | 1.62 | -0.12989 | 1.62 | -0.19092 | 1.62 | 0.35617 | 1.62 | 0.74864 | 1.62 | 1.62854
1.63 | 0.98434 | 1.62 | 1.0747 | 1.63 | 0.58978 | 1.62 | -0.09971 | 1.62 | -0.07478 | 1.62 | -0.0346 | 1.62 | 0.19081 | 1.62 | 0.84987 | 1.62 | 1.3904
1.63 | 1.12275 | 1.62 | 1.1795 | 1.63 | 0.60281 | 1.62 | -0.25975 | 1.62 | -0.18025 | 1.62 | -0.13482 | 1.62 | 0.00089 | 1.62 | 0.80715 | 1.62 | 1.30853
1.63 | 1.07403 | 1.62 | 1.05071 | 1.63 | 0.55475 | 1.62 | -0.10848 | 1.62 | -0.00737 | 1.62 | -0.062 | 1.62 | 0.09533 | 1.62 | 0.84506 | 1.62 | 1.45096
1.63 | 1.00444 | 1.62 | 0.94441 | 1.63 | 0.56269 | 1.62 | -0.30748 | 1.62 | -0.02398 | 1.62 | -0.08776 | 1.62 | -0.16704 | 1.63 | 0.92155 | 1.62 | 1.43089
1.63 | 0.79728 | 1.62 | 1.19451 | 1.63 | 0.62837 | 1.62 | -0.29223 | 1.62 | 0.0736 | 1.62 | -0.11311 | 1.62 | -0.16101 | 1.62 | 1.03146 | 1.62 | 1.27262
1.63 | 0.94382 | 1.62 | 0.99827 | 1.63 | 0.51438 | 1.62 | -0.65804 | 1.62 | 0.14212 | 1.62 | -0.02389 | 1.62 | -0.18301 | 1.62 | 1.01664 | 1.62 | 1.00858
1.63 | 1.21623 | 1.62 | 1.16237 | 1.63 | 0.60571 | 1.62 | -0.65885 | 1.62 | 0.09127 | 1.62 | -0.04956 | 1.62 | -0.15543 | 1.62 | 0.95701 | 1.62 | 1.2228
1.63 | 1.11167 | 1.62 | 1.17011 | 1.63 | 0.70446 | 1.62 | -0.59142 | 1.62 | 0.25405 | 1.63 | -0.04123 | 1.62 | 0.09559 | 1.63 | 0.92726 | 1.62 | 1.03731
1.63 | 1.20295 | 1.62 | 1.08102 | 1.63 | 0.69822 | 1.62 | -0.28481 | 1.62 | 0.25111 | 1.63 | 0.09889 | 1.62 | 0.22641 | 1.63 | 1.01903 | 1.62 | 1.13523
1.63 | 1.1462 | 1.62 | 1.18205 | 1.63 | 0.77485 | 1.62 | -0.35224 | 1.62 | 0.16354 | 1.63 | 0.02253 | 1.62 | 0.26813 | 1.63 | 0.97198 | 1.62 | 1.40645
1.63 | 1.31765 | 1.62 | 1.3307 | 1.63 | 0.78777 | 1.63 | -0.40187 | 1.62 | 0.01664 | 1.63 | -0.00663 | 1.62 | 0.21025 | 1.63 | 0.92332 | 1.62 | 1.38915
1.63 | 1.16509 | 1.62 | 0.97601 | 1.63 | 0.84427 | 1.63 | -0.33102 | 1.62 | -0.04568 | 1.63 | 0.16282 | 1.62 | 0.22201 | 1.63 | 0.88657 | 1.62 | 1.22507
1.64 | 1.20249 | 1.62 | 1.20471 | 1.63 | 0.81566 | 1.63 | -0.31012 | 1.62 | -0.22546 | 1.63 | -0.00859 | 1.62 | 0.0481 | 1.63 | 0.7937 | 1.62 | 1.12136
1.63 | 1.12078 | 1.62 | 1.33963 | 1.63 | 0.97149 | 1.63 | -0.35691 | 1.62 | -0.23758 | 1.63 | -0.00781 | 1.62 | 0.17138 | 1.63 | 0.84652 | 1.62 | 1.19983
1.64 | 1.39004 | 1.62 | 1.01771 | 1.63 | 0.84696 | 1.63 | -0.06442 | 1.62 | -0.16954 | 1.63 | 0.14042 | 1.62 | 0.1421 | 1.63 | 0.77113 | 1.62 | 1.26618
1.64 | 1.21658 | 1.62 | 0.99549 | 1.63 | 0.57252 | 1.63 | -0.26359 | 1.62 | -0.13169 | 1.63 | -0.15844 | 1.62 | 0.11773 | 1.63 | 0.75656 | 1.62 | 1.32629
1.63 | 1.10241 | 1.62 | 0.9067 | 1.63 | 0.48189 | 1.63 | -0.19893 | 1.62 | -0.06372 | 1.63 | 0.08091 | 1.62 | 0.04954 | 1.63 | 0.64032 | 1.62 | 1.28713
1.63 | 1.11823 | 1.62 | 0.85037 | 1.63 | 0.43896 | 1.63 | -0.28034 | 1.62 | -0.00794 | 1.63 | 0.01869 | 1.62 | -0.06344 | 1.63 | 0.46023 | 1.63 | 1.24249
1.64 | 1.13436 | 1.62 | 0.94972 | 1.63 | 0.57899 | 1.63 | -0.23942 | 1.62 | 0.01089 | 1.63 | -0.08752 | 1.63 | -0.10702 | 1.63 | 0.72853 | 1.63 | 1.07335
1.64 | 1.02258 | 1.62 | 1.07738 | 1.63 | 0.52311 | 1.63 | -0.21874 | 1.63 | 0.2183 | 1.63 | -0.02873 | 1.63 | -0.08787 | 1.63 | 0.71696 | 1.63 | 1.09409
1.64 | 0.94029 | 1.62 | 0.79434 | 1.63 | 0.34081 | 1.63 | -0.1818 | 1.63 | 0.22408 | 1.63 | -0.1077 | 1.63 | -0.06551 | 1.63 | 0.78612 | 1.63 | 1.3163
1.64 | 0.86434 | 1.63 | 1.08243 | 1.63 | 0.44815 | 1.63 | -0.31217 | 1.63 | 0.31819 | 1.63 | -0.07083 | 1.63 | -0.0923 | 1.63 | 0.62903 | 1.63 | 1.30574
1.64 | 0.93254 | 1.63 | 1.1851 | 1.63 | 0.45625 | 1.63 | -0.25802 | 1.63 | 0.24225 | 1.63 | -0.02223 | 1.63 | 0.01283 | 1.63 | 0.68083 | 1.63 | 1.33187
1.64 | 0.89659 | 1.63 | 0.93605 | 1.63 | 0.40983 | 1.63 | -0.42266 | 1.63 | 0.2014 | 1.63 | -0.09481 | 1.63 | -0.11078 | 1.63 | 0.6078 | 1.63 | 1.3504
1.64 | 0.96356 | 1.63 | 1.02427 | 1.63 | 0.50682 | 1.63 | -0.36924 | 1.63 | 0.00181 | 1.63 | -0.09106 | 1.63 | -0.00929 | 1.63 | 0.90286 | 1.63 | 1.28051
1.64 | 0.93485 | 1.63 | 1.15482 | 1.63 | 0.2959 | 1.63 | -0.31812 | 1.63 | 0.00683 | 1.63 | -0.03098 | 1.63 | 0.00397 | 1.63 | 0.78803 | 1.63 | 1.4773
1.64 | 1.05608 | 1.63 | 0.60303 | 1.63 | 0.5202 | 1.63 | -0.3007 | 1.63 | 0.04479 | 1.63 | -0.16811 | 1.63 | -0.2467 | 1.63 | 0.73917 | 1.63 | 1.52972
1.64 | 1.00959 | 1.63 | 0.71735 | 1.63 | 0.55407 | 1.63 | -0.32096 | 1.63 | -0.01811 | 1.63 | -0.17094 | 1.63 | -0.06915 | 1.63 | 0.81737 | 1.63 | 1.27431
1.64 | 1.1349 | 1.63 | 1.04814 | 1.63 | 0.65292 | 1.63 | -0.23723 | 1.63 | 0.03981 | 1.63 | 0.0089 | 1.63 | -0.03041 | 1.63 | 0.97165 | 1.63 | 1.51511
1.64 | 1.20258 | 1.63 | 0.98744 | 1.63 | 0.83244 | 1.63 | -0.26994 | 1.63 | -0.02107 | 1.63 | -0.07873 | 1.63 | 0.02404 | 1.63 | 0.99126 | 1.63 | 1.43077
1.64 | 1.16233 | 1.63 | 1.06106 | 1.63 | 0.58855 | 1.63 | -0.20778 | 1.63 | 0.07474 | 1.63 | -0.14223 | 1.63 | -0.02893 | 1.63 | 0.98986 | 1.63 | 1.54623
1.64 | 1.20504 | 1.63 | 1.26282 | 1.63 | 0.21227 | 1.63 | -0.35881 | 1.63 | 0.14782 | 1.63 | -0.07459 | 1.63 | -0.05262 | 1.63 | 0.83419 | 1.63 | 1.60649
1.64 | 1.10055 | 1.63 | 1.29558 | 1.63 | 0.15348 | 1.63 | -0.27938 | 1.63 | 0.14223 | 1.63 | 0.04186 | 1.63 | 0.13907 | 1.63 | 0.8796 | 1.63 | 1.47847
1.64 | 1.07337 | 1.63 | 1.18385 | 1.63 | 0.2832 | 1.63 | -0.31863 | 1.63 | 0.05491 | 1.63 | -0.09446 | 1.63 | 0.15824 | 1.63 | 0.94858 | 1.63 | 1.41038
1.64 | 0.96291 | 1.63 | 1.37008 | 1.63 | 0.42942 | 1.63 | -0.35493 | 1.63 | -0.02096 | 1.63 | -0.02341 | 1.63 | 0.03586 | 1.63 | 0.85445 | 1.63 | 1.43116
1.64 | 1.07516 | 1.63 | 1.13521 | 1.63 | 0.65514 | 1.63 | -0.13095 | 1.63 | -0.18584 | 1.63 | -0.02603 | 1.63 | -0.03617 | 1.63 | 0.8429 | 1.63 | 1.47076
1.64 | 1.06637 | 1.63 | 1.21555 | 1.63 | 0.6703 | 1.63 | -0.0021 | 1.63 | -0.12914 | 1.63 | -0.05853 | 1.63 | -0.07469 | 1.63 | 0.83985 | 1.63 | 1.38567
1.64 | 1.30556 | 1.63 | 1.12747 | 1.63 | 0.71764 | 1.63 | -0.01008 | 1.63 | 0.02046 | 1.63 | 0.15035 | 1.63 | -0.10144 | 1.63 | 0.87142 | 1.63 | 1.62133
1.64 | 1.26008 | 1.63 | 1.08104 | 1.63 | 0.67085 | 1.63 | -0.32369 | 1.63 | -0.031 | 1.63 | 0.0693 | 1.63 | -0.0627 | 1.63 | 0.71516 | 1.63 | 1.52267
1.64 | 1.11123 | 1.63 | 1.04092 | 1.64 | 0.60628 | 1.63 | -0.33165 | 1.63 | 0.00912 | 1.63 | -0.04047 | 1.63 | -0.19723 | 1.63 | 0.81847 | 1.63 | 1.69653
1.64 | 1.22024 | 1.63 | 0.84357 | 1.63 | 0.61492 | 1.63 | -0.29358 | 1.63 | 0.01717 | 1.63 | 0.13492 | 1.63 | -0.1452 | 1.63 | 0.82911 | 1.63 | 1.61561
1.64 | 1.34351 | 1.63 | 1.06137 | 1.64 | 0.55453 | 1.63 | -0.34138 | 1.63 | -0.02718 | 1.63 | 0.05035 | 1.63 | -0.21147 | 1.63 | 1.08412 | 1.63 | 1.66661
1.64 | 1.08708 | 1.63 | 1.09017 | 1.64 | 0.47814 | 1.63 | -0.41501 | 1.63 | 0.16588 | 1.63 | -0.19284 | 1.63 | -0.17194 | 1.63 | 1.05286 | 1.63 | 1.68895
1.64 | 1.1527 | 1.63 | 0.86405 | 1.64 | 0.52798 | 1.63 | -0.34781 | 1.63 | 0.05364 | 1.63 | -0.43776 | 1.63 | -0.09923 | 1.64 | 1.17349 | 1.63 | 1.75497
1.64 | 1.11419 | 1.63 | 0.99957 | 1.64 | 0.65531 | 1.63 | -0.32851 | 1.63 | -0.0334 | 1.64 | -0.21069 | 1.63 | -0.15194 | 1.64 | 1.06144 | 1.63 | 1.48334
1.64 | 1.17308 | 1.63 | 1.30927 | 1.64 | 0.41174 | 1.63 | -0.36339 | 1.63 | -0.01699 | 1.64 | -0.0687 | 1.63 | -0.07144 | 1.64 | 1.15902 | 1.63 | 1.37091
1.64 | 1.01106 | 1.63 | 1.02017 | 1.64 | 0.41595 | 1.63 | -0.28218 | 1.63 | 0.00447 | 1.64 | -0.18512 | 1.63 | -0.1394 | 1.64 | 1.1057 | 1.63 | 1.45481
1.64 | 0.94744 | 1.63 | 1.35692 | 1.64 | 0.60929 | 1.63 | -0.28052 | 1.63 | 0.04319 | 1.64 | -0.2159 | 1.63 | 0.02432 | 1.64 | 1.24112 | 1.63 | 1.52652
1.64 | 0.93759 | 1.63 | 1.16774 | 1.64 | 0.43891 | 1.64 | -0.183 | 1.63 | -0.02437 | 1.64 | -0.0491 | 1.63 | 0.02788 | 1.64 | 1.1249 | 1.63 | 1.42179
1.64 | 1.11378 | 1.63 | 1.06984 | 1.64 | 0.44578 | 1.64 | -0.21804 | 1.63 | -0.05595 | 1.64 | 0.2029 | 1.63 | 0.22524 | 1.64 | 0.92103 | 1.64 | 1.50332
1.64 | 1.07387 | 1.63 | 1.33777 | 1.64 | 0.5205 | 1.64 | -0.32796 | 1.63 | -0.09599 | 1.64 | -0.08091 | 1.63 | 0.04417 | 1.64 | 0.95493 | 1.64 | 1.50713
1.64 | 0.78086 | 1.63 | 1.00656 | 1.64 | 0.53746 | 1.64 | -0.30358 | 1.63 | -0.07605 | 1.64 | -0.22773 | 1.63 | 0.14895 | 1.64 | 0.96126 | 1.64 | 1.26215
1.65 | 0.8182 | 1.63 | 0.81511 | 1.64 | 0.43505 | 1.64 | -0.22807 | 1.63 | -0.05078 | 1.64 | -0.03117 | 1.63 | 0.21739 | 1.64 | 0.99307 | 1.64 | 1.18184
1.65 | 0.95192 | 1.63 | 1.12972 | 1.64 | 0.72444 | 1.64 | -0.09466 | 1.63 | -0.01948 | 1.64 | -0.01798 | 1.63 | 0.0856 | 1.64 | 0.84002 | 1.64 | 1.15482
1.65 | 0.95391 | 1.63 | 0.93713 | 1.64 | 0.77983 | 1.64 | -0.2436 | 1.63 | 0.0397 | 1.64 | -0.28071 | 1.63 | 0.1988 | 1.64 | 0.87856 | 1.64 | 1.24128
1.65 | 0.98265 | 1.63 | 0.66865 | 1.64 | 0.80395 | 1.64 | -0.22386 | 1.64 | 0.07729 | 1.64 | -0.28623 | 1.63 | 0.14563 | 1.64 | 0.69258 | 1.64 | 1.49664
1.65 | 1.07301 | 1.63 | 0.93412 | 1.64 | 0.79218 | 1.64 | -0.33651 | 1.64 | -0.07026 | 1.64 | -0.11062 | 1.64 | 0.27628 | 1.64 | 0.84735 | 1.64 | 1.19063
1.65 | 0.98596 | 1.64 | 0.76312 | 1.64 | 0.71474 | 1.64 | -0.25466 | 1.64 | -0.17862 | 1.64 | -0.00048 | 1.64 | 0.05129 | 1.64 | 0.90796 | 1.64 | 1.2143
1.65 | 1.02822 | 1.64 | 0.71242 | 1.64 | 0.56519 | 1.64 | -0.12927 | 1.64 | -0.24577 | 1.64 | -0.1193 | 1.64 | 0.02155 | 1.64 | 1.11747 | 1.64 | 1.29583
1.65 | 0.94191 | 1.64 | 0.97438 | 1.64 | 0.4903 | 1.64 | -0.30309 | 1.64 | -0.27461 | 1.64 | -0.26424 | 1.64 | 0.0075 | 1.64 | 0.98909 | 1.64 | 1.27058
1.65 | 1.06867 | 1.64 | 0.93742 | 1.64 | 0.51528 | 1.64 | -0.15593 | 1.64 | -0.45155 | 1.64 | 0.02657 | 1.64 | -0.03344 | 1.64 | 0.81329 | 1.64 | 1.10356
1.65 | 1.05318 | 1.64 | 1.06189 | 1.64 | 0.61776 | 1.64 | -0.15085 | 1.64 | -0.34849 | 1.64 | -0.02561 | 1.64 | -0.01889 | 1.64 | 0.88576 | 1.64 | 1.41805
1.65 | 1.03125 | 1.64 | 1.40698 | 1.64 | 0.63873 | 1.64 | -0.289 | 1.64 | -0.27194 | 1.64 | -0.13048 | 1.64 | -0.10096 | 1.64 | 1.2066 | 1.64 | 1.39847
1.65 | 0.9631 | 1.64 | 1.02569 | 1.64 | 0.463 | 1.64 | -0.17515 | 1.64 | -0.24919 | 1.64 | -0.28789 | 1.64 | 0.07976 | 1.64 | 1.07853 | 1.64 | 1.23325
1.65 | 1.12106 | 1.64 | 1.10989 | 1.64 | 0.33149 | 1.64 | -0.1231 | 1.64 | -0.26924 | 1.64 | -0.03763 | 1.64 | -0.10931 | 1.64 | 0.84408 | 1.64 | 1.25376
1.65 | 1.14091 | 1.64 | 1.3787 | 1.64 | 0.47253 | 1.64 | -0.33492 | 1.64 | -0.21882 | 1.64 | 0.00794 | 1.64 | -0.1228 | 1.64 | 0.77891 | 1.64 | 1.1116
1.65 | 1.18001 | 1.64 | 1.00018 | 1.64 | 0.3256 | 1.64 | -0.15585 | 1.64 | -0.19947 | 1.64 | -0.1181 | 1.64 | -0.10281 | 1.64 | 1.04579 | 1.64 | 1.15195
1.65 | 1.01846 | 1.64 | 1.04533 | 1.64 | 0.25363 | 1.64 | -0.24714 | 1.64 | -0.13235 | 1.64 | -0.24428 | 1.64 | 0.12461 | 1.64 | 1.11035 | 1.64 | 1.00954
1.65 | 1.15089 | 1.64 | 1.18674 | 1.64 | 0.34498 | 1.64 | -0.23854 | 1.64 | -0.07478 | 1.64 | -0.17676 | 1.64 | 0.36413 | 1.64 | 1.02349 | 1.64 | 1.10069
1.65 | 1.15298 | 1.64 | 1.07856 | 1.64 | 0.23651 | 1.64 | -0.29646 | 1.64 | -0.07838 | 1.64 | -0.25748 | 1.64 | 0.33076 | 1.64 | 0.95551 | 1.64 | 1.06517
1.65 | 1.03873 | 1.64 | 1.35957 | 1.64 | 0.35924 | 1.64 | -0.17953 | 1.64 | 0.03486 | 1.64 | -0.00643 | 1.64 | 0.42299 | 1.64 | 1.0468 | 1.64 | 1.13719
1.65 | 0.94731 | 1.64 | 1.34051 | 1.64 | 0.29417 | 1.64 | -0.31368 | 1.64 | -0.03203 | 1.64 | -0.15292 | 1.64 | 0.31415 | 1.64 | 1.0542 | 1.64 | 1.10929
1.65 | 0.96045 | 1.64 | 1.28138 | 1.64 | 0.34643 | 1.64 | -0.27563 | 1.64 | -0.03636 | 1.64 | -0.24197 | 1.64 | 0.23206 | 1.64 | 1.22398 | 1.64 | 1.14439
1.65 | 0.91991 | 1.64 | 1.50555 | 1.64 | 0.45666 | 1.64 | -0.22908 | 1.64 | -0.04062 | 1.64 | -0.31736 | 1.64 | 0.20595 | 1.64 | 1.17489 | 1.64 | 1.30872
1.65 | 0.95529 | 1.64 | 0.98316 | 1.65 | 0.5666 | 1.64 | -0.32273 | 1.64 | -0.06765 | 1.64 | -0.12631 | 1.64 | 0.1609 | 1.64 | 0.95686 | 1.64 | 1.2909
1.65 | 0.98805 | 1.64 | 1.17106 | 1.65 | 0.60442 | 1.64 | -0.25683 | 1.64 | -0.24546 | 1.64 | 0.01732 | 1.64 | 0.21318 | 1.64 | 0.91275 | 1.64 | 1.32005
1.65 | 0.98243 | 1.64 | 1.37501 | 1.65 | 0.43585 | 1.64 | -0.14335 | 1.64 | -0.24304 | 1.64 | -0.17995 | 1.64 | 0.10752 | 1.64 | 0.93032 | 1.64 | 1.35046
1.65 | 1.05206 | 1.64 | 1.01835 | 1.65 | 0.55977 | 1.64 | -0.24819 | 1.64 | -0.35399 | 1.65 | -0.16217 | 1.64 | 0.00905 | 1.64 | 1.08253 | 1.64 | 1.26517
1.65 | 1.11365 | 1.64 | 1.21307 | 1.65 | 0.38585 | 1.64 | -0.27266 | 1.64 | -0.42777 | 1.65 | -0.05709 | 1.64 | -0.02727 | 1.64 | 1.00977 | 1.64 | 1.44655
1.65 | 1.12793 | 1.64 | 1.12371 | 1.65 | 0.24523 | 1.64 | -0.2722 | 1.64 | -0.2774 | 1.65 | -0.19001 | 1.64 | -0.11091 | 1.65 | 0.94506 | 1.64 | 1.40645
1.65 | 1.12242 | 1.64 | 0.95558 | 1.65 | 0.24378 | 1.64 | -0.35041 | 1.64 | -0.21269 | 1.65 | -0.1851 | 1.64 | -0.16654 | 1.64 | 0.8095 | 1.64 | 1.40233
1.65 | 1.0045 | 1.64 | 1.05603 | 1.65 | 0.41018 | 1.64 | -0.48767 | 1.64 | -0.19428 | 1.65 | 0.03438 | 1.64 | -0.18141 | 1.65 | 0.75047 | 1.64 | 1.46424
1.65 | 1.06227 | 1.64 | 0.79199 | 1.65 | 0.51958 | 1.64 | -0.30652 | 1.64 | -0.16955 | 1.65 | -0.17051 | 1.64 | -0.13037 | 1.65 | 0.87354 | 1.64 | 1.29937
1.65 | 1.29681 | 1.64 | 0.90188 | 1.65 | 0.57746 | 1.64 | -0.23758 | 1.64 | 0.08959 | 1.65 | -0.12511 | 1.64 | 0.00585 | 1.65 | 0.91291 | 1.64 | 1.17889
1.65 | 1.15535 | 1.64 | 0.72264 | 1.65 | 0.4888 | 1.65 | -0.07253 | 1.64 | 0.01835 | 1.65 | 0.0464 | 1.64 | 0.0144 | 1.65 | 0.91275 | 1.64 | 1.3266
1.66 | 1.19201 | 1.64 | 0.87222 | 1.65 | 0.3944 | 1.65 | -0.23977 | 1.64 | -0.20694 | 1.65 | -0.03002 | 1.64 | -0.00175 | 1.65 | 0.93534 | 1.64 | 1.31542
1.66 | 1.04884 | 1.64 | 0.81535 | 1.65 | 0.53887 | 1.65 | 0.03259 | 1.64 | -0.08392 | 1.65 | -0.08072 | 1.64 | 0.0717 | 1.65 | 0.8156 | 1.64 | 1.28068
1.66 | 1.10807 | 1.64 | 0.66843 | 1.65 | 0.6106 | 1.65 | -0.08789 | 1.64 | -0.22175 | 1.65 | -0.03259 | 1.64 | -0.01409 | 1.65 | 0.781 | 1.64 | 1.28403
1.66 | 1.13389 | 1.64 | 0.83123 | 1.65 | 0.62831 | 1.65 | -0.03229 | 1.64 | -0.23148 | 1.65 | 0.07528 | 1.64 | 0.02118 | 1.65 | 0.68775 | 1.65 | 1.37143
1.66 | 1.28068 | 1.64 | 1.00709 | 1.65 | 0.39364 | 1.65 | -0.18713 | 1.64 | -0.22796 | 1.65 | -0.02277 | 1.64 | -0.06782 | 1.65 | 0.71504 | 1.65 | 1.32523
1.66 | 1.3074 | 1.64 | 0.7871 | 1.65 | 0.38243 | 1.65 | -0.11379 | 1.64 | -0.30189 | 1.65 | -0.21457 | 1.64 | 0.00556 | 1.65 | 0.78828 | 1.65 | 1.27124
1.66 | 1.10432 | 1.64 | 0.94104 | 1.65 | 0.45217 | 1.65 | -0.23342 | 1.65 | -0.34747 | 1.65 | -0.09588 | 1.64 | -0.05002 | 1.65 | 0.84539 | 1.65 | 1.41769
1.66 | 0.99362 | 1.64 | 0.95179 | 1.65 | 0.67242 | 1.65 | -0.31049 | 1.65 | -0.31782 | 1.65 | -0.18623 | 1.64 | 0.08682 | 1.65 | 0.98582 | 1.65 | 1.49589
1.66 | 1.18178 | 1.64 | 1.00101 | 1.65 | 0.56708 | 1.65 | -0.44192 | 1.65 | -0.30593 | 1.65 | -0.23084 | 1.64 | 0.07711 | 1.65 | 1.02711 | 1.65 | 1.35302
1.66 | 1.23823 | 1.65 | 1.03903 | 1.65 | 0.76399 | 1.65 | -0.41771 | 1.65 | -0.21455 | 1.65 | -0.31385 | 1.65 | 0.12812 | 1.65 | 0.92599 | 1.65 | 1.44973
1.66 | 1.26859 | 1.65 | 0.99592 | 1.65 | 0.71895 | 1.65 | -0.31762 | 1.65 | -0.24022 | 1.65 | -0.18632 | 1.65 | -0.03072 | 1.65 | 1.05363 | 1.65 | 1.68379
1.66 | 1.13975 | 1.65 | 1.14761 | 1.65 | 0.52358 | 1.65 | -0.22526 | 1.65 | -0.24241 | 1.65 | -0.28525 | 1.65 | 0.00103 | 1.65 | 0.91801 | 1.65 | 1.57049
1.66 | 1.10776 | 1.65 | 1.33811 | 1.65 | 0.50241 | 1.65 | -0.28639 | 1.65 | -0.10024 | 1.65 | -0.4109 | 1.65 | -0.16989 | 1.65 | 0.94804 | 1.65 | 1.30893
1.66 | 1.24494 | 1.65 | 1.13277 | 1.65 | 0.52674 | 1.65 | -0.17999 | 1.65 | -0.00962 | 1.65 | -0.3397 | 1.65 | -0.15573 | 1.65 | 1.15259 | 1.65 | 1.08459
1.66 | 1.02548 | 1.65 | 1.37479 | 1.65 | 0.83235 | 1.65 | -0.20083 | 1.65 | 0.04485 | 1.65 | -0.16752 | 1.65 | 0.09385 | 1.65 | 1.00998 | 1.65 | 1.11584
1.66 | 0.96774 | 1.65 | 1.30352 | 1.65 | 0.76253 | 1.65 | -0.30894 | 1.65 | 0.10436 | 1.65 | 0.07256 | 1.65 | 0.02565 | 1.65 | 1.09269 | 1.65 | 1.42286
1.66 | 1.08243 | 1.65 | 1.02883 | 1.65 | 0.59452 | 1.65 | -0.3887 | 1.65 | 0.23176 | 1.65 | -0.11259 | 1.65 | 0.09841 | 1.65 | 0.87079 | 1.65 | 1.26873
1.66 | 1.18336 | 1.65 | 1.19587 | 1.65 | 0.66264 | 1.65 | -0.27947 | 1.65 | 0.1481 | 1.65 | -0.17354 | 1.65 | 0.09361 | 1.65 | 1.05241 | 1.65 | 1.26387
1.66 | 1.11786 | 1.65 | 0.97956 | 1.65 | 0.59496 | 1.65 | -0.14136 | 1.65 | 0.17244 | 1.65 | 0.00726 | 1.65 | 0.04092 | 1.65 | 0.76594 | 1.65 | 1.3737
1.66 | 1.06977 | 1.65 | 0.89216 | 1.65 | 0.45943 | 1.65 | -0.08656 | 1.65 | 0.08676 | 1.65 | 0.03233 | 1.65 | 0.12576 | 1.65 | 0.83963 | 1.65 | 1.3341
1.66 | 1.01143 | 1.65 | 0.75618 | 1.65 | 0.51864 | 1.65 | -0.3702 | 1.65 | 0.1515 | 1.65 | -0.10539 | 1.65 | -0.0693 | 1.65 | 0.74594 | 1.65 | 1.3015
1.66 | 0.9866 | 1.65 | 0.83292 | 1.65 | 0.58858 | 1.65 | -0.33368 | 1.65 | -0.03576 | 1.65 | -0.01376 | 1.65 | -0.01832 | 1.65 | 0.87317 | 1.65 | 1.29667
1.66 | 0.89779 | 1.65 | 1.0842 | 1.66 | 0.75404 | 1.65 | -0.37833 | 1.65 | -0.01198 | 1.65 | -0.08942 | 1.65 | -0.0522 | 1.65 | 1.01241 | 1.65 | 1.29011
1.66 | 1.0051 | 1.65 | 1.02888 | 1.65 | 0.69059 | 1.65 | -0.54964 | 1.65 | -0.06863 | 1.65 | 0.10079 | 1.65 | 0.07781 | 1.65 | 0.77446 | 1.65 | 1.28551
1.66 | 0.99709 | 1.65 | 1.07494 | 1.66 | 0.6839 | 1.65 | -0.55684 | 1.65 | -0.15425 | 1.66 | 0.21691 | 1.65 | 0.10011 | 1.65 | 0.95676 | 1.65 | 1.23987
1.66 | 1.17939 | 1.65 | 1.30595 | 1.66 | 0.73879 | 1.65 | -0.39347 | 1.65 | -0.27934 | 1.66 | 0.01377 | 1.65 | 0.10087 | 1.65 | 0.99182 | 1.65 | 1.24799
1.66 | 1.18486 | 1.65 | 1.14093 | 1.66 | 0.71082 | 1.65 | -0.27593 | 1.65 | -0.05087 | 1.66 | 0.12934 | 1.65 | 0.19679 | 1.65 | 0.91381 | 1.65 | 1.22786
1.66 | 1.16873 | 1.65 | 1.43324 | 1.66 | 0.72247 | 1.65 | -0.27026 | 1.65 | -0.03582 | 1.66 | 0.09247 | 1.65 | 0.23074 | 1.65 | 0.9462 | 1.65 | 1.28038
1.66 | 1.22498 | 1.65 | 1.27439 | 1.66 | 0.65143 | 1.65 | -0.34367 | 1.65 | 0.07747 | 1.66 | -0.05225 | 1.65 | -0.06869 | 1.66 | 1.02732 | 1.65 | 1.38246
1.66 | 1.21274 | 1.65 | 1.25153 | 1.66 | 0.48158 | 1.65 | -0.46965 | 1.65 | 0.0298 | 1.66 | -0.1027 | 1.65 | 0.07347 | 1.66 | 1.15909 | 1.65 | 1.32769
1.66 | 1.12841 | 1.65 | 1.43774 | 1.66 | 0.30817 | 1.65 | -0.37742 | 1.65 | 0.09206 | 1.66 | 0.09463 | 1.65 | 0.34053 | 1.66 | 0.92295 | 1.65 | 1.27166
1.66 | 0.86035 | 1.65 | 1.11117 | 1.66 | 0.39232 | 1.65 | -0.22109 | 1.65 | 0.14771 | 1.66 | 0.01905 | 1.65 | 0.30554 | 1.66 | 0.98653 | 1.65 | 1.32383
1.66 | 0.89652 | 1.65 | 1.24819 | 1.66 | 0.38008 | 1.65 | -0.20981 | 1.65 | 0.23699 | 1.66 | -0.06019 | 1.65 | 0.28813 | 1.66 | 1.09373 | 1.65 | 1.43008
1.66 | 1.09427 | 1.65 | 1.27783 | 1.66 | 0.48729 | 1.65 | -0.26882 | 1.65 | 0.15513 | 1.66 | -0.08229 | 1.65 | 0.15248 | 1.66 | 0.93735 | 1.65 | 1.47105
1.66 | 1.10641 | 1.65 | 1.01898 | 1.66 | 0.53426 | 1.66 | -0.33782 | 1.65 | 0.08207 | 1.66 | -0.10942 | 1.65 | 0.17347 | 1.66 | 0.89168 | 1.65 | 1.08468
1.66 | 1.01508 | 1.65 | 1.15349 | 1.66 | 0.65051 | 1.66 | -0.26944 | 1.65 | 0.06147 | 1.66 | -0.03438 | 1.65 | 0.08032 | 1.66 | 0.71508 | 1.65 | 1.18007
1.66 | 0.99402 | 1.65 | 1.22184 | 1.66 | 0.57158 | 1.66 | -0.12834 | 1.66 | -0.10124 | 1.66 | 0.22849 | 1.65 | 0.12825 | 1.66 | 0.83346 | 1.65 | 1.2614
1.66 | 1.01433 | 1.65 | 0.97012 | 1.66 | 0.63462 | 1.66 | 0.03562 | 1.66 | -0.24795 | 1.66 | 0.31592 | 1.65 | 0.03606 | 1.66 | 0.71569 | 1.66 | 1.39841
1.67 | 0.98748 | 1.65 | 0.93555 | 1.66 | 0.8055 | 1.66 | -0.12303 | 1.66 | -0.15722 | 1.66 | 0.09538 | 1.65 | -0.02921 | 1.66 | 0.66355 | 1.66 | 1.38382
1.67 | 0.92485 | 1.65 | 1.02953 | 1.66 | 0.39818 | 1.66 | -0.13401 | 1.66 | -0.08063 | 1.66 | 0.1062 | 1.65 | 0.00489 | 1.66 | 0.80159 | 1.66 | 1.17189
1.67 | 1.02657 | 1.65 | 0.87884 | 1.66 | 0.44765 | 1.66 | -0.19539 | 1.66 | -0.0199 | 1.66 | 0.19939 | 1.66 | -0.13778 | 1.66 | 0.83326 | 1.66 | 1.02195
1.67 | 0.92542 | 1.65 | 0.8304 | 1.66 | 0.49052 | 1.66 | -0.1688 | 1.65 | -0.10777 | 1.66 | 0.1899 | 1.66 | -0.22785 | 1.66 | 0.96682 | 1.66 | 1.17452
1.67 | 1.14265 | 1.65 | 0.78769 | 1.66 | 0.55429 | 1.66 | -0.27834 | 1.66 | -0.10969 | 1.66 | 0.21893 | 1.65 | -0.12539 | 1.66 | 0.74148 | 1.66 | 1.38886
1.67 | 1.04483 | 1.66 | 0.9391 | 1.66 | 0.47884 | 1.66 | -0.16468 | 1.66 | -0.11666 | 1.66 | 0.1127 | 1.66 | -0.02304 | 1.66 | 1.03898 | 1.66 | 1.35123
1.67 | 1.09287 | 1.66 | 1.07938 | 1.66 | 0.47165 | 1.66 | -0.38536 | 1.65 | -0.2962 | 1.66 | 0.04771 | 1.66 | 0.07247 | 1.66 | 1.07731 | 1.66 | 1.52797
1.67 | 1.25416 | 1.66 | 1.1107 | 1.66 | 0.45682 | 1.66 | -0.3082 | 1.66 | -0.28992 | 1.66 | 0.04442 | 1.66 | -0.04321 | 1.66 | 1.16887 | 1.66 | 1.60103
1.67 | 1.15599 | 1.66 | 0.88178 | 1.66 | 0.63568 | 1.66 | -0.35661 | 1.66 | -0.06304 | 1.66 | -0.04948 | 1.66 | -0.07341 | 1.66 | 1.135 | 1.66 | 1.7261
1.67 | 0.97214 | 1.66 | 1.16764 | 1.66 | 0.57903 | 1.66 | -0.25606 | 1.66 | -0.02901 | 1.66 | -0.20296 | 1.66 | 0.0647 | 1.66 | 0.95845 | 1.66 | 1.59225
1.67 | 0.86349 | 1.66 | 1.12036 | 1.66 | 0.48692 | 1.66 | -0.42057 | 1.66 | 0.13242 | 1.66 | -0.18021 | 1.66 | 0.05938 | 1.66 | 0.93482 | 1.66 | 1.43812
1.67 | 1.07095 | 1.66 | 0.95916 | 1.66 | 0.47656 | 1.66 | -0.32565 | 1.66 | 0.1671 | 1.66 | -0.16363 | 1.66 | 0.01427 | 1.66 | 1.03383 | 1.66 | 1.41034
1.67 | 1.11456 | 1.66 | 1.17555 | 1.66 | 0.43894 | 1.66 | -0.35259 | 1.66 | 0.08975 | 1.66 | 0.00194 | 1.66 | -0.1205 | 1.66 | 1.02159 | 1.66 | 1.14957
1.67 | 1.14074 | 1.66 | 1.21722 | 1.66 | 0.55962 | 1.66 | -0.17317 | 1.66 | -0.09634 | 1.66 | -0.17264 | 1.66 | -0.09882 | 1.66 | 1.02003 | 1.66 | 1.12936
1.67 | 0.93055 | 1.66 | 0.95872 | 1.66 | 0.41987 | 1.66 | -0.36943 | 1.66 | -0.03994 | 1.66 | -0.2145 | 1.66 | 0.01741 | 1.66 | 1.17774 | 1.66 | 1.07173
1.67 | 1.12553 | 1.66 | 1.5372 | 1.66 | 0.42472 | 1.66 | -0.4075 | 1.66 | -0.05711 | 1.66 | -0.23217 | 1.66 | 0.04178 | 1.66 | 1.32621 | 1.66 | 1.10914
1.67 | 0.98691 | 1.66 | 1.27204 | 1.66 | 0.44653 | 1.66 | -0.5056 | 1.66 | -0.12709 | 1.66 | -0.10277 | 1.66 | 0.08078 | 1.66 | 1.34947 | 1.66 | 1.08058
1.67 | 0.9974 | 1.66 | 1.04974 | 1.66 | 0.44343 | 1.66 | -0.53394 | 1.66 | -0.10595 | 1.66 | -0.16019 | 1.66 | -0.16102 | 1.66 | 1.39127 | 1.66 | 1.11711
1.67 | 1.01551 | 1.66 | 1.29841 | 1.66 | 0.31722 | 1.66 | -0.58043 | 1.66 | -0.14743 | 1.66 | -0.22018 | 1.66 | -0.11525 | 1.66 | 1.15328 | 1.66 | 1.10368
1.67 | 1.17255 | 1.66 | 1.07742 | 1.66 | 0.57836 | 1.66 | -0.45318 | 1.66 | -0.13909 | 1.66 | -0.15866 | 1.66 | -0.19976 | 1.66 | 0.9487 | 1.66 | 1.03685
1.67 | 1.34356 | 1.66 | 1.0719 | 1.66 | 0.43925 | 1.66 | -0.45488 | 1.66 | -0.22737 | 1.66 | -0.24841 | 1.66 | -0.07227 | 1.66 | 0.8964 | 1.66 | 1.2198
1.67 | 1.41071 | 1.66 | 1.28922 | 1.66 | 0.49062 | 1.66 | -0.39478 | 1.66 | -0.29035 | 1.66 | -0.16584 | 1.66 | -0.03525 | 1.66 | 0.81606 | 1.66 | 1.14791
1.67 | 1.11641 | 1.66 | 0.87099 | 1.66 | 0.54301 | 1.66 | -0.4911 | 1.66 | -0.20131 | 1.67 | -0.27888 | 1.66 | -0.07048 | 1.66 | 1.06067 | 1.66 | 1.27406
1.67 | 0.87235 | 1.66 | 0.78666 | 1.67 | 0.68429 | 1.66 | -0.27947 | 1.66 | -0.13514 | 1.67 | -0.29882 | 1.66 | 0.03355 | 1.66 | 1.1996 | 1.66 | 1.07331
1.67 | 0.8419 | 1.66 | 1.28092 | 1.67 | 0.6923 | 1.66 | -0.26171 | 1.66 | 0.09291 | 1.67 | -0.29635 | 1.66 | 0.19262 | 1.66 | 1.24711 | 1.66 | 0.94412
1.67 | 0.85899 | 1.66 | 0.95483 | 1.67 | 0.61124 | 1.66 | -0.31084 | 1.66 | 0.06252 | 1.67 | -0.24515 | 1.66 | 0.14295 | 1.66 | 1.07266 | 1.66 | 0.97085
1.67 | 0.8028 | 1.66 | 1.17128 | 1.67 | 0.56883 | 1.66 | -0.36396 | 1.66 | 0.13036 | 1.67 | -0.13926 | 1.66 | 0.14947 | 1.66 | 1.05255 | 1.66 | 1.16346
1.67 | 0.82288 | 1.66 | 1.36819 | 1.67 | 0.5281 | 1.66 | -0.11213 | 1.66 | 0.17485 | 1.67 | -0.22214 | 1.66 | 0.02947 | 1.66 | 1.04899 | 1.66 | 1.18286
1.67 | 0.98568 | 1.66 | 1.26107 | 1.67 | 0.57484 | 1.66 | 0.03944 | 1.66 | 0.04756 | 1.67 | -0.2765 | 1.66 | 0.10048 | 1.66 | 0.90931 | 1.66 | 1.23416
1.67 | 0.90604 | 1.66 | 1.14879 | 1.67 | 0.66117 | 1.66 | -0.05179 | 1.66 | -0.07243 | 1.67 | -0.26983 | 1.66 | -0.01228 | 1.66 | 1.05147 | 1.66 | 0.98331
1.67 | 0.90554 | 1.66 | 1.2247 | 1.67 | 0.57697 | 1.66 | -0.20683 | 1.66 | -0.07253 | 1.67 | -0.00094 | 1.66 | 0.04441 | 1.67 | 1.10048 | 1.66 | 1.05359
1.67 | 1.02197 | 1.66 | 1.28344 | 1.67 | 0.53746 | 1.66 | -0.30995 | 1.66 | -0.01821 | 1.67 | -0.10007 | 1.66 | 0.14815 | 1.67 | 1.09484 | 1.66 | 1.06769
1.67 | 1.06795 | 1.66 | 1.06374 | 1.67 | 0.25632 | 1.66 | -0.15619 | 1.66 | 0.0938 | 1.67 | -0.24498 | 1.66 | 0.09311 | 1.67 | 1.07273 | 1.66 | 1.0233
1.67 | 1.13196 | 1.66 | 0.93867 | 1.67 | 0.4444 | 1.67 | -0.22172 | 1.66 | 0.05187 | 1.67 | -0.26813 | 1.66 | 0.08532 | 1.67 | 0.93627 | 1.66 | 1.02016
1.67 | 1.12613 | 1.66 | 1.19628 | 1.67 | 0.30511 | 1.67 | -0.482 | 1.66 | -0.03412 | 1.67 | -0.1168 | 1.66 | 0.02253 | 1.67 | 0.98784 | 1.66 | 1.02078
1.67 | 1.07777 | 1.66 | 1.07528 | 1.67 | 0.37288 | 1.67 | -0.45172 | 1.66 | -0.15351 | 1.67 | -0.18621 | 1.66 | -0.16182 | 1.67 | 0.9202 | 1.66 | 1.1316
1.67 | 1.16171 | 1.66 | 1.15474 | 1.67 | 0.4766 | 1.67 | -0.43577 | 1.66 | -0.12616 | 1.67 | -0.38252 | 1.66 | -0.08986 | 1.67 | 0.81729 | 1.66 | 1.2894
1.67 | 1.08559 | 1.67 | 1.20045 | 1.67 | 0.50897 | 1.67 | -0.44803 | 1.66 | -0.1623 | 1.67 | -0.25357 | 1.67 | 0.06304 | 1.67 | 0.88951 | 1.67 | 1.18807
1.68 | 1.17922 | 1.67 | 0.98212 | 1.67 | 0.41301 | 1.67 | -0.48344 | 1.66 | -0.45471 | 1.67 | -0.20214 | 1.66 | 0.07066 | 1.67 | 0.8883 | 1.67 | 1.19384
1.68 | 1.06964 | 1.67 | 1.31072 | 1.67 | 0.28673 | 1.67 | -0.40732 | 1.66 | -0.26315 | 1.67 | -0.12744 | 1.66 | -0.02319 | 1.67 | 0.92076 | 1.67 | 1.39281
1.68 | 0.98925 | 1.67 | 1.22838 | 1.67 | 0.32166 | 1.67 | -0.40349 | 1.66 | -0.1731 | 1.67 | -0.28078 | 1.67 | 0.01477 | 1.67 | 1.01847 | 1.67 | 1.49962
1.68 | 0.87103 | 1.67 | 0.96903 | 1.67 | 0.4007 | 1.67 | -0.36688 | 1.66 | -0.18329 | 1.67 | -0.31344 | 1.67 | 0.10129 | 1.67 | 1.16138 | 1.67 | 1.64107
1.68 | 0.96164 | 1.67 | 1.04208 | 1.67 | 0.45502 | 1.67 | -0.23966 | 1.67 | -0.17088 | 1.67 | -0.10933 | 1.67 | 0.1481 | 1.67 | 1.02646 | 1.67 | 1.42608
1.68 | 0.88525 | 1.67 | 1.07058 | 1.67 | 0.37521 | 1.67 | -0.12493 | 1.67 | -0.03226 | 1.67 | -0.01883 | 1.67 | 0.21147 | 1.67 | 1.06446 | 1.67 | 1.49833
1.68 | 0.75401 | 1.67 | 0.94283 | 1.67 | 0.44188 | 1.67 | -0.10076 | 1.67 | -0.08922 | 1.67 | 0.02851 | 1.67 | 0.07716 | 1.67 | 0.98405 | 1.67 | 1.63815
1.68 | 0.91749 | 1.67 | 1.25271 | 1.67 | 0.67431 | 1.67 | -0.06802 | 1.67 | 0.14756 | 1.67 | 0.13685 | 1.67 | 0.13157 | 1.67 | 1.17283 | 1.67 | 1.74956
1.68 | 0.8945 | 1.67 | 0.87553 | 1.67 | 0.84313 | 1.67 | -0.0784 | 1.67 | 0.10766 | 1.67 | 0.38488 | 1.67 | 0.10788 | 1.67 | 1.19525 | 1.67 | 1.71746
1.68 | 0.99086 | 1.67 | 0.8591 | 1.67 | 0.80201 | 1.67 | 0.00683 | 1.67 | 0.08497 | 1.67 | 0.2697 | 1.67 | 0.12842 | 1.67 | 1.19331 | 1.67 | 1.72324
1.68 | 0.84828 | 1.67 | 0.87603 | 1.67 | 0.70206 | 1.67 | -0.21791 | 1.67 | 0.1825 | 1.67 | 0.06614 | 1.67 | 0.12188 | 1.67 | 0.94853 | 1.67 | 1.48153
1.68 | 0.89499 | 1.67 | 1.02892 | 1.67 | 0.60475 | 1.67 | -0.20026 | 1.67 | 0.26968 | 1.67 | -0.01112 | 1.67 | 0.10299 | 1.67 | 1.11339 | 1.67 | 1.55533
1.68 | 0.89843 | 1.67 | 0.85712 | 1.67 | 0.78635 | 1.67 | -0.17604 | 1.67 | 0.14498 | 1.67 | 0.04365 | 1.67 | -0.04335 | 1.67 | 0.92911 | 1.67 | 1.5367
1.68 | 0.96815 | 1.67 | 1.02273 | 1.67 | 0.88364 | 1.67 | -0.1322 | 1.67 | 0.0098 | 1.67 | 0.16186 | 1.67 | -0.01931 | 1.67 | 0.88776 | 1.67 | 1.52737
1.68 | 0.96697 | 1.67 | 1.2266 | 1.67 | 0.7398 | 1.67 | -0.08536 | 1.67 | -0.12266 | 1.67 | -0.06839 | 1.67 | -0.10776 | 1.67 | 0.73253 | 1.67 | 1.49179
1.68 | 1.14758 | 1.67 | 0.98877 | 1.67 | 0.81527 | 1.67 | -0.19555 | 1.67 | -0.1082 | 1.67 | -0.07308 | 1.67 | 0.00894 | 1.67 | 0.82817 | 1.67 | 1.49229
1.68 | 1.0402 | 1.67 | 1.05702 | 1.67 | 0.71227 | 1.67 | -0.25172 | 1.67 | -0.17354 | 1.67 | -0.07131 | 1.67 | -0.02478 | 1.67 | 0.71136 | 1.67 | 1.42775
1.68 | 0.98151 | 1.67 | 1.03984 | 1.67 | 0.6076 | 1.67 | -0.37838 | 1.67 | -0.22269 | 1.67 | -0.11797 | 1.67 | 0.1385 | 1.67 | 0.88703 | 1.67 | 1.45702
1.68 | 0.9438 | 1.67 | 1.02778 | 1.67 | 0.60573 | 1.67 | -0.35966 | 1.67 | -0.25281 | 1.67 | -0.11715 | 1.67 | -0.00419 | 1.67 | 0.90359 | 1.67 | 1.46164
1.68 | 1.12119 | 1.67 | 1.05134 | 1.68 | 0.57897 | 1.67 | -0.10024 | 1.67 | -0.24441 | 1.67 | -0.33305 | 1.67 | 0.06968 | 1.67 | 0.97337 | 1.67 | 1.53607
1.68 | 1.28042 | 1.67 | 1.23288 | 1.68 | 0.46868 | 1.67 | -0.11353 | 1.67 | -0.26025 | 1.67 | -0.24472 | 1.67 | 0.05932 | 1.67 | 1.05876 | 1.67 | 1.6677
1.68 | 1.37264 | 1.67 | 1.13251 | 1.68 | 0.47864 | 1.67 | -0.05814 | 1.67 | -0.01608 | 1.67 | -0.06209 | 1.67 | 0.03994 | 1.67 | 1.03398 | 1.67 | 1.56451
1.68 | 1.12161 | 1.67 | 1.01097 | 1.68 | 0.6957 | 1.67 | -0.15445 | 1.67 | 2e-05 | 1.67 | -0.04529 | 1.67 | 0.09082 | 1.67 | 1.32423 | 1.67 | 1.53495
1.68 | 1.04643 | 1.67 | 1.21994 | 1.68 | 0.65042 | 1.67 | -0.08167 | 1.67 | -0.03373 | 1.67 | -0.16186 | 1.67 | -0.07755 | 1.67 | 1.20175 | 1.67 | 1.43401
1.68 | 0.79056 | 1.67 | 1.18192 | 1.68 | 0.74217 | 1.67 | -0.17681 | 1.67 | 0.18807 | 1.68 | -0.13564 | 1.67 | -0.03235 | 1.67 | 1.04129 | 1.67 | 1.44776
1.68 | 0.94018 | 1.67 | 1.0563 | 1.68 | 0.73905 | 1.67 | -0.32292 | 1.67 | 0.21619 | 1.68 | 0.03324 | 1.67 | -0.06713 | 1.67 | 0.9522 | 1.67 | 1.17504
1.68 | 1.1564 | 1.67 | 1.20587 | 1.68 | 0.83953 | 1.67 | -0.26834 | 1.67 | 0.26337 | 1.68 | 0.06841 | 1.67 | -0.03551 | 1.67 | 0.81939 | 1.67 | 1.45565
1.68 | 0.92099 | 1.67 | 1.21111 | 1.68 | 0.61835 | 1.67 | -0.12724 | 1.67 | 0.23037 | 1.68 | 0.17716 | 1.67 | 0.10259 | 1.68 | 0.92186 | 1.67 | 1.41009
1.68 | 1.00466 | 1.67 | 1.16138 | 1.68 | 0.49968 | 1.67 | -0.21245 | 1.67 | 0.27964 | 1.68 | 0.14256 | 1.67 | 0.12395 | 1.68 | 0.88912 | 1.67 | 1.53039
1.68 | 1.10992 | 1.67 | 1.26125 | 1.68 | 0.61451 | 1.67 | -0.33688 | 1.67 | 0.16843 | 1.68 | -0.11053 | 1.67 | -0.02277 | 1.68 | 0.85507 | 1.67 | 1.45658
1.68 | 1.1634 | 1.67 | 1.15719 | 1.68 | 0.63651 | 1.67 | -0.23988 | 1.67 | 0.16093 | 1.68 | -0.24289 | 1.67 | -0.0426 | 1.68 | 0.98651 | 1.67 | 1.36412
1.68 | 0.98417 | 1.67 | 1.00363 | 1.68 | 0.6284 | 1.67 | -0.24293 | 1.68 | 0.16088 | 1.68 | -0.12085 | 1.67 | -0.02674 | 1.68 | 1.15143 | 1.67 | 1.3559
1.68 | 0.9764 | 1.67 | 1.18492 | 1.68 | 0.71158 | 1.67 | -0.48876 | 1.68 | 0.13126 | 1.68 | 0.13709 | 1.67 | 0.08604 | 1.68 | 1.21555 | 1.67 | 1.37926
1.68 | 0.87617 | 1.67 | 1.02576 | 1.68 | 0.73087 | 1.68 | -0.44638 | 1.68 | 0.10194 | 1.68 | -0.0974 | 1.67 | -0.01363 | 1.68 | 1.07244 | 1.67 | 1.32765
1.68 | 0.80482 | 1.67 | 0.8161 | 1.68 | 0.61492 | 1.68 | -0.37397 | 1.68 | 0.08519 | 1.68 | -0.28126 | 1.67 | -0.04285 | 1.68 | 0.94293 | 1.68 | 1.4226
1.68 | 0.63206 | 1.68 | 1.25188 | 1.68 | 0.52246 | 1.68 | -0.45011 | 1.68 | 0.0901 | 1.68 | -0.32037 | 1.67 | -0.0152 | 1.68 | 1.07135 | 1.68 | 1.23271
1.69 | 0.81754 | 1.68 | 1.18957 | 1.68 | 0.40324 | 1.68 | -0.26278 | 1.68 | 0.0043 | 1.68 | -0.37148 | 1.67 | 0.0413 | 1.68 | 1.03919 | 1.68 | 1.3543
1.69 | 1.02587 | 1.68 | 0.88696 | 1.68 | 0.56466 | 1.68 | -0.39075 | 1.67 | -0.05441 | 1.68 | -0.22965 | 1.67 | 0.03918 | 1.68 | 1.1132 | 1.68 | 1.45585
1.69 | 0.99548 | 1.68 | 1.19835 | 1.68 | 0.48323 | 1.68 | -0.58773 | 1.68 | -0.1435 | 1.68 | -0.47111 | 1.67 | -0.06776 | 1.68 | 0.96886 | 1.68 | 1.26292
1.68 | 0.76717 | 1.68 | 1.14932 | 1.68 | 0.67966 | 1.68 | -0.49797 | 1.68 | -0.21174 | 1.68 | -0.20224 | 1.68 | -0.08556 | 1.68 | 1.01351 | 1.68 | 1.42009
1.68 | 0.93452 | 1.68 | 1.04408 | 1.68 | 0.66793 | 1.68 | -0.43102 | 1.68 | -0.29306 | 1.68 | -0.12615 | 1.68 | -0.26324 | 1.68 | 0.96465 | 1.68 | 1.2752
1.69 | 1.0249 | 1.68 | 1.02686 | 1.68 | 0.69495 | 1.68 | -0.20329 | 1.68 | -0.3421 | 1.68 | -0.03739 | 1.68 | -0.14262 | 1.68 | 1.06255 | 1.68 | 1.54455
1.69 | 0.98715 | 1.68 | 0.91528 | 1.68 | 0.73681 | 1.68 | -0.20412 | 1.68 | -0.21232 | 1.68 | 0.02155 | 1.68 | -0.18955 | 1.68 | 0.99315 | 1.68 | 1.53886
1.69 | 0.98744 | 1.68 | 1.09486 | 1.68 | 0.72056 | 1.68 | -0.12096 | 1.68 | -0.14071 | 1.68 | -0.0142 | 1.68 | -0.16016 | 1.68 | 0.83806 | 1.68 | 1.49098
1.69 | 1.11088 | 1.68 | 1.05121 | 1.68 | 0.83578 | 1.68 | -0.07517 | 1.68 | -0.24585 | 1.68 | -0.0687 | 1.68 | -0.13769 | 1.68 | 0.99526 | 1.68 | 1.38944
1.69 | 1.12777 | 1.68 | 0.91997 | 1.68 | 0.77492 | 1.68 | 0.18026 | 1.68 | -0.45244 | 1.68 | -0.23183 | 1.68 | -0.08122 | 1.68 | 1.05543 | 1.68 | 1.27229
1.69 | 1.10842 | 1.68 | 0.98989 | 1.68 | 0.60802 | 1.68 | 0.22574 | 1.68 | -0.37347 | 1.68 | -0.17088 | 1.68 | -0.08224 | 1.68 | 0.92913 | 1.68 | 1.38024
1.69 | 1.23439 | 1.68 | 0.99518 | 1.68 | 0.57734 | 1.68 | 0.07862 | 1.68 | -0.3043 | 1.68 | -0.08516 | 1.68 | 0.06084 | 1.68 | 0.87323 | 1.68 | 1.36643
1.69 | 1.10362 | 1.68 | 0.97774 | 1.68 | 0.69469 | 1.68 | -0.01401 | 1.68 | -0.15329 | 1.68 | 0.01095 | 1.68 | 0.00377 | 1.68 | 0.9745 | 1.68 | 1.45671
1.69 | 1.16244 | 1.68 | 1.02556 | 1.68 | 0.6217 | 1.68 | -0.22004 | 1.68 | 0.02225 | 1.68 | 0.01294 | 1.68 | -0.20288 | 1.68 | 1.04687 | 1.68 | 1.51336
1.69 | 1.15614 | 1.68 | 1.05439 | 1.68 | 0.52461 | 1.68 | -0.2676 | 1.68 | 0.02314 | 1.68 | -0.17825 | 1.68 | -0.13224 | 1.68 | 0.86713 | 1.68 | 1.34928
1.69 | 0.99138 | 1.68 | 0.99072 | 1.68 | 0.71343 | 1.68 | -0.21985 | 1.68 | -0.11906 | 1.68 | -0.10502 | 1.68 | -0.1253 | 1.68 | 0.78853 | 1.68 | 1.40372
1.69 | 0.92847 | 1.68 | 1.02668 | 1.68 | 0.80269 | 1.68 | -0.23562 | 1.68 | -0.18876 | 1.68 | -0.17559 | 1.68 | 0.06459 | 1.68 | 0.7069 | 1.68 | 1.45223
1.69 | 1.04621 | 1.68 | 1.07523 | 1.68 | 0.60962 | 1.68 | -0.41082 | 1.68 | -0.24808 | 1.68 | -0.31566 | 1.68 | 0.0375 | 1.68 | 0.79628 | 1.68 | 1.25001
1.69 | 1.13372 | 1.68 | 1.02859 | 1.68 | 0.56772 | 1.68 | -0.38772 | 1.68 | -0.29781 | 1.68 | -0.37486 | 1.68 | 0.16243 | 1.68 | 0.84983 | 1.68 | 1.36781
1.69 | 1.19626 | 1.68 | 0.99814 | 1.68 | 0.41292 | 1.68 | -0.36981 | 1.68 | -0.18815 | 1.68 | -0.59327 | 1.68 | 0.07609 | 1.68 | 0.88505 | 1.68 | 1.37905
1.69 | 1.09592 | 1.68 | 1.06373 | 1.68 | 0.36121 | 1.68 | -0.5301 | 1.68 | -0.41812 | 1.68 | -0.30997 | 1.68 | 0.27476 | 1.68 | 0.97406 | 1.68 | 1.04705
1.69 | 1.15651 | 1.68 | 0.98504 | 1.69 | 0.48955 | 1.68 | -0.58599 | 1.68 | -0.32343 | 1.68 | -0.09171 | 1.68 | 0.26915 | 1.68 | 0.9161 | 1.68 | 1.01516
1.69 | 1.06433 | 1.68 | 0.87669 | 1.69 | 0.37641 | 1.68 | -0.60204 | 1.68 | -0.29646 | 1.69 | -0.03835 | 1.68 | 0.07306 | 1.68 | 0.96877 | 1.68 | 1.17158
1.69 | 0.97313 | 1.68 | 1.1401 | 1.69 | 0.41886 | 1.68 | -0.43054 | 1.68 | 0.00676 | 1.69 | 0.01937 | 1.68 | 0.02829 | 1.68 | 0.96829 | 1.68 | 1.24308
1.69 | 1.02863 | 1.68 | 1.06801 | 1.69 | 0.22759 | 1.68 | -0.36743 | 1.68 | -0.06221 | 1.69 | 0.13366 | 1.68 | -0.03576 | 1.68 | 0.83634 | 1.68 | 1.14659
1.69 | 1.07034 | 1.68 | 1.03271 | 1.69 | 0.39622 | 1.68 | -0.2936 | 1.68 | -0.01804 | 1.69 | -0.04069 | 1.68 | 0.05011 | 1.69 | 0.89715 | 1.68 | 1.13435
1.69 | 0.95626 | 1.68 | 1.16548 | 1.69 | 0.43541 | 1.68 | -0.56234 | 1.68 | -0.02999 | 1.69 | 0.15722 | 1.68 | -0.0098 | 1.69 | 0.97708 | 1.68 | 1.10712
1.69 | 0.94441 | 1.68 | 1.2059 | 1.69 | 0.56833 | 1.68 | -0.45024 | 1.68 | -0.2495 | 1.69 | 0.24452 | 1.68 | 0.0671 | 1.69 | 0.85966 | 1.68 | 1.29766
1.69 | 0.94637 | 1.68 | 1.07177 | 1.69 | 0.81529 | 1.68 | -0.50643 | 1.68 | -0.16715 | 1.69 | -0.04234 | 1.68 | 0.08872 | 1.69 | 0.84641 | 1.68 | 1.3073
1.69 | 0.90232 | 1.68 | 1.03238 | 1.69 | 0.83514 | 1.68 | -0.47692 | 1.68 | -0.1565 | 1.69 | -0.05109 | 1.68 | 0.17541 | 1.69 | 0.88006 | 1.68 | 1.30081
1.69 | 1.06328 | 1.68 | 0.86026 | 1.69 | 0.9486 | 1.69 | -0.44356 | 1.68 | -0.24339 | 1.69 | 0.08466 | 1.68 | 0.26856 | 1.69 | 0.91924 | 1.68 | 1.23539
1.69 | 1.09451 | 1.68 | 0.84942 | 1.69 | 0.6869 | 1.69 | -0.22026 | 1.68 | -0.22624 | 1.69 | 0.34625 | 1.68 | 0.28165 | 1.69 | 0.90754 | 1.68 | 1.27701
1.69 | 1.05733 | 1.68 | 1.03377 | 1.69 | 0.73916 | 1.69 | -0.36437 | 1.68 | -0.37057 | 1.69 | 0.15061 | 1.68 | 0.14293 | 1.69 | 0.6973 | 1.68 | 1.36306
1.69 | 1.01321 | 1.69 | 0.91164 | 1.69 | 0.76891 | 1.69 | -0.24324 | 1.68 | -0.22866 | 1.69 | -0.16595 | 1.68 | 0.14291 | 1.69 | 0.83611 | 1.68 | 1.36087
1.7 | 1.03574 | 1.69 | 0.78448 | 1.69 | 0.57908 | 1.69 | -0.20994 | 1.68 | -0.27602 | 1.69 | -0.126 | 1.68 | 0.18813 | 1.69 | 0.94535 | 1.68 | 1.2778
1.7 | 0.91859 | 1.69 | 1.07931 | 1.69 | 0.59805 | 1.69 | -0.094 | 1.68 | -0.31688 | 1.69 | -0.09306 | 1.69 | 0.19775 | 1.69 | 0.94864 | 1.68 | 1.33287
1.7 | 0.96593 | 1.69 | 1.22079 | 1.69 | 0.47421 | 1.69 | -0.36708 | 1.68 | -0.19594 | 1.69 | -0.04237 | 1.69 | 0.17042 | 1.69 | 0.82395 | 1.68 | 1.26666
1.7 | 0.84716 | 1.69 | 0.9056 | 1.69 | 0.38578 | 1.69 | -0.37546 | 1.68 | -0.2551 | 1.69 | -0.06012 | 1.69 | 0.22847 | 1.69 | 0.91464 | 1.69 | 1.2575
1.7 | 0.92691 | 1.69 | 1.01661 | 1.69 | 0.32778 | 1.69 | -0.38189 | 1.68 | -0.2282 | 1.69 | -0.06317 | 1.69 | 0.17997 | 1.69 | 0.78352 | 1.69 | 1.26798
1.7 | 1.06986 | 1.69 | 1.21783 | 1.69 | 0.36499 | 1.69 | -0.50938 | 1.68 | -0.16601 | 1.69 | -0.06272 | 1.69 | 0.17762 | 1.69 | 0.95493 | 1.69 | 1.40068
1.7 | 1.05167 | 1.69 | 0.81176 | 1.69 | 0.46355 | 1.69 | -0.46381 | 1.68 | -0.1202 | 1.69 | -0.02781 | 1.69 | 0.22175 | 1.69 | 1.00789 | 1.69 | 1.25894
1.7 | 1.07802 | 1.69 | 0.87382 | 1.69 | 0.51158 | 1.69 | -0.39312 | 1.69 | -0.22689 | 1.69 | -0.29232 | 1.69 | 0.25386 | 1.69 | 0.97075 | 1.69 | 1.30141
1.7 | 1.18281 | 1.69 | 1.11647 | 1.69 | 0.48507 | 1.69 | -0.16943 | 1.69 | -0.17977 | 1.69 | -0.44738 | 1.69 | 0.12419 | 1.69 | 0.81306 | 1.69 | 1.28728
1.7 | 1.07194 | 1.69 | 0.60345 | 1.69 | 0.32422 | 1.69 | -0.1144 | 1.69 | -0.21267 | 1.69 | -0.41369 | 1.69 | 0.17247 | 1.69 | 0.78579 | 1.69 | 1.42733
1.7 | 0.96422 | 1.69 | 0.9393 | 1.69 | 0.1712 | 1.69 | -0.27533 | 1.69 | -0.14588 | 1.69 | -0.31837 | 1.69 | -0.01822 | 1.69 | 0.69333 | 1.69 | 1.53154
1.7 | 1.13646 | 1.69 | 0.99496 | 1.69 | 0.39759 | 1.69 | -0.23713 | 1.69 | -0.22399 | 1.69 | -0.14993 | 1.69 | -0.09915 | 1.69 | 0.83621 | 1.69 | 1.48032
1.7 | 1.09678 | 1.69 | 0.73484 | 1.69 | 0.4718 | 1.69 | -0.06355 | 1.69 | -0.2623 | 1.69 | -0.30789 | 1.69 | -0.08584 | 1.69 | 0.67979 | 1.69 | 1.2707
1.7 | 0.99389 | 1.69 | 0.90769 | 1.69 | 0.46465 | 1.69 | -0.04442 | 1.69 | -0.04535 | 1.69 | -0.0555 | 1.69 | -0.07101 | 1.69 | 0.52824 | 1.69 | 1.17231
1.7 | 1.10188 | 1.69 | 0.98546 | 1.69 | 0.64559 | 1.69 | -0.16883 | 1.69 | -0.06187 | 1.69 | 0.19797 | 1.69 | -0.12373 | 1.69 | 0.69072 | 1.69 | 1.29848
1.7 | 1.0291 | 1.69 | 1.0269 | 1.69 | 0.67841 | 1.69 | -0.2498 | 1.69 | 0.01739 | 1.69 | 0.04562 | 1.69 | -0.02832 | 1.69 | 0.95705 | 1.69 | 1.28286
1.7 | 1.05729 | 1.69 | 1.22018 | 1.69 | 0.66824 | 1.69 | -0.34592 | 1.69 | -0.05668 | 1.69 | -0.11161 | 1.69 | 0.15471 | 1.69 | 0.94989 | 1.69 | 1.46466
1.7 | 1.17443 | 1.69 | 1.02473 | 1.69 | 0.75735 | 1.69 | -0.40429 | 1.69 | 0.09671 | 1.69 | -0.07251 | 1.69 | 0.18542 | 1.69 | 1.03392 | 1.69 | 1.57648
1.7 | 1.11819 | 1.69 | 1.2814 | 1.69 | 0.89779 | 1.69 | -0.33933 | 1.69 | 0.17615 | 1.69 | -0.08903 | 1.69 | 0.37868 | 1.69 | 0.89534 | 1.69 | 1.52231
1.7 | 1.08829 | 1.69 | 1.07663 | 1.69 | 0.74177 | 1.69 | -0.326 | 1.69 | 0.23257 | 1.69 | 0.02404 | 1.69 | 0.2411 | 1.69 | 0.86848 | 1.69 | 1.49418
1.7 | 1.16033 | 1.69 | 0.85019 | 1.69 | 0.71845 | 1.69 | -0.26863 | 1.69 | 0.07327 | 1.69 | -0.03288 | 1.69 | 0.23673 | 1.69 | 0.71504 | 1.69 | 1.69147
1.7 | 1.26346 | 1.69 | 0.94248 | 1.69 | 0.78992 | 1.69 | 0.0341 | 1.69 | 0.13298 | 1.69 | 0.14561 | 1.69 | 0.09845 | 1.69 | 0.72913 | 1.69 | 1.61871
1.7 | 1.38857 | 1.69 | 0.81956 | 1.69 | 0.64502 | 1.69 | -0.13811 | 1.69 | -0.03802 | 1.69 | -0.05628 | 1.69 | 0.21154 | 1.69 | 0.79794 | 1.69 | 1.57369
1.7 | 1.21877 | 1.69 | 0.53705 | 1.69 | 0.68201 | 1.69 | -0.29321 | 1.69 | -0.20578 | 1.7 | 0.13024 | 1.69 | 0.1678 | 1.69 | 0.76869 | 1.69 | 1.46697
1.7 | 1.09399 | 1.69 | 0.88689 | 1.69 | 0.54595 | 1.69 | -0.32308 | 1.69 | -0.1616 | 1.7 | 0.14692 | 1.69 | 0.07919 | 1.69 | 0.61183 | 1.69 | 1.26856
1.7 | 1.15193 | 1.69 | 0.95633 | 1.7 | 0.50848 | 1.69 | -0.2193 | 1.69 | -0.14455 | 1.7 | -0.10046 | 1.69 | 0.05493 | 1.69 | 0.71958 | 1.69 | 1.29571
1.7 | 1.32622 | 1.69 | 1.04392 | 1.7 | 0.53261 | 1.69 | -0.44062 | 1.69 | -0.12103 | 1.7 | -0.14773 | 1.69 | 0.04431 | 1.69 | 0.66499 | 1.69 | 1.38469
1.7 | 1.27849 | 1.69 | 1.06749 | 1.7 | 0.53108 | 1.69 | -0.44197 | 1.69 | -0.23156 | 1.7 | -0.34129 | 1.69 | 0.07591 | 1.69 | 0.69156 | 1.69 | 1.44397
1.7 | 1.19786 | 1.69 | 1.24143 | 1.7 | 0.47709 | 1.69 | -0.54354 | 1.69 | 0.04243 | 1.7 | -0.1002 | 1.69 | 0.08992 | 1.69 | 0.84248 | 1.69 | 1.33722
1.7 | 1.14587 | 1.69 | 1.23046 | 1.7 | 0.44626 | 1.69 | -0.38147 | 1.69 | -0.1334 | 1.7 | -0.00364 | 1.69 | 0.1142 | 1.69 | 0.9528 | 1.69 | 1.46112
1.7 | 1.22827 | 1.69 | 1.29253 | 1.7 | 0.27135 | 1.69 | -0.37923 | 1.69 | -0.213 | 1.7 | -0.00667 | 1.69 | 0.04814 | 1.69 | 0.9898 | 1.69 | 1.297
1.7 | 1.17759 | 1.69 | 1.46595 | 1.7 | 0.44234 | 1.7 | -0.37467 | 1.69 | -0.26815 | 1.7 | -0.22044 | 1.69 | -0.18545 | 1.7 | 1.08489 | 1.69 | 1.29252
1.7 | 1.09469 | 1.69 | 1.37853 | 1.7 | 0.51974 | 1.7 | -0.42761 | 1.69 | -0.21267 | 1.7 | -0.1748 | 1.69 | -0.16806 | 1.69 | 1.08424 | 1.69 | 1.20572
1.7 | 1.04281 | 1.69 | 1.26734 | 1.7 | 0.57965 | 1.7 | -0.12598 | 1.69 | -0.16163 | 1.7 | -0.00227 | 1.69 | -0.04402 | 1.69 | 1.05032 | 1.69 | 1.36258
1.7 | 1.19001 | 1.69 | 1.2786 | 1.7 | 0.40414 | 1.7 | -0.26365 | 1.69 | -0.12328 | 1.7 | -0.13783 | 1.69 | -0.07075 | 1.7 | 1.1133 | 1.69 | 1.17262
1.7 | 1.12964 | 1.7 | 1.13833 | 1.7 | 0.51585 | 1.7 | -0.1642 | 1.69 | -0.23972 | 1.7 | -0.39217 | 1.69 | -0.25118 | 1.7 | 0.91531 | 1.69 | 1.21636
1.7 | 1.11856 | 1.7 | 0.91403 | 1.7 | 0.51017 | 1.7 | -0.20698 | 1.69 | -0.30107 | 1.7 | -0.18689 | 1.69 | -0.24544 | 1.7 | 0.84764 | 1.69 | 1.26462
1.7 | 0.96172 | 1.7 | 0.99608 | 1.7 | 0.46605 | 1.7 | -0.16756 | 1.69 | -0.0397 | 1.7 | -0.05257 | 1.69 | -0.1176 | 1.7 | 0.90021 | 1.69 | 1.42802
1.71 | 1.0925 | 1.7 | 1.15392 | 1.7 | 0.49574 | 1.7 | -0.21355 | 1.7 | -0.03438 | 1.7 | -0.09387 | 1.69 | 0.09297 | 1.7 | 0.99186 | 1.69 | 1.42258
1.71 | 1.08074 | 1.7 | 1.04733 | 1.7 | 0.56908 | 1.7 | -0.12212 | 1.7 | 0.05017 | 1.7 | 0.05124 | 1.69 | 0.09928 | 1.7 | 0.9846 | 1.7 | 1.47382
1.71 | 1.23566 | 1.7 | 0.97067 | 1.7 | 0.54452 | 1.7 | -0.17541 | 1.7 | 0.02506 | 1.7 | 0.09402 | 1.69 | -0.04385 | 1.7 | 0.90673 | 1.7 | 1.47139
1.71 | 1.19436 | 1.7 | 0.83475 | 1.7 | 0.43227 | 1.7 | -0.22236 | 1.7 | -0.07879 | 1.7 | 0.09201 | 1.69 | -0.10652 | 1.7 | 1.00779 | 1.7 | 1.18569
1.71 | 1.22836 | 1.7 | 0.89992 | 1.7 | 0.46515 | 1.7 | -0.35471 | 1.7 | -0.0192 | 1.7 | -0.14814 | 1.7 | -0.14803 | 1.7 | 0.90027 | 1.7 | 1.35734
1.71 | 1.16529 | 1.7 | 1.03254 | 1.7 | 0.56219 | 1.7 | -0.34819 | 1.7 | -0.02048 | 1.7 | -0.21987 | 1.7 | -0.11965 | 1.7 | 0.81816 | 1.7 | 1.1573
1.71 | 1.11834 | 1.7 | 1.00786 | 1.7 | 0.32712 | 1.7 | -0.18582 | 1.7 | -0.11353 | 1.7 | 0.13449 | 1.7 | -0.13634 | 1.7 | 0.83809 | 1.7 | 1.22708
1.71 | 1.11641 | 1.7 | 0.77582 | 1.7 | 0.48159 | 1.7 | 0.14243 | 1.7 | -0.176 | 1.7 | 0.1611 | 1.7 | -0.12659 | 1.7 | 0.74829 | 1.7 | 1.20743
1.71 | 0.98902 | 1.7 | 0.95089 | 1.7 | 0.33355 | 1.7 | -0.02275 | 1.7 | -0.32932 | 1.7 | 0.07709 | 1.7 | -0.18881 | 1.7 | 0.69601 | 1.7 | 1.37434
1.71 | 0.92487 | 1.7 | 0.88816 | 1.7 | 0.51006 | 1.7 | -0.2907 | 1.7 | -0.32349 | 1.7 | -0.17941 | 1.7 | -0.24945 | 1.7 | 0.80994 | 1.7 | 1.44617
1.71 | 1.01413 | 1.7 | 0.6466 | 1.7 | 0.63906 | 1.7 | -0.33996 | 1.7 | -0.24635 | 1.7 | 0.03833 | 1.7 | -0.03689 | 1.7 | 0.74587 | 1.7 | 1.43787
1.71 | 0.96887 | 1.7 | 0.88817 | 1.7 | 0.67894 | 1.7 | -0.19788 | 1.7 | -0.14611 | 1.7 | 0.03386 | 1.7 | -0.08732 | 1.7 | 0.69497 | 1.7 | 1.32034
1.71 | 1.09802 | 1.7 | 0.91811 | 1.7 | 0.58401 | 1.7 | -0.29825 | 1.7 | 0.05432 | 1.7 | -0.06549 | 1.7 | -0.14825 | 1.7 | 0.74421 | 1.7 | 1.50528
1.71 | 1.15397 | 1.7 | 1.04223 | 1.7 | 0.64693 | 1.7 | -0.3936 | 1.7 | -0.05561 | 1.7 | -0.12382 | 1.7 | -0.23023 | 1.7 | 1.07828 | 1.7 | 1.49922
1.71 | 1.08254 | 1.7 | 1.14953 | 1.7 | 0.51311 | 1.7 | -0.25981 | 1.7 | -0.09779 | 1.7 | -0.44096 | 1.7 | -0.05992 | 1.7 | 0.90902 | 1.7 | 1.6013
1.71 | 0.93888 | 1.7 | 0.96662 | 1.7 | 0.50308 | 1.7 | -0.29945 | 1.7 | 0.04594 | 1.7 | -0.05643 | 1.7 | -0.17978 | 1.7 | 1.03375 | 1.7 | 1.27457
1.71 | 0.84732 | 1.7 | 0.96142 | 1.7 | 0.58965 | 1.7 | -0.30796 | 1.7 | 0.02552 | 1.7 | 0.21263 | 1.7 | -0.17319 | 1.7 | 0.77865 | 1.7 | 1.37201
1.71 | 0.88985 | 1.7 | 1.11215 | 1.7 | 0.53814 | 1.7 | -0.40458 | 1.7 | -0.1077 | 1.7 | 0.00785 | 1.7 | 0.01178 | 1.7 | 0.902 | 1.7 | 1.59262
1.71 | 0.85023 | 1.7 | 1.24659 | 1.7 | 0.48744 | 1.7 | -0.38575 | 1.7 | -0.19912 | 1.7 | -0.17384 | 1.7 | -0.07219 | 1.7 | 0.90433 | 1.7 | 1.46069
1.71 | 0.74715 | 1.7 | 1.29356 | 1.71 | 0.34035 | 1.7 | -0.17973 | 1.7 | -0.18091 | 1.7 | 0.05375 | 1.7 | -0.01822 | 1.7 | 0.89773 | 1.7 | 1.39417
1.71 | 0.92928 | 1.7 | 1.05748 | 1.71 | 0.64156 | 1.7 | -0.05788 | 1.7 | -0.29919 | 1.7 | 0.05737 | 1.7 | 0.14509 | 1.7 | 0.79245 | 1.7 | 1.42785
1.71 | 0.97783 | 1.7 | 0.92039 | 1.7 | 0.63228 | 1.7 | -0.20044 | 1.7 | -0.18909 | 1.71 | 0.06762 | 1.7 | 0.24199 | 1.7 | 0.41886 | 1.7 | 1.45802
1.71 | 0.90696 | 1.7 | 0.8336 | 1.7 | 0.76274 | 1.7 | -0.4655 | 1.7 | -0.21619 | 1.71 | -0.07978 | 1.7 | 0.26289 | 1.7 | 0.54355 | 1.7 | 1.41703
1.71 | 0.88465 | 1.7 | 1.13712 | 1.71 | 0.70706 | 1.7 | -0.34363 | 1.7 | -0.12336 | 1.71 | -0.11717 | 1.7 | 0.08695 | 1.7 | 0.69603 | 1.7 | 1.5043
1.71 | 0.95453 | 1.7 | 1.00948 | 1.71 | 0.71398 | 1.7 | -0.20382 | 1.7 | 0.03122 | 1.71 | 0.14564 | 1.7 | 0.04686 | 1.7 | 0.65585 | 1.7 | 1.34713
1.71 | 1.1398 | 1.7 | 1.04125 | 1.71 | 0.46752 | 1.7 | -0.0928 | 1.7 | 0.05742 | 1.71 | 0.17692 | 1.7 | -0.01928 | 1.7 | 0.62218 | 1.7 | 1.48404
1.71 | 1.14381 | 1.7 | 1.21965 | 1.71 | 0.34579 | 1.7 | -0.15272 | 1.7 | 0.12892 | 1.71 | -0.32864 | 1.7 | 0.14738 | 1.7 | 0.69441 | 1.7 | 1.56114
1.71 | 0.95343 | 1.7 | 1.03596 | 1.71 | 0.38659 | 1.7 | -0.17232 | 1.7 | 0.12236 | 1.71 | -0.46352 | 1.7 | 0.14027 | 1.7 | 0.70346 | 1.7 | 1.41996
1.71 | 0.87542 | 1.7 | 1.05709 | 1.71 | 0.5492 | 1.7 | -0.2825 | 1.7 | 0.11658 | 1.71 | -0.29886 | 1.7 | 0.03903 | 1.7 | 0.59322 | 1.7 | 1.50001
1.71 | 0.88792 | 1.7 | 1.23999 | 1.71 | 0.49054 | 1.7 | -0.30176 | 1.7 | 0.08458 | 1.71 | -0.1685 | 1.7 | -0.02901 | 1.7 | 0.72428 | 1.7 | 1.6064
1.71 | 0.83376 | 1.7 | 0.87755 | 1.71 | 0.43106 | 1.71 | -0.36751 | 1.7 | -0.00595 | 1.71 | -0.17288 | 1.7 | 0.03652 | 1.71 | 0.83559 | 1.7 | 1.40293
1.71 | 0.9284 | 1.7 | 0.9981 | 1.71 | 0.5171 | 1.71 | -0.35676 | 1.7 | 0.29662 | 1.71 | -0.09731 | 1.7 | -0.11933 | 1.71 | 0.72366 | 1.7 | 1.34388
1.71 | 0.76972 | 1.7 | 1.05691 | 1.71 | 0.40428 | 1.71 | -0.29784 | 1.7 | 0.13169 | 1.71 | -0.06276 | 1.7 | -0.2779 | 1.71 | 0.96817 | 1.7 | 1.25736
1.71 | 0.91078 | 1.7 | 0.94551 | 1.71 | 0.60847 | 1.71 | -0.24496 | 1.7 | -0.16402 | 1.71 | -0.2003 | 1.7 | -0.306 | 1.71 | 0.89168 | 1.7 | 1.50268
1.71 | 1.06567 | 1.7 | 1.256 | 1.71 | 0.72389 | 1.71 | -0.16396 | 1.7 | -0.09991 | 1.71 | -0.22389 | 1.7 | -0.42785 | 1.71 | 1.04753 | 1.7 | 1.49668
1.71 | 1.13668 | 1.7 | 1.22527 | 1.71 | 0.56302 | 1.71 | -0.28761 | 1.7 | -0.16558 | 1.71 | -0.21775 | 1.7 | -0.33567 | 1.71 | 0.85149 | 1.7 | 1.36672
1.71 | 1.20398 | 1.71 | 1.06907 | 1.71 | 0.65001 | 1.71 | -0.18135 | 1.71 | -0.07227 | 1.71 | -0.10868 | 1.7 | -0.28935 | 1.71 | 0.98349 | 1.7 | 1.22911
1.72 | 1.26973 | 1.71 | 1.20943 | 1.71 | 0.41198 | 1.71 | -0.08571 | 1.7 | 0.02472 | 1.71 | -0.00266 | 1.7 | -0.3222 | 1.71 | 0.81181 | 1.7 | 1.15199
1.72 | 1.16353 | 1.71 | 1.43818 | 1.71 | 0.49394 | 1.71 | -0.24694 | 1.71 | -0.06972 | 1.71 | -0.36799 | 1.7 | -0.27954 | 1.71 | 0.87481 | 1.7 | 1.19044
1.72 | 1.01194 | 1.71 | 1.21423 | 1.71 | 0.60012 | 1.71 | -0.35628 | 1.71 | -0.09729 | 1.71 | -0.31588 | 1.7 | -0.44027 | 1.71 | 0.99977 | 1.71 | 1.236
1.72 | 1.03195 | 1.71 | 1.48975 | 1.71 | 0.49306 | 1.71 | -0.40159 | 1.71 | -0.20096 | 1.71 | -0.1346 | 1.7 | -0.44083 | 1.71 | 1.01762 | 1.7 | 1.094
1.72 | 0.87118 | 1.71 | 1.20997 | 1.71 | 0.41369 | 1.71 | -0.46513 | 1.71 | -0.07591 | 1.71 | -0.03327 | 1.7 | -0.43837 | 1.71 | 0.9853 | 1.7 | 1.1461
1.72 | 0.97919 | 1.71 | 1.12847 | 1.71 | 0.55359 | 1.71 | -0.51911 | 1.71 | 0.12227 | 1.71 | -0.0935 | 1.7 | -0.30622 | 1.71 | 0.97148 | 1.71 | 1.2097
1.72 | 0.93838 | 1.71 | 1.29832 | 1.71 | 0.66604 | 1.71 | -0.3866 | 1.71 | 0.20477 | 1.71 | -0.27648 | 1.71 | -0.13464 | 1.71 | 1.06812 | 1.71 | 1.22378
1.72 | 0.93989 | 1.71 | 1.15739 | 1.71 | 0.64809 | 1.71 | -0.33481 | 1.71 | 0.0901 | 1.71 | 0.03541 | 1.71 | -0.04529 | 1.71 | 0.96174 | 1.71 | 1.19813
1.72 | 1.01393 | 1.71 | 1.04307 | 1.71 | 0.6396 | 1.71 | -0.32161 | 1.71 | 0.20862 | 1.71 | -0.0555 | 1.71 | -0.03405 | 1.71 | 0.88472 | 1.71 | 1.21312
1.72 | 1.08668 | 1.71 | 1.23461 | 1.71 | 0.70035 | 1.71 | -0.25009 | 1.71 | 0.11053 | 1.71 | -0.06575 | 1.71 | -0.10853 | 1.71 | 0.85054 | 1.71 | 1.39479
1.72 | 1.12391 | 1.71 | 1.16469 | 1.71 | 0.64338 | 1.71 | -0.07099 | 1.71 | -0.1534 | 1.71 | -0.13708 | 1.71 | 0.00969 | 1.71 | 0.81545 | 1.71 | 1.29179
1.72 | 1.09133 | 1.71 | 1.18433 | 1.71 | 0.54159 | 1.71 | -0.05471 | 1.71 | -0.14081 | 1.71 | -0.19282 | 1.71 | 0.07042 | 1.71 | 0.78708 | 1.71 | 1.31347
1.72 | 0.99766 | 1.71 | 1.29284 | 1.71 | 0.54604 | 1.71 | -0.31398 | 1.71 | -0.20067 | 1.71 | -0.44692 | 1.71 | 0.068 | 1.71 | 0.81343 | 1.71 | 1.40412
1.72 | 1.00676 | 1.72 | 1.52248 | 1.71 | 0.5565 | 1.71 | -0.25432 | 1.71 | -0.31832 | 1.71 | -0.35911 | 1.71 | -0.04071 | 1.71 | 0.90563 | 1.71 | 1.45025
1.72 | 1.12617 | 1.72 | 1.16366 | 1.71 | 0.53158 | 1.71 | -0.28172 | 1.71 | -0.46309 | 1.71 | -0.34701 | 1.71 | -0.014 | 1.71 | 1.05493 | 1.71 | 1.5652
1.72 | 0.93116 | 1.72 | 1.23512 | 1.71 | 0.59937 | 1.71 | -0.33898 | 1.71 | -0.23789 | 1.71 | 0.14599 | 1.71 | -0.09959 | 1.71 | 0.87591 | 1.71 | 1.47211
1.72 | 1.1201 | 1.72 | 1.17658 | 1.71 | 0.40507 | 1.71 | -0.26671 | 1.71 | -0.3553 | 1.71 | 0.13148 | 1.71 | 0.14009 | 1.71 | 0.9074 | 1.71 | 1.49506
1.72 | 1.03642 | 1.72 | 0.92537 | 1.71 | 0.547 | 1.71 | -0.30547 | 1.71 | -0.31295 | 1.72 | -0.02807 | 1.71 | 0.1346 | 1.71 | 0.8025 | 1.71 | 1.50913
1.72 | 1.23751 | 1.72 | 0.87103 | 1.71 | 0.34098 | 1.71 | -0.29271 | 1.71 | -0.0053 | 1.71 | 0.06758 | 1.71 | 0.07572 | 1.71 | 0.82262 | 1.71 | 1.56072
1.72 | 1.16215 | 1.72 | 0.99702 | 1.71 | 0.24419 | 1.71 | -0.34186 | 1.71 | -0.24969 | 1.71 | 0.16859 | 1.71 | -0.08667 | 1.71 | 0.76784 | 1.71 | 1.55206
1.72 | 1.26859 | 1.72 | 1.00136 | 1.71 | 0.45794 | 1.71 | -0.25225 | 1.71 | -0.15201 | 1.72 | 0.24079 | 1.71 | 0.00654 | 1.71 | 0.74902 | 1.71 | 1.45415
1.72 | 1.15526 | 1.72 | 1.1856 | 1.72 | 0.40796 | 1.71 | -0.18894 | 1.71 | -0.276 | 1.72 | 0.03425 | 1.71 | 0.08207 | 1.71 | 0.76209 | 1.71 | 1.25049
1.72 | 1.24067 | 1.72 | 1.12496 | 1.72 | 0.43834 | 1.71 | -0.22413 | 1.71 | -0.16186 | 1.72 | -0.24701 | 1.71 | 0.20427 | 1.71 | 0.78891 | 1.71 | 1.4058
1.72 | 1.02912 | 1.72 | 1.16011 | 1.72 | 0.42961 | 1.71 | -0.25833 | 1.71 | -0.0372 | 1.72 | -0.06848 | 1.71 | -0.06573 | 1.71 | 0.71113 | 1.71 | 1.23441
1.72 | 1.19179 | 1.72 | 1.15127 | 1.72 | 0.41601 | 1.71 | -0.10131 | 1.71 | -0.24476 | 1.72 | 0.23564 | 1.71 | -0.05281 | 1.71 | 0.60411 | 1.71 | 1.30102
1.72 | 1.02831 | 1.73 | 1.14879 | 1.72 | 0.45364 | 1.71 | -0.23625 | 1.71 | -0.2481 | 1.72 | 0.15851 | 1.71 | -0.08728 | 1.71 | 0.67779 | 1.71 | 1.20939
1.72 | 1.07097 | 1.73 | 1.31061 | 1.72 | 0.45943 | 1.71 | -0.16518 | 1.71 | -0.08434 | 1.72 | 0.04553 | 1.71 | -0.08288 | 1.71 | 0.78681 | 1.71 | 1.2934
1.72 | 1.00119 | 1.73 | 1.62518 | 1.72 | 0.43124 | 1.71 | -0.27744 | 1.71 | -0.03859 | 1.72 | -0.20067 | 1.71 | 0.2113 | 1.72 | 0.90477 | 1.71 | 1.25738
1.72 | 0.9526 | 1.73 | 1.36132 | 1.72 | 0.24261 | 1.71 | -0.26525 | 1.71 | -0.03853 | 1.72 | -0.2546 | 1.71 | 0.27775 | 1.72 | 0.77887 | 1.71 | 1.3215
1.72 | 1.04528 | 1.73 | 1.50912 | 1.72 | 0.1515 | 1.71 | -0.26211 | 1.71 | 0.01457 | 1.72 | -0.22812 | 1.71 | 0.09854 | 1.72 | 0.77282 | 1.71 | 1.22271
1.72 | 1.00216 | 1.73 | 1.36567 | 1.72 | 0.31413 | 1.72 | -0.08626 | 1.71 | 0.05641 | 1.72 | -0.23778 | 1.71 | 0.2082 | 1.72 | 0.9325 | 1.71 | 1.05532
1.72 | 1.08629 | 1.73 | 0.98004 | 1.72 | 0.26027 | 1.72 | -0.09937 | 1.72 | 0.19123 | 1.72 | -0.10521 | 1.71 | 0.08246 | 1.72 | 0.92772 | 1.71 | 1.11478
1.72 | 0.95874 | 1.73 | 1.06905 | 1.72 | 0.39818 | 1.72 | -0.13379 | 1.71 | 0.16907 | 1.72 | -0.13565 | 1.71 | 0.13466 | 1.72 | 1.00079 | 1.71 | 1.01828
1.72 | 0.99783 | 1.73 | 0.87342 | 1.72 | 0.33311 | 1.72 | -0.22367 | 1.71 | 0.03165 | 1.72 | -0.26025 | 1.71 | 0.02267 | 1.72 | 1.01934 | 1.71 | 1.09386
1.72 | 0.97102 | 1.73 | 0.67833 | 1.72 | 0.51947 | 1.72 | -0.36348 | 1.71 | -0.1317 | 1.72 | -0.16762 | 1.71 | -0.02982 | 1.72 | 1.04208 | 1.71 | 1.09259
1.72 | 0.96179 | 1.73 | 0.98208 | 1.72 | 0.45372 | 1.72 | -0.39788 | 1.71 | -0.13205 | 1.72 | 0.00103 | 1.71 | -0.0205 | 1.72 | 1.01304 | 1.71 | 1.15205
1.72 | 1.08866 | 1.73 | 0.97208 | 1.72 | 0.42426 | 1.72 | -0.27305 | 1.72 | -0.31145 | 1.72 | -0.1375 | 1.71 | -0.18449 | 1.72 | 1.08551 | 1.71 | 1.20639
1.73 | 1.07666 | 1.73 | 0.90843 | 1.72 | 0.53566 | 1.72 | -0.31618 | 1.72 | -0.29219 | 1.72 | -0.12748 | 1.71 | 0.10936 | 1.72 | 1.07958 | 1.71 | 1.23287
1.73 | 1.0103 | 1.73 | 1.15399 | 1.72 | 0.65332 | 1.72 | -0.37572 | 1.72 | -0.27617 | 1.72 | -0.12604 | 1.72 | 0.23554 | 1.72 | 1.17528 | 1.71 | 1.39847
1.73 | 1.17242 | 1.74 | 1.35251 | 1.72 | 0.62451 | 1.72 | -0.27112 | 1.71 | -0.37504 | 1.72 | -0.29127 | 1.72 | 0.24084 | 1.72 | 1.13096 | 1.72 | 1.38361
1.73 | 0.80226 | 1.74 | 1.12826 | 1.72 | 0.48323 | 1.72 | -0.2019 | 1.72 | -0.21992 | 1.72 | -0.33095 | 1.72 | 0.32486 | 1.72 | 1.03842 | 1.72 | 1.36662
1.73 | 0.75991 | 1.74 | 1.32291 | 1.72 | 0.34254 | 1.72 | -0.22679 | 1.72 | -0.20477 | 1.72 | -0.25 | 1.72 | 0.18141 | 1.72 | 1.05576 | 1.72 | 1.35219
1.73 | 0.87643 | 1.74 | 1.3443 | 1.72 | 0.39028 | 1.72 | -0.27825 | 1.72 | -0.20135 | 1.72 | -0.26099 | 1.72 | 0.09503 | 1.72 | 0.87671 | 1.72 | 1.31892
1.73 | 0.9495 | 1.74 | 1.11783 | 1.72 | 0.57605 | 1.72 | -0.3616 | 1.72 | -0.13582 | 1.72 | -0.16799 | 1.72 | -0.03377 | 1.72 | 0.97912 | 1.72 | 1.31553
1.73 | 1.0162 | 1.74 | 1.23578 | 1.72 | 0.49701 | 1.72 | -0.54535 | 1.72 | -0.00871 | 1.72 | -0.17526 | 1.72 | -0.12766 | 1.72 | 0.77617 | 1.72 | 1.28086
1.73 | 1.06071 | 1.74 | 1.24086 | 1.72 | 0.55488 | 1.72 | -0.52759 | 1.72 | 0.06143 | 1.72 | -0.16045 | 1.72 | -0.22026 | 1.72 | 0.65227 | 1.72 | 1.17678
1.73 | 1.07811 | 1.74 | 1.31162 | 1.72 | 0.53248 | 1.72 | -0.62087 | 1.72 | 0.02576 | 1.72 | 0.11937 | 1.72 | 0.00818 | 1.72 | 0.68337 | 1.72 | 1.28657
1.73 | 1.19039 | 1.74 | 1.31107 | 1.72 | 0.46572 | 1.72 | -0.59149 | 1.72 | 0.0623 | 1.72 | 0.09513 | 1.72 | -0.05235 | 1.72 | 0.59016 | 1.72 | 1.2487
1.73 | 1.31104 | 1.74 | 1.19901 | 1.72 | 0.5934 | 1.72 | -0.43431 | 1.72 | 0.02254 | 1.72 | 0.09819 | 1.72 | 0.0207 | 1.72 | 0.72857 | 1.72 | 1.18264
1.73 | 1.32223 | 1.74 | 1.21474 | 1.72 | 0.60082 | 1.72 | -0.3085 | 1.72 | 0.13641 | 1.72 | 0.04206 | 1.72 | 0.12387 | 1.72 | 0.88918 | 1.72 | 1.19923
1.73 | 1.25405 | 1.74 | 1.36372 | 1.72 | 0.69713 | 1.72 | -0.44915 | 1.72 | 0.09293 | 1.72 | -0.07646 | 1.72 | -0.03942 | 1.72 | 0.94581 | 1.72 | 1.38925
1.73 | 1.09243 | 1.74 | 1.21423 | 1.72 | 0.56129 | 1.72 | -0.34249 | 1.72 | -0.03157 | 1.72 | -0.06091 | 1.72 | 0.0212 | 1.72 | 0.84033 | 1.72 | 1.49185
1.73 | 1.11171 | 1.74 | 1.20851 | 1.72 | 0.50848 | 1.72 | -0.13617 | 1.72 | -0.00439 | 1.72 | -0.0091 | 1.72 | -0.07825 | 1.72 | 0.75102 | 1.72 | 1.34915
1.73 | 0.99412 | 1.74 | 1.3533 | 1.72 | 0.34245 | 1.72 | -0.1019 | 1.72 | -0.10451 | 1.72 | 0.12435 | 1.72 | -0.17024 | 1.72 | 0.79613 | 1.72 | 1.59225
1.73 | 1.05832 | 1.74 | 1.22178 | 1.72 | 0.43192 | 1.72 | -0.23527 | 1.72 | -0.12363 | 1.72 | 0.04603 | 1.72 | -0.19359 | 1.72 | 0.92411 | 1.72 | 1.42048
1.73 | 0.92436 | 1.74 | 1.01898 | 1.72 | 0.49929 | 1.72 | -0.40791 | 1.72 | -0.01014 | 1.72 | -0.04426 | 1.72 | -0.2935 | 1.72 | 1.01508 | 1.72 | 1.28705
1.73 | 0.88531 | 1.74 | 1.23213 | 1.73 | 0.54852 | 1.72 | -0.39181 | 1.72 | -0.17827 | 1.72 | 0.06394 | 1.72 | -0.33078 | 1.73 | 1.0232 | 1.72 | 1.21195
1.73 | 0.83209 | 1.75 | 1.1344 | 1.73 | 0.47362 | 1.72 | -0.49179 | 1.72 | -0.1175 | 1.73 | 0.04498 | 1.72 | -0.33638 | 1.72 | 0.99217 | 1.72 | 1.45498
1.73 | 0.75445 | 1.75 | 0.94284 | 1.73 | 0.62183 | 1.72 | -0.29293 | 1.72 | -0.0286 | 1.73 | 0.00615 | 1.72 | -0.1532 | 1.72 | 0.9014 | 1.72 | 1.42379
1.73 | 0.83567 | 1.75 | 1.00494 | 1.73 | 0.63835 | 1.72 | -0.40139 | 1.72 | -0.32194 | 1.73 | -0.10489 | 1.72 | 0.05728 | 1.73 | 0.79794 | 1.72 | 1.27605
1.73 | 0.82443 | 1.75 | 0.74239 | 1.73 | 0.6959 | 1.72 | -0.37637 | 1.72 | -0.11811 | 1.73 | -0.0443 | 1.72 | 0.02277 | 1.72 | 0.86673 | 1.72 | 1.29808
1.73 | 0.96486 | 1.75 | 0.93726 | 1.73 | 0.566 | 1.72 | -0.38961 | 1.72 | -0.15164 | 1.73 | -0.19858 | 1.72 | 0.08656 | 1.73 | 0.68525 | 1.72 | 1.42768
1.73 | 1.02672 | 1.75 | 1.20794 | 1.73 | 0.4483 | 1.72 | -0.19485 | 1.72 | -0.30652 | 1.73 | -0.23438 | 1.72 | 0.20161 | 1.73 | 0.76925 | 1.72 | 1.38453
1.73 | 1.14407 | 1.75 | 1.0771 | 1.73 | 0.52682 | 1.72 | -0.12458 | 1.72 | -0.05259 | 1.73 | -0.05558 | 1.72 | 0.12469 | 1.73 | 0.68512 | 1.72 | 1.30918
1.73 | 1.19885 | 1.75 | 1.17369 | 1.73 | 0.64961 | 1.73 | -0.07507 | 1.72 | -0.0801 | 1.73 | 0.04603 | 1.72 | 0.08156 | 1.73 | 0.71593 | 1.72 | 1.38809
1.73 | 1.34389 | 1.75 | 1.1491 | 1.73 | 0.76748 | 1.73 | 0.01765 | 1.72 | -0.03274 | 1.73 | 0.05908 | 1.72 | 0.12271 | 1.73 | 0.70423 | 1.72 | 1.38159
1.73 | 1.27792 | 1.75 | 1.11292 | 1.73 | 0.7729 | 1.73 | 0.04616 | 1.72 | -0.2024 | 1.73 | -0.04273 | 1.72 | 0.35098 | 1.73 | 0.70234 | 1.72 | 1.14052
1.73 | 1.26686 | 1.75 | 1.20526 | 1.73 | 0.84521 | 1.73 | -0.14055 | 1.72 | -0.19775 | 1.73 | -0.00715 | 1.72 | 0.15855 | 1.73 | 0.6998 | 1.72 | 1.30712
1.73 | 1.06825 | 1.75 | 1.41018 | 1.73 | 0.81298 | 1.73 | -0.04939 | 1.72 | -0.24212 | 1.73 | -0.14134 | 1.72 | -0.08892 | 1.73 | 0.77429 | 1.72 | 1.10631
1.73 | 1.12102 | 1.75 | 1.15473 | 1.73 | 0.56295 | 1.73 | -0.29184 | 1.72 | -0.27761 | 1.73 | 0.03152 | 1.72 | 0.02589 | 1.73 | 0.90206 | 1.72 | 1.45179
1.74 | 1.16079 | 1.75 | 0.9855 | 1.73 | 0.69296 | 1.73 | -0.26889 | 1.72 | -0.06383 | 1.73 | 0.08285 | 1.72 | 0.01165 | 1.73 | 0.86534 | 1.72 | 1.29338
1.74 | 1.28057 | 1.75 | 1.11268 | 1.73 | 0.69239 | 1.73 | -0.30013 | 1.72 | -0.09335 | 1.73 | 0.08885 | 1.72 | -0.00452 | 1.73 | 0.99394 | 1.73 | 1.43585
1.74 | 1.27215 | 1.75 | 1.02659 | 1.73 | 0.61089 | 1.73 | -0.2284 | 1.72 | -0.00092 | 1.73 | 0.06383 | 1.72 | -0.09095 | 1.73 | 1.14399 | 1.73 | 1.4834
1.74 | 1.27963 | 1.75 | 1.16799 | 1.73 | 0.54005 | 1.73 | -0.07914 | 1.73 | 0.02496 | 1.73 | -0.12053 | 1.72 | -0.05367 | 1.73 | 0.98339 | 1.73 | 1.66022
1.74 | 1.02545 | 1.75 | 1.02679 | 1.73 | 0.72784 | 1.73 | -0.11278 | 1.73 | -0.18047 | 1.73 | -0.02635 | 1.73 | -0.04884 | 1.73 | 0.69643 | 1.73 | 1.4554
1.74 | 1.0011 | 1.75 | 1.13567 | 1.73 | 0.74111 | 1.73 | -0.21165 | 1.73 | -0.34031 | 1.73 | 0.06488 | 1.73 | -0.1091 | 1.73 | 0.6926 | 1.73 | 1.46972
1.74 | 0.99037 | 1.75 | 1.04816 | 1.73 | 0.43823 | 1.73 | -0.09625 | 1.73 | -0.24483 | 1.73 | 0.08824 | 1.73 | -0.18078 | 1.73 | 0.88737 | 1.73 | 1.41565
1.74 | 1.14712 | 1.75 | 1.3024 | 1.73 | 0.38453 | 1.73 | -0.15864 | 1.73 | -0.24184 | 1.73 | 0.12875 | 1.73 | -0.28547 | 1.73 | 1.01566 | 1.73 | 1.52219
1.74 | 1.04169 | 1.75 | 1.36977 | 1.73 | 0.53494 | 1.73 | -0.23983 | 1.73 | -0.28636 | 1.73 | 0.12264 | 1.73 | -0.1413 | 1.73 | 0.96332 | 1.73 | 1.39327
1.74 | 1.08052 | 1.75 | 1.04963 | 1.73 | 0.5768 | 1.73 | -0.44507 | 1.73 | -0.20534 | 1.73 | 0.18194 | 1.73 | -0.15757 | 1.73 | 0.62772 | 1.73 | 1.41998
1.74 | 0.95861 | 1.75 | 1.18953 | 1.73 | 0.48867 | 1.73 | -0.34963 | 1.73 | -0.26272 | 1.73 | 0.15979 | 1.73 | -0.13471 | 1.73 | 0.69711 | 1.73 | 1.42248
1.74 | 0.95527 | 1.75 | 1.04733 | 1.73 | 0.54056 | 1.73 | -0.2346 | 1.73 | -0.35741 | 1.73 | -0.04634 | 1.73 | 0.09686 | 1.73 | 0.6886 | 1.73 | 1.33016
1.74 | 0.92394 | 1.75 | 1.007 | 1.73 | 0.54742 | 1.73 | -0.17742 | 1.73 | -0.24913 | 1.73 | -0.2671 | 1.73 | 0.26906 | 1.73 | 0.64375 | 1.73 | 1.08432
1.74 | 0.96809 | 1.75 | 0.99639 | 1.73 | 0.69386 | 1.73 | -0.37085 | 1.73 | 0.01664 | 1.73 | -0.08602 | 1.73 | 0.20465 | 1.73 | 0.64234 | 1.73 | 1.18061
1.74 | 0.9893 | 1.75 | 0.98961 | 1.73 | 0.65165 | 1.73 | -0.45338 | 1.73 | 0.0805 | 1.73 | -0.02642 | 1.73 | 0.08697 | 1.73 | 0.60442 | 1.73 | 1.2848
1.74 | 1.08093 | 1.76 | 1.12128 | 1.73 | 0.81461 | 1.73 | -0.39391 | 1.73 | 0.03183 | 1.73 | -0.02347 | 1.73 | -0.06028 | 1.73 | 0.58668 | 1.73 | 1.23683
1.74 | 1.20111 | 1.76 | 1.04432 | 1.73 | 0.69489 | 1.73 | -0.40139 | 1.73 | -0.00066 | 1.73 | 0.04625 | 1.73 | 0.09631 | 1.73 | 0.63842 | 1.73 | 1.33016
1.74 | 1.22753 | 1.76 | 1.11704 | 1.73 | 0.66955 | 1.73 | -0.4633 | 1.73 | 0.07945 | 1.73 | -0.02709 | 1.73 | 0.06113 | 1.73 | 0.53761 | 1.73 | 1.43693
1.74 | 1.24609 | 1.76 | 1.10638 | 1.73 | 0.7249 | 1.73 | -0.47153 | 1.73 | -0.04158 | 1.73 | 0.06401 | 1.73 | 0.30397 | 1.73 | 0.62329 | 1.73 | 1.47549
1.74 | 1.14444 | 1.76 | 1.40375 | 1.73 | 0.5897 | 1.73 | -0.31684 | 1.73 | 0.0981 | 1.73 | 0.31935 | 1.73 | 0.1575 | 1.73 | 0.7075 | 1.73 | 1.51967
1.74 | 1.17233 | 1.76 | 1.34048 | 1.74 | 0.72069 | 1.73 | -0.16167 | 1.73 | -0.05017 | 1.73 | 0.15091 | 1.73 | 0.21289 | 1.73 | 0.811 | 1.73 | 1.44068
1.74 | 1.02216 | 1.76 | 1.12194 | 1.74 | 0.6246 | 1.73 | -0.28034 | 1.73 | -0.00595 | 1.74 | -0.04361 | 1.73 | 0.07262 | 1.73 | 0.77048 | 1.73 | 1.70576
1.74 | 1.04526 | 1.76 | 1.14885 | 1.74 | 0.62129 | 1.73 | -0.12823 | 1.73 | -0.23126 | 1.73 | 0.13303 | 1.73 | 0.02504 | 1.73 | 0.68485 | 1.73 | 1.4544
1.74 | 0.87454 | 1.76 | 1.30376 | 1.74 | 0.48095 | 1.73 | -0.07327 | 1.73 | -0.07358 | 1.73 | 0.02463 | 1.73 | 0.04465 | 1.73 | 0.83392 | 1.73 | 1.51121
1.74 | 1.06385 | 1.76 | 0.97232 | 1.74 | 0.55304 | 1.73 | -0.10779 | 1.73 | 0.04009 | 1.73 | -0.07472 | 1.73 | -0.05548 | 1.74 | 1.17762 | 1.73 | 1.49139
1.74 | 0.98134 | 1.76 | 1.35894 | 1.74 | 0.55949 | 1.73 | -0.29282 | 1.73 | -0.00153 | 1.73 | -0.11158 | 1.73 | -0.06758 | 1.74 | 1.15278 | 1.73 | 1.38088
1.74 | 1.04698 | 1.76 | 1.29821 | 1.74 | 0.73212 | 1.73 | -0.4481 | 1.73 | -0.13772 | 1.74 | -0.09348 | 1.73 | -0.00543 | 1.74 | 1.25413 | 1.73 | 1.25286
1.74 | 1.03517 | 1.76 | 1.25833 | 1.74 | 0.7306 | 1.73 | -0.41516 | 1.73 | -0.11616 | 1.74 | -0.09799 | 1.73 | -0.13141 | 1.74 | 1.05651 | 1.73 | 1.50611
1.74 | 0.99325 | 1.76 | 1.40757 | 1.74 | 0.76356 | 1.73 | -0.34325 | 1.73 | -0.30462 | 1.74 | -0.02201 | 1.73 | -0.06376 | 1.74 | 1.10146 | 1.73 | 1.3976
1.74 | 1.07512 | 1.76 | 1.36078 | 1.74 | 0.73819 | 1.73 | -0.27437 | 1.73 | -0.35307 | 1.74 | 0.01699 | 1.73 | 0.02153 | 1.74 | 0.91218 | 1.73 | 1.34957
1.74 | 1.11397 | 1.76 | 1.23136 | 1.74 | 0.74919 | 1.73 | -0.43861 | 1.73 | -0.31965 | 1.74 | -0.03754 | 1.73 | -0.04959 | 1.74 | 0.88147 | 1.73 | 1.47901
1.74 | 1.07655 | 1.76 | 0.96677 | 1.74 | 0.80057 | 1.74 | -0.44158 | 1.73 | -0.4597 | 1.74 | -0.02142 | 1.73 | 0.05585 | 1.74 | 0.80492 | 1.73 | 1.37701
1.74 | 1.03052 | 1.76 | 1.24769 | 1.74 | 0.89457 | 1.74 | -0.38335 | 1.73 | -0.20379 | 1.74 | 0.03154 | 1.73 | 0.04959 | 1.74 | 0.74771 | 1.73 | 1.30968
1.74 | 0.99209 | 1.76 | 1.2662 | 1.74 | 0.84833 | 1.74 | -0.56814 | 1.73 | -0.27181 | 1.74 | 0.13004 | 1.73 | 0.1418 | 1.74 | 0.88782 | 1.73 | 1.43483
1.74 | 1.05533 | 1.76 | 1.11976 | 1.74 | 0.83529 | 1.74 | -0.59107 | 1.73 | -0.35635 | 1.74 | 0.16817 | 1.73 | -0.08119 | 1.74 | 0.83684 | 1.73 | 1.34872
1.74 | 1.01968 | 1.76 | 1.45676 | 1.74 | 0.80046 | 1.74 | -0.49653 | 1.73 | -0.46164 | 1.74 | 0.01263 | 1.73 | -0.20323 | 1.74 | 0.8932 | 1.74 | 1.24307
1.74 | 0.79982 | 1.76 | 1.1072 | 1.74 | 0.65202 | 1.74 | -0.31215 | 1.73 | -0.45181 | 1.74 | -0.11077 | 1.73 | -0.12098 | 1.74 | 0.93556 | 1.74 | 1.30909
1.75 | 0.81978 | 1.76 | 1.0269 | 1.74 | 0.62024 | 1.74 | -0.25329 | 1.73 | -0.2423 | 1.74 | -0.06318 | 1.73 | 0.03981 | 1.74 | 0.69457 | 1.74 | 1.23627
1.75 | 0.67605 | 1.76 | 1.21359 | 1.74 | 0.57546 | 1.74 | -0.05428 | 1.74 | -0.17864 | 1.74 | 0.17077 | 1.73 | 0.07742 | 1.74 | 0.74625 | 1.74 | 1.3129
1.75 | 0.80011 | 1.76 | 1.04426 | 1.74 | 0.85012 | 1.74 | -0.00853 | 1.74 | -0.24509 | 1.74 | 0.32393 | 1.74 | 0.03069 | 1.74 | 0.79449 | 1.74 | 1.2381
1.75 | 0.69351 | 1.76 | 1.04937 | 1.74 | 0.68263 | 1.74 | 0.05198 | 1.73 | -0.21265 | 1.74 | 0.18394 | 1.74 | 0.07393 | 1.74 | 0.876 | 1.74 | 1.41207
1.75 | 0.81448 | 1.76 | 1.24262 | 1.74 | 0.52476 | 1.74 | -0.11725 | 1.74 | -0.09245 | 1.74 | -0.05467 | 1.74 | 0.02297 | 1.74 | 0.90688 | 1.74 | 1.57963
1.75 | 0.8795 | 1.76 | 1.04653 | 1.74 | 0.63818 | 1.74 | -0.13715 | 1.74 | -0.07277 | 1.74 | -0.10246 | 1.74 | 0.20517 | 1.74 | 1.0041 | 1.74 | 1.42209
1.75 | 0.74849 | 1.76 | 1.0088 | 1.74 | 0.60497 | 1.74 | -0.17794 | 1.74 | -0.06974 | 1.74 | -0.02452 | 1.74 | 0.2375 | 1.74 | 1.00746 | 1.74 | 1.40178
1.75 | 0.95275 | 1.76 | 1.40799 | 1.74 | 0.62221 | 1.74 | -0.12655 | 1.74 | -0.13885 | 1.74 | -0.20039 | 1.74 | 0.09939 | 1.74 | 1.17524 | 1.74 | 1.28596
1.75 | 1.0045 | 1.76 | 1.36918 | 1.74 | 0.54674 | 1.74 | -0.19009 | 1.74 | -0.10694 | 1.74 | -0.16276 | 1.74 | 0.17133 | 1.74 | 1.15524 | 1.74 | 1.35706
1.75 | 1.15438 | 1.76 | 1.13841 | 1.74 | 0.49848 | 1.74 | -0.16546 | 1.74 | -0.19167 | 1.74 | -0.31634 | 1.74 | -0.03717 | 1.74 | 1.33541 | 1.74 | 1.27328
1.75 | 0.84776 | 1.76 | 1.29345 | 1.74 | 0.5684 | 1.74 | -0.06767 | 1.74 | 0.04529 | 1.74 | -0.32194 | 1.74 | -0.09348 | 1.74 | 1.15141 | 1.74 | 1.16946
1.75 | 0.68794 | 1.76 | 1.32421 | 1.74 | 0.70955 | 1.74 | -0.00655 | 1.74 | 0.0224 | 1.74 | -0.31387 | 1.74 | -0.16283 | 1.74 | 1.19642 | 1.74 | 1.0284
1.75 | 0.66135 | 1.76 | 1.21618 | 1.74 | 0.61776 | 1.74 | -0.07334 | 1.74 | -0.0416 | 1.74 | -0.26082 | 1.74 | -0.04311 | 1.74 | 1.03502 | 1.74 | 1.14762
1.75 | 0.67582 | 1.76 | 1.10487 | 1.74 | 0.73183 | 1.74 | -0.1716 | 1.74 | -0.0892 | 1.74 | -0.28843 | 1.74 | -0.09151 | 1.74 | 1.02193 | 1.74 | 1.17766
1.75 | 0.8403 | 1.76 | 1.17294 | 1.74 | 0.7769 | 1.74 | -0.03575 | 1.74 | -0.19707 | 1.74 | -0.19725 | 1.74 | -0.07053 | 1.74 | 0.73651 | 1.74 | 1.23962
1.75 | 0.86517 | 1.76 | 1.26287 | 1.74 | 0.81213 | 1.74 | 0.05174 | 1.74 | -0.14629 | 1.74 | -0.21601 | 1.74 | 0.14049 | 1.74 | 0.65422 | 1.74 | 1.01137
1.75 | 0.97848 | 1.76 | 1.26006 | 1.74 | 0.84969 | 1.74 | -0.1618 | 1.74 | 0.02085 | 1.74 | -0.15709 | 1.74 | 0.32397 | 1.74 | 0.63605 | 1.74 | 1.20572
1.75 | 1.03877 | 1.76 | 1.24168 | 1.74 | 0.74734 | 1.74 | -0.30628 | 1.74 | -0.03706 | 1.74 | -0.16876 | 1.74 | 0.22286 | 1.74 | 0.80048 | 1.74 | 1.20826
1.75 | 0.99299 | 1.76 | 1.23125 | 1.74 | 0.70033 | 1.74 | -0.23588 | 1.74 | -0.00022 | 1.74 | -0.34766 | 1.74 | 0.20362 | 1.74 | 0.81522 | 1.74 | 1.30533
1.75 | 1.10309 | 1.76 | 1.25273 | 1.74 | 0.64724 | 1.74 | -0.10458 | 1.74 | -0.00386 | 1.74 | -0.24389 | 1.74 | 0.34142 | 1.74 | 0.91887 | 1.74 | 1.36953
1.75 | 1.13218 | 1.76 | 1.25061 | 1.74 | 0.86052 | 1.74 | -0.13567 | 1.74 | 0.07795 | 1.74 | -0.19655 | 1.74 | 0.44203 | 1.74 | 1.04437 | 1.74 | 1.52652
1.75 | 1.16965 | 1.76 | 0.98298 | 1.74 | 0.70206 | 1.74 | -0.23311 | 1.74 | 0.09978 | 1.74 | -0.21343 | 1.74 | 0.26394 | 1.74 | 0.95212 | 1.74 | 1.44584
1.75 | 1.17772 | 1.76 | 1.21838 | 1.75 | 0.69717 | 1.74 | -0.32319 | 1.74 | -0.05914 | 1.74 | -0.15973 | 1.74 | 0.17138 | 1.74 | 0.84643 | 1.74 | 1.31197
1.75 | 0.9956 | 1.76 | 1.19245 | 1.75 | 0.74043 | 1.74 | -0.48298 | 1.74 | 0.0223 | 1.74 | -0.04921 | 1.74 | 0.0274 | 1.74 | 0.97931 | 1.74 | 1.19598
1.75 | 0.9416 | 1.76 | 1.06255 | 1.75 | 0.73791 | 1.74 | -0.30327 | 1.74 | 0.00366 | 1.74 | 0.08781 | 1.74 | -0.12714 | 1.75 | 0.93706 | 1.74 | 1.22032
1.75 | 1.06205 | 1.76 | 1.07993 | 1.75 | 0.645 | 1.75 | -0.26745 | 1.74 | 0.1344 | 1.75 | 0.00039 | 1.74 | -0.17585 | 1.75 | 1.06877 | 1.74 | 1.31345
1.75 | 0.99 | 1.76 | 1.21004 | 1.75 | 0.67714 | 1.74 | -0.16553 | 1.74 | 0.00927 | 1.75 | 0.01771 | 1.74 | -0.09742 | 1.75 | 0.92761 | 1.74 | 1.25673
1.75 | 1.01738 | 1.76 | 1.30993 | 1.75 | 0.58377 | 1.74 | -0.19958 | 1.74 | 0.09538 | 1.75 | 0.15508 | 1.74 | 0.00925 | 1.75 | 0.99904 | 1.74 | 1.15122
1.75 | 1.14657 | 1.76 | 1.18722 | 1.75 | 0.62627 | 1.75 | -0.13896 | 1.74 | 0.02613 | 1.75 | 0.08451 | 1.74 | 0.17205 | 1.75 | 0.99501 | 1.74 | 1.33525
1.75 | 0.92792 | 1.76 | 1.35108 | 1.75 | 0.74138 | 1.75 | -0.12844 | 1.74 | -0.07893 | 1.75 | 2e-05 | 1.74 | -0.08516 | 1.75 | 1.07364 | 1.74 | 1.28819
1.75 | 0.92616 | 1.76 | 1.16153 | 1.75 | 0.47847 | 1.75 | -0.28734 | 1.74 | -0.07269 | 1.75 | -0.21695 | 1.74 | -0.02134 | 1.75 | 1.07116 | 1.74 | 1.13891
1.75 | 1.17792 | 1.76 | 1.18038 | 1.75 | 0.53777 | 1.75 | -0.06745 | 1.74 | -0.01536 | 1.75 | -0.12681 | 1.74 | 0.07832 | 1.75 | 0.99109 | 1.74 | 1.06915
1.75 | 1.1682 | 1.76 | 1.25673 | 1.75 | 0.71262 | 1.75 | -0.31464 | 1.74 | -0.11117 | 1.75 | 0.2113 | 1.74 | -0.03911 | 1.75 | 0.8846 | 1.74 | 1.17427
1.76 | 1.21425 | 1.76 | 0.93446 | 1.75 | 0.582 | 1.75 | -0.13809 | 1.74 | -0.14334 | 1.75 | 0.06837 | 1.74 | -0.10273 | 1.75 | 0.83607 | 1.74 | 1.2341
1.76 | 1.15184 | 1.76 | 1.21713 | 1.75 | 0.45774 | 1.75 | -0.18462 | 1.74 | -0.18373 | 1.75 | -0.10366 | 1.74 | -0.15822 | 1.75 | 0.71766 | 1.74 | 1.17237
1.76 | 1.10601 | 1.76 | 1.08243 | 1.75 | 0.56927 | 1.75 | -0.0767 | 1.74 | -0.1784 | 1.75 | -0.19372 | 1.74 | -0.0964 | 1.75 | 0.76415 | 1.75 | 1.41115
1.76 | 1.13291 | 1.76 | 1.29729 | 1.75 | 0.61163 | 1.75 | -0.16429 | 1.74 | -0.07976 | 1.75 | -0.25233 | 1.74 | -0.08224 | 1.75 | 1.02936 | 1.75 | 1.30104
1.76 | 0.93781 | 1.76 | 1.04959 | 1.75 | 0.45158 | 1.75 | -0.21171 | 1.75 | -0.01394 | 1.75 | -0.17096 | 1.74 | -0.05729 | 1.75 | 0.99076 | 1.75 | 1.38983
1.76 | 0.95672 | 1.76 | 0.79881 | 1.75 | 0.52827 | 1.75 | -0.19769 | 1.75 | -0.13056 | 1.75 | -0.05427 | 1.74 | 0.10323 | 1.75 | 0.93507 | 1.75 | 1.20017
1.76 | 0.97719 | 1.76 | 0.97228 | 1.75 | 0.67245 | 1.75 | -0.09786 | 1.75 | -0.27834 | 1.75 | 0.04922 | 1.74 | 0.1491 | 1.75 | 0.95843 | 1.75 | 1.3961
1.76 | 0.94086 | 1.76 | 1.08712 | 1.75 | 0.5469 | 1.75 | -0.17864 | 1.75 | -0.00942 | 1.75 | -0.14171 | 1.75 | -0.18724 | 1.75 | 1.11031 | 1.75 | 1.42635
1.76 | 0.94523 | 1.76 | 0.8152 | 1.75 | 0.5073 | 1.75 | -0.38601 | 1.75 | -0.19182 | 1.75 | -0.03085 | 1.75 | -0.00718 | 1.75 | 1.26439 | 1.75 | 1.57698
1.76 | 1.0165 | 1.76 | 0.91747 | 1.75 | 0.49907 | 1.75 | -0.46273 | 1.75 | -0.21776 | 1.75 | -0.21767 | 1.75 | 0.04463 | 1.75 | 1.14645 | 1.75 | 1.56226
1.76 | 0.9961 | 1.76 | 1.26353 | 1.75 | 0.55203 | 1.75 | -0.352 | 1.75 | -0.17391 | 1.75 | -0.26049 | 1.75 | 0.07842 | 1.75 | 1.03583 | 1.75 | 1.60969
1.76 | 0.9166 | 1.76 | 1.11542 | 1.75 | 0.4904 | 1.75 | -0.36922 | 1.75 | -0.17664 | 1.75 | -0.09782 | 1.75 | 0.07186 | 1.75 | 0.97221 | 1.75 | 1.47493
1.76 | 1.08173 | 1.76 | 1.25409 | 1.75 | 0.59885 | 1.75 | -0.48211 | 1.75 | -0.17092 | 1.75 | 0.03619 | 1.75 | 0.03429 | 1.75 | 1.00123 | 1.75 | 1.36783
1.76 | 1.08043 | 1.76 | 1.30659 | 1.75 | 0.67686 | 1.75 | -0.45739 | 1.75 | -0.08072 | 1.75 | -0.17408 | 1.75 | 0.01163 | 1.75 | 0.99421 | 1.75 | 1.58758
1.76 | 1.11294 | 1.76 | 1.2044 | 1.75 | 0.5651 | 1.75 | -0.4828 | 1.75 | 0.12838 | 1.75 | -0.32415 | 1.75 | 0.0149 | 1.75 | 1.23647 | 1.75 | 1.55683
1.76 | 1.17738 | 1.76 | 1.10151 | 1.75 | 0.35564 | 1.75 | -0.43158 | 1.75 | 0.05502 | 1.75 | -0.28372 | 1.75 | -0.06918 | 1.75 | 1.09931 | 1.75 | 1.29971
1.76 | 1.1589 | 1.76 | 1.09011 | 1.75 | 0.56545 | 1.75 | -0.29467 | 1.75 | -0.04686 | 1.75 | -0.15266 | 1.75 | -0.25975 | 1.75 | 1.05578 | 1.75 | 1.29896
1.76 | 1.24659 | 1.76 | 0.91263 | 1.75 | 0.58222 | 1.75 | -0.27077 | 1.75 | -0.09553 | 1.75 | -0.30944 | 1.75 | -0.17262 | 1.75 | 1.07333 | 1.75 | 1.4702
1.76 | 1.26725 | 1.76 | 1.13848 | 1.75 | 0.61051 | 1.75 | -0.37266 | 1.75 | -0.10403 | 1.75 | -0.33641 | 1.75 | -0.15227 | 1.75 | 1.12628 | 1.75 | 1.62112
1.76 | 1.36585 | 1.76 | 1.18643 | 1.75 | 0.67986 | 1.75 | -0.21621 | 1.75 | -0.01845 | 1.75 | -0.4601 | 1.75 | -0.03499 | 1.75 | 1.13618 | 1.75 | 1.71436
1.76 | 1.41369 | 1.76 | 1.05288 | 1.75 | 0.75755 | 1.75 | -0.09943 | 1.75 | -0.14428 | 1.75 | -0.2803 | 1.75 | -0.26379 | 1.75 | 1.06561 | 1.75 | 1.32411
1.76 | 1.22875 | 1.76 | 0.95666 | 1.75 | 0.61673 | 1.75 | -0.03493 | 1.75 | -0.0152 | 1.75 | -0.17354 | 1.75 | -0.05942 | 1.75 | 0.96301 | 1.75 | 1.34711
1.76 | 1.24492 | 1.76 | 0.98149 | 1.75 | 0.46254 | 1.75 | 0.00801 | 1.75 | -0.02681 | 1.75 | -0.25379 | 1.75 | 0.02681 | 1.75 | 0.93515 | 1.75 | 1.35161
1.76 | 1.23635 | 1.76 | 1.12648 | 1.75 | 0.41423 | 1.75 | -0.09821 | 1.75 | 0.00657 | 1.75 | -0.32506 | 1.75 | 0.05818 | 1.75 | 1.0471 | 1.75 | 1.33674
1.76 | 1.28344 | 1.76 | 1.20927 | 1.75 | 0.46461 | 1.75 | -0.20994 | 1.75 | -0.02422 | 1.75 | -0.27449 | 1.75 | -0.06869 | 1.75 | 0.92819 | 1.75 | 1.41655
1.76 | 1.26655 | 1.76 | 1.19383 | 1.76 | 0.59382 | 1.75 | -0.30148 | 1.75 | -0.20043 | 1.76 | 0.11128 | 1.75 | 0.14635 | 1.75 | 0.79838 | 1.75 | 1.3311
1.76 | 1.2261 | 1.76 | 1.19468 | 1.76 | 0.51177 | 1.75 | -0.21793 | 1.75 | -0.09686 | 1.75 | -0.03839 | 1.75 | 0.12339 | 1.75 | 1.00098 | 1.75 | 1.19871
1.76 | 1.2306 | 1.76 | 1.12264 | 1.76 | 0.532 | 1.75 | -0.15305 | 1.75 | -0.02925 | 1.75 | -0.06614 | 1.75 | -0.05643 | 1.75 | 1.05832 | 1.75 | 1.263
1.76 | 1.07641 | 1.76 | 1.09925 | 1.76 | 0.58625 | 1.75 | -0.34568 | 1.75 | 0.03113 | 1.75 | -0.02642 | 1.75 | 0.04832 | 1.75 | 1.06386 | 1.75 | 1.60457
1.76 | 1.05108 | 1.76 | 1.22838 | 1.76 | 0.80177 | 1.75 | -0.37323 | 1.75 | -0.12234 | 1.75 | -0.02941 | 1.75 | 0.04795 | 1.75 | 0.86072 | 1.75 | 1.42527
1.76 | 1.01835 | 1.76 | 1.34808 | 1.76 | 0.74136 | 1.75 | -0.17853 | 1.75 | -0.11394 | 1.75 | -0.09057 | 1.75 | -0.14697 | 1.75 | 1.0273 | 1.75 | 1.45594
1.76 | 1.18426 | 1.76 | 1.0237 | 1.76 | 0.81755 | 1.75 | -0.05729 | 1.75 | -0.08185 | 1.76 | -0.09105 | 1.75 | -0.19782 | 1.75 | 1.00312 | 1.75 | 1.3103
1.76 | 0.99123 | 1.76 | 0.99257 | 1.76 | 0.86513 | 1.76 | -0.10111 | 1.75 | 0.01784 | 1.76 | -0.25997 | 1.75 | -0.20957 | 1.75 | 1.0919 | 1.75 | 1.49514
1.76 | 1.0009 | 1.76 | 1.05456 | 1.76 | 0.71396 | 1.76 | -0.28617 | 1.75 | 0.14106 | 1.76 | -0.20153 | 1.75 | -0.16749 | 1.75 | 1.13161 | 1.75 | 1.55887
1.76 | 0.8729 | 1.76 | 0.86451 | 1.76 | 0.66519 | 1.76 | -0.20499 | 1.75 | 0.04409 | 1.76 | -0.22594 | 1.75 | -0.01025 | 1.76 | 1.15973 | 1.75 | 1.47542
1.76 | 1.02692 | 1.76 | 1.03577 | 1.76 | 0.59996 | 1.76 | -0.24838 | 1.75 | 0.04623 | 1.76 | -0.18104 | 1.75 | -0.11233 | 1.76 | 0.92509 | 1.75 | 1.38378
1.76 | 0.96293 | 1.76 | 1.02787 | 1.76 | 0.62719 | 1.76 | -0.23863 | 1.75 | 0.10288 | 1.76 | -0.37076 | 1.75 | -0.01617 | 1.76 | 1.0121 | 1.75 | 1.10872
1.76 | 1.12501 | 1.76 | 0.8394 | 1.76 | 0.50341 | 1.76 | -0.14463 | 1.75 | -0.03209 | 1.76 | -0.51398 | 1.75 | -0.0584 | 1.76 | 0.85143 | 1.75 | 1.20275
1.77 | 1.09978 | 1.76 | 0.9766 | 1.76 | 0.65387 | 1.76 | 0.01719 | 1.75 | 0.0113 | 1.76 | -0.35346 | 1.75 | -0.09254 | 1.76 | 1.09886 | 1.75 | 1.1588
1.77 | 1.18832 | 1.76 | 1.03881 | 1.76 | 0.70276 | 1.76 | -0.20949 | 1.76 | -0.21228 | 1.76 | -0.03155 | 1.75 | -0.08427 | 1.76 | 1.09967 | 1.75 | 1.14091
1.77 | 1.26925 | 1.76 | 1.17261 | 1.76 | 0.81256 | 1.76 | -0.21496 | 1.75 | -0.13719 | 1.76 | -0.18217 | 1.76 | 0.1099 | 1.76 | 0.89821 | 1.75 | 1.05846
1.77 | 0.98524 | 1.76 | 1.05191 | 1.76 | 0.72514 | 1.76 | -0.09372 | 1.75 | -0.08645 | 1.76 | -0.23067 | 1.76 | 0.25257 | 1.76 | 0.99092 | 1.76 | 1.29987
1.77 | 1.02863 | 1.76 | 1.05536 | 1.76 | 0.49802 | 1.76 | 0.08006 | 1.76 | -0.19555 | 1.76 | 0.06366 | 1.76 | 0.21714 | 1.76 | 0.95122 | 1.76 | 1.29027
1.77 | 1.02089 | 1.76 | 1.02857 | 1.76 | 0.50372 | 1.76 | 0.01436 | 1.76 | -0.17419 | 1.76 | 0.11324 | 1.76 | 0.24701 | 1.76 | 0.9481 | 1.76 | 1.54257
1.77 | 0.9918 | 1.76 | 0.9807 | 1.76 | 0.4725 | 1.76 | 0.04317 | 1.76 | -0.15951 | 1.76 | -0.12256 | 1.76 | 0.14871 | 1.76 | 1.06138 | 1.76 | 1.47905
1.77 | 1.0579 | 1.76 | 0.90732 | 1.76 | 0.53505 | 1.76 | -0.04642 | 1.76 | 0.04638 | 1.76 | -0.03693 | 1.76 | 0.15617 | 1.76 | 1.2574 | 1.76 | 1.52306
1.77 | 1.19255 | 1.76 | 0.87946 | 1.76 | 0.65564 | 1.76 | -0.12943 | 1.76 | 0.09029 | 1.76 | 0.10541 | 1.76 | 0.11819 | 1.76 | 1.34349 | 1.76 | 1.38022
1.77 | 1.17384 | 1.76 | 1.1276 | 1.76 | 0.45465 | 1.76 | -0.21555 | 1.76 | 0.03813 | 1.76 | -0.08305 | 1.76 | 0.02526 | 1.76 | 1.29308 | 1.76 | 1.34778
1.77 | 1.19558 | 1.76 | 0.91477 | 1.76 | 0.55699 | 1.76 | -0.18337 | 1.76 | 0.06082 | 1.76 | -0.15019 | 1.76 | 0.07271 | 1.76 | 1.14776 | 1.76 | 1.46474
1.77 | 1.04248 | 1.76 | 0.73767 | 1.76 | 0.66701 | 1.76 | -0.35484 | 1.76 | 0.00107 | 1.76 | -0.10822 | 1.76 | 0.11701 | 1.76 | 1.0823 | 1.76 | 1.23546
1.77 | 0.99029 | 1.76 | 0.95703 | 1.76 | 0.62091 | 1.76 | -0.39923 | 1.76 | 0.09193 | 1.76 | -0.17083 | 1.76 | 0.21367 | 1.76 | 1.22071 | 1.76 | 0.96954
1.77 | 0.90949 | 1.76 | 1.04358 | 1.76 | 0.36485 | 1.76 | -0.55231 | 1.76 | 0.18397 | 1.76 | -0.11767 | 1.76 | 0.05977 | 1.76 | 1.20758 | 1.76 | 0.97025
1.77 | 0.85267 | 1.76 | 0.8893 | 1.76 | 0.46937 | 1.76 | -0.50432 | 1.76 | 0.20517 | 1.76 | -0.16595 | 1.76 | -0.04127 | 1.76 | 1.16502 | 1.76 | 0.99553
1.77 | 0.85763 | 1.76 | 1.06016 | 1.76 | 0.48582 | 1.76 | -0.37739 | 1.76 | 0.19832 | 1.76 | -0.31496 | 1.76 | -0.09302 | 1.76 | 0.9461 | 1.76 | 1.10294
1.77 | 0.87261 | 1.76 | 1.39915 | 1.76 | 0.43997 | 1.76 | -0.40133 | 1.76 | -0.11409 | 1.76 | -0.207 | 1.76 | 0.23549 | 1.76 | 1.14737 | 1.76 | 1.06523
1.77 | 0.93854 | 1.77 | 1.04454 | 1.76 | 0.67811 | 1.76 | -0.25425 | 1.76 | -0.1659 | 1.76 | 0.01573 | 1.76 | 0.0877 | 1.76 | 1.13358 | 1.76 | 1.16473
1.77 | 0.92335 | 1.77 | 1.00277 | 1.76 | 0.67633 | 1.76 | -0.30096 | 1.76 | -0.06677 | 1.76 | -0.01627 | 1.76 | 0.06813 | 1.76 | 1.13292 | 1.76 | 1.27258
1.77 | 1.04551 | 1.77 | 1.13323 | 1.76 | 0.59801 | 1.76 | -0.32221 | 1.76 | -0.04732 | 1.76 | -0.07461 | 1.76 | -0.06581 | 1.76 | 1.05944 | 1.76 | 1.16729
1.77 | 1.08365 | 1.77 | 1.0986 | 1.76 | 0.63893 | 1.76 | -0.12882 | 1.76 | -0.01012 | 1.76 | -0.14127 | 1.76 | -0.21919 | 1.76 | 0.99217 | 1.76 | 1.08518
1.77 | 1.08128 | 1.77 | 1.01826 | 1.76 | 0.43721 | 1.76 | -0.30526 | 1.76 | 0.01856 | 1.76 | 0.04878 | 1.76 | -0.27105 | 1.76 | 0.93205 | 1.76 | 1.35144
1.77 | 1.01302 | 1.77 | 1.27329 | 1.76 | 0.45568 | 1.76 | -0.16693 | 1.76 | 0.10602 | 1.76 | 0.03706 | 1.76 | -0.3019 | 1.76 | 0.91602 | 1.76 | 1.32309
1.77 | 0.89317 | 1.77 | 1.08232 | 1.76 | 0.67095 | 1.76 | -0.30469 | 1.76 | 0.10953 | 1.76 | -0.21276 | 1.76 | -0.09869 | 1.76 | 0.89168 | 1.76 | 1.49193
1.77 | 0.78159 | 1.77 | 1.42242 | 1.77 | 0.54501 | 1.76 | -0.20142 | 1.76 | 0.13246 | 1.76 | -0.03575 | 1.76 | -0.14742 | 1.76 | 1.02293 | 1.76 | 1.46737
1.77 | 0.85686 | 1.77 | 1.34253 | 1.76 | 0.39484 | 1.76 | -0.3652 | 1.76 | 0.08656 | 1.76 | 0.00321 | 1.76 | -0.29155 | 1.77 | 0.91745 | 1.76 | 1.42006
1.77 | 0.83479 | 1.77 | 1.17735 | 1.76 | 0.23665 | 1.76 | -0.39609 | 1.76 | 0.10912 | 1.76 | -0.14193 | 1.76 | -0.32406 | 1.76 | 0.96752 | 1.76 | 1.482
1.77 | 0.99044 | 1.76 | 1.42587 | 1.76 | 0.28886 | 1.76 | -0.25214 | 1.76 | 0.10127 | 1.77 | -0.04455 | 1.76 | -0.17552 | 1.77 | 0.9983 | 1.76 | 1.56501
1.77 | 0.92952 | 1.76 | 1.42431 | 1.77 | 0.33434 | 1.77 | -0.38328 | 1.76 | -0.10781 | 1.77 | 0.06195 | 1.76 | -0.04461 | 1.77 | 1.25821 | 1.76 | 1.62652
1.77 | 1.03723 | 1.76 | 1.06014 | 1.77 | 0.39324 | 1.77 | -0.3965 | 1.76 | -0.09258 | 1.77 | 0.07504 | 1.76 | -0.01246 | 1.77 | 1.05001 | 1.76 | 1.49608
1.77 | 0.90256 | 1.76 | 1.41825 | 1.77 | 0.34649 | 1.77 | -0.52271 | 1.76 | -0.08986 | 1.77 | -0.02116 | 1.76 | -0.08615 | 1.77 | 1.0416 | 1.76 | 1.46285
1.77 | 0.9936 | 1.76 | 1.28623 | 1.77 | 0.56179 | 1.77 | -0.50303 | 1.76 | 0.10321 | 1.77 | -0.09897 | 1.76 | -0.02792 | 1.77 | 0.99192 | 1.76 | 1.31561
1.77 | 1.17248 | 1.76 | 0.92851 | 1.77 | 0.60694 | 1.77 | -0.48113 | 1.76 | 0.08174 | 1.77 | -0.04383 | 1.76 | 0.01924 | 1.77 | 1.04127 | 1.76 | 1.25967
1.77 | 1.18018 | 1.76 | 1.21925 | 1.77 | 0.56872 | 1.77 | -0.22391 | 1.76 | -0.06887 | 1.77 | 0.06289 | 1.76 | 0.01289 | 1.77 | 0.92443 | 1.76 | 1.39525
1.77 | 0.99366 | 1.77 | 1.01521 | 1.77 | 0.55302 | 1.77 | -0.1731 | 1.76 | -0.00846 | 1.77 | -0.02107 | 1.76 | -0.01405 | 1.77 | 0.96861 | 1.76 | 1.48425
1.77 | 0.89626 | 1.77 | 0.93487 | 1.77 | 0.5128 | 1.77 | -0.14356 | 1.76 | 0.15318 | 1.77 | -0.10183 | 1.76 | -0.14269 | 1.77 | 0.89638 | 1.76 | 1.20185
1.78 | 0.99542 | 1.77 | 1.01549 | 1.77 | 0.49731 | 1.77 | -0.26213 | 1.76 | 0.22842 | 1.77 | -0.281 | 1.76 | -0.12886 | 1.77 | 0.90129 | 1.76 | 1.08051
1.78 | 0.91012 | 1.77 | 1.11893 | 1.77 | 0.65612 | 1.77 | -0.33558 | 1.77 | 0.32683 | 1.77 | -0.23458 | 1.76 | -0.12267 | 1.77 | 0.82411 | 1.76 | 1.3026
1.78 | 0.92291 | 1.77 | 1.13503 | 1.77 | 0.65058 | 1.77 | -0.32349 | 1.77 | 0.38196 | 1.77 | -0.26442 | 1.76 | -0.06791 | 1.77 | 0.86634 | 1.77 | 1.28569
1.78 | 0.8342 | 1.77 | 1.31258 | 1.77 | 0.80304 | 1.77 | -0.24358 | 1.77 | 0.30966 | 1.77 | -0.10977 | 1.76 | 0.08043 | 1.77 | 0.70861 | 1.77 | 1.36754
1.78 | 0.92408 | 1.77 | 1.18281 | 1.77 | 0.79072 | 1.77 | -0.21411 | 1.77 | 0.34223 | 1.77 | 0.08006 | 1.77 | -0.01353 | 1.77 | 0.93773 | 1.77 | 1.35059
1.78 | 0.99388 | 1.77 | 0.97113 | 1.77 | 0.63544 | 1.77 | -0.06078 | 1.77 | 0.1741 | 1.77 | -0.04666 | 1.77 | -0.02057 | 1.77 | 0.94512 | 1.77 | 1.10935
1.78 | 0.97045 | 1.77 | 0.83694 | 1.77 | 0.61934 | 1.77 | -0.08318 | 1.77 | 0.03466 | 1.77 | -0.20368 | 1.77 | -0.17327 | 1.77 | 1.07339 | 1.77 | 1.05722
1.78 | 1.0303 | 1.77 | 0.99917 | 1.77 | 0.54736 | 1.77 | 0.09195 | 1.77 | 0.01575 | 1.77 | 0.10303 | 1.77 | -0.01376 | 1.77 | 1.05942 | 1.77 | 1.30098
1.78 | 1.09135 | 1.77 | 1.04169 | 1.77 | 0.5503 | 1.77 | -0.16036 | 1.77 | -0.01017 | 1.77 | 0.24055 | 1.77 | 0.00779 | 1.77 | 0.75585 | 1.77 | 1.34547
1.78 | 1.11365 | 1.77 | 1.00632 | 1.77 | 0.79232 | 1.77 | -0.2844 | 1.77 | 0.0608 | 1.77 | 0.31996 | 1.77 | -0.0491 | 1.77 | 0.87269 | 1.77 | 1.47847
1.78 | 1.19247 | 1.77 | 1.05138 | 1.77 | 0.70002 | 1.77 | -0.21439 | 1.77 | -0.12186 | 1.77 | 0.28222 | 1.77 | -0.0156 | 1.77 | 1.00094 | 1.77 | 1.52416
1.78 | 1.03304 | 1.77 | 1.06218 | 1.77 | 0.6762 | 1.77 | -0.11023 | 1.77 | -0.20255 | 1.77 | 0.2356 | 1.77 | 0.12967 | 1.77 | 1.13465 | 1.77 | 1.7738
1.78 | 0.97109 | 1.77 | 0.79495 | 1.77 | 0.78049 | 1.77 | -0.1183 | 1.77 | -0.18013 | 1.77 | 0.11952 | 1.77 | 0.08957 | 1.77 | 1.16604 | 1.77 | 1.5794
1.78 | 1.13126 | 1.77 | 1.18273 | 1.77 | 0.57395 | 1.77 | -0.10142 | 1.77 | -0.21431 | 1.77 | 0.16786 | 1.77 | 0.12666 | 1.77 | 0.99932 | 1.77 | 1.18813
1.78 | 1.18541 | 1.77 | 1.31269 | 1.77 | 0.59178 | 1.77 | -0.04817 | 1.77 | -0.19505 | 1.77 | 0.26872 | 1.77 | 0.22783 | 1.77 | 1.11636 | 1.77 | 1.3437
1.78 | 0.86563 | 1.77 | 0.99301 | 1.77 | 0.61859 | 1.77 | -0.05467 | 1.77 | -0.10044 | 1.77 | 0.03558 | 1.77 | 0.15927 | 1.77 | 0.97997 | 1.77 | 1.12805
1.78 | 0.93016 | 1.77 | 1.02381 | 1.77 | 0.56649 | 1.77 | -0.15181 | 1.77 | -0.03948 | 1.77 | -0.05969 | 1.77 | 0.11621 | 1.77 | 0.86846 | 1.77 | 1.40761
1.78 | 0.94525 | 1.77 | 1.11672 | 1.77 | 0.4439 | 1.77 | -0.33669 | 1.77 | 0.10153 | 1.77 | -0.06588 | 1.77 | 0.03458 | 1.77 | 0.9076 | 1.77 | 1.41371
1.78 | 1.04015 | 1.77 | 1.24009 | 1.77 | 0.42299 | 1.77 | -0.37971 | 1.77 | -0.22626 | 1.77 | -0.08996 | 1.77 | 0.05992 | 1.77 | 0.97314 | 1.77 | 1.44089
1.78 | 1.03342 | 1.77 | 1.35237 | 1.77 | 0.83793 | 1.77 | -0.32537 | 1.77 | -0.25196 | 1.77 | -0.13809 | 1.77 | 0.14308 | 1.77 | 1.15461 | 1.77 | 1.20271
1.78 | 1.06468 | 1.77 | 1.08251 | 1.77 | 0.83101 | 1.77 | -0.22365 | 1.77 | -0.20353 | 1.77 | -0.16859 | 1.77 | 0.00583 | 1.77 | 1.23681 | 1.77 | 1.10952
1.78 | 1.17735 | 1.77 | 1.00691 | 1.77 | 0.67705 | 1.77 | -0.26854 | 1.77 | -0.12978 | 1.78 | -0.06952 | 1.77 | 0.12687 | 1.77 | 1.10683 | 1.77 | 1.07352
1.78 | 1.14142 | 1.77 | 1.15976 | 1.77 | 0.71242 | 1.77 | -0.09199 | 1.77 | 0.08905 | 1.78 | -0.14605 | 1.77 | 0.15779 | 1.77 | 1.14651 | 1.77 | 1.299
1.78 | 1.17858 | 1.77 | 0.94575 | 1.77 | 0.55286 | 1.77 | -0.24441 | 1.77 | 0.12232 | 1.78 | -0.02136 | 1.77 | 0.23278 | 1.77 | 0.90638 | 1.77 | 1.30591
1.78 | 1.05037 | 1.77 | 0.87878 | 1.77 | 0.79638 | 1.77 | -0.15499 | 1.77 | 0.19099 | 1.78 | -0.17347 | 1.77 | 0.06344 | 1.77 | 0.84063 | 1.77 | 1.17745
1.78 | 1.22384 | 1.77 | 0.98572 | 1.78 | 0.8157 | 1.77 | -0.30875 | 1.77 | 0.00934 | 1.78 | -0.11594 | 1.77 | 0.25741 | 1.77 | 0.73063 | 1.77 | 1.29315
1.78 | 0.91127 | 1.77 | 1.06363 | 1.78 | 0.75509 | 1.77 | -0.13578 | 1.77 | 0.05608 | 1.78 | -0.07314 | 1.77 | 0.15877 | 1.77 | 0.88541 | 1.77 | 1.35344
1.78 | 1.03798 | 1.77 | 0.74436 | 1.78 | 0.63028 | 1.78 | 0.31308 | 1.77 | 0.24308 | 1.78 | -0.03885 | 1.77 | 0.05563 | 1.77 | 0.85555 | 1.77 | 1.36722
1.78 | 1.06227 | 1.77 | 1.20857 | 1.78 | 0.64797 | 1.78 | 0.14596 | 1.77 | 0.20209 | 1.78 | 0.24188 | 1.77 | 0.1053 | 1.77 | 0.79799 | 1.77 | 1.37266
1.78 | 1.06255 | 1.77 | 1.12029 | 1.78 | 0.76845 | 1.78 | 0.01763 | 1.77 | 0.11426 | 1.78 | 0.02376 | 1.77 | 0.04228 | 1.77 | 0.84298 | 1.77 | 1.52783
1.78 | 0.82207 | 1.77 | 1.02605 | 1.78 | 0.65913 | 1.77 | -0.06909 | 1.77 | 0.09407 | 1.78 | -0.20992 | 1.77 | 0.00397 | 1.77 | 1.0217 | 1.77 | 1.42583
1.78 | 0.8859 | 1.77 | 1.28871 | 1.78 | 0.51609 | 1.78 | -0.12657 | 1.77 | -0.02374 | 1.78 | -0.00401 | 1.77 | -0.03992 | 1.78 | 1.18646 | 1.77 | 1.40014
1.78 | 0.85528 | 1.77 | 1.21443 | 1.78 | 0.53415 | 1.78 | 0.0555 | 1.77 | 0.12539 | 1.78 | 0.02775 | 1.77 | 0.02727 | 1.78 | 1.12517 | 1.77 | 1.10364
1.78 | 0.98517 | 1.77 | 1.30613 | 1.78 | 0.6033 | 1.78 | 0.01649 | 1.77 | -0.07402 | 1.78 | 0.22284 | 1.77 | -0.04969 | 1.78 | 1.10098 | 1.77 | 1.23273
1.78 | 0.91381 | 1.77 | 1.32114 | 1.78 | 0.44348 | 1.78 | -0.1303 | 1.77 | -0.16376 | 1.78 | 0.22779 | 1.77 | 0.12583 | 1.78 | 1.15576 | 1.77 | 1.29412
1.78 | 0.87476 | 1.77 | 1.17608 | 1.78 | 0.5504 | 1.78 | -0.12371 | 1.77 | -0.14799 | 1.78 | 0.08676 | 1.77 | 0.14677 | 1.78 | 1.09427 | 1.78 | 1.4727
1.78 | 0.88398 | 1.77 | 1.41882 | 1.78 | 0.52946 | 1.78 | -0.19299 | 1.78 | 0.03207 | 1.78 | 0.04799 | 1.77 | 0.02338 | 1.78 | 1.09405 | 1.77 | 1.27897
1.79 | 0.83775 | 1.77 | 1.18411 | 1.78 | 0.5601 | 1.78 | -0.16994 | 1.78 | 0.23091 | 1.78 | -0.05992 | 1.77 | 0.00823 | 1.78 | 1.02345 | 1.77 | 1.23335
1.79 | 0.90482 | 1.77 | 1.17724 | 1.78 | 0.60088 | 1.78 | 0.01774 | 1.78 | 0.13433 | 1.78 | -0.026 | 1.78 | 0.09522 | 1.78 | 1.03869 | 1.77 | 1.20075
1.79 | 0.96644 | 1.77 | 1.12196 | 1.78 | 0.606 | 1.78 | 0.02895 | 1.78 | 0.0313 | 1.78 | 0.01228 | 1.78 | 0.0675 | 1.78 | 1.04173 | 1.78 | 1.56314
1.79 | 1.02688 | 1.77 | 1.09318 | 1.78 | 0.60378 | 1.78 | -0.21213 | 1.78 | 0.11558 | 1.78 | -2e-05 | 1.78 | 0.27251 | 1.78 | 1.17335 | 1.78 | 1.61735
1.79 | 1.03199 | 1.77 | 0.86201 | 1.78 | 0.72868 | 1.78 | -0.30859 | 1.78 | 0.2887 | 1.78 | -0.04762 | 1.78 | 0.29753 | 1.78 | 1.27768 | 1.78 | 1.40888
1.79 | 0.94275 | 1.77 | 0.92066 | 1.78 | 0.90844 | 1.78 | -0.40491 | 1.78 | 0.16848 | 1.78 | -0.22773 | 1.78 | 0.23855 | 1.78 | 1.1548 | 1.78 | 1.46449
1.79 | 0.86689 | 1.77 | 0.75044 | 1.78 | 0.88885 | 1.78 | -0.47947 | 1.78 | 0.28892 | 1.78 | -0.14985 | 1.78 | 0.18287 | 1.78 | 1.10966 | 1.78 | 1.27097
1.79 | 0.90646 | 1.77 | 0.82678 | 1.78 | 1.07376 | 1.78 | -0.27425 | 1.78 | 0.13567 | 1.78 | -0.09025 | 1.78 | 0.0697 | 1.78 | 0.92801 | 1.78 | 1.15813
1.79 | 0.97504 | 1.77 | 1.05825 | 1.78 | 0.78323 | 1.78 | -0.32227 | 1.78 | 0.2116 | 1.78 | 0.03551 | 1.78 | -0.01392 | 1.78 | 0.94271 | 1.78 | 1.48975
1.79 | 1.12474 | 1.77 | 0.95769 | 1.78 | 0.78936 | 1.78 | -0.25912 | 1.78 | 0.19614 | 1.78 | 0.10923 | 1.78 | -0.25925 | 1.78 | 0.81835 | 1.78 | 1.50205
1.79 | 1.07826 | 1.77 | 0.88678 | 1.78 | 0.72007 | 1.78 | -0.07096 | 1.78 | 0.13067 | 1.78 | 0.0628 | 1.78 | -0.16442 | 1.78 | 0.70042 | 1.78 | 1.39319
1.79 | 0.92733 | 1.77 | 1.05456 | 1.78 | 0.65437 | 1.78 | 0.05744 | 1.78 | 0.04917 | 1.78 | -0.20772 | 1.78 | -0.11601 | 1.78 | 0.67159 | 1.78 | 1.47284
1.79 | 1.05933 | 1.77 | 1.30418 | 1.78 | 0.60823 | 1.78 | -0.01603 | 1.78 | 0.13364 | 1.78 | 0.04505 | 1.78 | 0.10417 | 1.78 | 0.74787 | 1.78 | 1.36543
1.79 | 1.23376 | 1.77 | 1.16454 | 1.78 | 0.41683 | 1.78 | -0.0579 | 1.78 | 0.10102 | 1.78 | -0.09418 | 1.78 | 0.11403 | 1.78 | 0.91393 | 1.78 | 1.48806
1.79 | 1.42635 | 1.77 | 1.00845 | 1.78 | 0.69169 | 1.78 | -0.06337 | 1.78 | 0.11402 | 1.78 | 0.0195 | 1.78 | 0.11125 | 1.78 | 0.81181 | 1.78 | 1.46851
1.79 | 1.33684 | 1.77 | 1.15028 | 1.78 | 0.8139 | 1.78 | -0.08324 | 1.78 | 0.032 | 1.78 | -0.25406 | 1.78 | 0.13331 | 1.78 | 0.91701 | 1.78 | 1.4373
1.79 | 1.22711 | 1.77 | 1.13108 | 1.78 | 0.66648 | 1.78 | -0.2522 | 1.78 | -0.00277 | 1.78 | -0.30392 | 1.78 | 0.10892 | 1.78 | 1.15484 | 1.78 | 1.53863
1.79 | 1.03769 | 1.77 | 1.18211 | 1.78 | 0.54367 | 1.78 | -0.28835 | 1.78 | -0.04442 | 1.78 | -0.27567 | 1.78 | 0.08615 | 1.78 | 1.14668 | 1.78 | 1.59887
1.79 | 1.20298 | 1.77 | 1.2419 | 1.78 | 0.57065 | 1.78 | -0.37807 | 1.78 | -0.19533 | 1.78 | -0.35102 | 1.78 | 0.04156 | 1.78 | 0.87608 | 1.78 | 1.42379
1.79 | 0.91559 | 1.77 | 1.03028 | 1.78 | 0.70018 | 1.78 | -0.43601 | 1.78 | -0.11632 | 1.79 | -0.10011 | 1.78 | 0.01955 | 1.78 | 0.93417 | 1.78 | 1.10596
1.79 | 0.92825 | 1.77 | 1.05143 | 1.78 | 0.64509 | 1.78 | -0.41708 | 1.78 | 0.11113 | 1.79 | -0.07029 | 1.78 | 0.02243 | 1.78 | 0.93146 | 1.78 | 1.27416
1.79 | 0.97034 | 1.77 | 1.18356 | 1.79 | 0.59191 | 1.78 | -0.45746 | 1.78 | 0.03264 | 1.79 | -0.25617 | 1.78 | 0.15648 | 1.78 | 0.92137 | 1.78 | 1.1923
1.79 | 0.79556 | 1.77 | 0.92842 | 1.78 | 0.56921 | 1.78 | -0.25009 | 1.78 | -0.03263 | 1.79 | -0.05517 | 1.78 | 0.11854 | 1.78 | 0.91335 | 1.78 | 1.13398
1.79 | 0.69768 | 1.77 | 0.9956 | 1.79 | 0.55839 | 1.78 | -0.18815 | 1.78 | 0.12714 | 1.79 | 0.11538 | 1.78 | 0.01219 | 1.78 | 0.80638 | 1.78 | 1.08095
1.79 | 1.03166 | 1.77 | 1.38932 | 1.79 | 0.49126 | 1.78 | 0.06115 | 1.78 | 0.11763 | 1.78 | -0.10126 | 1.78 | 0.01769 | 1.78 | 0.87718 | 1.78 | 1.0736
1.79 | 1.10309 | 1.77 | 0.83185 | 1.79 | 0.53955 | 1.78 | -0.08634 | 1.78 | 0.14832 | 1.79 | -0.2323 | 1.78 | -0.06219 | 1.78 | 0.76018 | 1.78 | 1.18655
1.79 | 1.17183 | 1.77 | 0.74114 | 1.79 | 0.49255 | 1.78 | -0.24084 | 1.78 | 0.0259 | 1.79 | -0.20301 | 1.78 | -0.08994 | 1.78 | 0.76973 | 1.78 | 1.21978
1.79 | 1.16939 | 1.77 | 0.92212 | 1.79 | 0.48457 | 1.78 | -0.14249 | 1.78 | 0.13536 | 1.79 | -0.0312 | 1.78 | -0.08612 | 1.79 | 0.8297 | 1.78 | 1.29623
1.79 | 1.23371 | 1.77 | 0.7444 | 1.79 | 0.52752 | 1.78 | -0.10615 | 1.78 | 0.23566 | 1.79 | 0.09311 | 1.78 | -0.02029 | 1.79 | 0.95178 | 1.78 | 1.38938
1.79 | 1.04961 | 1.77 | 0.71152 | 1.79 | 0.50291 | 1.79 | -0.07062 | 1.78 | 0.08493 | 1.79 | -0.30916 | 1.78 | -0.08639 | 1.79 | 0.81514 | 1.78 | 1.44413
1.79 | 0.99667 | 1.77 | 1.01863 | 1.79 | 0.37756 | 1.79 | -0.11451 | 1.78 | 0.05218 | 1.79 | -0.34539 | 1.78 | -0.23632 | 1.79 | 0.6638 | 1.78 | 1.44609
1.79 | 0.97324 | 1.78 | 0.86388 | 1.79 | 0.37303 | 1.78 | -0.16464 | 1.78 | 0.1877 | 1.79 | -0.08261 | 1.78 | -0.10633 | 1.79 | 0.84169 | 1.78 | 1.44166
1.79 | 1.12641 | 1.78 | 0.98781 | 1.79 | 0.4462 | 1.79 | -0.29526 | 1.78 | 0.18006 | 1.79 | -0.02496 | 1.78 | -0.10024 | 1.79 | 0.82072 | 1.78 | 1.38998
1.79 | 1.02398 | 1.77 | 0.90523 | 1.79 | 0.41683 | 1.79 | -0.23643 | 1.78 | -0.01499 | 1.79 | -0.19001 | 1.78 | -0.05129 | 1.79 | 0.76313 | 1.79 | 1.42766
1.79 | 0.97135 | 1.78 | 1.12913 | 1.79 | 0.37457 | 1.79 | -0.18512 | 1.78 | 0.04095 | 1.79 | -0.21677 | 1.78 | -0.12432 | 1.79 | 0.72939 | 1.79 | 1.50037
1.8 | 1.14094 | 1.78 | 1.17353 | 1.79 | 0.45199 | 1.79 | -0.03447 | 1.79 | 0.22148 | 1.79 | 0.17009 | 1.78 | -0.17229 | 1.79 | 0.8085 | 1.79 | 1.41124
1.8 | 1.10755 | 1.78 | 1.26783 | 1.79 | 0.42005 | 1.79 | -0.13241 | 1.79 | 0.23228 | 1.79 | 0.01472 | 1.78 | -0.09457 | 1.79 | 0.75897 | 1.79 | 1.36874
1.8 | 1.22731 | 1.78 | 1.13315 | 1.79 | 0.42494 | 1.79 | -0.16603 | 1.79 | 0.00487 | 1.79 | 0.03685 | 1.78 | 0.22327 | 1.79 | 0.87373 | 1.79 | 1.45032
1.8 | 1.1088 | 1.78 | 1.25199 | 1.79 | 0.50798 | 1.79 | -0.20092 | 1.79 | -0.15659 | 1.79 | 0.03937 | 1.78 | 0.10212 | 1.79 | 0.93498 | 1.79 | 1.49697
1.8 | 1.19348 | 1.78 | 1.38587 | 1.79 | 0.46919 | 1.79 | -0.15968 | 1.79 | -0.05923 | 1.79 | 0.10624 | 1.79 | 0.12319 | 1.79 | 0.78483 | 1.79 | 1.41775
1.8 | 1.08784 | 1.78 | 1.27596 | 1.79 | 0.58956 | 1.79 | -0.08556 | 1.79 | 0.00308 | 1.79 | -0.03837 | 1.78 | 0.01896 | 1.79 | 0.99045 | 1.79 | 1.53081
1.8 | 1.00345 | 1.78 | 1.15212 | 1.79 | 0.59218 | 1.79 | -0.2032 | 1.79 | -0.00606 | 1.79 | -0.22964 | 1.79 | 0.12415 | 1.79 | 1.00608 | 1.79 | 1.6133
1.8 | 0.98763 | 1.78 | 1.20603 | 1.79 | 0.56497 | 1.79 | -0.16186 | 1.79 | -0.16505 | 1.79 | -0.27107 | 1.79 | 0.18261 | 1.79 | 1.0086 | 1.79 | 1.56116
1.8 | 1.05312 | 1.78 | 1.18146 | 1.79 | 0.56795 | 1.79 | -0.23163 | 1.79 | 0.01449 | 1.79 | -0.09125 | 1.79 | 0.22607 | 1.79 | 0.87948 | 1.79 | 1.43514
1.8 | 1.01091 | 1.78 | 1.0975 | 1.79 | 0.58092 | 1.79 | -0.32277 | 1.79 | 0.07417 | 1.79 | -0.10628 | 1.79 | 0.1587 | 1.79 | 0.90173 | 1.79 | 1.24776
1.8 | 1.04994 | 1.78 | 1.06297 | 1.79 | 0.6619 | 1.79 | -0.31708 | 1.79 | 0.03643 | 1.79 | 0.00735 | 1.79 | -0.10102 | 1.79 | 1.05151 | 1.79 | 1.35454
1.8 | 1.16257 | 1.78 | 1.3078 | 1.79 | 0.64713 | 1.79 | -0.36714 | 1.79 | 0.01658 | 1.79 | -0.27602 | 1.79 | -0.08071 | 1.79 | 1.03454 | 1.79 | 1.36727
1.8 | 1.09201 | 1.78 | 0.99276 | 1.79 | 0.7978 | 1.79 | -0.38065 | 1.79 | -0.05849 | 1.79 | -0.12805 | 1.79 | -0.00369 | 1.79 | 1.16344 | 1.79 | 1.28561
1.8 | 0.96034 | 1.78 | 1.06656 | 1.79 | 0.906 | 1.79 | -0.2861 | 1.79 | 0.0517 | 1.79 | -0.04391 | 1.79 | -0.07875 | 1.79 | 1.03733 | 1.79 | 1.24639
1.8 | 0.95591 | 1.78 | 1.18856 | 1.79 | 0.7652 | 1.79 | -0.20929 | 1.79 | 0.06184 | 1.79 | 0.0336 | 1.79 | -0.14568 | 1.79 | 0.84768 | 1.79 | 1.22656
1.8 | 0.81798 | 1.78 | 1.09879 | 1.79 | 0.55569 | 1.79 | -0.32846 | 1.79 | 0.06043 | 1.79 | 0.17993 | 1.79 | 0.01446 | 1.79 | 0.92472 | 1.79 | 1.50703
1.8 | 0.92338 | 1.78 | 1.16678 | 1.79 | 0.70007 | 1.79 | -0.37624 | 1.79 | 0.04714 | 1.79 | 0.13732 | 1.79 | 0.08673 | 1.79 | 1.039 | 1.79 | 1.33693
1.8 | 1.02142 | 1.78 | 1.44647 | 1.79 | 0.56271 | 1.79 | -0.26079 | 1.79 | -0.02975 | 1.79 | -0.114 | 1.79 | 0.0351 | 1.79 | 0.92838 | 1.79 | 1.26187
1.8 | 0.91677 | 1.78 | 1.28663 | 1.79 | 0.45535 | 1.79 | -0.14164 | 1.79 | 0.14214 | 1.79 | -0.1072 | 1.79 | 0.02188 | 1.79 | 0.92617 | 1.79 | 1.38299
1.8 | 1.1931 | 1.78 | 1.12507 | 1.79 | 0.47847 | 1.79 | -0.18481 | 1.79 | 0.13815 | 1.8 | -0.01987 | 1.79 | -0.03024 | 1.79 | 0.97695 | 1.79 | 1.55329
1.8 | 1.11617 | 1.78 | 1.26684 | 1.79 | 0.62853 | 1.79 | -0.08324 | 1.79 | -0.01743 | 1.8 | -0.07917 | 1.79 | 0.26163 | 1.79 | 1.12813 | 1.79 | 1.55464
1.8 | 1.00849 | 1.78 | 1.21919 | 1.8 | 0.64847 | 1.79 | -0.24047 | 1.79 | -0.16405 | 1.8 | -0.07956 | 1.79 | 0.17197 | 1.79 | 1.1651 | 1.79 | 1.36556
1.8 | 1.0054 | 1.78 | 1.07913 | 1.8 | 0.90413 | 1.79 | -0.20999 | 1.79 | -0.08436 | 1.8 | 0.01486 | 1.79 | 0.21149 | 1.79 | 1.18049 | 1.79 | 1.41294
1.8 | 1.10456 | 1.78 | 1.32335 | 1.8 | 0.86359 | 1.79 | -0.3604 | 1.79 | -0.03011 | 1.8 | -0.03885 | 1.79 | 0.34155 | 1.79 | 1.07906 | 1.79 | 1.22709
1.8 | 1.06005 | 1.78 | 1.03122 | 1.8 | 0.63892 | 1.79 | -0.2582 | 1.79 | 0.01671 | 1.8 | 0.06427 | 1.79 | 0.29206 | 1.79 | 0.99621 | 1.79 | 1.27641
1.8 | 0.99926 | 1.78 | 0.95137 | 1.8 | 0.5795 | 1.79 | -0.31841 | 1.79 | 0.02214 | 1.8 | 0.10207 | 1.79 | 0.23687 | 1.79 | 0.98903 | 1.79 | 1.34493
1.8 | 1.00448 | 1.78 | 1.06766 | 1.8 | 0.55324 | 1.79 | -0.09317 | 1.79 | -0.13815 | 1.8 | -0.03244 | 1.79 | 0.12253 | 1.8 | 1.02588 | 1.79 | 1.49289
1.8 | 1.2107 | 1.78 | 0.83519 | 1.8 | 0.59718 | 1.79 | -0.251 | 1.79 | 0.11813 | 1.8 | -0.08813 | 1.79 | 0.04197 | 1.8 | 0.90933 | 1.79 | 1.42633
1.8 | 1.08603 | 1.78 | 1.04234 | 1.8 | 0.69518 | 1.79 | -0.41249 | 1.79 | 0.07583 | 1.8 | -0.13994 | 1.79 | 0.00836 | 1.8 | 0.88022 | 1.79 | 1.42209
1.8 | 0.97059 | 1.78 | 1.09798 | 1.8 | 0.63664 | 1.79 | -0.59194 | 1.79 | 0.0315 | 1.8 | -0.30037 | 1.79 | 0.21328 | 1.8 | 0.93771 | 1.79 | 1.52941
1.8 | 0.9454 | 1.78 | 0.69392 | 1.8 | 0.47373 | 1.79 | -0.47139 | 1.79 | -0.05052 | 1.8 | -0.32059 | 1.79 | 0.0243 | 1.8 | 1.13491 | 1.79 | 1.61634
1.8 | 1.00534 | 1.78 | 1.05709 | 1.8 | 0.48613 | 1.79 | -0.41165 | 1.79 | -0.05733 | 1.8 | -0.27127 | 1.79 | 0.00868 | 1.8 | 0.88518 | 1.79 | 1.69614
1.8 | 1.19218 | 1.78 | 1.14552 | 1.8 | 0.6461 | 1.79 | -0.33964 | 1.79 | 0.05377 | 1.8 | -0.13497 | 1.79 | -0.04935 | 1.8 | 0.97177 | 1.8 | 1.76205
1.8 | 1.15699 | 1.78 | 1.02117 | 1.8 | 0.59584 | 1.8 | -0.39928 | 1.79 | 0.11311 | 1.8 | -0.24027 | 1.79 | -0.11257 | 1.8 | 0.9284 | 1.8 | 1.63661
1.8 | 1.12378 | 1.78 | 1.07655 | 1.8 | 0.65307 | 1.8 | -0.41959 | 1.79 | -0.11005 | 1.8 | -0.48557 | 1.79 | -0.14186 | 1.8 | 1.06317 | 1.8 | 1.47938
1.8 | 1.0355 | 1.78 | 0.78203 | 1.8 | 0.79631 | 1.8 | -0.38267 | 1.79 | -0.04202 | 1.8 | -0.34459 | 1.79 | -0.13676 | 1.8 | 1.0598 | 1.8 | 1.22917
1.8 | 1.24527 | 1.78 | 0.96129 | 1.8 | 0.69886 | 1.8 | -0.51049 | 1.79 | -0.12419 | 1.8 | -0.38348 | 1.79 | -0.04313 | 1.8 | 1.05832 | 1.8 | 1.27451
1.81 | 1.35876 | 1.78 | 0.81351 | 1.8 | 0.52946 | 1.8 | -0.67229 | 1.79 | -0.07723 | 1.8 | -0.18054 | 1.79 | -0.21108 | 1.8 | 1.06829 | 1.8 | 1.2899
1.81 | 1.33166 | 1.78 | 0.68111 | 1.8 | 0.66666 | 1.8 | -0.51345 | 1.8 | 0.00665 | 1.8 | 0.06075 | 1.79 | -0.15947 | 1.8 | 0.81523 | 1.8 | 1.25654
1.81 | 1.28298 | 1.78 | 0.96276 | 1.8 | 0.69947 | 1.8 | -0.23342 | 1.8 | -0.01763 | 1.8 | -0.1156 | 1.79 | -0.14638 | 1.8 | 0.99586 | 1.8 | 1.33822
1.81 | 1.13179 | 1.78 | 0.90637 | 1.8 | 0.78141 | 1.8 | -0.13582 | 1.8 | -0.15916 | 1.8 | 0.06003 | 1.79 | 0.06852 | 1.8 | 1.00866 | 1.8 | 1.29383
1.81 | 1.1729 | 1.78 | 0.95325 | 1.8 | 0.77251 | 1.8 | -0.06533 | 1.8 | -0.15789 | 1.8 | 0.34729 | 1.79 | 0.02086 | 1.8 | 0.88882 | 1.8 | 1.27762
1.81 | 0.9232 | 1.78 | 0.9769 | 1.8 | 0.7389 | 1.8 | -0.02426 | 1.8 | -0.17965 | 1.8 | 0.2931 | 1.8 | 0.2885 | 1.8 | 0.80679 | 1.8 | 1.10548
1.81 | 0.93145 | 1.78 | 0.80899 | 1.8 | 0.76323 | 1.8 | -0.10201 | 1.8 | -0.08427 | 1.8 | 0.13844 | 1.8 | 0.14016 | 1.8 | 0.9019 | 1.8 | 1.40414
1.81 | 0.95257 | 1.79 | 0.94397 | 1.8 | 0.76182 | 1.8 | -0.2786 | 1.8 | 0.00517 | 1.8 | 0.10811 | 1.8 | 0.19476 | 1.8 | 1.06681 | 1.8 | 1.4173
1.81 | 1.04708 | 1.79 | 0.91651 | 1.8 | 0.89413 | 1.8 | -0.16965 | 1.8 | 0.1168 | 1.8 | 0.12674 | 1.8 | 0.1764 | 1.8 | 1.0547 | 1.8 | 1.59885
1.81 | 0.93121 | 1.79 | 1.17132 | 1.8 | 0.75083 | 1.8 | -0.07051 | 1.8 | -0.05582 | 1.8 | 0.04684 | 1.8 | 0.15945 | 1.8 | 1.28469 | 1.8 | 1.38769
1.81 | 0.96947 | 1.79 | 1.02028 | 1.8 | 0.8446 | 1.8 | -0.09989 | 1.8 | -0.04725 | 1.8 | 0.0611 | 1.8 | 0.00672 | 1.8 | 1.47886 | 1.8 | 1.55741
1.81 | 0.95518 | 1.79 | 1.09684 | 1.8 | 0.78949 | 1.8 | -0.09742 | 1.8 | 0.03287 | 1.8 | -0.16459 | 1.8 | -0.10604 | 1.8 | 1.28634 | 1.8 | 1.67038
1.81 | 1.00705 | 1.79 | 1.20175 | 1.8 | 0.76116 | 1.8 | -0.3024 | 1.8 | 0.09049 | 1.8 | -0.19744 | 1.8 | -0.1056 | 1.8 | 1.27087 | 1.8 | 1.63407
1.81 | 0.86419 | 1.79 | 1.08559 | 1.8 | 0.81722 | 1.8 | -0.31893 | 1.8 | -0.05997 | 1.8 | -0.01682 | 1.8 | -0.0676 | 1.8 | 1.13369 | 1.8 | 1.67503
1.81 | 0.81441 | 1.79 | 1.19677 | 1.8 | 0.7299 | 1.8 | -0.40508 | 1.8 | 0.02771 | 1.8 | 0.0873 | 1.8 | 0.0455 | 1.8 | 1.01068 | 1.8 | 1.60551
1.81 | 0.81972 | 1.79 | 1.34522 | 1.8 | 0.70768 | 1.8 | -0.37279 | 1.8 | 0.01381 | 1.8 | 0.09138 | 1.8 | 0.1062 | 1.8 | 1.263 | 1.8 | 1.47821
1.81 | 1.03614 | 1.79 | 1.16742 | 1.8 | 0.49506 | 1.8 | -0.315 | 1.8 | 0.00216 | 1.8 | -0.06713 | 1.8 | -0.02626 | 1.8 | 1.32511 | 1.8 | 1.50112
1.81 | 0.9771 | 1.79 | 1.09311 | 1.8 | 0.4356 | 1.8 | -0.20632 | 1.8 | -0.02136 | 1.8 | -0.07467 | 1.8 | 0.01274 | 1.8 | 1.20241 | 1.8 | 1.58032
1.81 | 1.16364 | 1.79 | 0.96763 | 1.8 | 0.39397 | 1.8 | -0.24118 | 1.8 | -0.11374 | 1.8 | 0.03479 | 1.8 | 0.07199 | 1.8 | 1.13196 | 1.8 | 1.59035
1.81 | 0.93309 | 1.79 | 1.04879 | 1.8 | 0.53411 | 1.8 | -0.28531 | 1.8 | -0.11431 | 1.8 | 0.08348 | 1.8 | 0.17786 | 1.8 | 1.25473 | 1.8 | 1.5677
1.81 | 1.08984 | 1.79 | 1.19848 | 1.8 | 0.41351 | 1.8 | -0.25475 | 1.8 | -0.04479 | 1.8 | -0.04959 | 1.8 | 0.12402 | 1.8 | 1.36471 | 1.8 | 1.554
1.81 | 1.12902 | 1.79 | 1.17718 | 1.8 | 0.51493 | 1.8 | -0.29066 | 1.8 | -0.03071 | 1.8 | 0.04791 | 1.8 | -0.05091 | 1.8 | 1.27216 | 1.8 | 1.37168
1.81 | 1.20032 | 1.79 | 1.02155 | 1.81 | 0.56892 | 1.8 | -0.26575 | 1.8 | -0.08972 | 1.8 | 0.02605 | 1.8 | -0.10373 | 1.8 | 1.25607 | 1.8 | 1.4489
1.81 | 1.16395 | 1.79 | 0.9888 | 1.81 | 0.76399 | 1.8 | -0.33466 | 1.8 | -0.1911 | 1.8 | 0.01049 | 1.8 | -0.13863 | 1.8 | 1.19779 | 1.8 | 1.35011
1.81 | 1.03596 | 1.79 | 1.10546 | 1.81 | 0.55655 | 1.8 | -0.51014 | 1.8 | -0.18087 | 1.8 | -0.23663 | 1.8 | -0.14012 | 1.8 | 1.21936 | 1.8 | 1.41609
1.81 | 1.09859 | 1.79 | 1.12663 | 1.81 | 0.6273 | 1.8 | -0.51505 | 1.8 | -0.33311 | 1.8 | -0.15591 | 1.8 | -0.16056 | 1.81 | 1.26983 | 1.8 | 1.43743
1.81 | 1.05557 | 1.79 | 1.04972 | 1.81 | 0.69787 | 1.8 | -0.47923 | 1.8 | -0.44579 | 1.81 | -0.36437 | 1.8 | -0.20648 | 1.8 | 1.31807 | 1.8 | 1.45257
1.81 | 0.88935 | 1.79 | 1.08025 | 1.81 | 0.53522 | 1.8 | -0.36865 | 1.8 | -0.39013 | 1.81 | -0.11832 | 1.8 | -0.10905 | 1.81 | 1.29107 | 1.8 | 1.25723
1.81 | 0.80978 | 1.79 | 0.97313 | 1.81 | 0.55067 | 1.8 | -0.51873 | 1.8 | -0.36585 | 1.81 | -0.26167 | 1.8 | -0.09627 | 1.81 | 1.05274 | 1.8 | 1.38661
1.81 | 0.92507 | 1.79 | 1.14252 | 1.81 | 0.75292 | 1.8 | -0.44956 | 1.8 | -0.1887 | 1.81 | -0.19315 | 1.8 | 0.05163 | 1.8 | 0.96465 | 1.8 | 1.64925
1.81 | 1.09963 | 1.79 | 1.10572 | 1.81 | 0.62201 | 1.8 | -0.19967 | 1.8 | -0.08549 | 1.81 | -0.24485 | 1.8 | -0.08508 | 1.81 | 0.93777 | 1.8 | 1.61935
1.81 | 1.26838 | 1.79 | 0.98397 | 1.81 | 0.53209 | 1.81 | -0.20017 | 1.8 | -0.12421 | 1.81 | -0.11784 | 1.8 | 0.29223 | 1.81 | 1.00383 | 1.81 | 1.64848
1.81 | 1.05792 | 1.79 | 0.9694 | 1.81 | 0.54641 | 1.81 | -0.32312 | 1.8 | -0.04337 | 1.81 | -0.23097 | 1.8 | 0.21424 | 1.81 | 0.84054 | 1.81 | 1.44299
1.81 | 1.03375 | 1.79 | 0.99867 | 1.81 | 0.58652 | 1.81 | -0.406 | 1.8 | -0.08054 | 1.81 | -0.28063 | 1.8 | 0.18584 | 1.81 | 0.83353 | 1.81 | 1.59987
1.81 | 0.88617 | 1.79 | 1.28913 | 1.81 | 0.5825 | 1.81 | -0.34742 | 1.8 | -0.16546 | 1.81 | -0.2875 | 1.8 | -0.01608 | 1.81 | 0.86663 | 1.81 | 1.50199
1.82 | 0.84442 | 1.79 | 1.17795 | 1.81 | 0.50449 | 1.81 | -0.33878 | 1.8 | -0.17249 | 1.81 | -0.25362 | 1.8 | -0.01905 | 1.81 | 0.88202 | 1.81 | 1.16309
1.82 | 0.91162 | 1.79 | 1.184 | 1.81 | 0.40397 | 1.81 | -0.29456 | 1.8 | -0.10015 | 1.81 | -0.20999 | 1.8 | 0.02133 | 1.81 | 0.92405 | 1.81 | 1.11489
1.82 | 1.03938 | 1.79 | 1.14065 | 1.81 | 0.60336 | 1.81 | -0.23494 | 1.8 | -0.10949 | 1.81 | -0.30988 | 1.8 | -0.02315 | 1.81 | 1.02261 | 1.81 | 1.08803
1.82 | 1.00141 | 1.79 | 0.92778 | 1.81 | 0.49775 | 1.81 | -0.1683 | 1.81 | 0.04753 | 1.81 | -0.15513 | 1.8 | -0.0846 | 1.81 | 1.13427 | 1.81 | 1.38288
1.82 | 0.9073 | 1.79 | 1.03897 | 1.81 | 0.53985 | 1.81 | -0.10355 | 1.81 | -0.14236 | 1.81 | -0.04926 | 1.8 | 0.05563 | 1.81 | 1.06906 | 1.81 | 1.28376
1.82 | 0.78697 | 1.79 | 1.19374 | 1.81 | 0.44107 | 1.81 | -0.12018 | 1.81 | -0.12371 | 1.81 | -0.13516 | 1.8 | 0.08314 | 1.81 | 0.97629 | 1.81 | 1.31965
1.82 | 0.95652 | 1.79 | 0.86879 | 1.81 | 0.68706 | 1.81 | -0.0635 | 1.81 | 0.07867 | 1.81 | -0.10877 | 1.81 | 0.29827 | 1.81 | 1.13127 | 1.81 | 1.35706
1.82 | 0.93134 | 1.79 | 0.87307 | 1.81 | 0.63509 | 1.81 | 0.10092 | 1.81 | -0.14293 | 1.81 | 0.05325 | 1.81 | 0.18257 | 1.81 | 1.19055 | 1.81 | 1.43809
1.82 | 0.92919 | 1.79 | 1.19188 | 1.81 | 0.79798 | 1.81 | 0.13722 | 1.81 | -0.04725 | 1.81 | 0.22129 | 1.81 | 0.01665 | 1.81 | 1.15136 | 1.81 | 1.34651
1.82 | 1.10621 | 1.79 | 1.16107 | 1.81 | 0.89779 | 1.81 | -0.07042 | 1.81 | 0.13084 | 1.81 | 0.09795 | 1.81 | -0.07406 | 1.81 | 1.16206 | 1.81 | 1.20431
1.82 | 1.0527 | 1.79 | 1.04715 | 1.81 | 0.81452 | 1.81 | -0.05006 | 1.81 | 0.1568 | 1.81 | -0.01806 | 1.81 | -0.09806 | 1.81 | 1.31161 | 1.81 | 1.31201
1.82 | 0.85184 | 1.79 | 1.07705 | 1.81 | 0.84155 | 1.81 | -0.10039 | 1.81 | 0.15539 | 1.81 | 0.11128 | 1.81 | 0.0719 | 1.81 | 1.16354 | 1.81 | 1.57694
1.82 | 0.89553 | 1.79 | 1.04733 | 1.81 | 0.85124 | 1.81 | -0.15635 | 1.81 | 0.08519 | 1.81 | 0.06401 | 1.81 | 0.03336 | 1.81 | 1.07862 | 1.81 | 1.394
1.82 | 1.07841 | 1.79 | 1.17784 | 1.81 | 0.70209 | 1.81 | -0.13455 | 1.81 | 0.08613 | 1.81 | 0.13126 | 1.81 | -0.04718 | 1.81 | 0.91728 | 1.81 | 1.29894
1.82 | 1.10899 | 1.79 | 1.03883 | 1.81 | 0.46081 | 1.81 | -0.04291 | 1.81 | -0.0301 | 1.81 | 0.14448 | 1.81 | 0.10883 | 1.81 | 0.77912 | 1.81 | 1.16092
1.82 | 1.03895 | 1.79 | 1.05669 | 1.81 | 0.4822 | 1.81 | -0.24808 | 1.81 | -0.15707 | 1.81 | 0.20838 | 1.81 | 0.05589 | 1.81 | 0.84387 | 1.81 | 1.18901
1.82 | 0.9787 | 1.8 | 1.06277 | 1.81 | 0.58364 | 1.81 | -0.09016 | 1.81 | -0.13824 | 1.81 | 0.04086 | 1.81 | 0.17419 | 1.81 | 1.09675 | 1.81 | 1.19265
1.82 | 1.18271 | 1.8 | 1.01551 | 1.81 | 0.79093 | 1.81 | -0.1704 | 1.81 | 0.09276 | 1.81 | 0.03377 | 1.81 | 0.07753 | 1.81 | 1.17593 | 1.81 | 0.96863
1.82 | 1.01337 | 1.8 | 1.05395 | 1.81 | 0.68932 | 1.81 | -0.04797 | 1.81 | -0.01449 | 1.81 | 0.21019 | 1.81 | -0.09077 | 1.81 | 1.30697 | 1.81 | 1.12109
1.82 | 0.94419 | 1.8 | 0.91677 | 1.81 | 0.80395 | 1.81 | -0.04298 | 1.81 | -0.16603 | 1.81 | 0.2113 | 1.81 | -0.01737 | 1.81 | 1.28696 | 1.81 | 1.38007
1.82 | 1.10388 | 1.8 | 0.99957 | 1.81 | 0.84047 | 1.81 | 0.01725 | 1.81 | -0.14339 | 1.81 | 0.02967 | 1.81 | 0.05565 | 1.81 | 1.04668 | 1.81 | 1.39812
1.82 | 1.12308 | 1.8 | 1.37341 | 1.81 | 0.88064 | 1.81 | -0.2421 | 1.81 | -0.12903 | 1.81 | -0.01809 | 1.81 | -0.10944 | 1.81 | 1.05892 | 1.81 | 1.38655
1.82 | 0.94676 | 1.8 | 1.25372 | 1.81 | 0.76597 | 1.81 | -0.1829 | 1.81 | -0.08202 | 1.81 | -0.16315 | 1.81 | -0.17138 | 1.81 | 1.09598 | 1.81 | 1.53849
1.82 | 0.89714 | 1.8 | 1.26684 | 1.81 | 0.67304 | 1.81 | -0.28095 | 1.81 | 0.10007 | 1.81 | -0.27434 | 1.81 | -0.12805 | 1.81 | 1.29117 | 1.81 | 1.59662
1.82 | 1.01291 | 1.8 | 1.35209 | 1.81 | 0.73842 | 1.81 | -0.24932 | 1.81 | 0.07943 | 1.81 | -0.15375 | 1.81 | -0.19081 | 1.81 | 1.28813 | 1.81 | 1.58296
1.82 | 1.02026 | 1.8 | 1.20409 | 1.82 | 0.85006 | 1.81 | -0.33562 | 1.81 | 0.15765 | 1.81 | -0.16778 | 1.81 | -0.26836 | 1.81 | 1.31669 | 1.81 | 1.49964
1.82 | 1.07453 | 1.8 | 1.19188 | 1.82 | 0.86632 | 1.81 | -0.33475 | 1.81 | 0.07655 | 1.82 | -0.19963 | 1.81 | -0.10486 | 1.81 | 1.44367 | 1.81 | 1.68669
1.82 | 1.03337 | 1.8 | 1.31003 | 1.82 | 0.96359 | 1.81 | -0.44051 | 1.81 | 0.16804 | 1.82 | -0.16208 | 1.81 | 0.02389 | 1.81 | 1.29781 | 1.81 | 1.58737
1.82 | 1.07284 | 1.8 | 1.04616 | 1.82 | 1.0633 | 1.81 | -0.25488 | 1.81 | -0.00692 | 1.82 | -0.06843 | 1.81 | 0.00144 | 1.82 | 1.30651 | 1.81 | 1.51186
1.82 | 1.00323 | 1.8 | 1.20478 | 1.82 | 1.0219 | 1.81 | -0.44714 | 1.81 | 0.06839 | 1.82 | -0.1169 | 1.81 | -0.0289 | 1.82 | 1.044 | 1.81 | 1.49231
1.82 | 1.01992 | 1.8 | 0.99413 | 1.82 | 0.78835 | 1.81 | -0.3529 | 1.81 | 0.1555 | 1.82 | -0.03722 | 1.81 | -0.01292 | 1.82 | 1.19867 | 1.81 | 1.47334
1.82 | 0.92011 | 1.8 | 0.99108 | 1.82 | 0.5447 | 1.82 | -0.28338 | 1.81 | 0.18964 | 1.82 | -0.05752 | 1.81 | 0.1281 | 1.82 | 1.18184 | 1.81 | 1.55854
1.82 | 0.99114 | 1.8 | 0.84174 | 1.82 | 0.53376 | 1.82 | -0.1082 | 1.81 | -0.12153 | 1.82 | 0.00323 | 1.81 | 0.06475 | 1.82 | 1.09967 | 1.81 | 1.40972
1.82 | 1.07323 | 1.8 | 0.83365 | 1.82 | 0.47961 | 1.82 | 0.00443 | 1.81 | -0.09328 | 1.82 | 0.09223 | 1.81 | 0.0368 | 1.82 | 0.88947 | 1.81 | 1.51355
1.82 | 1.02648 | 1.8 | 1.09307 | 1.82 | 0.51089 | 1.82 | -0.06605 | 1.81 | -0.19768 | 1.82 | 0.12877 | 1.81 | 0.00644 | 1.82 | 0.97654 | 1.81 | 1.45583
1.82 | 1.05961 | 1.8 | 1.01554 | 1.82 | 0.43359 | 1.82 | -0.03756 | 1.81 | -0.23379 | 1.82 | 0.01117 | 1.81 | 0.11832 | 1.82 | 0.88953 | 1.81 | 1.60538
1.82 | 1.12452 | 1.8 | 0.9404 | 1.82 | 0.44229 | 1.82 | -0.05144 | 1.81 | -0.00683 | 1.82 | -0.14119 | 1.81 | 0.04522 | 1.82 | 0.97643 | 1.81 | 1.48173
1.82 | 1.31004 | 1.8 | 1.1903 | 1.82 | 0.32389 | 1.82 | -0.02842 | 1.81 | 0.00643 | 1.82 | -0.10349 | 1.81 | -0.08181 | 1.82 | 0.9832 | 1.81 | 1.53686
1.82 | 1.31041 | 1.8 | 1.10969 | 1.82 | 0.50706 | 1.82 | -0.25017 | 1.81 | -0.07456 | 1.82 | 0.07814 | 1.81 | 0.01243 | 1.82 | 0.96723 | 1.81 | 1.51986
1.83 | 1.17926 | 1.8 | 1.09282 | 1.82 | 0.38541 | 1.82 | -0.23178 | 1.82 | 0.08294 | 1.82 | -0.0363 | 1.81 | 0.01765 | 1.82 | 0.95776 | 1.81 | 1.34463
1.83 | 1.21605 | 1.8 | 1.19135 | 1.82 | 0.26802 | 1.82 | -0.17303 | 1.82 | 0.07454 | 1.82 | -0.25768 | 1.81 | 0.00871 | 1.82 | 0.94175 | 1.81 | 1.27422
1.83 | 1.25304 | 1.8 | 0.89453 | 1.82 | 0.23581 | 1.82 | -0.22216 | 1.82 | -0.02644 | 1.82 | -0.11187 | 1.82 | 0.06547 | 1.82 | 1.05445 | 1.81 | 1.24264
1.83 | 1.14894 | 1.8 | 1.06369 | 1.82 | 0.39125 | 1.82 | -0.31629 | 1.82 | -0.10129 | 1.82 | -0.09804 | 1.82 | 0.13451 | 1.82 | 1.0446 | 1.82 | 1.17477
1.83 | 1.18826 | 1.8 | 0.95054 | 1.82 | 0.5719 | 1.82 | -0.17982 | 1.82 | -0.1053 | 1.82 | -0.04961 | 1.82 | 0.1563 | 1.82 | 1.07106 | 1.82 | 1.07306
1.83 | 1.11353 | 1.81 | 1.01273 | 1.82 | 0.50429 | 1.82 | -0.12369 | 1.82 | -0.15565 | 1.82 | -0.09062 | 1.82 | 0.20249 | 1.82 | 1.14037 | 1.82 | 1.06573
1.83 | 1.24751 | 1.81 | 1.22211 | 1.82 | 0.59549 | 1.82 | -0.26483 | 1.82 | -0.16767 | 1.82 | -0.15613 | 1.82 | 0.20715 | 1.82 | 1.01083 | 1.82 | 0.90968
1.83 | 1.13572 | 1.81 | 1.19074 | 1.82 | 0.81985 | 1.82 | -0.18289 | 1.82 | -0.15172 | 1.82 | -0.17491 | 1.82 | 0.14184 | 1.82 | 1.0436 | 1.82 | 0.94887
1.83 | 1.09879 | 1.81 | 1.00216 | 1.82 | 0.79809 | 1.82 | -0.19073 | 1.82 | 0.13503 | 1.82 | -0.13388 | 1.82 | 0.04361 | 1.82 | 1.16677 | 1.82 | 1.13256
1.83 | 1.06514 | 1.81 | 0.9965 | 1.82 | 0.79001 | 1.82 | -0.23961 | 1.82 | 0.17003 | 1.82 | 0.07317 | 1.82 | 0.15539 | 1.82 | 1.16498 | 1.82 | 1.1436
1.83 | 1.14835 | 1.81 | 1.14161 | 1.82 | 0.88816 | 1.82 | -0.33523 | 1.82 | 0.06051 | 1.82 | 0.12051 | 1.82 | 0.31217 | 1.82 | 1.27689 | 1.82 | 1.27172
1.83 | 0.92 | 1.81 | 1.08021 | 1.82 | 0.87981 | 1.82 | -0.48341 | 1.82 | -0.15395 | 1.82 | 0.11677 | 1.82 | 0.17413 | 1.82 | 1.14139 | 1.82 | 1.28247
1.83 | 0.99463 | 1.81 | 1.03193 | 1.82 | 0.90422 | 1.82 | -0.51915 | 1.82 | -0.29821 | 1.82 | 0.11738 | 1.82 | 0.27495 | 1.82 | 0.91372 | 1.82 | 1.16115
1.83 | 1.01729 | 1.81 | 1.06222 | 1.82 | 0.6611 | 1.82 | -0.45449 | 1.82 | -0.23135 | 1.82 | 0.03885 | 1.82 | 0.29509 | 1.82 | 0.91454 | 1.82 | 1.25359
1.83 | 0.99112 | 1.81 | 0.81796 | 1.82 | 0.79874 | 1.82 | -0.33761 | 1.82 | -0.34688 | 1.82 | 0.16963 | 1.82 | 0.11909 | 1.82 | 0.89482 | 1.82 | 1.57318
1.83 | 1.05182 | 1.81 | 0.7014 | 1.82 | 0.87024 | 1.82 | -0.33473 | 1.82 | -0.16653 | 1.82 | 0.24459 | 1.82 | 0.18067 | 1.82 | 0.94416 | 1.82 | 1.43918
1.83 | 1.07931 | 1.81 | 0.75844 | 1.82 | 0.68809 | 1.82 | -0.32751 | 1.82 | -0.09777 | 1.82 | 0.28754 | 1.82 | -0.0053 | 1.82 | 0.86784 | 1.82 | 1.47503
1.83 | 1.07653 | 1.81 | 0.89841 | 1.82 | 0.63811 | 1.82 | -0.38374 | 1.82 | -0.21808 | 1.82 | 0.12039 | 1.82 | 0.09452 | 1.82 | 0.85741 | 1.82 | 1.55225
1.83 | 1.0717 | 1.81 | 0.8546 | 1.82 | 0.81719 | 1.82 | -0.36897 | 1.82 | -0.19365 | 1.83 | -0.01907 | 1.82 | 0.06004 | 1.82 | 0.89039 | 1.82 | 1.57236
1.83 | 1.26559 | 1.81 | 0.82321 | 1.83 | 0.82525 | 1.82 | -0.40778 | 1.82 | -0.01985 | 1.83 | 0.05879 | 1.82 | 0.05879 | 1.82 | 0.93954 | 1.82 | 1.65652
1.83 | 1.13848 | 1.81 | 1.0289 | 1.83 | 0.59744 | 1.82 | -0.25059 | 1.82 | 0.14544 | 1.83 | 0.12411 | 1.82 | -0.01701 | 1.82 | 1.00435 | 1.82 | 1.72433
1.83 | 1.1039 | 1.81 | 1.18876 | 1.83 | 0.71641 | 1.82 | -0.24812 | 1.82 | 0.06632 | 1.82 | 0.06529 | 1.82 | -0.07934 | 1.82 | 0.91685 | 1.82 | 1.5937
1.83 | 1.16074 | 1.81 | 1.03521 | 1.83 | 0.63 | 1.82 | -0.41332 | 1.82 | 0.08342 | 1.82 | 0.03929 | 1.82 | 0.01959 | 1.82 | 0.86694 | 1.82 | 1.45396
1.83 | 1.24385 | 1.81 | 1.22426 | 1.83 | 0.61446 | 1.82 | -0.49563 | 1.82 | 0.10534 | 1.82 | -0.11429 | 1.82 | 0.18226 | 1.82 | 0.88143 | 1.82 | 1.47059
1.83 | 1.1756 | 1.81 | 1.19392 | 1.83 | 0.66953 | 1.82 | -0.50503 | 1.82 | 0.17083 | 1.83 | -0.33215 | 1.82 | 0.08455 | 1.82 | 0.87088 | 1.82 | 1.33658
1.83 | 1.19107 | 1.81 | 1.21033 | 1.83 | 0.84719 | 1.82 | -0.38763 | 1.82 | 0.08621 | 1.83 | -0.01957 | 1.82 | 0.14029 | 1.83 | 1.05378 | 1.82 | 1.12734
1.83 | 1.2159 | 1.81 | 1.33046 | 1.83 | 0.83865 | 1.82 | -0.39369 | 1.82 | -0.09274 | 1.83 | -0.01566 | 1.82 | 0.07951 | 1.83 | 1.00964 | 1.82 | 1.39113
1.83 | 1.32339 | 1.81 | 1.25552 | 1.83 | 0.7491 | 1.83 | -0.29642 | 1.82 | 0.04771 | 1.83 | -0.08344 | 1.82 | -0.10728 | 1.83 | 0.91537 | 1.82 | 1.2204
1.83 | 1.05071 | 1.81 | 1.25028 | 1.83 | 0.63373 | 1.83 | -0.21409 | 1.82 | 0.17135 | 1.83 | -0.12895 | 1.82 | -0.07879 | 1.83 | 1.00144 | 1.82 | 1.29652
1.83 | 1.03934 | 1.81 | 1.20423 | 1.83 | 0.61843 | 1.83 | 0.04492 | 1.82 | 0.01584 | 1.83 | 0.04998 | 1.82 | -0.08174 | 1.83 | 0.74679 | 1.82 | 1.29729
1.83 | 1.17204 | 1.81 | 1.12814 | 1.83 | 0.78459 | 1.83 | -0.06985 | 1.82 | -0.04778 | 1.83 | 0.16688 | 1.82 | 0.01817 | 1.83 | 0.95418 | 1.82 | 1.50843
1.83 | 1.34761 | 1.81 | 0.98265 | 1.83 | 0.58059 | 1.83 | -0.07016 | 1.82 | -0.17432 | 1.83 | -0.08652 | 1.82 | -0.0253 | 1.83 | 0.87412 | 1.82 | 1.70959
1.83 | 1.21583 | 1.81 | 1.15563 | 1.83 | 0.6694 | 1.83 | -0.20857 | 1.82 | -0.24749 | 1.83 | -0.04498 | 1.82 | 0.04106 | 1.83 | 0.96026 | 1.82 | 1.57815
1.84 | 1.22434 | 1.81 | 1.17165 | 1.83 | 0.79789 | 1.83 | -0.11915 | 1.83 | -0.05944 | 1.83 | -0.0796 | 1.82 | 0.12746 | 1.83 | 0.80346 | 1.82 | 1.5835
1.84 | 1.17117 | 1.81 | 0.9843 | 1.83 | 0.8247 | 1.83 | -0.31688 | 1.83 | -0.00395 | 1.83 | -0.07834 | 1.82 | -0.00203 | 1.83 | 0.7278 | 1.82 | 1.56964
1.84 | 1.10026 | 1.81 | 1.34048 | 1.83 | 0.86844 | 1.83 | -0.21799 | 1.83 | 0.03381 | 1.83 | -0.11245 | 1.82 | 0.01527 | 1.83 | 0.81706 | 1.82 | 1.43758
1.84 | 1.04838 | 1.81 | 1.00299 | 1.83 | 0.95745 | 1.83 | -0.30988 | 1.83 | 0.01846 | 1.83 | 0.06058 | 1.82 | 0.0613 | 1.83 | 0.55899 | 1.83 | 1.41513
1.84 | 1.03888 | 1.81 | 0.80916 | 1.83 | 0.80574 | 1.83 | -0.29716 | 1.83 | 0.11137 | 1.83 | 0.08767 | 1.82 | -0.07853 | 1.83 | 0.69593 | 1.83 | 1.4251
1.84 | 1.20565 | 1.82 | 1.19076 | 1.83 | 0.79559 | 1.83 | -0.21691 | 1.83 | 0.17906 | 1.83 | -0.14503 | 1.83 | 0.00351 | 1.83 | 0.66996 | 1.83 | 1.3834
1.84 | 1.04665 | 1.82 | 0.92792 | 1.83 | 0.72962 | 1.83 | -0.15482 | 1.83 | 0.06695 | 1.83 | 0.19059 | 1.83 | -0.02795 | 1.83 | 0.65922 | 1.83 | 1.45086
1.84 | 1.08164 | 1.82 | 0.68594 | 1.83 | 0.67278 | 1.83 | -0.10436 | 1.83 | -0.09967 | 1.83 | 0.09086 | 1.83 | -0.03883 | 1.83 | 0.90061 | 1.83 | 1.44043
1.84 | 1.15462 | 1.82 | 0.9988 | 1.83 | 0.67177 | 1.83 | -0.19845 | 1.83 | -0.12015 | 1.83 | 0.13527 | 1.83 | -0.04147 | 1.83 | 0.79755 | 1.83 | 1.21803
1.84 | 1.14162 | 1.82 | 0.74252 | 1.83 | 0.70897 | 1.83 | -0.39485 | 1.83 | -0.09836 | 1.83 | 0.12155 | 1.83 | 0.07746 | 1.83 | 0.86861 | 1.83 | 1.2899
1.84 | 1.16996 | 1.82 | 0.75864 | 1.83 | 0.918 | 1.83 | -0.25338 | 1.83 | -0.10755 | 1.83 | -0.01555 | 1.83 | -0.11667 | 1.83 | 0.90358 | 1.83 | 1.34921
1.84 | 1.14614 | 1.82 | 1.00626 | 1.83 | 0.87483 | 1.83 | -0.36479 | 1.83 | 0.01304 | 1.83 | 0.0038 | 1.83 | -0.06671 | 1.83 | 0.74067 | 1.83 | 1.34615
1.84 | 1.09596 | 1.82 | 0.97822 | 1.83 | 0.78828 | 1.83 | -0.32061 | 1.83 | -0.02502 | 1.83 | -0.23874 | 1.83 | 0.1582 | 1.83 | 0.76014 | 1.83 | 1.25407
1.84 | 1.20688 | 1.82 | 1.02111 | 1.83 | 0.84047 | 1.83 | -0.05307 | 1.83 | 0.10977 | 1.83 | -0.00582 | 1.83 | 0.14393 | 1.83 | 0.82834 | 1.83 | 1.23639
1.84 | 1.01284 | 1.82 | 1.10123 | 1.83 | 0.78683 | 1.83 | -0.06856 | 1.83 | 0.04684 | 1.83 | -0.02005 | 1.83 | -0.02908 | 1.83 | 0.8054 | 1.83 | 1.1026
1.84 | 0.99707 | 1.82 | 1.1149 | 1.83 | 0.71123 | 1.83 | -0.13087 | 1.83 | -0.17142 | 1.83 | -0.02452 | 1.83 | 0.03264 | 1.83 | 0.89309 | 1.83 | 1.28888
1.84 | 0.96065 | 1.82 | 1.17443 | 1.83 | 0.58952 | 1.83 | -0.11086 | 1.83 | -0.04819 | 1.83 | 0.0077 | 1.83 | -0.03194 | 1.83 | 1.02066 | 1.83 | 1.24274
1.84 | 1.19243 | 1.82 | 1.24159 | 1.83 | 0.64968 | 1.83 | -0.01608 | 1.83 | 0.21976 | 1.83 | 0.04356 | 1.83 | 0.21789 | 1.83 | 1.11339 | 1.83 | 1.45779
1.84 | 1.13843 | 1.82 | 1.01356 | 1.83 | 0.85666 | 1.83 | 0.03032 | 1.83 | 0.11654 | 1.83 | 0.10958 | 1.83 | 0.0894 | 1.83 | 1.26764 | 1.83 | 1.4371
1.84 | 1.30122 | 1.82 | 1.0914 | 1.83 | 1.08067 | 1.83 | -0.01857 | 1.83 | 0.22593 | 1.83 | 0.18929 | 1.83 | 0.16723 | 1.83 | 1.41871 | 1.83 | 1.41503
1.84 | 1.30569 | 1.82 | 0.86761 | 1.83 | 0.88799 | 1.83 | -0.18621 | 1.83 | 0.01623 | 1.84 | 0.15063 | 1.83 | 0.04911 | 1.83 | 1.1468 | 1.83 | 1.31532
1.84 | 1.37914 | 1.82 | 0.95782 | 1.83 | 0.623 | 1.83 | -0.03863 | 1.83 | -0.08444 | 1.84 | 0.21529 | 1.83 | 0.13357 | 1.83 | 1.1116 | 1.83 | 1.27787
1.84 | 1.3669 | 1.82 | 0.66341 | 1.83 | 0.47494 | 1.83 | -0.0026 | 1.83 | -0.1313 | 1.84 | -0.10159 | 1.83 | 0.10401 | 1.83 | 1.05409 | 1.83 | 1.17674
1.84 | 1.13596 | 1.82 | 0.87204 | 1.84 | 0.56488 | 1.83 | -0.09051 | 1.83 | -0.06442 | 1.84 | 0.15235 | 1.83 | 0.00554 | 1.83 | 0.97556 | 1.83 | 1.09067
1.84 | 0.98891 | 1.82 | 0.9785 | 1.84 | 0.54553 | 1.83 | -0.26151 | 1.83 | 0.07812 | 1.84 | 0.29812 | 1.83 | -0.10859 | 1.83 | 1.09833 | 1.83 | 1.0269
1.84 | 1.0135 | 1.82 | 1.02629 | 1.83 | 0.42396 | 1.83 | -0.23715 | 1.83 | -0.06104 | 1.84 | 0.11091 | 1.83 | 0.01514 | 1.83 | 0.9907 | 1.83 | 1.16502
1.84 | 1.01479 | 1.82 | 0.81801 | 1.84 | 0.49389 | 1.84 | -0.03523 | 1.83 | -0.14705 | 1.84 | -0.14223 | 1.83 | 0.21946 | 1.84 | 0.97352 | 1.83 | 1.2971
1.84 | 0.79962 | 1.82 | 1.06325 | 1.84 | 0.51416 | 1.84 | -0.15253 | 1.83 | -0.18994 | 1.84 | -0.00192 | 1.83 | 0.05451 | 1.84 | 0.94525 | 1.83 | 1.16927
1.84 | 0.86039 | 1.82 | 1.18244 | 1.84 | 0.64039 | 1.84 | -0.27173 | 1.83 | -0.23686 | 1.84 | 0.17327 | 1.83 | -0.08619 | 1.84 | 1.07645 | 1.83 | 1.0407
1.84 | 0.97381 | 1.82 | 0.96164 | 1.84 | 0.76496 | 1.84 | -0.25844 | 1.83 | -0.01228 | 1.84 | 0.05493 | 1.83 | -0.03981 | 1.84 | 1.11815 | 1.83 | 1.06061
1.84 | 1.14205 | 1.82 | 1.34502 | 1.84 | 0.52796 | 1.84 | -0.16112 | 1.83 | 0.04564 | 1.84 | -0.30615 | 1.83 | -0.15382 | 1.84 | 1.06348 | 1.83 | 1.05538
1.84 | 1.17025 | 1.82 | 1.13719 | 1.84 | 0.4935 | 1.84 | -0.11064 | 1.83 | 0.04908 | 1.84 | -0.23329 | 1.83 | 0.04093 | 1.84 | 1.02755 | 1.83 | 1.16225
1.85 | 1.12411 | 1.83 | 1.32592 | 1.84 | 0.44809 | 1.84 | -0.27792 | 1.83 | -0.08019 | 1.84 | 0.08429 | 1.83 | 0.21832 | 1.84 | 1.04125 | 1.83 | 1.33595
1.85 | 0.99603 | 1.83 | 1.49679 | 1.84 | 0.41661 | 1.84 | -0.25711 | 1.83 | -0.19503 | 1.84 | 0.2132 | 1.83 | 0.06267 | 1.84 | 1.132 | 1.83 | 1.33918
1.85 | 0.9948 | 1.83 | 1.13233 | 1.84 | 0.2252 | 1.84 | -0.16835 | 1.83 | -0.10646 | 1.84 | -0.03604 | 1.83 | 0.13041 | 1.84 | 0.98339 | 1.83 | 1.38604
1.85 | 1.0547 | 1.83 | 1.16158 | 1.84 | 0.26427 | 1.84 | -0.08301 | 1.83 | -0.15805 | 1.84 | -0.11333 | 1.83 | 0.36197 | 1.84 | 0.86278 | 1.83 | 1.32021
1.84 | 0.95707 | 1.82 | 1.24817 | 1.84 | 0.29145 | 1.84 | -0.11003 | 1.83 | -0.05657 | 1.84 | 0.10087 | 1.83 | 0.20907 | 1.84 | 1.01853 | 1.83 | 1.29777
1.85 | 1.10134 | 1.83 | 0.90102 | 1.84 | 0.51767 | 1.84 | 0.03796 | 1.84 | 0.22556 | 1.84 | 0.21245 | 1.83 | 0.08802 | 1.84 | 0.87723 | 1.83 | 1.3412
1.85 | 1.07084 | 1.83 | 1.14818 | 1.84 | 0.56947 | 1.84 | -0.22192 | 1.83 | -0.00846 | 1.84 | 0.20982 | 1.83 | 0.137 | 1.84 | 0.96136 | 1.84 | 1.43503
1.85 | 1.12597 | 1.83 | 1.25745 | 1.84 | 0.65079 | 1.84 | -0.25305 | 1.84 | 0.1387 | 1.84 | 0.0692 | 1.83 | 0.20336 | 1.84 | 0.85253 | 1.84 | 1.35388
1.85 | 1.06988 | 1.83 | 1.158 | 1.84 | 0.70744 | 1.84 | -0.22685 | 1.84 | 0.01377 | 1.84 | -0.09618 | 1.84 | 0.00862 | 1.84 | 0.76582 | 1.84 | 1.26321
1.85 | 1.06029 | 1.83 | 1.07547 | 1.84 | 0.58241 | 1.84 | -0.16134 | 1.84 | -0.0291 | 1.84 | 0.06473 | 1.83 | -0.1075 | 1.84 | 0.80252 | 1.84 | 1.18599
1.85 | 1.08488 | 1.83 | 1.09502 | 1.84 | 0.60459 | 1.84 | -0.09273 | 1.84 | 0.04304 | 1.84 | 0.05216 | 1.83 | 0.05484 | 1.84 | 0.902 | 1.83 | 1.01614
1.85 | 1.03677 | 1.83 | 0.98932 | 1.84 | 0.62238 | 1.84 | -0.19553 | 1.84 | -0.26189 | 1.84 | -0.05159 | 1.83 | 0.03746 | 1.84 | 0.79074 | 1.84 | 1.10215
1.85 | 0.94384 | 1.83 | 1.19418 | 1.84 | 0.51612 | 1.84 | -0.05249 | 1.84 | -0.26184 | 1.84 | 0.08342 | 1.83 | 0.00275 | 1.84 | 0.72857 | 1.84 | 1.00677
1.85 | 1.14749 | 1.83 | 0.89005 | 1.84 | 0.45333 | 1.84 | -0.15205 | 1.84 | -0.1351 | 1.84 | 0.1538 | 1.83 | -0.01977 | 1.84 | 0.59372 | 1.84 | 0.91214
1.85 | 1.06424 | 1.83 | 0.90918 | 1.84 | 0.60894 | 1.84 | -0.1413 | 1.84 | -0.16479 | 1.84 | 0.16366 | 1.83 | -0.02869 | 1.84 | 0.61723 | 1.84 | 0.87644
1.85 | 1.17095 | 1.83 | 1.18286 | 1.84 | 0.65332 | 1.84 | -0.10312 | 1.84 | -0.27943 | 1.84 | 0.13316 | 1.83 | -0.21564 | 1.84 | 0.68516 | 1.84 | 0.97825
1.85 | 1.18268 | 1.83 | 0.97355 | 1.84 | 0.68385 | 1.84 | -0.07181 | 1.84 | -0.24747 | 1.84 | 0.00613 | 1.84 | -0.16832 | 1.84 | 0.72043 | 1.84 | 1.05299
1.85 | 1.22588 | 1.83 | 0.96598 | 1.84 | 0.55743 | 1.84 | -0.08028 | 1.84 | -0.22332 | 1.84 | -0.23422 | 1.84 | -0.17245 | 1.84 | 0.83759 | 1.84 | 1.17918
1.85 | 1.05619 | 1.83 | 1.23483 | 1.84 | 0.52816 | 1.84 | -0.02373 | 1.84 | -0.13 | 1.84 | -0.1652 | 1.84 | -0.29572 | 1.84 | 1.06348 | 1.84 | 1.3102
1.85 | 1.04687 | 1.83 | 0.80563 | 1.84 | 0.58774 | 1.84 | -0.08124 | 1.84 | 0.01064 | 1.84 | -0.08859 | 1.84 | -0.14513 | 1.84 | 1.28753 | 1.84 | 1.59603
1.85 | 0.95804 | 1.83 | 0.88545 | 1.84 | 0.7075 | 1.84 | -0.26719 | 1.84 | 0.07751 | 1.84 | -0.18479 | 1.84 | -0.02072 | 1.84 | 1.29769 | 1.84 | 1.52112
1.85 | 0.86667 | 1.83 | 1.27096 | 1.84 | 0.49091 | 1.84 | -0.251 | 1.84 | 0.18835 | 1.84 | -0.10207 | 1.84 | -0.11389 | 1.84 | 1.24841 | 1.84 | 1.61194
1.85 | 1.03555 | 1.83 | 1.08456 | 1.84 | 0.47988 | 1.84 | -0.29705 | 1.84 | 0.15613 | 1.84 | 0.06821 | 1.84 | -0.07336 | 1.84 | 1.29258 | 1.84 | 1.53222
1.85 | 0.77086 | 1.83 | 1.12113 | 1.84 | 0.46555 | 1.84 | -0.17314 | 1.84 | 0.2924 | 1.84 | 0.08859 | 1.84 | -0.07314 | 1.84 | 1.43175 | 1.84 | 1.62352
1.85 | 0.85464 | 1.83 | 1.31491 | 1.84 | 0.39905 | 1.84 | -0.27332 | 1.84 | 0.13878 | 1.84 | -0.05886 | 1.84 | 0.0301 | 1.84 | 1.38088 | 1.84 | 1.17316
1.85 | 0.87487 | 1.83 | 1.09592 | 1.84 | 0.52228 | 1.84 | -0.23446 | 1.84 | 0.0745 | 1.85 | 0.02522 | 1.84 | 0.08076 | 1.84 | 1.03617 | 1.84 | 1.09394
1.85 | 1.07918 | 1.83 | 1.24775 | 1.84 | 0.7066 | 1.84 | -0.23855 | 1.84 | 0.03259 | 1.84 | -0.03604 | 1.84 | 0.12094 | 1.84 | 1.02257 | 1.84 | 1.41432
1.85 | 1.06685 | 1.83 | 1.09796 | 1.84 | 0.53821 | 1.84 | -0.14936 | 1.84 | -0.05748 | 1.85 | -0.00366 | 1.84 | 0.08647 | 1.84 | 0.81818 | 1.84 | 1.50609
1.85 | 1.05487 | 1.83 | 1.02607 | 1.84 | 0.43857 | 1.84 | -0.16165 | 1.84 | -0.10362 | 1.85 | -0.10611 | 1.84 | 0.09154 | 1.84 | 0.76732 | 1.84 | 1.41536
1.85 | 1.04947 | 1.83 | 0.88288 | 1.85 | 0.52403 | 1.84 | -0.22744 | 1.84 | -0.12264 | 1.85 | -0.12892 | 1.84 | 0.12888 | 1.84 | 0.92874 | 1.84 | 1.40614
1.85 | 1.22639 | 1.83 | 1.02374 | 1.85 | 0.597 | 1.85 | -0.07962 | 1.84 | -0.18422 | 1.85 | -0.19191 | 1.84 | 0.00386 | 1.85 | 1.04277 | 1.84 | 1.25378
1.85 | 1.14197 | 1.83 | 1.10893 | 1.85 | 0.42854 | 1.84 | -0.07262 | 1.84 | -0.23124 | 1.85 | -0.14747 | 1.84 | -0.04189 | 1.85 | 0.94069 | 1.84 | 1.30418
1.85 | 1.12988 | 1.84 | 0.94672 | 1.85 | 0.42069 | 1.85 | -0.08444 | 1.84 | -0.21077 | 1.85 | -0.02461 | 1.84 | -0.09932 | 1.84 | 0.75043 | 1.84 | 1.32912
1.85 | 1.09059 | 1.84 | 1.05345 | 1.85 | 0.52103 | 1.85 | -0.24432 | 1.84 | -0.22535 | 1.85 | -0.14915 | 1.84 | 0.09849 | 1.85 | 0.94781 | 1.84 | 1.29733
1.85 | 1.16074 | 1.84 | 0.96881 | 1.85 | 0.55273 | 1.85 | -0.33182 | 1.84 | -0.37039 | 1.85 | -0.31169 | 1.84 | 0.16001 | 1.85 | 0.97868 | 1.84 | 1.18732
1.85 | 1.37874 | 1.84 | 1.05336 | 1.85 | 0.73284 | 1.84 | -0.32284 | 1.84 | -0.24271 | 1.85 | -0.16992 | 1.84 | 0.09684 | 1.85 | 0.89378 | 1.84 | 1.19683
1.85 | 1.33706 | 1.84 | 0.99695 | 1.85 | 0.6106 | 1.84 | -0.31317 | 1.84 | -0.1291 | 1.85 | 0.00589 | 1.84 | 0.00092 | 1.85 | 0.89328 | 1.84 | 1.3976
1.86 | 1.28546 | 1.84 | 0.79162 | 1.85 | 0.71319 | 1.85 | -0.17325 | 1.85 | -0.17338 | 1.85 | -0.02864 | 1.84 | 0.06089 | 1.85 | 0.96582 | 1.84 | 1.27054
1.85 | 1.2134 | 1.84 | 0.81595 | 1.85 | 0.6937 | 1.85 | -0.1306 | 1.85 | -0.10497 | 1.85 | 0.10853 | 1.84 | 0.19011 | 1.85 | 1.07508 | 1.84 | 1.34722
1.86 | 1.15493 | 1.84 | 0.98807 | 1.85 | 0.59264 | 1.85 | -0.09225 | 1.84 | -0.36815 | 1.85 | 0.156 | 1.84 | 0.23189 | 1.85 | 1.02723 | 1.85 | 1.41065
1.86 | 1.14931 | 1.84 | 0.92873 | 1.85 | 0.54898 | 1.85 | -0.0738 | 1.85 | -0.25658 | 1.85 | 0.0485 | 1.84 | 0.07531 | 1.85 | 1.02011 | 1.84 | 1.32802
1.86 | 1.21947 | 1.84 | 1.1027 | 1.85 | 0.59744 | 1.85 | -0.1907 | 1.85 | -0.36278 | 1.85 | 0.12718 | 1.84 | 0.01411 | 1.85 | 1.0655 | 1.84 | 1.54338
1.86 | 1.11424 | 1.84 | 1.04844 | 1.85 | 0.59011 | 1.85 | -0.15561 | 1.85 | -0.29733 | 1.85 | -0.08396 | 1.84 | 0.04444 | 1.85 | 1.16773 | 1.85 | 1.47984
1.86 | 1.02578 | 1.84 | 1.23887 | 1.85 | 0.44082 | 1.85 | -0.19328 | 1.85 | 0.10958 | 1.85 | -0.14647 | 1.84 | 0.2313 | 1.85 | 1.01306 | 1.85 | 1.62067
1.86 | 1.06319 | 1.84 | 1.33177 | 1.85 | 0.48834 | 1.85 | -0.28425 | 1.85 | 0.03785 | 1.85 | -0.31965 | 1.85 | 0.15595 | 1.85 | 1.20094 | 1.85 | 1.61001
1.86 | 1.04053 | 1.84 | 1.29777 | 1.85 | 0.45083 | 1.85 | -0.3524 | 1.85 | 0.00944 | 1.85 | -0.19049 | 1.84 | 0.06226 | 1.85 | 1.15461 | 1.85 | 1.57953
1.86 | 0.97184 | 1.84 | 1.43987 | 1.85 | 0.5676 | 1.85 | -0.19474 | 1.85 | 0.10255 | 1.85 | -0.22668 | 1.85 | -0.08671 | 1.85 | 1.24559 | 1.85 | 1.44994
1.86 | 1.01639 | 1.84 | 1.33992 | 1.85 | 0.70676 | 1.85 | -0.38758 | 1.85 | 0.06507 | 1.85 | -0.33399 | 1.85 | -0.16492 | 1.85 | 1.18613 | 1.85 | 1.42527
1.86 | 0.9565 | 1.84 | 1.13835 | 1.85 | 0.73444 | 1.85 | -0.59463 | 1.85 | 0.05475 | 1.85 | -0.13335 | 1.85 | 0.0116 | 1.85 | 1.13808 | 1.85 | 1.58354
1.86 | 1.05351 | 1.84 | 0.89045 | 1.85 | 0.72497 | 1.85 | -0.50761 | 1.85 | 0.188 | 1.85 | -0.18866 | 1.85 | -0.05735 | 1.85 | 0.96057 | 1.85 | 1.47882
1.86 | 1.16634 | 1.84 | 1.21877 | 1.85 | 0.72495 | 1.85 | -0.38446 | 1.85 | 0.03558 | 1.85 | 0.00829 | 1.85 | -0.04634 | 1.85 | 1.12519 | 1.85 | 1.31911
1.86 | 1.19299 | 1.84 | 0.99538 | 1.85 | 0.65312 | 1.85 | -0.40131 | 1.85 | -0.00881 | 1.85 | 0.2551 | 1.85 | 0.10737 | 1.85 | 1.13931 | 1.85 | 1.26177
1.86 | 1.18328 | 1.84 | 0.81974 | 1.85 | 0.74368 | 1.85 | -0.38867 | 1.85 | 0.05342 | 1.85 | 0.19649 | 1.85 | 0.07886 | 1.85 | 0.85195 | 1.85 | 1.28226
1.86 | 0.96385 | 1.84 | 1.11858 | 1.85 | 0.65125 | 1.85 | -0.39638 | 1.85 | 0.05657 | 1.85 | 0.13857 | 1.85 | -0.02908 | 1.85 | 1.06288 | 1.85 | 1.34541
1.86 | 0.99728 | 1.84 | 1.10252 | 1.85 | 0.74471 | 1.85 | -0.39142 | 1.85 | 0.07528 | 1.85 | -0.02325 | 1.85 | -0.12755 | 1.85 | 0.94935 | 1.85 | 1.34699
1.86 | 1.06457 | 1.84 | 1.27105 | 1.85 | 0.84953 | 1.85 | -0.44347 | 1.85 | 0.1084 | 1.85 | 0.29646 | 1.85 | -0.1673 | 1.85 | 1.10015 | 1.85 | 1.30312
1.86 | 0.91513 | 1.84 | 1.3038 | 1.85 | 0.65191 | 1.85 | -0.61544 | 1.85 | -0.08567 | 1.85 | 0.20731 | 1.85 | -0.02098 | 1.85 | 1.0776 | 1.85 | 1.39643
1.86 | 1.05518 | 1.84 | 1.08326 | 1.85 | 0.56102 | 1.85 | -0.52386 | 1.85 | 0.06342 | 1.85 | 0.01267 | 1.85 | -0.01617 | 1.85 | 0.91041 | 1.85 | 1.73859
1.86 | 0.98349 | 1.84 | 1.1457 | 1.85 | 0.78837 | 1.85 | -0.32234 | 1.85 | 0.11394 | 1.85 | -0.11154 | 1.85 | -0.1038 | 1.85 | 0.98782 | 1.85 | 1.64253
1.86 | 1.14315 | 1.84 | 1.14899 | 1.85 | 0.69144 | 1.85 | -0.2464 | 1.85 | -0.00279 | 1.85 | -0.17308 | 1.85 | -0.07808 | 1.85 | 1.23941 | 1.85 | 1.71059
1.86 | 1.16871 | 1.84 | 1.02649 | 1.85 | 0.64079 | 1.85 | -0.30165 | 1.85 | -0.04982 | 1.85 | -0.26352 | 1.85 | -0.02598 | 1.85 | 1.16413 | 1.85 | 1.86572
1.86 | 1.01426 | 1.84 | 1.03732 | 1.85 | 0.49473 | 1.85 | -0.26086 | 1.85 | -0.00829 | 1.85 | -0.14404 | 1.85 | 0.07779 | 1.85 | 1.02149 | 1.85 | 1.83521
1.86 | 1.01012 | 1.84 | 0.89784 | 1.86 | 0.53795 | 1.85 | -0.4284 | 1.85 | 0.07919 | 1.86 | -0.07528 | 1.85 | -0.09394 | 1.85 | 1.1791 | 1.85 | 1.68083
1.86 | 0.9298 | 1.84 | 0.94939 | 1.86 | 0.58685 | 1.85 | -0.32445 | 1.85 | 0.13337 | 1.86 | -0.09603 | 1.85 | -0.29103 | 1.85 | 0.99865 | 1.85 | 1.4681
1.86 | 1.0235 | 1.84 | 1.07615 | 1.86 | 0.54227 | 1.85 | -0.47537 | 1.85 | 0.08445 | 1.86 | -0.33099 | 1.85 | -0.12402 | 1.85 | 0.91885 | 1.85 | 1.2677
1.86 | 0.96955 | 1.85 | 0.8987 | 1.86 | 0.6954 | 1.85 | -0.49273 | 1.85 | 0.10561 | 1.86 | -0.07254 | 1.85 | 0.02072 | 1.86 | 0.92339 | 1.85 | 1.26229
1.86 | 1.1254 | 1.85 | 0.92958 | 1.86 | 0.5549 | 1.86 | -0.49581 | 1.85 | 0.26472 | 1.86 | -0.04317 | 1.85 | -0.03028 | 1.85 | 0.77748 | 1.85 | 1.31467
1.86 | 0.98307 | 1.85 | 1.1179 | 1.86 | 0.40019 | 1.86 | -0.41295 | 1.85 | 0.25303 | 1.86 | -0.10434 | 1.85 | 0.01196 | 1.86 | 0.7872 | 1.85 | 1.61611
1.86 | 1.06437 | 1.85 | 0.88351 | 1.86 | 0.3765 | 1.86 | -0.4039 | 1.85 | 0.14467 | 1.86 | -0.01407 | 1.85 | -0.08501 | 1.86 | 0.73486 | 1.85 | 1.54759
1.86 | 1.15173 | 1.85 | 0.84907 | 1.86 | 0.50083 | 1.86 | -0.36961 | 1.85 | 0.01929 | 1.86 | 0.15255 | 1.85 | -0.03019 | 1.86 | 0.73519 | 1.85 | 1.46872
1.86 | 1.21581 | 1.85 | 0.87415 | 1.86 | 0.73565 | 1.86 | -0.38147 | 1.85 | -0.11719 | 1.86 | 0.06401 | 1.85 | 0.03643 | 1.86 | 0.66043 | 1.85 | 1.38097
1.86 | 1.06266 | 1.85 | 0.76055 | 1.86 | 0.83095 | 1.86 | -0.40903 | 1.85 | -0.05622 | 1.86 | -0.01065 | 1.85 | 0.05809 | 1.86 | 0.83242 | 1.85 | 1.61758
1.86 | 1.13835 | 1.85 | 0.96409 | 1.86 | 1.02188 | 1.86 | -0.37617 | 1.85 | -0.14954 | 1.86 | 0.00493 | 1.85 | 0.03831 | 1.86 | 1.06821 | 1.85 | 1.65743
1.86 | 1.1244 | 1.85 | 1.07095 | 1.86 | 0.94768 | 1.86 | -0.29092 | 1.85 | -0.20794 | 1.86 | -0.07803 | 1.85 | -0.14208 | 1.86 | 0.98141 | 1.86 | 1.56535
1.86 | 1.11037 | 1.85 | 1.19534 | 1.86 | 0.81818 | 1.86 | -0.18678 | 1.85 | -0.22916 | 1.86 | -0.01154 | 1.85 | -0.0202 | 1.86 | 1.11505 | 1.86 | 1.75964
1.87 | 0.93417 | 1.85 | 0.9243 | 1.86 | 0.95054 | 1.86 | -0.24921 | 1.85 | -0.02592 | 1.86 | 0.08479 | 1.85 | -0.03139 | 1.86 | 1.21322 | 1.86 | 1.76355
1.87 | 0.83619 | 1.85 | 1.05634 | 1.86 | 0.7532 | 1.86 | -0.02901 | 1.86 | 0.12973 | 1.86 | 0.22053 | 1.85 | -0.08082 | 1.86 | 1.32635 | 1.86 | 1.74962
1.87 | 0.88968 | 1.85 | 1.1933 | 1.86 | 0.64836 | 1.86 | 0.00535 | 1.86 | 0.16968 | 1.86 | 0.08523 | 1.85 | -0.07219 | 1.86 | 1.21259 | 1.86 | 1.50455
1.87 | 0.90723 | 1.85 | 1.17327 | 1.86 | 0.54885 | 1.86 | 0.05704 | 1.86 | 0.13024 | 1.86 | -0.14673 | 1.85 | -0.11948 | 1.86 | 1.24241 | 1.86 | 1.58052
1.87 | 1.08484 | 1.85 | 1.32638 | 1.86 | 0.53647 | 1.86 | -0.09036 | 1.86 | 0.07867 | 1.86 | -0.17029 | 1.85 | 0.14212 | 1.86 | 1.18461 | 1.86 | 1.55566
1.87 | 1.15592 | 1.85 | 1.22246 | 1.86 | 0.6585 | 1.86 | -0.07506 | 1.86 | 0.09258 | 1.86 | -0.20067 | 1.85 | 0.22358 | 1.86 | 1.09446 | 1.86 | 1.592
1.87 | 1.00319 | 1.85 | 1.28154 | 1.86 | 0.60591 | 1.86 | -0.24079 | 1.86 | -0.00582 | 1.86 | -0.20043 | 1.85 | 0.38817 | 1.86 | 1.16744 | 1.86 | 1.62931
1.87 | 0.99454 | 1.85 | 1.3379 | 1.86 | 0.65861 | 1.86 | -0.33026 | 1.86 | -0.00914 | 1.86 | -0.22044 | 1.86 | 0.36416 | 1.86 | 1.19929 | 1.86 | 1.54592
1.87 | 1.17784 | 1.85 | 1.22994 | 1.86 | 0.68322 | 1.86 | -0.45578 | 1.86 | 0.0661 | 1.86 | -0.29129 | 1.86 | 0.05757 | 1.86 | 1.04862 | 1.86 | 1.83016
1.87 | 1.14528 | 1.85 | 1.45994 | 1.86 | 0.60644 | 1.86 | -0.39989 | 1.86 | 0.24749 | 1.86 | -0.21064 | 1.86 | 0.1685 | 1.86 | 0.817 | 1.86 | 1.47447
1.87 | 1.28283 | 1.85 | 1.32454 | 1.86 | 0.53786 | 1.86 | -0.43852 | 1.86 | 0.076 | 1.86 | -0.08041 | 1.86 | 0.01806 | 1.86 | 0.78935 | 1.86 | 1.50665
1.87 | 1.18578 | 1.85 | 0.9245 | 1.86 | 0.59415 | 1.86 | -0.28265 | 1.86 | 0.16239 | 1.86 | -0.25619 | 1.86 | 0.16821 | 1.86 | 0.79855 | 1.86 | 1.56381
1.87 | 1.33562 | 1.85 | 0.95222 | 1.86 | 0.69765 | 1.86 | -0.32816 | 1.86 | 0.07218 | 1.86 | -0.23198 | 1.86 | 0.31786 | 1.86 | 0.87641 | 1.86 | 1.38446
1.87 | 1.33834 | 1.85 | 0.90284 | 1.86 | 0.65237 | 1.86 | -0.2666 | 1.86 | -0.01857 | 1.86 | -0.19507 | 1.86 | 0.19948 | 1.86 | 0.96759 | 1.86 | 1.38944
1.87 | 1.15092 | 1.85 | 0.7616 | 1.86 | 0.46822 | 1.86 | -0.42968 | 1.86 | 0.1 | 1.86 | -0.06102 | 1.86 | 0.05814 | 1.86 | 0.8919 | 1.86 | 1.35629
1.87 | 1.18768 | 1.85 | 1.11408 | 1.86 | 0.66093 | 1.86 | -0.2829 | 1.86 | 0.06317 | 1.86 | 0.06721 | 1.86 | -0.08213 | 1.86 | 0.83244 | 1.86 | 1.52839
1.87 | 1.19653 | 1.85 | 0.98996 | 1.86 | 0.75704 | 1.86 | -0.30874 | 1.86 | -0.12133 | 1.86 | -0.0899 | 1.86 | 0.05113 | 1.86 | 0.89888 | 1.86 | 1.42681
1.87 | 1.25203 | 1.86 | 0.89306 | 1.86 | 0.94757 | 1.86 | -0.16012 | 1.86 | -0.24374 | 1.86 | -0.08244 | 1.86 | -0.04215 | 1.86 | 0.82258 | 1.86 | 1.5295
1.87 | 1.11716 | 1.86 | 1.16842 | 1.86 | 0.77409 | 1.86 | -0.20305 | 1.86 | -0.14502 | 1.86 | 0.11451 | 1.86 | -0.10801 | 1.86 | 0.85201 | 1.86 | 1.50101
1.87 | 1.10542 | 1.86 | 1.1466 | 1.86 | 0.84247 | 1.86 | -0.09766 | 1.86 | 0.04651 | 1.86 | 0.14961 | 1.86 | -0.15501 | 1.86 | 1.0599 | 1.86 | 1.65408
1.87 | 1.07894 | 1.86 | 0.9357 | 1.86 | 0.76902 | 1.86 | -0.13846 | 1.86 | 0.05955 | 1.86 | 0.16265 | 1.86 | -0.04468 | 1.86 | 1.13202 | 1.86 | 1.73026
1.87 | 1.15316 | 1.86 | 1.16491 | 1.86 | 0.78192 | 1.86 | -0.20971 | 1.86 | 0.01579 | 1.86 | 0.0938 | 1.86 | -0.08719 | 1.86 | 1.19769 | 1.86 | 1.66385
1.87 | 0.91725 | 1.86 | 1.36424 | 1.87 | 0.70296 | 1.86 | -0.33492 | 1.86 | 0.06047 | 1.86 | 0.06512 | 1.86 | -0.04642 | 1.86 | 1.25251 | 1.86 | 1.53204
1.87 | 0.96664 | 1.86 | 0.80592 | 1.87 | 0.7745 | 1.86 | -0.09694 | 1.86 | 0.11008 | 1.86 | -0.18761 | 1.86 | 0.0301 | 1.86 | 1.31722 | 1.86 | 1.33729
1.87 | 0.97565 | 1.86 | 0.96341 | 1.87 | 0.82318 | 1.86 | -0.10218 | 1.86 | -0.0562 | 1.86 | -0.19516 | 1.86 | 0.28471 | 1.86 | 1.2467 | 1.86 | 1.36293
1.87 | 0.98869 | 1.86 | 1.2458 | 1.86 | 0.57568 | 1.86 | -0.11498 | 1.86 | -0.0693 | 1.86 | -0.26669 | 1.86 | 0.11185 | 1.86 | 1.21901 | 1.86 | 1.18138
1.87 | 0.97701 | 1.86 | 1.21597 | 1.86 | 0.5082 | 1.86 | -0.38675 | 1.86 | -0.15687 | 1.87 | -0.26568 | 1.86 | 0.08924 | 1.87 | 1.1548 | 1.86 | 1.35271
1.87 | 1.08508 | 1.86 | 1.11465 | 1.87 | 0.68908 | 1.86 | -0.16372 | 1.86 | -0.36474 | 1.87 | -0.20525 | 1.86 | 0.10401 | 1.87 | 1.28043 | 1.86 | 1.37384
1.87 | 1.23946 | 1.86 | 1.19865 | 1.87 | 0.73561 | 1.86 | -0.08833 | 1.86 | -0.24206 | 1.87 | -0.08519 | 1.86 | 0.1837 | 1.87 | 1.32381 | 1.86 | 1.3433
1.87 | 1.38601 | 1.86 | 1.41542 | 1.87 | 0.48972 | 1.87 | -0.11136 | 1.86 | -0.22306 | 1.87 | 0.02744 | 1.86 | 0.20133 | 1.87 | 0.99998 | 1.86 | 1.40253
1.87 | 1.40522 | 1.86 | 1.1801 | 1.87 | 0.41292 | 1.87 | -0.09276 | 1.86 | -0.25534 | 1.87 | -0.13691 | 1.86 | 0.09193 | 1.87 | 1.06681 | 1.86 | 1.52974
1.87 | 1.30679 | 1.86 | 1.11829 | 1.87 | 0.41321 | 1.87 | -0.16666 | 1.86 | -0.17592 | 1.87 | -0.13257 | 1.86 | 0.08364 | 1.87 | 0.97154 | 1.86 | 1.48496
1.87 | 1.15259 | 1.86 | 1.20798 | 1.87 | 0.44927 | 1.87 | -0.18185 | 1.86 | -0.13228 | 1.87 | -0.04225 | 1.86 | 0.00611 | 1.87 | 0.80731 | 1.86 | 1.47651
1.87 | 1.18128 | 1.86 | 1.12837 | 1.87 | 0.40232 | 1.87 | -0.19803 | 1.86 | -0.18274 | 1.87 | -0.15436 | 1.86 | 0.19864 | 1.87 | 0.85322 | 1.86 | 1.5753
1.87 | 1.0943 | 1.86 | 1.09984 | 1.87 | 0.36621 | 1.87 | -0.2661 | 1.86 | -0.1851 | 1.87 | -0.43246 | 1.86 | 0.25024 | 1.87 | 0.83613 | 1.86 | 1.47692
1.87 | 1.03897 | 1.86 | 1.16989 | 1.87 | 0.4469 | 1.87 | -0.3676 | 1.86 | -0.31837 | 1.87 | -0.28604 | 1.86 | 0.04537 | 1.87 | 1.02877 | 1.87 | 1.43177
1.87 | 0.96365 | 1.86 | 1.20901 | 1.87 | 0.62043 | 1.87 | -0.32626 | 1.86 | -0.43808 | 1.87 | -0.16149 | 1.86 | 0.03059 | 1.87 | 1.17966 | 1.87 | 1.38988
1.87 | 0.91611 | 1.86 | 1.28963 | 1.87 | 0.66598 | 1.87 | -0.17777 | 1.86 | -0.40318 | 1.87 | -0.36653 | 1.86 | 0.04511 | 1.87 | 1.15471 | 1.87 | 1.39689
1.88 | 1.17744 | 1.86 | 1.26431 | 1.87 | 0.70445 | 1.87 | -0.26972 | 1.86 | -0.50069 | 1.87 | -0.0695 | 1.86 | 0.08516 | 1.87 | 1.13485 | 1.87 | 1.42146
1.88 | 1.22487 | 1.86 | 1.16785 | 1.87 | 0.8591 | 1.87 | -0.23918 | 1.87 | -0.38075 | 1.87 | 0.05369 | 1.86 | 0.15144 | 1.87 | 1.22584 | 1.87 | 1.3595
1.88 | 1.13569 | 1.86 | 1.20576 | 1.87 | 0.87026 | 1.87 | -0.25916 | 1.87 | -0.22441 | 1.87 | -0.23084 | 1.87 | 0.04503 | 1.87 | 1.30352 | 1.87 | 1.35196
1.88 | 1.18119 | 1.86 | 1.32171 | 1.87 | 0.92066 | 1.87 | -0.24756 | 1.87 | -0.10916 | 1.87 | -0.27116 | 1.87 | 0.19784 | 1.87 | 1.39348 | 1.87 | 1.41848
1.88 | 1.07087 | 1.86 | 1.24122 | 1.87 | 0.96548 | 1.87 | -0.20534 | 1.87 | -0.13071 | 1.87 | -0.11372 | 1.87 | 0.08865 | 1.87 | 1.26148 | 1.87 | 1.47497
1.88 | 0.99375 | 1.86 | 1.17152 | 1.87 | 0.84648 | 1.87 | -0.04646 | 1.87 | 0.02502 | 1.87 | -0.23588 | 1.87 | 0.05711 | 1.87 | 1.38061 | 1.87 | 1.25338
1.88 | 0.94292 | 1.86 | 1.23264 | 1.87 | 0.94121 | 1.87 | -0.1741 | 1.87 | -0.07663 | 1.87 | -0.28302 | 1.87 | -0.0764 | 1.87 | 1.08757 | 1.87 | 1.38411
1.88 | 0.87233 | 1.86 | 0.98917 | 1.87 | 0.94264 | 1.87 | -0.15009 | 1.87 | -0.2818 | 1.87 | -0.25683 | 1.87 | -0.13174 | 1.87 | 1.19136 | 1.87 | 1.26862
1.88 | 0.8648 | 1.86 | 1.18286 | 1.87 | 1.01742 | 1.87 | -0.23922 | 1.87 | 0.00362 | 1.87 | -0.15094 | 1.87 | -0.0894 | 1.87 | 1.12161 | 1.87 | 1.50767
1.88 | 1.0054 | 1.86 | 1.23597 | 1.87 | 0.8173 | 1.87 | -0.20729 | 1.87 | -0.09688 | 1.87 | -0.16909 | 1.87 | -0.081 | 1.87 | 1.13912 | 1.87 | 1.68102
1.88 | 1.04357 | 1.87 | 1.31236 | 1.87 | 0.74157 | 1.87 | -0.28667 | 1.87 | -0.15044 | 1.87 | -0.44587 | 1.87 | -0.00358 | 1.87 | 1.01668 | 1.87 | 1.70728
1.88 | 1.01538 | 1.87 | 1.51173 | 1.87 | 0.54056 | 1.87 | -0.1827 | 1.87 | -0.08189 | 1.87 | -0.06315 | 1.87 | 0.11917 | 1.87 | 0.88909 | 1.87 | 1.57182
1.88 | 1.11439 | 1.87 | 1.32653 | 1.87 | 0.68331 | 1.87 | -0.26924 | 1.87 | 0.00216 | 1.87 | -0.0091 | 1.87 | 0.03602 | 1.87 | 1.05284 | 1.87 | 1.30901
1.88 | 1.13749 | 1.87 | 1.14885 | 1.87 | 0.62892 | 1.87 | -0.31871 | 1.87 | -0.01976 | 1.87 | -0.1777 | 1.87 | 0.09638 | 1.87 | 1.04874 | 1.87 | 1.34867
1.88 | 1.25855 | 1.87 | 1.44561 | 1.87 | 0.41695 | 1.87 | -0.33926 | 1.87 | -0.00822 | 1.87 | 0.1395 | 1.87 | 0.1205 | 1.87 | 1.0562 | 1.87 | 1.10606
1.88 | 1.24512 | 1.87 | 1.3105 | 1.87 | 0.54747 | 1.87 | -0.21252 | 1.87 | -0.14485 | 1.87 | 0.176 | 1.87 | 0.29627 | 1.87 | 0.87702 | 1.87 | 1.09861
1.88 | 1.16068 | 1.87 | 1.14752 | 1.87 | 0.32991 | 1.87 | -0.35059 | 1.87 | 0.04978 | 1.87 | 0.00054 | 1.87 | 0.26505 | 1.87 | 0.77384 | 1.87 | 1.1126
1.88 | 1.27164 | 1.87 | 1.23058 | 1.87 | 0.47717 | 1.87 | -0.2811 | 1.87 | -0.15728 | 1.87 | -0.26363 | 1.87 | -0.01789 | 1.87 | 0.86417 | 1.87 | 1.36127
1.88 | 1.19345 | 1.87 | 1.06635 | 1.87 | 0.5399 | 1.87 | -0.28952 | 1.87 | 0.08536 | 1.87 | -0.25977 | 1.87 | 0.15105 | 1.87 | 0.76236 | 1.87 | 1.38513
1.88 | 1.14265 | 1.87 | 1.20747 | 1.87 | 0.37837 | 1.87 | -0.36182 | 1.87 | -0.02085 | 1.88 | -0.13523 | 1.87 | 0.21415 | 1.87 | 0.8226 | 1.87 | 1.44563
1.88 | 1.06628 | 1.87 | 1.43563 | 1.87 | 0.54937 | 1.87 | -0.46548 | 1.87 | -0.09647 | 1.88 | -0.33036 | 1.87 | 0.11738 | 1.87 | 0.72787 | 1.87 | 1.48665
1.88 | 1.15667 | 1.87 | 1.0986 | 1.87 | 0.5832 | 1.87 | -0.40935 | 1.87 | -0.30576 | 1.88 | -0.30909 | 1.87 | 0.17688 | 1.87 | 0.93292 | 1.87 | 1.54145
1.88 | 1.04403 | 1.87 | 1.23536 | 1.87 | 0.74074 | 1.87 | -0.45961 | 1.87 | -0.33427 | 1.88 | -0.23278 | 1.87 | -0.07603 | 1.87 | 1.07079 | 1.87 | 1.59768
1.88 | 1.09364 | 1.87 | 1.10151 | 1.88 | 0.76972 | 1.87 | -0.23621 | 1.87 | -0.23575 | 1.88 | -0.18091 | 1.87 | 0.05563 | 1.87 | 1.03034 | 1.87 | 1.47318
1.88 | 1.08576 | 1.87 | 1.13589 | 1.88 | 0.91824 | 1.87 | -0.45931 | 1.87 | -0.06931 | 1.88 | -0.16946 | 1.87 | -0.10737 | 1.87 | 1.07916 | 1.87 | 1.394
1.88 | 1.2465 | 1.87 | 1.27215 | 1.88 | 0.81083 | 1.88 | -0.5744 | 1.87 | -0.02548 | 1.88 | -0.11538 | 1.87 | -0.2168 | 1.87 | 1.13712 | 1.87 | 1.28392
1.88 | 1.08881 | 1.87 | 1.23773 | 1.88 | 0.80805 | 1.88 | -0.36304 | 1.87 | -0.06409 | 1.88 | 0.0288 | 1.87 | -0.07506 | 1.88 | 1.06873 | 1.87 | 1.37967
1.88 | 1.05709 | 1.87 | 1.19416 | 1.88 | 0.84277 | 1.88 | -0.26248 | 1.87 | 0.01913 | 1.88 | -0.06019 | 1.87 | 0.16442 | 1.88 | 1.04329 | 1.87 | 1.13643
1.88 | 0.97658 | 1.87 | 1.06977 | 1.88 | 0.81796 | 1.88 | -0.36154 | 1.87 | -0.01649 | 1.88 | -0.08556 | 1.87 | 0.11623 | 1.88 | 1.03005 | 1.87 | 1.19967
1.88 | 0.97908 | 1.87 | 1.23582 | 1.88 | 0.77174 | 1.88 | -0.26834 | 1.87 | 0.07965 | 1.88 | -0.1657 | 1.87 | 0.0849 | 1.88 | 0.83886 | 1.87 | 1.35529
1.88 | 1.09022 | 1.87 | 1.23251 | 1.88 | 0.88281 | 1.88 | -0.24166 | 1.87 | -0.00595 | 1.88 | -0.15953 | 1.87 | 0.25316 | 1.88 | 0.63007 | 1.87 | 1.36566
1.88 | 1.02451 | 1.87 | 1.31111 | 1.88 | 0.80998 | 1.88 | -0.25685 | 1.87 | 0.18595 | 1.88 | -0.2296 | 1.87 | 0.10892 | 1.88 | 0.80209 | 1.87 | 1.39098
1.88 | 0.91324 | 1.87 | 1.50186 | 1.88 | 0.73811 | 1.88 | -0.13067 | 1.87 | 0.29509 | 1.88 | -0.13085 | 1.87 | -0.00537 | 1.88 | 0.81481 | 1.87 | 1.39968
1.88 | 0.94363 | 1.87 | 1.30264 | 1.88 | 0.84918 | 1.88 | -0.15484 | 1.87 | 0.32244 | 1.88 | -0.10382 | 1.87 | -0.01821 | 1.88 | 0.72289 | 1.87 | 1.30318
1.89 | 1.10632 | 1.87 | 1.40415 | 1.88 | 0.71487 | 1.88 | -0.36723 | 1.88 | 0.24044 | 1.88 | -0.37072 | 1.87 | 0.051 | 1.88 | 0.69397 | 1.87 | 1.52608
1.89 | 1.28661 | 1.87 | 1.2521 | 1.88 | 0.51761 | 1.88 | -0.41265 | 1.88 | 0.08222 | 1.88 | -0.29315 | 1.87 | 0.16038 | 1.88 | 0.73409 | 1.87 | 1.28467
1.89 | 1.31921 | 1.87 | 1.26816 | 1.88 | 0.41772 | 1.88 | -0.3135 | 1.88 | 0.22962 | 1.88 | -0.14382 | 1.87 | 0.07971 | 1.88 | 0.83001 | 1.88 | 1.12024
1.89 | 1.22996 | 1.87 | 1.36251 | 1.88 | 0.43372 | 1.88 | -0.38381 | 1.88 | 0.20593 | 1.88 | -0.24971 | 1.88 | 0.21885 | 1.88 | 0.71512 | 1.88 | 1.25592
1.89 | 1.32458 | 1.87 | 1.38192 | 1.88 | 0.54698 | 1.88 | -0.21139 | 1.88 | 0.05726 | 1.88 | -0.05859 | 1.88 | 0.2281 | 1.88 | 0.71167 | 1.88 | 1.37299
1.89 | 1.29691 | 1.87 | 1.27976 | 1.88 | 0.51136 | 1.88 | -0.16595 | 1.88 | 0.01557 | 1.88 | -0.03174 | 1.88 | 0.20137 | 1.88 | 0.96398 | 1.88 | 1.28551
1.89 | 1.32827 | 1.88 | 1.33855 | 1.88 | 0.53279 | 1.88 | -0.15964 | 1.88 | -0.12895 | 1.88 | -0.05879 | 1.88 | 0.13447 | 1.88 | 0.79557 | 1.88 | 1.46383
1.89 | 1.22421 | 1.88 | 0.99638 | 1.88 | 0.56045 | 1.88 | -0.27419 | 1.88 | -0.15004 | 1.88 | -0.12358 | 1.88 | 0.18056 | 1.88 | 0.95622 | 1.88 | 1.5302
1.89 | 1.11222 | 1.88 | 1.10608 | 1.88 | 0.66205 | 1.88 | -0.47235 | 1.88 | -0.24906 | 1.88 | -0.15519 | 1.88 | 0.08362 | 1.88 | 1.04256 | 1.88 | 1.43545
1.89 | 1.09135 | 1.88 | 1.25168 | 1.88 | 0.64426 | 1.88 | -0.15899 | 1.88 | -0.13854 | 1.88 | -0.06898 | 1.88 | -0.00571 | 1.88 | 1.11451 | 1.88 | 1.70255
1.89 | 1.23512 | 1.88 | 0.98879 | 1.88 | 0.66282 | 1.88 | -0.38527 | 1.88 | -0.07105 | 1.88 | 0.03052 | 1.88 | 0.00733 | 1.88 | 1.06321 | 1.88 | 1.58804
1.89 | 1.01183 | 1.88 | 1.18705 | 1.88 | 0.60134 | 1.88 | -0.22188 | 1.88 | 0.10861 | 1.88 | -0.22868 | 1.88 | 0.1027 | 1.88 | 1.23856 | 1.88 | 1.67124
1.89 | 0.98923 | 1.88 | 1.30321 | 1.88 | 0.55225 | 1.88 | -0.26197 | 1.88 | 0.03927 | 1.88 | -0.3496 | 1.88 | 0.16691 | 1.88 | 1.35325 | 1.88 | 1.59806
1.89 | 1.01207 | 1.88 | 1.17288 | 1.88 | 0.79115 | 1.88 | -0.22773 | 1.88 | 0.04963 | 1.88 | -0.07469 | 1.88 | -0.01228 | 1.88 | 1.24145 | 1.88 | 1.40051
1.89 | 1.07405 | 1.88 | 1.33294 | 1.88 | 0.69048 | 1.88 | -0.18412 | 1.88 | 0.1151 | 1.88 | -0.03006 | 1.88 | -0.137 | 1.88 | 1.24718 | 1.88 | 1.37024
1.89 | 0.94641 | 1.88 | 1.29964 | 1.88 | 0.83705 | 1.88 | -0.18623 | 1.88 | -0.04195 | 1.88 | -0.14825 | 1.88 | -0.03881 | 1.88 | 1.10385 | 1.88 | 1.23054
1.89 | 0.95801 | 1.88 | 1.10671 | 1.88 | 0.80486 | 1.88 | -0.22231 | 1.88 | 0.06032 | 1.88 | -0.05755 | 1.88 | 0.12633 | 1.88 | 1.14412 | 1.88 | 1.20922
1.89 | 0.92941 | 1.88 | 1.05264 | 1.88 | 0.75537 | 1.88 | -0.09044 | 1.88 | 0.00829 | 1.88 | -0.1204 | 1.88 | 0.12236 | 1.88 | 1.02016 | 1.88 | 1.23766
1.89 | 0.91868 | 1.88 | 1.24448 | 1.88 | 0.59343 | 1.88 | -0.181 | 1.88 | -0.01778 | 1.88 | -0.29247 | 1.88 | 0.12574 | 1.88 | 1.11434 | 1.88 | 1.30451
1.89 | 1.18282 | 1.88 | 0.93507 | 1.88 | 0.48893 | 1.88 | -0.2132 | 1.88 | -0.09184 | 1.88 | -0.35058 | 1.88 | 0.06422 | 1.88 | 1.04678 | 1.88 | 1.34563
1.89 | 1.02624 | 1.88 | 1.19449 | 1.88 | 0.62146 | 1.88 | -0.32724 | 1.88 | -0.13658 | 1.88 | -0.2799 | 1.88 | 0.20892 | 1.88 | 0.91181 | 1.88 | 1.48744
1.89 | 1.16044 | 1.88 | 1.18545 | 1.88 | 0.60703 | 1.88 | -0.03475 | 1.88 | -0.04566 | 1.88 | -0.20693 | 1.88 | 0.22591 | 1.88 | 0.99474 | 1.88 | 1.51548
1.89 | 1.15502 | 1.88 | 1.03471 | 1.88 | 0.56605 | 1.88 | -0.19345 | 1.88 | 0.01664 | 1.88 | -0.29267 | 1.88 | 0.10604 | 1.88 | 0.97693 | 1.88 | 1.25063
1.89 | 1.10391 | 1.88 | 0.97089 | 1.88 | 0.38752 | 1.88 | -0.34505 | 1.88 | -0.00737 | 1.88 | -0.31516 | 1.88 | 0.00545 | 1.88 | 1.0303 | 1.88 | 1.35725
1.89 | 1.03903 | 1.88 | 0.98686 | 1.88 | 0.46338 | 1.88 | -0.40713 | 1.88 | 0.1899 | 1.88 | -0.31985 | 1.88 | 0.08065 | 1.88 | 1.09357 | 1.88 | 1.2248
1.89 | 1.06894 | 1.88 | 1.17669 | 1.89 | 0.4485 | 1.88 | -0.27314 | 1.88 | 0.15513 | 1.89 | -0.43032 | 1.88 | 0.03813 | 1.89 | 1.22861 | 1.88 | 1.31973
1.89 | 1.06428 | 1.88 | 1.09535 | 1.89 | 0.65847 | 1.89 | -0.29736 | 1.88 | 0.05284 | 1.89 | -0.40556 | 1.88 | 0.0467 | 1.88 | 1.07589 | 1.88 | 1.27841
1.89 | 1.27107 | 1.88 | 1.10162 | 1.89 | 0.70208 | 1.89 | -0.29016 | 1.88 | 0.01213 | 1.89 | -0.37362 | 1.88 | 0.03922 | 1.88 | 1.04431 | 1.88 | 1.20206
1.89 | 1.14074 | 1.88 | 1.02578 | 1.89 | 0.71363 | 1.89 | -0.24958 | 1.88 | 0.06721 | 1.89 | -0.29902 | 1.88 | 0.04814 | 1.88 | 0.90958 | 1.88 | 1.38213
1.89 | 1.0491 | 1.88 | 1.22042 | 1.89 | 0.60374 | 1.89 | -0.1082 | 1.88 | 0.00931 | 1.89 | -0.44494 | 1.88 | 0.01385 | 1.89 | 0.98314 | 1.88 | 1.43799
1.89 | 1.1458 | 1.88 | 1.22911 | 1.89 | 0.5442 | 1.89 | -0.13676 | 1.88 | 0.0433 | 1.89 | -0.27129 | 1.88 | -0.0608 | 1.89 | 1.04776 | 1.88 | 1.33414
1.89 | 0.99143 | 1.88 | 1.05954 | 1.89 | 0.66964 | 1.89 | -0.25918 | 1.88 | -0.19675 | 1.89 | -0.14731 | 1.88 | 0.00517 | 1.89 | 0.91216 | 1.88 | 1.24809
1.89 | 1.10674 | 1.88 | 1.22621 | 1.89 | 0.69327 | 1.89 | -0.24463 | 1.88 | -0.3551 | 1.89 | -0.23497 | 1.88 | -0.07378 | 1.89 | 0.90359 | 1.88 | 1.30491
1.89 | 1.05314 | 1.88 | 1.15254 | 1.89 | 0.61653 | 1.89 | -0.09009 | 1.88 | -0.1596 | 1.89 | -0.24409 | 1.88 | 0.1183 | 1.89 | 0.84568 | 1.88 | 1.14543
1.89 | 1.08519 | 1.88 | 1.11375 | 1.89 | 0.44977 | 1.89 | -0.13935 | 1.88 | -0.24132 | 1.89 | -0.04345 | 1.88 | 0.26952 | 1.89 | 0.99269 | 1.88 | 1.41536
1.89 | 1.12652 | 1.88 | 1.07615 | 1.89 | 0.48556 | 1.89 | -0.29254 | 1.88 | -0.21605 | 1.89 | 0.0296 | 1.88 | 0.24367 | 1.89 | 0.84279 | 1.88 | 1.28979
1.9 | 1.13128 | 1.88 | 1.10667 | 1.89 | 0.55391 | 1.89 | -0.30515 | 1.88 | -0.41221 | 1.89 | 0.00875 | 1.88 | 0.09326 | 1.89 | 0.94862 | 1.88 | 1.39439
1.9 | 1.03046 | 1.88 | 1.29487 | 1.89 | 0.77011 | 1.89 | -0.4748 | 1.88 | -0.239 | 1.89 | -0.10632 | 1.88 | 0.20102 | 1.89 | 1.00987 | 1.89 | 1.52061
1.9 | 1.10573 | 1.89 | 1.06672 | 1.89 | 0.67745 | 1.89 | -0.36359 | 1.88 | 0.04027 | 1.89 | -0.23052 | 1.88 | -0.03791 | 1.89 | 0.95807 | 1.88 | 1.59443
1.9 | 1.19534 | 1.88 | 1.06661 | 1.89 | 0.78736 | 1.89 | -0.12406 | 1.88 | 0.05777 | 1.89 | 0.12869 | 1.88 | -0.03231 | 1.89 | 1.0329 | 1.89 | 1.67215
1.9 | 1.23582 | 1.89 | 1.10867 | 1.89 | 0.8893 | 1.89 | -0.22293 | 1.89 | -0.09797 | 1.89 | 0.16357 | 1.88 | -0.15499 | 1.89 | 0.92505 | 1.89 | 1.49025
1.9 | 1.00159 | 1.89 | 1.24867 | 1.89 | 0.49043 | 1.89 | -0.2306 | 1.89 | 0.03458 | 1.89 | 0.1389 | 1.88 | -0.10803 | 1.89 | 1.00787 | 1.89 | 1.43597
1.9 | 1.03219 | 1.89 | 1.12595 | 1.89 | 0.52946 | 1.89 | -0.45569 | 1.89 | -0.21847 | 1.89 | 0.28194 | 1.88 | -0.10718 | 1.89 | 0.90771 | 1.89 | 1.48473
1.9 | 1.04507 | 1.89 | 1.1681 | 1.89 | 0.45238 | 1.89 | -0.40523 | 1.89 | -0.12982 | 1.89 | 0.30997 | 1.89 | -0.03263 | 1.89 | 0.83242 | 1.89 | 1.42694
1.9 | 1.1392 | 1.89 | 1.1306 | 1.89 | 0.55021 | 1.89 | -0.33865 | 1.89 | 0.00803 | 1.89 | 0.30471 | 1.89 | 0.0954 | 1.89 | 0.80792 | 1.89 | 1.45057
1.9 | 1.08907 | 1.89 | 1.02267 | 1.89 | 0.48446 | 1.89 | -0.46188 | 1.89 | 0.0462 | 1.89 | 0.30344 | 1.89 | 0.11678 | 1.89 | 0.91618 | 1.89 | 1.58186
1.9 | 1.04153 | 1.89 | 0.87281 | 1.89 | 0.55003 | 1.89 | -0.36561 | 1.89 | -0.06647 | 1.89 | 0.16167 | 1.89 | 0.04389 | 1.89 | 0.82347 | 1.89 | 1.38528
1.9 | 1.1367 | 1.89 | 1.21798 | 1.89 | 0.56872 | 1.89 | -0.40624 | 1.89 | 0.02914 | 1.89 | -0.07958 | 1.89 | 0.10115 | 1.89 | 0.96396 | 1.89 | 1.59235
1.9 | 1.20131 | 1.89 | 1.05871 | 1.89 | 0.77867 | 1.89 | -0.50774 | 1.89 | 0.01595 | 1.89 | 0.09372 | 1.89 | -0.02432 | 1.89 | 0.98745 | 1.89 | 1.69362
1.9 | 1.09469 | 1.89 | 0.88093 | 1.89 | 0.83431 | 1.89 | -0.31636 | 1.89 | 0.02646 | 1.89 | -0.07358 | 1.89 | -0.01165 | 1.89 | 0.8847 | 1.89 | 1.58715
1.9 | 0.99761 | 1.89 | 1.2716 | 1.89 | 0.71185 | 1.89 | -0.43713 | 1.89 | -0.12085 | 1.89 | -0.11003 | 1.89 | -0.20646 | 1.89 | 0.98293 | 1.89 | 1.57086
1.9 | 0.92541 | 1.89 | 0.95227 | 1.89 | 0.67951 | 1.89 | -0.37925 | 1.89 | -0.00395 | 1.89 | -0.22371 | 1.89 | -0.25189 | 1.89 | 1.13111 | 1.89 | 1.57649
1.9 | 0.83549 | 1.89 | 0.92706 | 1.89 | 0.69094 | 1.89 | -0.27504 | 1.89 | -0.27408 | 1.89 | 0.01318 | 1.89 | -0.23278 | 1.89 | 0.94543 | 1.89 | 1.63972
1.9 | 1.0529 | 1.89 | 1.2148 | 1.89 | 0.64463 | 1.89 | -0.26573 | 1.89 | -0.24524 | 1.89 | 0.01352 | 1.89 | -0.07661 | 1.89 | 1.07641 | 1.89 | 1.59258
1.9 | 1.05272 | 1.89 | 1.14616 | 1.89 | 0.74028 | 1.89 | -0.28876 | 1.89 | -0.14284 | 1.89 | -0.2329 | 1.89 | 0.13791 | 1.89 | 0.90989 | 1.89 | 1.53776
1.9 | 1.08129 | 1.89 | 1.04476 | 1.89 | 0.70889 | 1.89 | -0.37124 | 1.89 | -0.15726 | 1.89 | -0.19217 | 1.89 | 0.13593 | 1.89 | 0.79817 | 1.89 | 1.52785
1.9 | 1.09629 | 1.89 | 1.15484 | 1.89 | 0.8558 | 1.89 | -0.30087 | 1.89 | 0.00944 | 1.89 | -0.05417 | 1.89 | 0.02524 | 1.89 | 1.09465 | 1.89 | 1.44465
1.9 | 1.16805 | 1.89 | 1.07376 | 1.89 | 0.60385 | 1.89 | -0.17227 | 1.89 | -0.07463 | 1.9 | -0.09479 | 1.89 | 0.01318 | 1.89 | 0.91243 | 1.89 | 1.46581
1.9 | 1.07903 | 1.89 | 1.06549 | 1.89 | 0.65461 | 1.89 | -0.19912 | 1.89 | 0.03927 | 1.9 | -0.25416 | 1.89 | 0.24138 | 1.89 | 0.96958 | 1.89 | 1.40081
1.9 | 1.09022 | 1.89 | 0.99353 | 1.89 | 0.87434 | 1.89 | -0.23802 | 1.89 | 0.05441 | 1.9 | -0.20513 | 1.89 | 0.33902 | 1.89 | 1.09509 | 1.89 | 1.39337
1.9 | 1.11422 | 1.89 | 1.11553 | 1.89 | 0.6411 | 1.89 | -0.16049 | 1.89 | -0.03767 | 1.9 | -0.08213 | 1.89 | 0.41982 | 1.89 | 1.13258 | 1.89 | 1.6758
1.9 | 1.02938 | 1.89 | 0.9501 | 1.89 | 0.55543 | 1.9 | -0.29193 | 1.89 | -0.07927 | 1.9 | -0.08988 | 1.89 | 0.33854 | 1.89 | 1.01197 | 1.89 | 1.66449
1.9 | 1.04059 | 1.89 | 1.13299 | 1.89 | 0.59988 | 1.9 | -0.4221 | 1.89 | -0.00596 | 1.9 | -0.16485 | 1.89 | 0.16664 | 1.89 | 1.09365 | 1.89 | 1.74994
1.9 | 1.14462 | 1.89 | 1.19181 | 1.9 | 0.82376 | 1.9 | -0.27925 | 1.89 | 0.05665 | 1.9 | -0.07589 | 1.89 | -0.11882 | 1.89 | 1.21944 | 1.89 | 1.7836
1.9 | 1.11829 | 1.89 | 1.03421 | 1.9 | 0.84574 | 1.9 | -0.19566 | 1.89 | 0.12707 | 1.9 | -0.18126 | 1.89 | 0.03608 | 1.9 | 1.19032 | 1.89 | 1.84894
1.9 | 1.16116 | 1.89 | 0.92572 | 1.9 | 0.83044 | 1.9 | -0.33675 | 1.89 | 0.07611 | 1.9 | -0.08506 | 1.89 | 0.09673 | 1.89 | 1.15034 | 1.89 | 1.69859
1.9 | 1.05511 | 1.89 | 1.29202 | 1.9 | 0.77176 | 1.9 | -0.23584 | 1.89 | 0.06174 | 1.9 | -0.21381 | 1.89 | 0.0611 | 1.9 | 1.26385 | 1.89 | 1.75121
1.9 | 1.10217 | 1.89 | 0.94865 | 1.9 | 0.67282 | 1.9 | -0.17474 | 1.89 | 0.01621 | 1.9 | -0.26492 | 1.89 | -0.02877 | 1.9 | 1.35436 | 1.89 | 1.40959
1.91 | 1.19659 | 1.89 | 1.02122 | 1.9 | 0.50252 | 1.9 | -0.1228 | 1.89 | 0.02114 | 1.9 | -0.09145 | 1.89 | -0.09812 | 1.9 | 1.30909 | 1.89 | 1.39229
1.9 | 1.20868 | 1.89 | 1.22016 | 1.9 | 0.55927 | 1.9 | -0.00024 | 1.89 | -0.24723 | 1.9 | 0.15146 | 1.89 | -0.12037 | 1.9 | 1.20039 | 1.89 | 1.31449
1.9 | 1.37032 | 1.89 | 1.12455 | 1.9 | 0.45739 | 1.9 | -0.23139 | 1.89 | -0.31479 | 1.9 | -0.11553 | 1.89 | -0.00078 | 1.9 | 1.15188 | 1.89 | 1.5681
1.91 | 1.25368 | 1.89 | 0.99996 | 1.9 | 0.63783 | 1.9 | -0.30755 | 1.89 | -0.47947 | 1.9 | -0.27066 | 1.89 | 0.08168 | 1.9 | 1.12857 | 1.89 | 1.61234
1.91 | 1.14453 | 1.89 | 1.19688 | 1.9 | 0.57179 | 1.9 | -0.30288 | 1.89 | -0.32945 | 1.9 | -0.01099 | 1.89 | 0.05271 | 1.9 | 1.29854 | 1.9 | 1.59962
1.91 | 1.19256 | 1.89 | 1.16004 | 1.9 | 0.72909 | 1.9 | -0.14747 | 1.9 | -0.21869 | 1.9 | -0.19339 | 1.89 | 0.132 | 1.9 | 1.26554 | 1.9 | 1.60311
1.91 | 1.22022 | 1.9 | 1.26895 | 1.9 | 0.78427 | 1.9 | -0.16968 | 1.89 | -0.11337 | 1.9 | -0.4837 | 1.89 | -0.00229 | 1.9 | 1.06482 | 1.9 | 1.64611
1.91 | 1.06334 | 1.9 | 1.27235 | 1.9 | 0.6443 | 1.9 | -0.34016 | 1.9 | -0.10362 | 1.9 | -0.47471 | 1.89 | -0.03582 | 1.9 | 1.01772 | 1.9 | 1.63162
1.91 | 1.14241 | 1.9 | 1.33283 | 1.9 | 0.55578 | 1.9 | -0.39315 | 1.9 | -0.13863 | 1.9 | -0.12112 | 1.89 | -0.09166 | 1.9 | 0.89796 | 1.9 | 1.75956
1.91 | 1.09182 | 1.9 | 1.34268 | 1.9 | 0.64911 | 1.9 | -0.38215 | 1.9 | -0.22218 | 1.9 | -0.08767 | 1.89 | -0.01333 | 1.9 | 1.05347 | 1.9 | 1.5531
1.91 | 1.08909 | 1.9 | 1.33746 | 1.9 | 0.85234 | 1.9 | -0.55778 | 1.9 | -0.27201 | 1.9 | -0.04009 | 1.89 | 0.14356 | 1.9 | 1.09203 | 1.9 | 1.69279
1.91 | 1.19657 | 1.9 | 1.15726 | 1.9 | 0.81537 | 1.9 | -0.33447 | 1.9 | -0.23957 | 1.9 | -0.01355 | 1.9 | 0.16093 | 1.9 | 1.13991 | 1.9 | 1.59368
1.91 | 1.13885 | 1.9 | 1.12893 | 1.9 | 0.55282 | 1.9 | -0.42931 | 1.9 | -0.06516 | 1.9 | -0.00153 | 1.9 | 0.08935 | 1.9 | 1.04181 | 1.9 | 1.49597
1.91 | 1.05088 | 1.9 | 1.17266 | 1.9 | 0.43868 | 1.9 | -0.44042 | 1.9 | -0.28041 | 1.9 | -0.09948 | 1.9 | 0.0957 | 1.9 | 0.94897 | 1.9 | 1.45396
1.91 | 1.1903 | 1.9 | 1.24628 | 1.9 | 0.23568 | 1.9 | -0.57153 | 1.9 | -0.13298 | 1.9 | 0.05604 | 1.9 | 0.02742 | 1.9 | 0.96804 | 1.9 | 1.47874
1.91 | 1.25172 | 1.9 | 1.2515 | 1.9 | 0.2757 | 1.9 | -0.56358 | 1.9 | -0.09009 | 1.9 | -0.12947 | 1.9 | -0.17668 | 1.9 | 1.03906 | 1.9 | 1.52142
1.91 | 1.17073 | 1.9 | 1.33588 | 1.9 | 0.40427 | 1.9 | -0.43815 | 1.9 | -0.15715 | 1.9 | -0.17201 | 1.9 | -0.1964 | 1.9 | 1.12111 | 1.9 | 1.53566
1.91 | 1.03717 | 1.9 | 1.43929 | 1.9 | 0.61181 | 1.9 | -0.32982 | 1.9 | 0.10297 | 1.9 | -0.08087 | 1.9 | -0.17956 | 1.9 | 1.05615 | 1.9 | 1.62106
1.91 | 0.96523 | 1.9 | 1.19484 | 1.9 | 0.43086 | 1.9 | -0.33052 | 1.9 | 0.0036 | 1.9 | -0.14618 | 1.9 | -0.30923 | 1.9 | 0.96109 | 1.9 | 1.7951
1.91 | 1.0389 | 1.9 | 1.15599 | 1.9 | 0.44605 | 1.9 | -0.30272 | 1.9 | -0.06086 | 1.9 | -0.06678 | 1.9 | -0.37491 | 1.9 | 0.99854 | 1.9 | 1.72864
1.91 | 0.98561 | 1.9 | 1.02556 | 1.9 | 0.61321 | 1.9 | -0.18228 | 1.9 | -0.0837 | 1.9 | -0.03551 | 1.9 | -0.28728 | 1.9 | 0.87908 | 1.9 | 1.77975
1.91 | 1.06854 | 1.9 | 1.00409 | 1.9 | 0.824 | 1.9 | -0.29683 | 1.9 | -0.08047 | 1.9 | -0.07138 | 1.9 | -0.09943 | 1.9 | 1.13893 | 1.9 | 1.62989
1.91 | 0.93507 | 1.9 | 0.99237 | 1.9 | 0.59777 | 1.9 | -0.34144 | 1.9 | -0.16967 | 1.9 | 0.02831 | 1.9 | -0.12934 | 1.9 | 1.15496 | 1.9 | 1.48567
1.91 | 1.06398 | 1.9 | 1.14736 | 1.9 | 0.56534 | 1.9 | -0.32923 | 1.9 | -0.26601 | 1.9 | -0.09808 | 1.9 | -0.13804 | 1.9 | 1.01395 | 1.9 | 1.43841
1.91 | 1.06542 | 1.9 | 1.00273 | 1.9 | 0.56276 | 1.9 | -0.30502 | 1.9 | -0.23353 | 1.9 | -0.0724 | 1.9 | -0.01392 | 1.9 | 1.13086 | 1.9 | 1.47201
1.91 | 1.07659 | 1.9 | 0.95519 | 1.9 | 0.67747 | 1.9 | -0.15724 | 1.9 | -0.24574 | 1.9 | 0.07613 | 1.9 | -0.02707 | 1.9 | 1.22475 | 1.9 | 1.50809
1.91 | 0.95345 | 1.9 | 1.11851 | 1.9 | 0.47092 | 1.9 | -0.245 | 1.9 | -0.01501 | 1.9 | -0.07308 | 1.9 | -0.03106 | 1.9 | 1.24335 | 1.9 | 1.28155
1.91 | 1.12088 | 1.9 | 1.03822 | 1.9 | 0.60734 | 1.9 | -0.22131 | 1.9 | 0.04332 | 1.91 | -0.0563 | 1.9 | -0.06429 | 1.9 | 1.21287 | 1.9 | 1.38388
1.91 | 1.1629 | 1.9 | 1.05937 | 1.9 | 0.6997 | 1.9 | -0.15894 | 1.9 | -0.04123 | 1.91 | 0.01316 | 1.9 | 0.07749 | 1.9 | 1.01395 | 1.9 | 1.58334
1.91 | 1.17536 | 1.9 | 1.25923 | 1.9 | 0.46686 | 1.9 | -0.35383 | 1.9 | -0.22293 | 1.91 | -0.04952 | 1.9 | -0.01641 | 1.9 | 0.83224 | 1.9 | 1.58617
1.91 | 1.12786 | 1.9 | 1.28847 | 1.91 | 0.7512 | 1.9 | -0.41143 | 1.9 | -0.18734 | 1.91 | -0.19677 | 1.9 | 0.18224 | 1.91 | 0.83994 | 1.9 | 1.48011
1.91 | 1.10746 | 1.9 | 1.2152 | 1.91 | 0.62238 | 1.9 | -0.34299 | 1.9 | -0.08167 | 1.91 | -0.18708 | 1.9 | -0.00175 | 1.91 | 0.90606 | 1.9 | 1.33793
1.91 | 0.97984 | 1.9 | 1.09857 | 1.91 | 0.73927 | 1.91 | -0.40892 | 1.9 | -0.14727 | 1.91 | -0.22611 | 1.9 | 0.08318 | 1.9 | 0.9634 | 1.9 | 1.50632
1.91 | 1.08232 | 1.9 | 1.01701 | 1.91 | 0.89613 | 1.91 | -0.26108 | 1.9 | -0.08041 | 1.91 | -0.23534 | 1.9 | 0.07507 | 1.91 | 0.86994 | 1.9 | 1.69512
1.91 | 1.11542 | 1.9 | 1.04061 | 1.91 | 1.08638 | 1.91 | -0.32473 | 1.9 | -0.06352 | 1.91 | -0.14985 | 1.9 | 0.07535 | 1.91 | 1.00966 | 1.9 | 1.53101
1.91 | 1.13258 | 1.9 | 1.11382 | 1.91 | 1.06284 | 1.91 | -0.27364 | 1.9 | -0.12561 | 1.91 | -0.15299 | 1.9 | 0.038 | 1.91 | 1.03065 | 1.9 | 1.5874
1.91 | 1.15901 | 1.9 | 1.16081 | 1.91 | 0.90181 | 1.91 | -0.17122 | 1.9 | 0.0253 | 1.91 | -0.11736 | 1.9 | 0.11797 | 1.91 | 1.05734 | 1.9 | 1.43106
1.91 | 1.19927 | 1.9 | 1.31602 | 1.91 | 0.8121 | 1.91 | -0.11451 | 1.9 | -0.00982 | 1.91 | 0.20589 | 1.9 | 0.14378 | 1.91 | 1.08076 | 1.9 | 1.5038
1.92 | 1.26329 | 1.9 | 1.07466 | 1.91 | 0.86236 | 1.91 | -0.22256 | 1.9 | -0.18527 | 1.91 | 0.17018 | 1.9 | -0.06819 | 1.91 | 1.30658 | 1.9 | 1.20833
1.91 | 1.12325 | 1.9 | 1.09322 | 1.91 | 0.74469 | 1.91 | -0.174 | 1.9 | -0.27864 | 1.91 | -0.0433 | 1.9 | -0.15705 | 1.91 | 1.20379 | 1.9 | 1.22151
1.92 | 1.07749 | 1.9 | 1.18137 | 1.91 | 0.52787 | 1.91 | -0.35713 | 1.9 | -0.24937 | 1.91 | 0.05753 | 1.9 | -0.07633 | 1.91 | 0.9889 | 1.9 | 1.18982
1.92 | 1.11909 | 1.91 | 1.19135 | 1.91 | 0.61411 | 1.91 | -0.28687 | 1.9 | -0.28702 | 1.91 | 0.31946 | 1.9 | -0.01874 | 1.91 | 0.79838 | 1.91 | 1.38848
1.92 | 1.22055 | 1.91 | 1.00573 | 1.91 | 0.45684 | 1.91 | -0.21562 | 1.9 | -0.17232 | 1.91 | 0.01898 | 1.9 | 0.02914 | 1.91 | 0.95393 | 1.91 | 1.33285
1.92 | 1.1969 | 1.91 | 1.08681 | 1.91 | 0.29599 | 1.91 | -0.24164 | 1.91 | -0.04077 | 1.91 | 0.01763 | 1.9 | 0.09749 | 1.91 | 1.0857 | 1.91 | 1.37039
1.92 | 1.18339 | 1.91 | 1.25078 | 1.91 | 0.33627 | 1.91 | -0.28479 | 1.91 | -0.13239 | 1.91 | 0.13534 | 1.9 | 0.06374 | 1.91 | 0.85447 | 1.91 | 1.30453
1.92 | 0.93957 | 1.91 | 1.1537 | 1.91 | 0.48652 | 1.91 | -0.38132 | 1.91 | -0.05024 | 1.91 | 0.11014 | 1.9 | 0.04965 | 1.91 | 0.86042 | 1.91 | 1.37097
1.92 | 0.92677 | 1.91 | 1.08359 | 1.91 | 0.43133 | 1.91 | -0.1447 | 1.91 | -0.14409 | 1.91 | -0.01001 | 1.9 | 0.12351 | 1.91 | 0.94793 | 1.91 | 1.54594
1.92 | 0.91664 | 1.91 | 1.18874 | 1.91 | 0.31196 | 1.91 | -0.17349 | 1.91 | -0.21856 | 1.91 | -0.13918 | 1.9 | 0.21333 | 1.91 | 0.99886 | 1.91 | 1.51682
1.92 | 1.04948 | 1.91 | 1.02251 | 1.91 | 0.36884 | 1.91 | -0.15454 | 1.91 | 0.11119 | 1.91 | -0.12796 | 1.91 | 0.08837 | 1.91 | 1.02867 | 1.91 | 1.44424
1.92 | 1.13734 | 1.91 | 1.05016 | 1.91 | 0.35799 | 1.91 | -0.03571 | 1.91 | 0.23538 | 1.91 | -0.15593 | 1.91 | 0.06418 | 1.91 | 0.89996 | 1.91 | 1.48994
1.92 | 1.19815 | 1.91 | 1.25675 | 1.91 | 0.58193 | 1.91 | -0.04356 | 1.91 | 0.11232 | 1.91 | -0.3628 | 1.91 | -0.00705 | 1.91 | 0.89811 | 1.91 | 1.42946
1.92 | 1.24979 | 1.91 | 1.20462 | 1.91 | 0.57057 | 1.91 | -0.0668 | 1.91 | 0.1652 | 1.91 | -0.45106 | 1.91 | 0.06867 | 1.91 | 0.91173 | 1.91 | 1.44055
1.92 | 1.31964 | 1.91 | 1.33388 | 1.91 | 0.70178 | 1.91 | -0.01972 | 1.91 | 0.07984 | 1.91 | -0.5577 | 1.91 | 0.19055 | 1.91 | 0.70059 | 1.91 | 1.52214
1.92 | 1.19455 | 1.91 | 1.45463 | 1.91 | 0.9044 | 1.91 | -0.00849 | 1.91 | 0.19243 | 1.91 | -0.5109 | 1.91 | 0.13268 | 1.91 | 0.90475 | 1.91 | 1.33179
1.92 | 1.16542 | 1.91 | 1.29983 | 1.91 | 0.82608 | 1.91 | -0.15881 | 1.91 | 0.28639 | 1.91 | -0.38551 | 1.91 | 0.05814 | 1.91 | 1.01945 | 1.91 | 1.42562
1.92 | 0.91693 | 1.91 | 1.43135 | 1.91 | 0.6701 | 1.91 | -0.10988 | 1.91 | 0.09206 | 1.91 | -0.16647 | 1.91 | -0.04465 | 1.91 | 1.01918 | 1.91 | 1.45463
1.92 | 1.11858 | 1.91 | 1.39373 | 1.91 | 0.55515 | 1.91 | -0.37997 | 1.91 | -0.03043 | 1.91 | -0.03787 | 1.91 | -0.11872 | 1.91 | 1.06192 | 1.91 | 1.46262
1.92 | 1.23996 | 1.91 | 1.42462 | 1.91 | 0.70342 | 1.91 | -0.43097 | 1.91 | 0.13111 | 1.91 | -0.14197 | 1.91 | 0.06869 | 1.91 | 1.14707 | 1.91 | 1.26333
1.92 | 1.18332 | 1.91 | 1.46285 | 1.91 | 0.68589 | 1.91 | -0.44875 | 1.91 | 0.00467 | 1.91 | -0.29459 | 1.91 | 0.10918 | 1.91 | 1.14301 | 1.91 | 1.54727
1.92 | 1.14273 | 1.91 | 1.66116 | 1.91 | 0.70507 | 1.91 | -0.46662 | 1.91 | -0.15284 | 1.91 | -0.06691 | 1.91 | -0.1317 | 1.91 | 1.07308 | 1.91 | 1.3586
1.92 | 1.01637 | 1.91 | 1.53541 | 1.91 | 0.5884 | 1.91 | -0.5155 | 1.91 | -0.18442 | 1.91 | -0.13885 | 1.91 | -0.08829 | 1.91 | 1.06633 | 1.91 | 1.44522
1.92 | 1.28895 | 1.91 | 1.34608 | 1.91 | 0.69877 | 1.91 | -0.19836 | 1.91 | 0.07781 | 1.91 | -0.16147 | 1.91 | -0.06209 | 1.91 | 0.9965 | 1.91 | 1.43608
1.92 | 1.13253 | 1.91 | 1.421 | 1.92 | 0.74124 | 1.91 | -0.43104 | 1.91 | -0.08508 | 1.91 | -0.13951 | 1.91 | -0.13353 | 1.91 | 1.08795 | 1.91 | 1.45902
1.92 | 1.34641 | 1.91 | 1.32168 | 1.91 | 0.74634 | 1.91 | -0.35899 | 1.91 | 0.0356 | 1.91 | -0.13828 | 1.91 | -0.11123 | 1.91 | 1.15519 | 1.91 | 1.50197
1.92 | 1.28955 | 1.91 | 1.14398 | 1.91 | 0.78811 | 1.91 | -0.13445 | 1.91 | -0.1219 | 1.91 | -0.10534 | 1.91 | 0.05414 | 1.91 | 0.99894 | 1.91 | 1.46726
1.92 | 1.24093 | 1.91 | 1.14548 | 1.91 | 0.74938 | 1.91 | -0.11653 | 1.91 | -0.23966 | 1.91 | -0.05183 | 1.91 | -0.01605 | 1.91 | 0.97914 | 1.91 | 1.40838
1.92 | 0.99656 | 1.91 | 1.43381 | 1.92 | 0.69866 | 1.91 | -0.25063 | 1.91 | -0.1457 | 1.92 | 0.24769 | 1.91 | 0.00015 | 1.91 | 0.98091 | 1.91 | 1.27124
1.92 | 0.92212 | 1.91 | 1.41953 | 1.92 | 0.61113 | 1.91 | -0.37594 | 1.91 | -0.2202 | 1.92 | 0.28689 | 1.91 | -0.03682 | 1.92 | 1.05988 | 1.91 | 1.30093
1.92 | 1.08462 | 1.91 | 1.4034 | 1.92 | 0.62164 | 1.91 | -0.27635 | 1.91 | -0.23427 | 1.92 | -0.01372 | 1.91 | 0.06828 | 1.92 | 0.94914 | 1.91 | 1.27066
1.92 | 1.12931 | 1.91 | 1.30102 | 1.92 | 0.5732 | 1.91 | -0.50087 | 1.91 | -0.10635 | 1.92 | 0.01653 | 1.91 | 0.1402 | 1.92 | 0.97725 | 1.91 | 1.41118
1.92 | 1.15142 | 1.91 | 1.41372 | 1.92 | 0.60479 | 1.92 | -0.54171 | 1.91 | -0.09596 | 1.92 | 0.08567 | 1.91 | 0.18575 | 1.92 | 1.00758 | 1.91 | 1.40701
1.92 | 1.1095 | 1.91 | 1.21574 | 1.92 | 0.74954 | 1.92 | -0.42428 | 1.91 | -0.05705 | 1.92 | 0.01981 | 1.91 | 0.02107 | 1.92 | 0.98639 | 1.91 | 1.44647
1.92 | 0.99849 | 1.91 | 1.06922 | 1.92 | 0.66078 | 1.92 | -0.3798 | 1.91 | -0.06418 | 1.92 | -0.06281 | 1.91 | -0.07537 | 1.92 | 0.9404 | 1.91 | 1.63072
1.92 | 0.96593 | 1.91 | 1.19804 | 1.92 | 0.62561 | 1.92 | -0.28638 | 1.91 | -0.07338 | 1.92 | -0.1284 | 1.91 | 0.00205 | 1.92 | 0.9711 | 1.91 | 1.51148
1.93 | 1.22259 | 1.91 | 0.98167 | 1.92 | 0.62908 | 1.92 | -0.15979 | 1.91 | -0.10748 | 1.92 | -0.04614 | 1.91 | -0.0233 | 1.92 | 0.92289 | 1.91 | 1.44515
1.93 | 1.21726 | 1.91 | 0.96085 | 1.92 | 0.90639 | 1.92 | -0.16027 | 1.91 | -0.10873 | 1.92 | 0.00268 | 1.91 | -0.05264 | 1.92 | 0.97814 | 1.91 | 1.52662
1.93 | 1.22399 | 1.91 | 1.15208 | 1.92 | 0.84727 | 1.92 | -0.07498 | 1.91 | 0.06394 | 1.92 | 0.06835 | 1.91 | -0.15705 | 1.92 | 0.95014 | 1.91 | 1.46366
1.93 | 1.13817 | 1.91 | 1.0036 | 1.92 | 1.00503 | 1.92 | -0.06795 | 1.91 | 0.10757 | 1.92 | -0.17624 | 1.91 | -0.11994 | 1.92 | 0.931 | 1.91 | 1.46322
1.93 | 1.03837 | 1.92 | 1.07299 | 1.92 | 0.88112 | 1.92 | -0.25794 | 1.92 | 0.13693 | 1.92 | -0.20691 | 1.91 | -0.03811 | 1.92 | 0.90798 | 1.92 | 1.42827
1.93 | 1.16085 | 1.92 | 1.17485 | 1.92 | 0.83033 | 1.92 | -0.18422 | 1.92 | 0.19258 | 1.92 | -0.05986 | 1.91 | -0.03892 | 1.92 | 1.08599 | 1.91 | 1.42608
1.93 | 1.27206 | 1.92 | 1.75487 | 1.92 | 0.65307 | 1.92 | -0.24356 | 1.92 | 0.27537 | 1.92 | 0.04773 | 1.92 | 0.09094 | 1.92 | 1.10835 | 1.92 | 1.35634
1.93 | 1.24837 | 1.92 | 1.37769 | 1.92 | 0.63094 | 1.92 | -0.4195 | 1.92 | 0.33326 | 1.92 | 0.05633 | 1.92 | 0.05737 | 1.92 | 1.09811 | 1.92 | 1.30249
1.93 | 1.21664 | 1.92 | 1.402 | 1.92 | 0.51223 | 1.92 | -0.43136 | 1.92 | 0.12116 | 1.92 | 0.0238 | 1.92 | -0.03667 | 1.92 | 1.06157 | 1.92 | 1.37097
1.93 | 1.07666 | 1.92 | 1.53646 | 1.92 | 0.67982 | 1.92 | -0.47844 | 1.92 | 0.29295 | 1.92 | -0.10033 | 1.92 | 0.00456 | 1.92 | 0.9988 | 1.92 | 1.22848
1.93 | 1.22114 | 1.92 | 1.40305 | 1.92 | 0.5544 | 1.92 | -0.36391 | 1.92 | 0.23961 | 1.92 | -0.11101 | 1.92 | -0.07251 | 1.92 | 1.09686 | 1.92 | 1.47892
1.93 | 1.20669 | 1.92 | 1.28845 | 1.92 | 0.73692 | 1.92 | -0.14583 | 1.92 | 0.09627 | 1.92 | -0.03613 | 1.92 | -0.20955 | 1.92 | 1.14501 | 1.92 | 1.65858
1.93 | 1.13655 | 1.92 | 1.31936 | 1.92 | 0.84275 | 1.92 | -0.28078 | 1.92 | 0.17801 | 1.92 | -0.14762 | 1.92 | -0.06302 | 1.92 | 0.97845 | 1.92 | 1.52679
1.93 | 1.19368 | 1.92 | 1.19855 | 1.92 | 0.70786 | 1.92 | -0.33471 | 1.92 | 0.0377 | 1.92 | -0.00469 | 1.92 | -0.01806 | 1.92 | 0.9597 | 1.92 | 1.46799
1.93 | 1.20708 | 1.92 | 0.93614 | 1.92 | 0.78541 | 1.92 | -0.40809 | 1.92 | 0.11872 | 1.92 | -0.09147 | 1.92 | 0.09038 | 1.92 | 0.91501 | 1.92 | 1.49704
1.93 | 0.96668 | 1.92 | 0.99831 | 1.92 | 0.89492 | 1.92 | -0.40922 | 1.92 | 0.0123 | 1.92 | -0.10331 | 1.92 | 0.18484 | 1.92 | 0.80602 | 1.92 | 1.6272
1.93 | 1.10551 | 1.92 | 1.28171 | 1.92 | 0.89027 | 1.92 | -0.36836 | 1.92 | 0.22013 | 1.92 | -0.22722 | 1.92 | 0.0471 | 1.92 | 0.68171 | 1.92 | 1.60386
1.93 | 1.29652 | 1.92 | 0.86188 | 1.92 | 0.94356 | 1.92 | -0.32293 | 1.92 | 0.14596 | 1.92 | -0.27257 | 1.92 | -0.11125 | 1.92 | 0.62935 | 1.92 | 1.52392
1.93 | 1.18224 | 1.92 | 1.02721 | 1.92 | 0.9031 | 1.92 | -0.44866 | 1.92 | 0.10401 | 1.92 | -0.33414 | 1.92 | -0.03628 | 1.92 | 0.78235 | 1.92 | 1.44086
1.93 | 1.14315 | 1.92 | 0.98934 | 1.92 | 0.8406 | 1.92 | -0.32726 | 1.92 | 0.02469 | 1.92 | -0.26795 | 1.92 | 0.00338 | 1.92 | 0.8137 | 1.92 | 1.40986
1.93 | 1.06683 | 1.92 | 1.04006 | 1.92 | 0.6393 | 1.92 | -0.24766 | 1.92 | -0.14066 | 1.92 | -0.52831 | 1.92 | 0.01073 | 1.92 | 0.84985 | 1.92 | 1.54442
1.93 | 1.17597 | 1.92 | 1.20243 | 1.92 | 0.53656 | 1.92 | -0.30469 | 1.92 | 0.00216 | 1.92 | -0.46559 | 1.92 | -0.04103 | 1.92 | 0.94677 | 1.92 | 1.44907
1.93 | 1.06259 | 1.92 | 1.35865 | 1.92 | 0.71446 | 1.92 | -0.18484 | 1.92 | 0.06835 | 1.92 | -0.26767 | 1.92 | -0.12502 | 1.92 | 1.09985 | 1.92 | 1.49531
1.93 | 0.9574 | 1.92 | 1.14409 | 1.92 | 0.83986 | 1.92 | -0.08274 | 1.92 | 0.15861 | 1.92 | -0.13187 | 1.92 | -0.2029 | 1.92 | 0.91133 | 1.92 | 1.44817
1.93 | 0.95111 | 1.92 | 1.31354 | 1.92 | 0.8741 | 1.92 | 0.00018 | 1.92 | 0.20237 | 1.92 | -0.26636 | 1.92 | -0.29003 | 1.92 | 0.94885 | 1.92 | 1.47655
1.93 | 1.05158 | 1.92 | 1.02201 | 1.92 | 0.74102 | 1.92 | -0.07099 | 1.92 | 0.03877 | 1.92 | -0.19672 | 1.92 | -0.2762 | 1.92 | 0.86927 | 1.92 | 1.43581
1.93 | 0.99498 | 1.92 | 1.09324 | 1.93 | 0.64009 | 1.92 | -0.05554 | 1.92 | 0.02939 | 1.92 | -0.01372 | 1.92 | -0.19812 | 1.92 | 0.68783 | 1.92 | 1.51509
1.93 | 0.96752 | 1.92 | 1.16906 | 1.92 | 0.60576 | 1.92 | -0.20626 | 1.92 | -0.16141 | 1.93 | 0.12509 | 1.92 | -0.1389 | 1.92 | 0.68833 | 1.92 | 1.35683
1.93 | 0.93908 | 1.92 | 1.13262 | 1.93 | 0.67969 | 1.92 | -0.15907 | 1.92 | -0.04226 | 1.93 | -0.19912 | 1.92 | -0.09803 | 1.92 | 0.82043 | 1.92 | 1.34574
1.93 | 1.02133 | 1.92 | 1.5487 | 1.93 | 0.75967 | 1.92 | -0.08104 | 1.92 | 0.03261 | 1.93 | 0.08562 | 1.92 | 0.03857 | 1.93 | 0.85668 | 1.92 | 1.30776
1.93 | 1.11161 | 1.92 | 1.41836 | 1.93 | 0.8655 | 1.93 | 0.05301 | 1.92 | 0.02138 | 1.93 | 0.04874 | 1.92 | -0.08584 | 1.93 | 0.79201 | 1.92 | 1.43031
1.93 | 1.2039 | 1.92 | 1.26686 | 1.93 | 0.82601 | 1.93 | -0.23148 | 1.92 | 0.13586 | 1.93 | -0.17993 | 1.92 | -0.00194 | 1.93 | 0.84558 | 1.92 | 1.53874
1.93 | 1.12779 | 1.92 | 1.19074 | 1.93 | 0.63263 | 1.93 | -0.3573 | 1.92 | 0.12539 | 1.93 | -0.25626 | 1.92 | -0.05735 | 1.93 | 0.81237 | 1.92 | 1.61413
1.93 | 1.03761 | 1.92 | 1.23942 | 1.93 | 0.77156 | 1.93 | -0.22436 | 1.92 | 0.14387 | 1.93 | -0.15246 | 1.92 | 0.13652 | 1.93 | 0.81318 | 1.92 | 1.77567
1.93 | 1.08993 | 1.92 | 1.08956 | 1.93 | 0.59615 | 1.93 | -0.31701 | 1.92 | 0.00013 | 1.93 | -0.02853 | 1.92 | 0.07936 | 1.93 | 0.92336 | 1.92 | 1.58796
1.93 | 1.17512 | 1.92 | 1.03833 | 1.93 | 0.77558 | 1.93 | -0.35519 | 1.92 | -0.08863 | 1.93 | 0.00975 | 1.92 | 0.06147 | 1.93 | 0.99963 | 1.92 | 1.38488
1.93 | 0.98259 | 1.92 | 1.09914 | 1.93 | 0.80182 | 1.93 | -0.39875 | 1.92 | -0.14319 | 1.93 | -0.08276 | 1.92 | -0.13604 | 1.93 | 0.99365 | 1.92 | 1.31484
1.94 | 0.87316 | 1.92 | 1.21954 | 1.93 | 0.83238 | 1.93 | -0.41952 | 1.92 | -0.02771 | 1.93 | -0.18449 | 1.92 | 0.0681 | 1.93 | 0.89884 | 1.92 | 1.29479
1.94 | 0.91888 | 1.92 | 1.18538 | 1.93 | 0.62721 | 1.93 | -0.39428 | 1.92 | 0.0034 | 1.93 | 0.05668 | 1.92 | 0.16566 | 1.93 | 0.75832 | 1.92 | 1.51267
1.94 | 1.01707 | 1.92 | 0.86294 | 1.93 | 0.64092 | 1.93 | -0.29635 | 1.93 | 0.12794 | 1.93 | 0.20875 | 1.92 | 0.01124 | 1.93 | 0.89141 | 1.92 | 1.50093
1.94 | 0.91669 | 1.92 | 1.06788 | 1.93 | 0.59437 | 1.93 | -0.35739 | 1.93 | 0.12362 | 1.93 | 0.01287 | 1.92 | -0.1339 | 1.93 | 0.84654 | 1.93 | 1.52989
1.94 | 0.99086 | 1.93 | 1.13745 | 1.93 | 0.61944 | 1.93 | -0.20131 | 1.93 | 0.04145 | 1.93 | -0.34873 | 1.92 | -0.10696 | 1.93 | 0.96097 | 1.93 | 1.4017
1.94 | 1.15287 | 1.93 | 1.08313 | 1.93 | 0.76691 | 1.93 | -0.30905 | 1.93 | 0.12094 | 1.93 | -0.26546 | 1.92 | -0.0534 | 1.93 | 0.92898 | 1.93 | 1.20135
1.94 | 1.26827 | 1.93 | 1.08015 | 1.93 | 0.83869 | 1.93 | -0.3055 | 1.93 | 0.24468 | 1.93 | -0.19201 | 1.92 | 0.058 | 1.93 | 1.04753 | 1.93 | 1.26339
1.94 | 1.25396 | 1.93 | 1.1154 | 1.93 | 0.63739 | 1.93 | -0.13012 | 1.93 | 0.2435 | 1.93 | -0.12816 | 1.92 | -0.11806 | 1.93 | 1.30156 | 1.93 | 1.26327
1.94 | 1.17885 | 1.93 | 0.98686 | 1.93 | 0.60067 | 1.93 | -0.14361 | 1.93 | 0.17214 | 1.93 | -0.06028 | 1.93 | 0.00473 | 1.93 | 1.29281 | 1.93 | 1.40197
1.94 | 1.16437 | 1.93 | 0.82399 | 1.93 | 0.56936 | 1.93 | -0.17592 | 1.93 | 0.07234 | 1.93 | -0.30881 | 1.93 | 0.0175 | 1.93 | 1.20829 | 1.93 | 1.33564
1.94 | 1.13168 | 1.93 | 0.88281 | 1.93 | 0.62271 | 1.93 | -0.2736 | 1.93 | 0.11865 | 1.93 | -0.30329 | 1.93 | -0.01329 | 1.93 | 1.23927 | 1.93 | 1.45677
1.94 | 1.24948 | 1.93 | 1.07646 | 1.93 | 0.7896 | 1.93 | -0.40737 | 1.93 | 0.1406 | 1.93 | 0.044 | 1.93 | -0.17079 | 1.93 | 1.16425 | 1.93 | 1.60924
1.94 | 1.21022 | 1.93 | 1.29104 | 1.93 | 0.79521 | 1.93 | -0.36609 | 1.93 | -0.01259 | 1.93 | -0.01097 | 1.93 | -0.32864 | 1.93 | 1.18241 | 1.93 | 1.58613
1.94 | 1.10285 | 1.93 | 1.09982 | 1.93 | 0.89145 | 1.93 | -0.26813 | 1.93 | -0.09055 | 1.93 | 0.03961 | 1.93 | -0.0861 | 1.93 | 0.97002 | 1.93 | 1.67213
1.94 | 1.12847 | 1.93 | 1.17145 | 1.93 | 0.88239 | 1.93 | -0.415 | 1.93 | 0.07168 | 1.93 | 0.03977 | 1.93 | 0.08244 | 1.93 | 0.98947 | 1.93 | 1.73851
1.94 | 1.19898 | 1.93 | 1.18973 | 1.93 | 0.8114 | 1.93 | -0.48281 | 1.93 | 0.08475 | 1.93 | 0.31254 | 1.93 | 0.07269 | 1.93 | 0.79128 | 1.93 | 1.75702
1.94 | 1.19865 | 1.93 | 1.04311 | 1.93 | 1.02611 | 1.93 | -0.31453 | 1.93 | -0.1368 | 1.93 | 0.13643 | 1.93 | 0.13547 | 1.93 | 0.89738 | 1.93 | 1.73301
1.94 | 1.26486 | 1.93 | 1.30402 | 1.93 | 0.94942 | 1.93 | -0.27984 | 1.93 | -0.11568 | 1.93 | 0.10862 | 1.93 | 0.25183 | 1.93 | 0.81652 | 1.93 | 1.56374
1.94 | 1.16432 | 1.93 | 1.12437 | 1.93 | 0.88097 | 1.93 | -0.30942 | 1.93 | -0.16261 | 1.93 | -0.12376 | 1.93 | 0.27914 | 1.93 | 0.77937 | 1.93 | 1.39648
1.94 | 1.17547 | 1.93 | 1.03759 | 1.93 | 0.74958 | 1.93 | -0.47698 | 1.93 | -0.23503 | 1.93 | -0.05349 | 1.93 | 0.10063 | 1.93 | 0.83717 | 1.93 | 1.42277
1.94 | 1.1229 | 1.93 | 1.29248 | 1.93 | 0.52408 | 1.93 | -0.40839 | 1.93 | -0.27509 | 1.93 | -0.00511 | 1.93 | 0.00535 | 1.93 | 1.08033 | 1.93 | 1.42833
1.94 | 1.25725 | 1.93 | 1.16976 | 1.93 | 0.72813 | 1.93 | -0.36274 | 1.93 | -0.27958 | 1.93 | -0.08769 | 1.93 | 0.01139 | 1.93 | 1.00321 | 1.93 | 1.56705
1.94 | 1.27915 | 1.93 | 0.84418 | 1.93 | 0.62778 | 1.93 | -0.08916 | 1.93 | -0.41341 | 1.93 | 0.07352 | 1.93 | 0.03346 | 1.93 | 0.88822 | 1.93 | 1.33726
1.94 | 1.35766 | 1.93 | 1.26037 | 1.93 | 0.69607 | 1.93 | -0.24923 | 1.93 | -0.32015 | 1.93 | 0.1152 | 1.93 | 0.11095 | 1.93 | 0.8462 | 1.93 | 1.33897
1.94 | 1.27085 | 1.93 | 0.9655 | 1.93 | 0.55359 | 1.93 | -0.35242 | 1.93 | -0.19758 | 1.94 | 0.02864 | 1.93 | 0.07402 | 1.93 | 1.00646 | 1.93 | 1.30281
1.94 | 1.05614 | 1.93 | 1.15519 | 1.93 | 0.5397 | 1.93 | -0.13975 | 1.93 | -0.26512 | 1.94 | -0.19707 | 1.93 | -0.05408 | 1.93 | 0.99067 | 1.93 | 1.44926
1.94 | 0.97794 | 1.93 | 1.33171 | 1.93 | 0.60983 | 1.93 | -0.02976 | 1.93 | -0.21379 | 1.94 | -0.34969 | 1.93 | -0.05288 | 1.93 | 1.00839 | 1.93 | 1.31367
1.94 | 0.88338 | 1.93 | 1.14164 | 1.93 | 0.55727 | 1.93 | -0.16438 | 1.93 | -0.18353 | 1.93 | -0.25213 | 1.93 | -0.04932 | 1.93 | 0.91023 | 1.93 | 1.18813
1.94 | 1.04278 | 1.93 | 1.40474 | 1.93 | 0.5263 | 1.93 | -0.18754 | 1.93 | -0.12033 | 1.94 | -0.21381 | 1.93 | -0.05598 | 1.93 | 0.91693 | 1.93 | 1.05695
1.94 | 0.98553 | 1.93 | 1.43793 | 1.94 | 0.49047 | 1.93 | -0.06049 | 1.93 | 0.11128 | 1.94 | -0.13652 | 1.93 | -0.00556 | 1.94 | 0.95763 | 1.93 | 1.26258
1.94 | 1.01501 | 1.93 | 1.28373 | 1.94 | 0.61815 | 1.93 | -0.22731 | 1.93 | 0.05105 | 1.94 | -0.02808 | 1.93 | 0.05646 | 1.94 | 1.01235 | 1.93 | 1.17314
1.94 | 0.97344 | 1.93 | 1.03965 | 1.94 | 0.49995 | 1.93 | -0.24389 | 1.93 | 0.13985 | 1.94 | 0.19904 | 1.93 | 0.07271 | 1.94 | 1.00664 | 1.93 | 1.256
1.94 | 1.07918 | 1.93 | 1.30916 | 1.94 | 0.54301 | 1.93 | -0.2125 | 1.93 | 0.02422 | 1.94 | -0.04141 | 1.93 | 0.03658 | 1.94 | 0.93856 | 1.93 | 1.28526
1.94 | 1.06306 | 1.93 | 1.14778 | 1.94 | 0.77012 | 1.94 | 0.0082 | 1.93 | 0.03961 | 1.94 | -0.14212 | 1.93 | 0.05214 | 1.94 | 0.84015 | 1.93 | 1.50724
1.94 | 1.06159 | 1.93 | 1.1833 | 1.94 | 0.60619 | 1.94 | -0.0259 | 1.93 | 0.05188 | 1.94 | 0.10286 | 1.93 | 0.19577 | 1.94 | 0.58743 | 1.93 | 1.46618
1.94 | 1.40307 | 1.94 | 1.27765 | 1.94 | 0.37764 | 1.94 | -0.05687 | 1.93 | 0.05286 | 1.94 | 0.1175 | 1.93 | 0.02624 | 1.94 | 0.74737 | 1.93 | 1.78545
1.94 | 1.52896 | 1.94 | 1.34367 | 1.94 | 0.42788 | 1.94 | 0.13165 | 1.93 | 0.08157 | 1.94 | 0.02681 | 1.93 | -0.01215 | 1.94 | 0.84579 | 1.94 | 1.69851
1.95 | 1.44528 | 1.94 | 1.43254 | 1.94 | 0.53364 | 1.94 | 0.18673 | 1.93 | 0.02993 | 1.94 | -0.10059 | 1.93 | 0.1368 | 1.94 | 0.88047 | 1.94 | 1.81873
1.94 | 1.24076 | 1.94 | 1.14905 | 1.94 | 0.54168 | 1.94 | 0.02997 | 1.94 | 0.13089 | 1.94 | -0.24408 | 1.93 | -0.00439 | 1.94 | 0.94418 | 1.94 | 1.53651
1.95 | 1.05551 | 1.94 | 1.16366 | 1.94 | 0.61855 | 1.94 | -0.11278 | 1.94 | 0.06311 | 1.94 | 0.13394 | 1.93 | -0.03093 | 1.94 | 0.91019 | 1.94 | 1.50316
1.95 | 1.04904 | 1.94 | 1.10913 | 1.94 | 0.58129 | 1.94 | -0.08362 | 1.94 | 0.03876 | 1.94 | -0.07633 | 1.93 | -0.04081 | 1.94 | 1.10013 | 1.94 | 1.49768
1.95 | 1.25835 | 1.94 | 1.04985 | 1.94 | 0.49793 | 1.94 | -0.09923 | 1.94 | -0.11907 | 1.94 | -0.36446 | 1.93 | -0.02085 | 1.94 | 0.90771 | 1.94 | 1.64479
1.95 | 1.10908 | 1.94 | 1.16583 | 1.94 | 0.511 | 1.94 | -0.01808 | 1.94 | -0.17869 | 1.94 | -0.20857 | 1.93 | 0.06728 | 1.94 | 0.95189 | 1.94 | 1.46043
1.95 | 1.21528 | 1.94 | 1.2827 | 1.94 | 0.63125 | 1.94 | -0.08741 | 1.94 | -0.12136 | 1.94 | -0.14082 | 1.94 | 0.25567 | 1.94 | 0.9533 | 1.94 | 1.37409
1.95 | 1.08565 | 1.94 | 1.24541 | 1.94 | 0.64191 | 1.94 | -0.13316 | 1.94 | -0.23974 | 1.94 | -0.0002 | 1.94 | 0.24042 | 1.94 | 1.0468 | 1.94 | 1.36881
1.95 | 1.17049 | 1.94 | 1.11068 | 1.94 | 0.64446 | 1.94 | -0.11811 | 1.94 | -0.16232 | 1.94 | 0.02181 | 1.94 | 0.07683 | 1.94 | 1.23412 | 1.94 | 1.26564
1.95 | 1.06222 | 1.94 | 1.1856 | 1.94 | 0.71553 | 1.94 | -0.00733 | 1.94 | 0.09034 | 1.94 | 0.09082 | 1.94 | 0.05199 | 1.94 | 1.21611 | 1.94 | 1.43037
1.95 | 1.26153 | 1.94 | 1.16553 | 1.94 | 0.63542 | 1.94 | -0.19287 | 1.94 | 0.24387 | 1.94 | 0.10508 | 1.94 | 0.01174 | 1.94 | 1.32155 | 1.94 | 1.39958
1.95 | 1.24282 | 1.94 | 1.11873 | 1.94 | 0.67534 | 1.94 | -0.29937 | 1.94 | 0.17105 | 1.94 | -0.15969 | 1.94 | 0.08414 | 1.94 | 1.35227 | 1.94 | 1.57667
1.95 | 1.33415 | 1.94 | 0.88711 | 1.94 | 0.86495 | 1.94 | -0.17467 | 1.94 | -0.00083 | 1.94 | -0.07823 | 1.94 | 0.19928 | 1.94 | 1.25026 | 1.94 | 1.43006
1.95 | 1.03011 | 1.94 | 1.16687 | 1.94 | 0.76158 | 1.94 | -0.0608 | 1.94 | -0.01789 | 1.94 | -0.08178 | 1.94 | 0.30674 | 1.94 | 1.20845 | 1.94 | 1.39685
1.95 | 1.12938 | 1.94 | 1.12277 | 1.94 | 0.8403 | 1.94 | -0.15083 | 1.94 | -0.06813 | 1.94 | 0.00288 | 1.94 | 0.25338 | 1.94 | 1.21443 | 1.94 | 1.41634
1.95 | 1.0335 | 1.94 | 1.11253 | 1.94 | 0.79837 | 1.94 | -0.29208 | 1.94 | 0.02976 | 1.94 | 0.15194 | 1.94 | 0.10019 | 1.94 | 1.20751 | 1.94 | 1.36267
1.95 | 1.13703 | 1.94 | 1.3852 | 1.94 | 0.93888 | 1.94 | -0.1209 | 1.94 | 0.10763 | 1.94 | -0.03735 | 1.94 | 0.09241 | 1.94 | 0.96834 | 1.94 | 1.4412
1.95 | 1.17404 | 1.94 | 1.42572 | 1.94 | 0.84436 | 1.94 | -0.18337 | 1.94 | -0.03019 | 1.94 | 0.30214 | 1.94 | 0.04394 | 1.94 | 1.01018 | 1.94 | 1.75168
1.95 | 1.07881 | 1.94 | 1.06283 | 1.94 | 0.70215 | 1.94 | -0.29869 | 1.94 | 0.03612 | 1.94 | 0.16324 | 1.94 | 0.13678 | 1.94 | 1.03048 | 1.94 | 1.55564
1.95 | 1.13655 | 1.94 | 1.20688 | 1.94 | 0.81884 | 1.94 | -0.45713 | 1.94 | 0.00423 | 1.94 | -0.17388 | 1.94 | -0.03597 | 1.94 | 0.98978 | 1.94 | 1.4108
1.95 | 1.15467 | 1.94 | 1.12369 | 1.94 | 0.84942 | 1.94 | -0.32221 | 1.94 | 0.09472 | 1.94 | -0.21756 | 1.94 | 0.10837 | 1.94 | 0.9725 | 1.94 | 1.42816
1.95 | 1.16719 | 1.94 | 1.2496 | 1.94 | 0.78589 | 1.94 | -0.22088 | 1.94 | 0.19029 | 1.94 | -0.19156 | 1.94 | 0.20189 | 1.94 | 0.91189 | 1.94 | 1.33881
1.95 | 1.054 | 1.94 | 1.27662 | 1.95 | 0.89321 | 1.94 | -0.39029 | 1.94 | 0.18418 | 1.94 | -0.38586 | 1.94 | 0.09073 | 1.94 | 1.06354 | 1.94 | 1.44953
1.95 | 1.10741 | 1.94 | 1.26827 | 1.95 | 0.78216 | 1.94 | -0.24204 | 1.94 | 0.19323 | 1.94 | -0.27696 | 1.94 | 0.08314 | 1.94 | 1.1143 | 1.94 | 1.39073
1.95 | 1.07517 | 1.94 | 1.05378 | 1.95 | 0.60027 | 1.94 | -0.26487 | 1.94 | 0.07029 | 1.94 | -0.06832 | 1.94 | 0.07459 | 1.95 | 1.03177 | 1.94 | 1.57511
1.95 | 1.14069 | 1.94 | 1.28843 | 1.95 | 0.45114 | 1.94 | -0.22332 | 1.94 | 0.02166 | 1.94 | -0.11763 | 1.94 | 0.15188 | 1.95 | 1.14649 | 1.94 | 1.17385
1.95 | 1.07279 | 1.94 | 1.0348 | 1.95 | 0.66303 | 1.94 | -0.21773 | 1.94 | -0.02701 | 1.94 | -0.39703 | 1.94 | 0.2039 | 1.95 | 1.14709 | 1.94 | 1.21463
1.95 | 1.05715 | 1.94 | 0.77823 | 1.95 | 0.55642 | 1.94 | -0.17386 | 1.94 | -0.08722 | 1.95 | -0.21714 | 1.94 | 0.11584 | 1.95 | 1.17154 | 1.94 | 1.32962
1.95 | 1.14568 | 1.94 | 1.07969 | 1.95 | 0.70781 | 1.94 | -0.0822 | 1.94 | -0.10199 | 1.95 | -0.05338 | 1.94 | 0.05227 | 1.95 | 1.17928 | 1.94 | 1.321
1.95 | 1.25541 | 1.94 | 0.91925 | 1.95 | 0.6248 | 1.94 | -0.02827 | 1.94 | -0.21365 | 1.95 | -0.15657 | 1.94 | 0.21496 | 1.95 | 1.20766 | 1.94 | 1.32675
1.95 | 1.09563 | 1.94 | 0.92028 | 1.95 | 0.68203 | 1.95 | -0.10598 | 1.94 | -0.07574 | 1.95 | -0.25462 | 1.94 | 0.19753 | 1.95 | 1.23631 | 1.94 | 1.26061
1.95 | 1.01999 | 1.94 | 1.0692 | 1.95 | 0.79853 | 1.95 | -0.12722 | 1.94 | -0.09045 | 1.95 | -0.22665 | 1.94 | 0.15925 | 1.95 | 1.16679 | 1.94 | 1.31059
1.95 | 0.9533 | 1.94 | 1.11744 | 1.95 | 0.85025 | 1.95 | -0.14708 | 1.94 | -0.11241 | 1.95 | -0.03131 | 1.94 | 0.02537 | 1.95 | 1.26677 | 1.94 | 1.40474
1.95 | 1.06815 | 1.94 | 1.01172 | 1.95 | 0.81807 | 1.95 | -0.13133 | 1.94 | -0.03329 | 1.95 | -0.24997 | 1.94 | 0.05268 | 1.95 | 1.11653 | 1.94 | 1.59935
1.95 | 0.96938 | 1.94 | 1.18347 | 1.95 | 0.75566 | 1.95 | -0.2395 | 1.94 | -0.14731 | 1.95 | -0.14862 | 1.94 | 0.19158 | 1.95 | 1.05536 | 1.94 | 1.71473
1.95 | 1.07839 | 1.94 | 0.92892 | 1.95 | 0.7145 | 1.95 | -0.3152 | 1.94 | -0.29029 | 1.95 | -0.26499 | 1.94 | 0.22729 | 1.95 | 0.95139 | 1.95 | 1.69187
1.95 | 1.02877 | 1.94 | 0.83205 | 1.95 | 0.60075 | 1.95 | -0.27844 | 1.94 | -0.258 | 1.95 | 0.04404 | 1.94 | 0.09923 | 1.95 | 0.93658 | 1.95 | 1.74432
1.95 | 1.09554 | 1.95 | 1.25806 | 1.95 | 0.80381 | 1.95 | -0.11178 | 1.94 | -0.13588 | 1.95 | -0.01069 | 1.94 | 0.04001 | 1.95 | 0.87096 | 1.95 | 1.56533
1.95 | 1.06962 | 1.95 | 1.10715 | 1.95 | 0.79717 | 1.95 | -0.22875 | 1.94 | -0.10953 | 1.95 | -0.21195 | 1.94 | 0.05524 | 1.95 | 0.86407 | 1.95 | 1.54553
1.96 | 1.13787 | 1.95 | 1.22123 | 1.95 | 0.97396 | 1.95 | -0.17312 | 1.95 | -0.26383 | 1.95 | -0.27033 | 1.95 | 0.18084 | 1.95 | 1.038 | 1.95 | 1.35455
1.96 | 1.26241 | 1.95 | 1.26813 | 1.95 | 0.9585 | 1.95 | -0.33643 | 1.95 | -0.07991 | 1.95 | -0.18647 | 1.95 | 0.23303 | 1.95 | 0.92488 | 1.95 | 1.65947
1.96 | 1.10618 | 1.95 | 1.27544 | 1.95 | 0.97331 | 1.95 | -0.20373 | 1.95 | -0.33339 | 1.95 | -0.08673 | 1.95 | -0.04897 | 1.95 | 0.95484 | 1.95 | 1.45831
1.96 | 1.26205 | 1.95 | 1.15917 | 1.95 | 0.96297 | 1.95 | -0.50137 | 1.95 | -0.10537 | 1.95 | -0.27146 | 1.95 | -0.04778 | 1.95 | 0.85314 | 1.95 | 1.62616
1.96 | 1.07146 | 1.95 | 1.27313 | 1.95 | 0.98004 | 1.95 | -0.5327 | 1.95 | -0.19358 | 1.95 | -0.17262 | 1.95 | 0.08462 | 1.95 | 0.83833 | 1.95 | 1.53083
1.96 | 1.16276 | 1.95 | 1.08263 | 1.95 | 0.78587 | 1.95 | -0.59628 | 1.95 | -0.14646 | 1.95 | -0.18737 | 1.95 | 0.00373 | 1.95 | 0.90123 | 1.95 | 1.30202
1.96 | 1.15105 | 1.95 | 1.28009 | 1.95 | 0.66192 | 1.95 | -0.40021 | 1.95 | -0.20977 | 1.95 | -0.181 | 1.95 | 0.01429 | 1.95 | 0.69283 | 1.95 | 1.15788
1.96 | 1.24475 | 1.95 | 1.33381 | 1.95 | 0.66411 | 1.95 | -0.26442 | 1.95 | -0.17338 | 1.95 | 0.03935 | 1.95 | 0.03564 | 1.95 | 0.85593 | 1.95 | 1.31276
1.96 | 1.20585 | 1.95 | 1.05211 | 1.95 | 0.65316 | 1.95 | -0.37718 | 1.95 | -0.07243 | 1.95 | -0.19862 | 1.95 | 0.07986 | 1.95 | 0.86519 | 1.95 | 1.2692
1.96 | 1.28522 | 1.95 | 1.04803 | 1.95 | 0.6339 | 1.95 | -0.24827 | 1.95 | -0.07452 | 1.95 | -0.08048 | 1.95 | 0.02112 | 1.95 | 0.93913 | 1.95 | 1.41701
1.96 | 1.35878 | 1.95 | 1.35946 | 1.95 | 0.58763 | 1.95 | -0.24925 | 1.95 | 0.14852 | 1.95 | -0.00812 | 1.95 | 0.01305 | 1.95 | 1.08005 | 1.95 | 1.34082
1.96 | 1.3574 | 1.95 | 1.07358 | 1.95 | 0.45873 | 1.95 | -0.28387 | 1.95 | 0.18403 | 1.95 | -0.05883 | 1.95 | 0.04778 | 1.95 | 1.09823 | 1.95 | 1.37118
1.96 | 1.3663 | 1.95 | 1.11858 | 1.95 | 0.50907 | 1.95 | -0.54099 | 1.95 | 0.1579 | 1.95 | -0.02666 | 1.95 | 0.16693 | 1.95 | 1.26954 | 1.95 | 1.40372
1.96 | 1.33498 | 1.95 | 1.15794 | 1.95 | 0.56418 | 1.95 | -0.30923 | 1.95 | 0.12461 | 1.95 | 0.14472 | 1.95 | -0.00078 | 1.95 | 1.20237 | 1.95 | 1.26423
1.96 | 1.30738 | 1.95 | 1.12384 | 1.96 | 0.67131 | 1.95 | -0.30098 | 1.95 | 0.05107 | 1.95 | 0.10307 | 1.95 | 0.01226 | 1.95 | 1.19696 | 1.95 | 1.23851
1.96 | 1.29385 | 1.95 | 1.07993 | 1.96 | 0.63728 | 1.95 | -0.20488 | 1.95 | 0.34897 | 1.95 | -0.01276 | 1.95 | 0.03913 | 1.95 | 0.98193 | 1.95 | 1.30553
1.96 | 1.26247 | 1.95 | 0.89462 | 1.96 | 0.77839 | 1.95 | -0.29358 | 1.95 | 0.04995 | 1.95 | -0.02646 | 1.95 | 0.0421 | 1.95 | 1.00242 | 1.95 | 1.25107
1.96 | 1.12369 | 1.95 | 1.07751 | 1.95 | 0.48865 | 1.95 | -0.37563 | 1.95 | -0.0589 | 1.95 | 0.16437 | 1.95 | 0.01944 | 1.95 | 0.97989 | 1.95 | 1.34897
1.96 | 1.04417 | 1.95 | 1.1799 | 1.95 | 0.48038 | 1.95 | -0.13599 | 1.95 | -0.11093 | 1.95 | 0.16328 | 1.95 | 0.26817 | 1.95 | 0.9934 | 1.95 | 1.37272
1.96 | 1.18141 | 1.95 | 1.1899 | 1.95 | 0.39631 | 1.95 | -0.17716 | 1.95 | -0.05249 | 1.95 | -0.00672 | 1.95 | 0.28252 | 1.95 | 1.12513 | 1.95 | 1.44692
1.96 | 1.25993 | 1.95 | 1.24356 | 1.96 | 0.63283 | 1.95 | -0.31584 | 1.95 | -0.06641 | 1.95 | -0.00513 | 1.95 | 0.28911 | 1.95 | 1.09688 | 1.95 | 1.40062
1.96 | 1.14673 | 1.95 | 1.11391 | 1.96 | 0.70924 | 1.95 | -0.27345 | 1.95 | 0.06067 | 1.95 | 0.08172 | 1.95 | 0.27125 | 1.96 | 1.10479 | 1.95 | 1.463
1.96 | 1.14504 | 1.95 | 0.8464 | 1.96 | 0.62774 | 1.95 | -0.11522 | 1.95 | 0.10124 | 1.95 | -0.15923 | 1.95 | 0.18577 | 1.96 | 1.09713 | 1.95 | 1.52914
1.96 | 1.19923 | 1.95 | 1.34174 | 1.96 | 0.61343 | 1.95 | -0.24372 | 1.95 | 0.09749 | 1.95 | -0.26023 | 1.95 | 0.15556 | 1.96 | 1.07429 | 1.95 | 1.28059
1.96 | 1.09982 | 1.95 | 1.33963 | 1.96 | 0.56958 | 1.95 | -0.31001 | 1.95 | 0.04995 | 1.96 | -0.14363 | 1.95 | 0.11743 | 1.96 | 1.09557 | 1.95 | 1.36666
1.96 | 1.14486 | 1.95 | 1.08341 | 1.96 | 0.71292 | 1.95 | -0.44685 | 1.95 | 0.02664 | 1.96 | -0.03746 | 1.95 | 0.17997 | 1.96 | 0.96686 | 1.95 | 1.31099
1.96 | 1.2087 | 1.95 | 1.33608 | 1.96 | 0.55723 | 1.95 | -0.42111 | 1.95 | -0.18865 | 1.96 | -0.17925 | 1.95 | 0.20368 | 1.96 | 1.06436 | 1.95 | 1.23217
1.96 | 1.18823 | 1.95 | 1.32912 | 1.96 | 0.67523 | 1.95 | -0.51044 | 1.95 | -0.2512 | 1.96 | -0.04092 | 1.95 | 0.17362 | 1.96 | 1.13258 | 1.95 | 1.23164
1.96 | 1.14063 | 1.95 | 1.011 | 1.96 | 0.63149 | 1.95 | -0.53874 | 1.95 | -0.21616 | 1.96 | 0.13314 | 1.95 | 0.04441 | 1.96 | 1.1334 | 1.95 | 1.18213
1.96 | 1.02714 | 1.95 | 0.99954 | 1.96 | 0.61477 | 1.95 | -0.55769 | 1.95 | -0.25711 | 1.96 | 0.11398 | 1.95 | -0.06462 | 1.96 | 0.91477 | 1.95 | 1.39492
1.96 | 1.1107 | 1.96 | 1.12384 | 1.96 | 0.5805 | 1.95 | -0.53769 | 1.95 | -0.3138 | 1.96 | -0.08117 | 1.95 | -0.07267 | 1.96 | 0.90858 | 1.95 | 1.48736
1.96 | 1.06158 | 1.95 | 0.97129 | 1.96 | 0.5879 | 1.95 | -0.3334 | 1.95 | -0.15225 | 1.96 | -0.10589 | 1.95 | -0.06841 | 1.96 | 1.01343 | 1.95 | 1.46687
1.96 | 1.14297 | 1.95 | 0.85488 | 1.96 | 0.46623 | 1.96 | -0.58723 | 1.95 | -0.02077 | 1.96 | -0.04983 | 1.96 | 0.08634 | 1.96 | 1.1563 | 1.95 | 1.46483
1.96 | 1.09401 | 1.96 | 0.99242 | 1.96 | 0.51476 | 1.96 | -0.49454 | 1.96 | 0.12487 | 1.96 | -0.13106 | 1.96 | -0.04878 | 1.96 | 0.91068 | 1.95 | 1.52444
1.96 | 1.10943 | 1.96 | 0.83293 | 1.96 | 0.68844 | 1.96 | -0.66969 | 1.95 | 0.06985 | 1.96 | 0.03695 | 1.96 | 0.0522 | 1.96 | 0.85056 | 1.95 | 1.48309
1.97 | 1.24832 | 1.96 | 1.0027 | 1.96 | 0.63947 | 1.96 | -0.56391 | 1.96 | 0.05179 | 1.96 | -0.03661 | 1.96 | 0.10035 | 1.96 | 0.97747 | 1.96 | 1.47428
1.97 | 1.36999 | 1.96 | 0.94626 | 1.96 | 0.79422 | 1.96 | -0.36232 | 1.96 | -0.01791 | 1.96 | -0.20552 | 1.96 | 0.02845 | 1.96 | 1.09586 | 1.96 | 1.62079
1.97 | 1.35806 | 1.96 | 1.05048 | 1.96 | 0.79403 | 1.96 | -0.25039 | 1.96 | 0.04965 | 1.96 | -0.32087 | 1.96 | -0.11366 | 1.96 | 1.11441 | 1.96 | 1.78052
1.97 | 1.23308 | 1.96 | 1.07414 | 1.96 | 0.90017 | 1.96 | -0.221 | 1.96 | 0.03687 | 1.96 | -0.37179 | 1.96 | 0.20925 | 1.96 | 1.04939 | 1.96 | 1.55646
1.97 | 1.15517 | 1.96 | 1.10788 | 1.96 | 0.78335 | 1.96 | -0.15669 | 1.96 | 0.06972 | 1.96 | -0.42683 | 1.96 | 0.31978 | 1.96 | 1.08759 | 1.96 | 1.52781
1.97 | 1.38515 | 1.96 | 1.22976 | 1.96 | 0.71362 | 1.96 | -0.19251 | 1.96 | 0.01566 | 1.96 | -0.42486 | 1.96 | 0.07035 | 1.96 | 1.15138 | 1.96 | 1.46418
1.97 | 1.30473 | 1.96 | 1.04006 | 1.96 | 0.91679 | 1.96 | -0.26374 | 1.96 | -0.04169 | 1.96 | -0.29204 | 1.96 | -0.01023 | 1.96 | 1.27612 | 1.96 | 1.53537
1.97 | 1.12174 | 1.96 | 1.21059 | 1.96 | 0.81239 | 1.96 | -0.14551 | 1.96 | 0.05515 | 1.96 | 0.03296 | 1.96 | -0.03032 | 1.96 | 1.18874 | 1.96 | 1.4127
1.97 | 1.09054 | 1.96 | 1.13824 | 1.96 | 0.67374 | 1.96 | -0.12064 | 1.96 | -0.00755 | 1.96 | -0.01067 | 1.96 | 0.18065 | 1.96 | 1.1975 | 1.96 | 1.43735
1.97 | 0.92408 | 1.96 | 1.03879 | 1.96 | 0.63382 | 1.96 | -0.36322 | 1.96 | -0.09123 | 1.96 | -0.22299 | 1.96 | 0.0962 | 1.96 | 1.01364 | 1.96 | 1.45463
1.97 | 1.07652 | 1.96 | 1.01876 | 1.96 | 0.74346 | 1.96 | -0.28285 | 1.96 | -0.07783 | 1.96 | -0.16472 | 1.96 | -0.01444 | 1.96 | 1.00539 | 1.96 | 1.30514
1.97 | 0.98649 | 1.96 | 1.09195 | 1.96 | 0.60023 | 1.96 | -0.1373 | 1.96 | -0.03048 | 1.96 | -0.22015 | 1.96 | 0.05644 | 1.96 | 0.79738 | 1.96 | 1.34343
1.97 | 1.112 | 1.96 | 1.04981 | 1.96 | 0.70527 | 1.96 | -0.27157 | 1.96 | -0.14732 | 1.96 | -0.21023 | 1.96 | 0.0716 | 1.96 | 0.92405 | 1.96 | 1.53318
1.97 | 0.92066 | 1.96 | 1.00347 | 1.96 | 0.68464 | 1.96 | -0.26202 | 1.96 | -0.18536 | 1.96 | -0.23126 | 1.96 | 0.10129 | 1.96 | 0.83184 | 1.96 | 1.58384
1.97 | 1.09155 | 1.96 | 1.29106 | 1.96 | 0.68324 | 1.96 | -0.36176 | 1.96 | -0.08637 | 1.96 | -0.14961 | 1.96 | 0.06667 | 1.96 | 0.9988 | 1.96 | 1.68918
1.97 | 0.97322 | 1.96 | 1.12483 | 1.96 | 0.6712 | 1.96 | -0.35274 | 1.96 | -0.0099 | 1.96 | 0.01976 | 1.96 | 0.13641 | 1.96 | 1.30041 | 1.96 | 1.78439
1.97 | 0.85149 | 1.96 | 1.2017 | 1.96 | 0.62102 | 1.96 | -0.22897 | 1.96 | 0.07803 | 1.96 | 0.12755 | 1.96 | 0.11296 | 1.96 | 1.21651 | 1.96 | 1.88991
1.97 | 0.94873 | 1.96 | 1.19732 | 1.96 | 0.6081 | 1.96 | -0.4387 | 1.96 | 0.20615 | 1.96 | 0.07116 | 1.96 | 0.08183 | 1.96 | 1.11337 | 1.96 | 1.92384
1.97 | 0.97401 | 1.96 | 1.19979 | 1.97 | 0.60791 | 1.96 | -0.37029 | 1.96 | 0.08479 | 1.96 | 0.21638 | 1.96 | 0.036 | 1.96 | 0.9355 | 1.96 | 1.79564
1.97 | 0.85387 | 1.96 | 1.2385 | 1.96 | 0.57756 | 1.96 | -0.41027 | 1.96 | -0.10944 | 1.97 | 0.4685 | 1.96 | -0.06119 | 1.96 | 1.03084 | 1.96 | 1.82685
1.97 | 0.81946 | 1.96 | 1.5225 | 1.96 | 0.71492 | 1.96 | -0.48219 | 1.96 | -0.02506 | 1.97 | 0.22234 | 1.96 | 0.19937 | 1.96 | 1.07066 | 1.96 | 1.74513
1.97 | 0.88235 | 1.96 | 1.33445 | 1.96 | 0.63008 | 1.96 | -0.60713 | 1.96 | -0.11053 | 1.97 | 0.18344 | 1.96 | 0.15423 | 1.96 | 0.84373 | 1.96 | 1.54105
1.97 | 0.98978 | 1.96 | 1.25124 | 1.97 | 0.46932 | 1.96 | -0.43348 | 1.96 | 0.02975 | 1.96 | 0.01485 | 1.96 | 0.17474 | 1.97 | 1.00346 | 1.96 | 1.66893
1.97 | 0.89121 | 1.96 | 1.40432 | 1.97 | 0.50324 | 1.96 | -0.24956 | 1.96 | 0.08853 | 1.97 | 0.12982 | 1.96 | 0.2897 | 1.97 | 0.8101 | 1.96 | 1.49431
1.97 | 0.92945 | 1.96 | 1.16676 | 1.97 | 0.51897 | 1.96 | -0.28891 | 1.96 | 0.07663 | 1.97 | -0.23824 | 1.96 | 0.24088 | 1.97 | 0.95678 | 1.96 | 1.65466
1.97 | 1.03362 | 1.96 | 1.09495 | 1.97 | 0.68096 | 1.96 | -0.27341 | 1.96 | 0.12328 | 1.97 | -0.26531 | 1.96 | 0.26865 | 1.97 | 1.08782 | 1.96 | 1.40616
1.97 | 1.10055 | 1.96 | 1.28959 | 1.97 | 0.73462 | 1.96 | -0.21337 | 1.96 | 0.11381 | 1.97 | -0.17543 | 1.96 | 0.30022 | 1.97 | 0.93567 | 1.96 | 1.5993
1.97 | 1.17511 | 1.96 | 0.8884 | 1.97 | 0.67076 | 1.96 | -0.26605 | 1.96 | 0.19725 | 1.97 | -0.03093 | 1.96 | 0.27478 | 1.97 | 1.10843 | 1.96 | 1.62702
1.97 | 1.17307 | 1.96 | 0.96868 | 1.97 | 1.02273 | 1.96 | -0.31175 | 1.96 | 0.2491 | 1.97 | 0.01339 | 1.96 | -0.11154 | 1.97 | 1.10342 | 1.96 | 1.56268
1.97 | 1.20271 | 1.96 | 1.13368 | 1.97 | 0.8988 | 1.96 | -0.24191 | 1.96 | 0.12194 | 1.97 | -0.35647 | 1.96 | 0.04184 | 1.97 | 1.20177 | 1.96 | 1.44805
1.97 | 1.1983 | 1.96 | 1.03307 | 1.97 | 0.85289 | 1.97 | -0.3428 | 1.96 | 0.05901 | 1.97 | -0.06667 | 1.96 | -0.02598 | 1.97 | 1.1259 | 1.96 | 1.23094
1.97 | 1.04562 | 1.97 | 0.9574 | 1.97 | 1.02637 | 1.96 | -0.47654 | 1.96 | 0.11008 | 1.97 | 0.01911 | 1.96 | 0.03233 | 1.97 | 1.21134 | 1.96 | 1.14056
1.97 | 1.05165 | 1.97 | 1.27614 | 1.97 | 0.83099 | 1.96 | -0.62043 | 1.96 | -0.01204 | 1.97 | -0.04692 | 1.97 | 0.0223 | 1.97 | 1.01004 | 1.96 | 1.10847
1.97 | 1.04112 | 1.97 | 1.14219 | 1.97 | 0.98726 | 1.96 | -0.54555 | 1.96 | -0.14245 | 1.97 | 0.01721 | 1.96 | 0.11474 | 1.97 | 0.93438 | 1.96 | 1.08984
1.97 | 1.08962 | 1.97 | 0.99548 | 1.97 | 0.94865 | 1.97 | -0.58461 | 1.96 | -0.29816 | 1.97 | -0.05938 | 1.97 | 0.15707 | 1.97 | 0.81108 | 1.96 | 1.29225
1.97 | 1.03041 | 1.97 | 1.32394 | 1.97 | 0.88465 | 1.97 | -0.34716 | 1.96 | -0.15593 | 1.97 | -0.08924 | 1.97 | 0.06955 | 1.97 | 0.97185 | 1.97 | 1.3518
1.98 | 1.0002 | 1.97 | 1.5136 | 1.97 | 0.856 | 1.97 | -0.40451 | 1.96 | -0.15421 | 1.97 | -0.18316 | 1.97 | -0.15632 | 1.97 | 0.8816 | 1.97 | 1.36119
1.97 | 1.14197 | 1.97 | 1.12883 | 1.97 | 0.83474 | 1.97 | -0.42578 | 1.96 | 0.01787 | 1.97 | -0.34103 | 1.97 | 0.02055 | 1.97 | 0.98212 | 1.97 | 1.35417
1.97 | 1.115 | 1.97 | 1.09182 | 1.97 | 0.75868 | 1.97 | -0.52606 | 1.96 | -0.06106 | 1.97 | 0.01309 | 1.97 | -0.12742 | 1.97 | 0.93883 | 1.97 | 1.42719
1.98 | 1.05031 | 1.97 | 1.26374 | 1.97 | 0.75041 | 1.97 | -0.40818 | 1.97 | -0.01372 | 1.97 | -0.0317 | 1.97 | -0.08309 | 1.97 | 0.98512 | 1.97 | 1.63045
1.98 | 1.03859 | 1.97 | 0.92083 | 1.97 | 0.8618 | 1.97 | -0.394 | 1.97 | 0.04101 | 1.97 | -0.22521 | 1.97 | 0.00247 | 1.97 | 0.94581 | 1.97 | 1.74327
1.98 | 1.36007 | 1.97 | 0.90396 | 1.97 | 0.75371 | 1.97 | -0.41472 | 1.97 | 0.03434 | 1.97 | -0.08931 | 1.97 | 0.01182 | 1.97 | 0.97899 | 1.97 | 1.69836
1.98 | 1.35441 | 1.97 | 1.28757 | 1.97 | 0.95942 | 1.97 | -0.32253 | 1.97 | 0.10078 | 1.97 | 0.02781 | 1.97 | -0.10885 | 1.97 | 1.03939 | 1.97 | 1.55527
1.98 | 1.28355 | 1.97 | 1.19903 | 1.97 | 0.7933 | 1.97 | -0.26439 | 1.97 | 0.11043 | 1.97 | -0.21655 | 1.97 | -0.12856 | 1.97 | 1.05126 | 1.97 | 1.53037
1.98 | 1.42589 | 1.97 | 1.13409 | 1.97 | 0.79282 | 1.97 | -0.19897 | 1.97 | 0.01359 | 1.97 | -0.18975 | 1.97 | 0.17618 | 1.97 | 1.06342 | 1.97 | 1.46408
1.98 | 1.35516 | 1.97 | 1.4674 | 1.97 | 0.74818 | 1.97 | -0.13804 | 1.97 | 0.01097 | 1.97 | 0.09719 | 1.97 | 0.07587 | 1.97 | 0.96394 | 1.97 | 1.4982
1.98 | 1.36973 | 1.97 | 1.40935 | 1.97 | 0.68682 | 1.97 | -0.23916 | 1.97 | -0.01961 | 1.97 | 0.07221 | 1.97 | 0.12923 | 1.97 | 1.04691 | 1.97 | 1.47786
1.98 | 1.36301 | 1.97 | 1.31412 | 1.97 | 0.65646 | 1.97 | -0.37905 | 1.97 | 0.13333 | 1.97 | -0.2258 | 1.97 | 0.30835 | 1.97 | 1.07348 | 1.97 | 1.20983
1.98 | 1.30676 | 1.97 | 1.62336 | 1.97 | 0.7233 | 1.97 | -0.48438 | 1.97 | -0.00596 | 1.97 | -0.11749 | 1.97 | 0.14797 | 1.97 | 0.89136 | 1.97 | 1.26421
1.98 | 1.31118 | 1.97 | 1.47462 | 1.97 | 0.69213 | 1.97 | -0.48123 | 1.97 | 0.09064 | 1.97 | -0.22391 | 1.97 | 0.17914 | 1.97 | 1.00277 | 1.97 | 1.53004
1.98 | 1.24966 | 1.97 | 1.42707 | 1.97 | 0.80217 | 1.97 | -0.52763 | 1.97 | -0.10164 | 1.97 | -0.48985 | 1.97 | 0.13412 | 1.97 | 0.91689 | 1.97 | 1.49044
1.98 | 1.12646 | 1.97 | 1.53174 | 1.97 | 0.71606 | 1.97 | -0.3472 | 1.97 | -0.1433 | 1.97 | -0.29422 | 1.97 | 0.12644 | 1.97 | 1.14045 | 1.97 | 1.36581
1.98 | 1.07745 | 1.97 | 1.1516 | 1.97 | 0.86836 | 1.97 | -0.44038 | 1.97 | -0.26664 | 1.97 | -0.14934 | 1.97 | 0.08859 | 1.97 | 1.23368 | 1.97 | 1.53301
1.98 | 1.18428 | 1.97 | 1.22871 | 1.97 | 0.6835 | 1.97 | -0.16885 | 1.97 | -0.26919 | 1.97 | -0.35672 | 1.97 | 0.18019 | 1.97 | 1.27012 | 1.97 | 1.59647
1.98 | 1.18383 | 1.97 | 1.17301 | 1.97 | 0.86496 | 1.97 | -0.08547 | 1.97 | -0.04542 | 1.97 | -0.46895 | 1.97 | 0.13916 | 1.97 | 1.0803 | 1.97 | 1.58413
1.98 | 1.18918 | 1.97 | 1.09662 | 1.97 | 0.78097 | 1.97 | 0.00319 | 1.97 | 0.00212 | 1.97 | -0.28063 | 1.97 | 0.06569 | 1.97 | 1.02394 | 1.97 | 1.49976
1.98 | 1.15037 | 1.97 | 1.2709 | 1.98 | 0.67231 | 1.97 | -0.31682 | 1.97 | 0.02173 | 1.97 | 0.03403 | 1.97 | 0.00085 | 1.97 | 0.86998 | 1.97 | 1.65643
1.98 | 1.12192 | 1.97 | 1.28393 | 1.98 | 0.57934 | 1.97 | -0.17919 | 1.97 | 0.01036 | 1.97 | -0.0625 | 1.97 | -0.07705 | 1.97 | 0.83775 | 1.97 | 1.65448
1.98 | 1.10467 | 1.97 | 1.45048 | 1.98 | 0.64345 | 1.97 | -0.01968 | 1.97 | -0.08209 | 1.97 | -0.34649 | 1.97 | -0.22561 | 1.97 | 0.78339 | 1.97 | 1.62933
1.98 | 1.14172 | 1.97 | 1.36139 | 1.98 | 0.42643 | 1.97 | 0.01331 | 1.97 | -0.05792 | 1.97 | -0.02764 | 1.97 | -0.26193 | 1.97 | 0.58704 | 1.97 | 1.75803
1.98 | 0.94985 | 1.97 | 1.29029 | 1.98 | 0.52465 | 1.97 | -0.03203 | 1.97 | -0.09887 | 1.97 | 0.12208 | 1.97 | -0.07565 | 1.97 | 0.67906 | 1.97 | 1.70322
1.98 | 1.01223 | 1.97 | 1.11948 | 1.98 | 0.59029 | 1.97 | -0.14851 | 1.97 | -0.04745 | 1.98 | -0.11169 | 1.97 | -0.09509 | 1.97 | 0.66926 | 1.97 | 1.80028
1.98 | 1.09581 | 1.97 | 1.18547 | 1.98 | 0.58535 | 1.97 | 0.04921 | 1.97 | -0.16019 | 1.98 | -0.04699 | 1.97 | -0.2103 | 1.98 | 0.77775 | 1.97 | 1.8785
1.98 | 1.17619 | 1.97 | 1.33259 | 1.98 | 0.69487 | 1.97 | 0.05881 | 1.97 | 0.07903 | 1.98 | -0.21619 | 1.97 | -0.1849 | 1.98 | 0.93973 | 1.97 | 1.82859
1.98 | 1.0846 | 1.97 | 1.15963 | 1.98 | 0.72082 | 1.97 | -0.04684 | 1.97 | 0.1262 | 1.98 | -0.01004 | 1.97 | -0.12986 | 1.98 | 1.02267 | 1.98 | 1.84052
1.98 | 1.05294 | 1.97 | 1.103 | 1.98 | 0.74811 | 1.97 | -0.08399 | 1.97 | 0.10958 | 1.98 | -0.04313 | 1.97 | -0.01424 | 1.98 | 1.066 | 1.97 | 1.62058
1.98 | 0.98008 | 1.97 | 1.15155 | 1.98 | 0.76819 | 1.98 | -0.23935 | 1.97 | 0.10055 | 1.98 | -0.11726 | 1.97 | -0.12135 | 1.98 | 1.05068 | 1.97 | 1.81106
1.98 | 1.13038 | 1.97 | 1.32495 | 1.98 | 0.87588 | 1.98 | -0.08314 | 1.98 | -0.02574 | 1.98 | -0.26647 | 1.97 | 0.01088 | 1.98 | 1.21172 | 1.97 | 1.77067
1.98 | 0.96197 | 1.97 | 1.00714 | 1.98 | 0.99763 | 1.98 | -0.07026 | 1.98 | -0.0159 | 1.98 | 0.14439 | 1.97 | 0.1669 | 1.98 | 1.28734 | 1.97 | 1.46127
1.98 | 0.98627 | 1.98 | 1.21629 | 1.98 | 1.0095 | 1.98 | -0.12781 | 1.97 | -0.10081 | 1.98 | 0.00888 | 1.97 | 0.16363 | 1.98 | 1.11212 | 1.98 | 1.2837
1.98 | 1.10419 | 1.98 | 1.16809 | 1.98 | 0.92134 | 1.98 | -0.22533 | 1.98 | -0.01501 | 1.98 | -0.13043 | 1.97 | -0.03985 | 1.98 | 1.00764 | 1.98 | 1.47518
1.98 | 1.01172 | 1.98 | 0.86904 | 1.98 | 0.92311 | 1.98 | -0.23272 | 1.98 | 0.04042 | 1.98 | -0.02832 | 1.97 | 0.05423 | 1.98 | 0.93203 | 1.98 | 1.55642
1.98 | 0.93046 | 1.98 | 1.26326 | 1.98 | 0.73032 | 1.98 | -0.35124 | 1.98 | -0.00992 | 1.98 | 0.09337 | 1.98 | 0.04974 | 1.98 | 0.89749 | 1.98 | 1.5048
1.98 | 0.96521 | 1.98 | 1.35073 | 1.98 | 0.63906 | 1.98 | -0.49086 | 1.98 | 0.04415 | 1.98 | -0.17013 | 1.98 | 0.06346 | 1.98 | 1.18728 | 1.98 | 1.52283
1.99 | 1.16127 | 1.98 | 1.3497 | 1.98 | 0.50392 | 1.98 | -0.42022 | 1.98 | -0.0473 | 1.98 | -0.13366 | 1.98 | 0.05179 | 1.98 | 1.30318 | 1.98 | 1.51267
1.99 | 1.03952 | 1.98 | 1.39434 | 1.98 | 0.55269 | 1.98 | -0.54735 | 1.98 | -0.03909 | 1.98 | -0.0683 | 1.98 | 0.14097 | 1.98 | 1.27049 | 1.98 | 1.42833
1.99 | 1.02607 | 1.98 | 1.1724 | 1.98 | 0.53334 | 1.98 | -0.74576 | 1.98 | -0.03684 | 1.98 | 0.06747 | 1.98 | 0.18584 | 1.98 | 1.0295 | 1.98 | 1.57045
1.99 | 1.14434 | 1.98 | 1.19188 | 1.98 | 0.59545 | 1.98 | -0.51786 | 1.98 | 0.04454 | 1.98 | -0.22088 | 1.98 | 0.24646 | 1.98 | 1.12727 | 1.98 | 1.52433
1.99 | 1.26476 | 1.98 | 1.1385 | 1.98 | 0.57123 | 1.98 | -0.29703 | 1.98 | 0.0459 | 1.98 | -0.06156 | 1.98 | 0.00727 | 1.98 | 1.12573 | 1.98 | 1.57413
1.99 | 1.19679 | 1.98 | 1.29114 | 1.98 | 0.67712 | 1.98 | -0.33427 | 1.98 | -0.06981 | 1.98 | 0.23104 | 1.98 | 0.0142 | 1.98 | 1.00206 | 1.98 | 1.50647
1.99 | 1.36859 | 1.98 | 1.24479 | 1.98 | 0.74028 | 1.98 | -0.22613 | 1.98 | -0.01821 | 1.98 | 0.34581 | 1.98 | 0.02391 | 1.98 | 0.92263 | 1.98 | 1.68235
1.99 | 1.21342 | 1.98 | 1.15759 | 1.98 | 0.71003 | 1.98 | -0.22242 | 1.98 | -0.1841 | 1.98 | -0.04461 | 1.98 | 0.14775 | 1.98 | 0.71612 | 1.98 | 1.36039
1.99 | 1.34489 | 1.98 | 1.19462 | 1.98 | 0.73207 | 1.98 | -0.18538 | 1.98 | -0.29075 | 1.98 | 0.21898 | 1.98 | 0.07375 | 1.98 | 0.61885 | 1.98 | 1.42119
1.99 | 1.19052 | 1.98 | 1.4222 | 1.98 | 0.54622 | 1.98 | -0.15019 | 1.98 | -0.33363 | 1.98 | -0.13951 | 1.98 | 0.09586 | 1.98 | 0.54811 | 1.98 | 1.26562
1.99 | 1.13892 | 1.98 | 1.41143 | 1.98 | 0.74655 | 1.98 | -0.26878 | 1.98 | -0.38676 | 1.98 | -0.11453 | 1.98 | 0.23911 | 1.98 | 0.82603 | 1.98 | 1.2924
1.99 | 0.99783 | 1.98 | 1.34027 | 1.98 | 0.55843 | 1.98 | -0.14832 | 1.98 | -0.42057 | 1.98 | -0.04345 | 1.98 | 0.28488 | 1.98 | 1.03912 | 1.98 | 1.42198
1.99 | 1.13778 | 1.98 | 1.34492 | 1.98 | 0.67291 | 1.98 | -0.21699 | 1.98 | -0.15554 | 1.98 | -0.17953 | 1.98 | 0.2955 | 1.98 | 1.10223 | 1.98 | 1.31089
1.99 | 1.07837 | 1.98 | 1.30848 | 1.98 | 0.81263 | 1.98 | -0.19444 | 1.98 | -0.17367 | 1.98 | -0.20674 | 1.98 | 0.36695 | 1.98 | 1.19604 | 1.98 | 1.23323
1.99 | 1.04724 | 1.98 | 1.39946 | 1.98 | 0.79131 | 1.98 | -0.41345 | 1.98 | -0.35658 | 1.98 | -0.07072 | 1.98 | 0.34697 | 1.98 | 1.03013 | 1.98 | 1.24295
1.99 | 1.10774 | 1.98 | 1.32322 | 1.98 | 0.83582 | 1.98 | -0.23566 | 1.98 | -0.0469 | 1.98 | -0.07055 | 1.98 | 0.39616 | 1.98 | 1.30235 | 1.98 | 1.5602
1.99 | 1.27011 | 1.98 | 1.2891 | 1.98 | 0.87184 | 1.98 | -0.11054 | 1.98 | 0.10366 | 1.98 | -0.14987 | 1.98 | 0.10731 | 1.98 | 1.21185 | 1.98 | 1.57519
1.99 | 1.34252 | 1.98 | 1.08082 | 1.99 | 0.91965 | 1.98 | 0.08501 | 1.98 | 0.03929 | 1.98 | -0.20104 | 1.98 | 0.00788 | 1.98 | 1.16712 | 1.98 | 1.40578
1.99 | 1.28219 | 1.98 | 1.08947 | 1.99 | 0.84414 | 1.98 | -0.04922 | 1.98 | -0.02784 | 1.99 | -0.17661 | 1.98 | 0.07192 | 1.98 | 1.12869 | 1.98 | 1.36046
1.99 | 1.19008 | 1.98 | 1.18812 | 1.99 | 0.71702 | 1.98 | -0.11389 | 1.98 | -0.02605 | 1.99 | -0.02352 | 1.98 | 0.15842 | 1.98 | 1.43878 | 1.98 | 1.53612
1.99 | 1.2354 | 1.98 | 0.94264 | 1.99 | 0.8111 | 1.98 | -0.21869 | 1.98 | -0.06091 | 1.99 | 0.055 | 1.98 | 0.01023 | 1.98 | 1.21545 | 1.98 | 1.45206
1.99 | 1.20282 | 1.98 | 1.22467 | 1.99 | 0.79175 | 1.98 | -0.23512 | 1.98 | -0.04446 | 1.99 | 0.01027 | 1.98 | -0.14574 | 1.98 | 1.02784 | 1.98 | 1.38806
1.99 | 1.13021 | 1.98 | 1.37264 | 1.99 | 0.70434 | 1.98 | -0.12653 | 1.98 | 0.08041 | 1.99 | 0.09348 | 1.98 | -0.00083 | 1.99 | 0.82045 | 1.98 | 1.43893
1.99 | 1.27237 | 1.98 | 1.15757 | 1.99 | 0.84036 | 1.98 | -0.22273 | 1.98 | -0.02428 | 1.99 | 0.01822 | 1.98 | 0.05157 | 1.99 | 0.9044 | 1.98 | 1.36525
1.99 | 1.25389 | 1.98 | 1.51845 | 1.99 | 0.8313 | 1.98 | -0.36359 | 1.98 | 0.01826 | 1.99 | -0.00613 | 1.98 | -0.08119 | 1.99 | 0.86092 | 1.98 | 1.37128
1.99 | 1.42122 | 1.98 | 1.28468 | 1.99 | 0.82059 | 1.98 | -0.23178 | 1.98 | 0.06073 | 1.99 | 0.1303 | 1.98 | -0.0902 | 1.99 | 0.70273 | 1.98 | 1.47288
1.99 | 1.13995 | 1.98 | 1.14546 | 1.99 | 0.78086 | 1.98 | -0.48307 | 1.98 | 0.05716 | 1.99 | 0.17441 | 1.98 | -0.00583 | 1.99 | 0.82139 | 1.98 | 1.45771
1.99 | 1.28044 | 1.98 | 1.42001 | 1.99 | 0.88005 | 1.99 | -0.18734 | 1.98 | 0.1543 | 1.99 | -0.0846 | 1.98 | -0.0515 | 1.99 | 0.89626 | 1.98 | 1.28305
1.99 | 1.29773 | 1.98 | 1.01479 | 1.99 | 0.95027 | 1.99 | -0.0435 | 1.98 | 0.02256 | 1.99 | -0.17456 | 1.98 | -0.08665 | 1.99 | 0.78887 | 1.98 | 1.45712
1.99 | 1.39094 | 1.98 | 1.30521 | 1.99 | 0.73309 | 1.99 | -0.09223 | 1.98 | 0.04413 | 1.99 | 0.0342 | 1.98 | -0.18745 | 1.99 | 0.90765 | 1.98 | 1.45685
1.99 | 1.1106 | 1.98 | 1.51099 | 1.99 | 0.68789 | 1.99 | -0.21631 | 1.99 | 0.13661 | 1.99 | 0.19071 | 1.98 | -0.04694 | 1.99 | 0.87292 | 1.98 | 1.47953
1.99 | 1.20361 | 1.98 | 1.08523 | 1.99 | 0.79405 | 1.99 | -0.15336 | 1.99 | 0.08482 | 1.99 | -0.20353 | 1.99 | 0.03266 | 1.99 | 1.03904 | 1.98 | 1.53903
1.99 | 1.13267 | 1.99 | 1.18852 | 1.99 | 0.61087 | 1.99 | -0.25868 | 1.99 | -0.08554 | 1.99 | -0.16208 | 1.99 | 0.10447 | 1.99 | 0.95418 | 1.98 | 1.26498
1.99 | 1.24409 | 1.98 | 1.37673 | 1.99 | 0.728 | 1.99 | -0.08697 | 1.99 | 0.00497 | 1.99 | 0.01047 | 1.99 | 0.09756 | 1.99 | 0.77585 | 1.98 | 1.25548
1.99 | 1.25398 | 1.98 | 1.17738 | 1.99 | 0.84962 | 1.99 | -0.27391 | 1.99 | 0.02515 | 1.99 | -0.11885 | 1.99 | 0.17526 | 1.99 | 0.806 | 1.98 | 1.2138
1.99 | 1.1863 | 1.98 | 1.09958 | 1.99 | 0.89734 | 1.99 | -0.37186 | 1.99 | 0.01966 | 1.99 | -0.23719 | 1.99 | 0.10718 | 1.99 | 0.9538 | 1.98 | 1.47588
1.99 | 1.2279 | 1.99 | 1.16777 | 1.99 | 0.81395 | 1.99 | -0.3739 | 1.99 | 0.14291 | 1.99 | -0.30634 | 1.99 | 0.11331 | 1.99 | 1.01035 | 1.99 | 1.60411
2 | 1.16436 | 1.99 | 1.13473 | 1.99 | 0.85247 | 1.99 | -0.41117 | 1.99 | 0.05198 | 1.99 | 0.07997 | 1.99 | 0.01305 | 1.99 | 1.22842 | 1.99 | 1.61763
2 | 1.20302 | 1.99 | 1.12023 | 1.99 | 0.82612 | 1.99 | -0.39563 | 1.99 | -0.12997 | 1.99 | 0.1202 | 1.99 | 0.10912 | 1.99 | 1.20589 | 1.99 | 1.73278
2 | 1.16605 | 1.99 | 1.44835 | 1.99 | 0.88678 | 1.99 | -0.16837 | 1.99 | -0.13743 | 1.99 | -0.18146 | 1.99 | 0.23499 | 1.99 | 1.1259 | 1.99 | 1.77875
2 | 1.32462 | 1.99 | 1.12773 | 1.99 | 0.81912 | 1.99 | -0.25046 | 1.99 | -0.22731 | 1.99 | -0.15022 | 1.99 | 0.04614 | 1.99 | 1.20431 | 1.99 | 1.44957
2 | 1.30271 | 1.99 | 1.2331 | 1.99 | 0.848 | 1.99 | -0.25257 | 1.99 | -0.28015 | 1.99 | -0.15305 | 1.99 | -0.10013 | 1.99 | 1.03402 | 1.99 | 1.30837
2 | 1.40397 | 1.99 | 1.3325 | 1.99 | 0.65556 | 1.99 | -0.50078 | 1.99 | -0.29096 | 1.99 | -0.04967 | 1.99 | -0.11281 | 1.99 | 0.95715 | 1.99 | 1.54142
2 | 1.40795 | 1.99 | 1.16967 | 1.99 | 0.62537 | 1.99 | -0.44941 | 1.99 | -0.22748 | 1.99 | 0.03311 | 1.99 | -0.15488 | 1.99 | 1.00414 | 1.99 | 1.48171
2 | 1.35183 | 1.99 | 1.17387 | 1.99 | 0.51223 | 1.99 | -0.44683 | 1.99 | -0.22389 | 1.99 | -0.04071 | 1.99 | 0.0572 | 1.99 | 1.02755 | 1.99 | 1.33241
2 | 1.17158 | 1.99 | 1.2238 | 1.99 | 0.69057 | 1.99 | -0.33163 | 1.99 | -0.09753 | 1.99 | -0.20342 | 1.99 | 0.12838 | 1.99 | 0.95439 | 1.99 | 1.22157
2 | 1.08725 | 1.99 | 1.34518 | 1.99 | 0.64075 | 1.99 | -0.37131 | 1.99 | -0.14341 | 1.99 | 0.19564 | 1.99 | -0.1349 | 1.99 | 0.91364 | 1.99 | 1.34603
2 | 1.15335 | 1.99 | 1.3522 | 1.99 | 0.50701 | 1.99 | -0.2399 | 1.99 | -0.14271 | 2 | 0.25586 | 1.99 | -0.12336 | 1.99 | 1.06706 | 1.99 | 1.12898
2 | 1.13269 | 1.99 | 1.43379 | 1.99 | 0.59022 | 1.99 | -0.25824 | 1.99 | -0.06525 | 1.99 | 0.0135 | 1.99 | -0.15432 | 1.99 | 1.01822 | 1.99 | 1.18299
2 | 1.03666 | 1.99 | 1.26491 | 1.99 | 0.75689 | 1.99 | 0.02003 | 1.99 | 0.03576 | 1.99 | 0.05463 | 1.99 | -0.15741 | 1.99 | 1.0898 | 1.99 | 1.06036
2 | 0.89317 | 1.99 | 1.26794 | 1.99 | 0.66284 | 1.99 | -0.21254 | 1.99 | 0.20772 | 1.99 | 0.15332 | 1.99 | 0.03606 | 1.99 | 0.96153 | 1.99 | 1.27568
2 | 0.88319 | 1.99 | 1.27597 | 1.99 | 0.65952 | 1.99 | -0.20898 | 1.99 | 0.19926 | 1.99 | 0.12607 | 1.99 | 0.18669 | 1.99 | 1.15409 | 1.99 | 1.31188
2 | 0.95416 | 1.99 | 1.32498 | 1.99 | 0.86914 | 1.99 | -0.0656 | 1.99 | 0.19875 | 2 | -0.05393 | 1.99 | 0.19864 | 1.99 | 0.97548 | 1.99 | 1.25411
2 | 1.00652 | 1.99 | 1.28358 | 1.99 | 0.77165 | 1.99 | -0.00164 | 1.99 | 0.11621 | 2 | 0.03438 | 1.99 | 0.0904 | 1.99 | 0.9223 | 1.99 | 1.37763
2 | 0.95056 | 1.99 | 1.24124 | 2 | 1.15881 | 1.99 | -0.25329 | 1.99 | 0.01034 | 2 | -0.05255 | 1.99 | 0.08122 | 1.99 | 1.11076 | 1.99 | 1.3326
2 | 1.07538 | 1.99 | 1.33426 | 2 | 1.02824 | 1.99 | -0.21204 | 1.99 | -0.05247 | 2 | -0.21036 | 1.99 | 0.16071 | 1.99 | 1.2022 | 1.99 | 1.4032
2 | 1.27417 | 1.99 | 1.08782 | 2 | 0.88516 | 1.99 | -0.38438 | 1.99 | -0.10236 | 2 | -0.23739 | 1.99 | 0.11389 | 1.99 | 1.25182 | 1.99 | 1.63064
2 | 1.24003 | 1.99 | 1.12924 | 2 | 0.94239 | 1.99 | -0.25622 | 1.99 | -0.06269 | 2 | -0.24291 | 1.99 | -0.06782 | 2 | 1.17239 | 1.99 | 1.65289
2 | 1.11726 | 1.99 | 1.24108 | 2 | 0.82588 | 1.99 | -0.34537 | 1.99 | -0.08922 | 2 | -0.0976 | 1.99 | -0.08687 | 2 | 1.13914 | 1.99 | 1.75962
2 | 1.15063 | 1.99 | 1.02082 | 2 | 0.81222 | 1.99 | -0.40864 | 1.99 | -0.14186 | 2 | -0.13015 | 1.99 | 0.04969 | 2 | 1.06159 | 1.99 | 1.63657
2 | 1.1301 | 1.99 | 1.18069 | 2 | 0.90929 | 1.99 | -0.28062 | 1.99 | -0.12299 | 2 | -0.04188 | 1.99 | -0.1808 | 2 | 1.05746 | 1.99 | 1.56911
2 | 1.21533 | 1.99 | 1.23986 | 2 | 1.03046 | 1.99 | -0.13148 | 1.99 | 0.11315 | 2 | -0.19332 | 1.99 | -0.27258 | 2 | 0.98193 | 1.99 | 1.55192
2 | 1.23033 | 1.99 | 0.89769 | 2 | 0.90692 | 1.99 | -0.23292 | 1.99 | -0.09729 | 2 | -0.05764 | 1.99 | -0.08715 | 2 | 0.86065 | 1.99 | 1.89222
2 | 1.19012 | 1.99 | 0.99733 | 2 | 0.91771 | 1.99 | -0.2183 | 2 | -0.15183 | 2 | -0.10161 | 1.99 | -0.16126 | 2 | 0.94702 | 1.99 | 1.63316
2 | 1.3497 | 1.99 | 1.16748 | 2 | 0.82088 | 1.99 | -0.20979 | 2 | -0.07122 | 2 | -0.20044 | 1.99 | -0.04507 | 2 | 0.99917 | 1.99 | 1.66135
2 | 1.25611 | 1.99 | 0.92256 | 2 | 0.83547 | 2 | -0.13167 | 2 | -0.05421 | 2 | -0.07714 | 1.99 | -0.08473 | 2 | 0.96981 | 1.99 | 1.4712
2 | 1.05049 | 1.99 | 1.14671 | 2 | 0.77391 | 2 | -0.40536 | 2 | -0.04315 | 2 | -0.01294 | 1.99 | -0.11346 | 2 | 0.94285 | 1.99 | 1.50233
2 | 1.08405 | 1.99 | 1.15465 | 2 | 0.93127 | 2 | -0.37356 | 2 | 0.14732 | 2 | -0.18566 | 1.99 | -0.25514 | 2 | 0.89863 | 1.99 | 1.49416
2 | 1.15283 | 2 | 1.08407 | 2 | 0.91642 | 2 | -0.30632 | 2 | 0.00569 | 2 | -0.29419 | 1.99 | -0.17895 | 2 | 0.94712 | 1.99 | 1.36827
2 | 1.11992 | 2 | 1.1908 | 2 | 0.74386 | 2 | -0.00903 | 2 | 0.03645 | 2 | 0.05643 | 1.99 | -0.0303 | 2 | 1.05599 | 2 | 1.55171
2 | 1.31076 | 2 | 1.49894 | 2 | 0.78271 | 2 | -0.06475 | 2 | 0.08298 | 2 | -0.0423 | 1.99 | -0.07871 | 2 | 1.12986 | 2 | 1.46356
2 | 1.22933 | 2 | 1.43532 | 2 | 0.75193 | 2 | -0.16763 | 2 | -0.04073 | 2 | -0.0471 | 2 | -0.10691 | 2 | 1.01324 | 2 | 1.4083
2.01 | 1.17308 | 2 | 1.19879 | 2 | 0.87638 | 2 | -0.27127 | 2 | -0.20534 | 2 | 0.08189 | 2 | 0.07818 | 2 | 0.97192 | 2 | 1.3245
2.01 | 1.12731 | 2 | 1.4797 | 2 | 0.73493 | 2 | -0.12563 | 2 | -0.17234 | 2 | 0.20222 | 2 | 0.03588 | 2 | 1.04041 | 2 | 1.52256
2.01 | 1.00832 | 2 | 1.31673 | 2 | 0.74831 | 2 | -0.22057 | 2 | -0.11008 | 2 | 0.09341 | 2 | 0.05929 | 2 | 1.17322 | 2 | 1.82004
2.01 | 1.01067 | 2 | 0.99195 | 2 | 0.853 | 2 | -0.26806 | 2 | 0.00903 | 2 | -0.14289 | 2 | 0.11324 | 2 | 1.21438 | 2 | 1.72476
2.01 | 1.06235 | 2 | 1.39432 | 2 | 0.73486 | 2 | -0.38529 | 2 | -0.05942 | 2 | -0.32456 | 2 | 0.06928 | 2 | 1.04025 | 2 | 1.72718
2.01 | 0.99105 | 2 | 1.35738 | 2 | 0.71555 | 2 | -0.46863 | 2 | -0.12426 | 2 | -0.33239 | 2 | 0.05925 | 2 | 0.97756 | 2 | 1.66915
2.01 | 1.00034 | 2 | 1.19227 | 2 | 0.66273 | 2 | -0.40525 | 2 | -0.04455 | 2 | -0.45469 | 2 | 0.26575 | 2 | 1.01535 | 2 | 1.68258
2.01 | 0.92796 | 2 | 1.06806 | 2 | 0.74754 | 2 | -0.32319 | 2 | -0.12291 | 2 | -0.40857 | 2 | 0.11344 | 2 | 1.23754 | 2 | 1.81704
2.01 | 0.98274 | 2 | 1.27485 | 2 | 0.68567 | 2 | -0.32807 | 2 | -0.30652 | 2 | -0.10585 | 2 | 0.13685 | 2 | 1.08867 | 2 | 1.66584
2.01 | 0.99634 | 2 | 1.22456 | 2 | 0.75969 | 2 | -0.26972 | 2 | -0.08039 | 2 | -0.12932 | 2 | 0.00583 | 2 | 1.16011 | 2 | 1.51528
2.01 | 0.87184 | 2 | 1.17632 | 2 | 0.90837 | 2 | -0.3424 | 2 | -0.0716 | 2 | 0.01294 | 2 | -0.1178 | 2 | 1.02413 | 2 | 1.36108
2.01 | 0.90455 | 2 | 1.3343 | 2 | 0.87384 | 2 | -0.36741 | 2 | -0.05427 | 2 | 0.20259 | 2 | -0.12609 | 2 | 0.86665 | 2 | 1.25097
2.01 | 0.87108 | 2 | 1.47093 | 2 | 0.94726 | 2 | -0.3515 | 2 | -0.15401 | 2 | -0.17321 | 2 | 0.00886 | 2 | 0.76422 | 2 | 1.35523
2.01 | 1.03039 | 2 | 1.32067 | 2 | 0.86634 | 2 | -0.53165 | 2 | -0.01614 | 2 | -0.15772 | 2 | 0.1003 | 2 | 0.89757 | 2 | 1.25796
2.01 | 1.16562 | 2 | 1.20414 | 2 | 0.62905 | 2 | -0.5537 | 2 | -0.06043 | 2 | 0.04459 | 2 | 0.03464 | 2 | 0.88914 | 2 | 1.486
2.01 | 1.10333 | 2 | 1.46715 | 2.01 | 0.62203 | 2 | -0.49299 | 2 | -0.06669 | 2 | 0.12825 | 2 | 0.22652 | 2 | 0.83045 | 2 | 1.23296
2.01 | 1.15055 | 2 | 1.26072 | 2.01 | 0.51043 | 2 | -0.5089 | 2 | -0.03787 | 2 | 0.03349 | 2 | 0.55235 | 2 | 0.87514 | 2 | 1.42437
2.01 | 1.13177 | 2 | 1.28478 | 2.01 | 0.60202 | 2 | -0.38357 | 2 | -0.14891 | 2.01 | -0.19657 | 2 | 0.32676 | 2 | 0.91066 | 2 | 1.41929
2.01 | 1.22889 | 2 | 1.42894 | 2.01 | 0.55663 | 2 | -0.38695 | 2 | -0.12483 | 2.01 | -0.05788 | 2 | 0.27013 | 2 | 1.11428 | 2 | 1.76303
2.01 | 1.3791 | 2 | 1.21833 | 2.01 | 0.65068 | 2 | -0.3065 | 2 | -0.13355 | 2.01 | -0.07037 | 2 | 0.22109 | 2 | 1.1771 | 2 | 1.65614
2.01 | 1.27998 | 2 | 1.34334 | 2.01 | 0.68063 | 2 | -0.26463 | 2 | -0.12214 | 2.01 | -0.06073 | 2 | 0.18307 | 2 | 1.04932 | 2 | 1.653
2.01 | 1.33803 | 2 | 1.35033 | 2.01 | 0.79602 | 2 | -0.27358 | 2 | 0.00892 | 2.01 | 0.01143 | 2 | 0.13602 | 2.01 | 1.22201 | 2 | 1.5063
2.01 | 1.25091 | 2 | 1.48019 | 2.01 | 0.70075 | 2 | -0.29889 | 2 | 0.02626 | 2.01 | 0.00085 | 2 | 0.18379 | 2.01 | 1.15871 | 2 | 1.50609
2.01 | 1.21983 | 2 | 1.1716 | 2.01 | 0.54606 | 2 | -0.30072 | 2 | 0.0656 | 2.01 | -0.07738 | 2 | 0.12015 | 2.01 | 1.12371 | 2 | 1.26656
2.01 | 1.22259 | 2 | 1.20684 | 2.01 | 0.56877 | 2 | -0.27292 | 2 | 0.02967 | 2.01 | -0.21738 | 2 | 0.08248 | 2.01 | 1.06429 | 2 | 1.40541
2.01 | 1.13931 | 2 | 1.20859 | 2.01 | 0.7272 | 2 | -0.28217 | 2 | -0.00979 | 2.01 | -0.13466 | 2 | 0.04819 | 2.01 | 1.04664 | 2 | 1.41817
2.01 | 0.94242 | 2 | 1.1428 | 2.01 | 0.45995 | 2 | -0.26714 | 2 | -0.07964 | 2.01 | 0.11959 | 2 | -0.06328 | 2.01 | 0.83184 | 2 | 1.41155
2.01 | 1.02668 | 2 | 1.13514 | 2.01 | 0.53478 | 2 | -0.31638 | 2 | -0.11123 | 2.01 | 0.04572 | 2 | -0.01928 | 2.01 | 0.84862 | 2 | 1.53478
2.01 | 1.0676 | 2 | 1.25798 | 2.01 | 0.47841 | 2 | -0.1753 | 2 | -0.02253 | 2.01 | 0.03866 | 2 | 0.09823 | 2.01 | 0.96657 | 2 | 1.24949
2.01 | 1.03851 | 2 | 1.04368 | 2.01 | 0.57296 | 2 | -0.34823 | 2 | -0.04945 | 2.01 | -0.14714 | 2 | 0.23519 | 2.01 | 1.07337 | 2 | 1.25488
2.01 | 1.05224 | 2 | 1.08203 | 2.01 | 0.37064 | 2 | -0.30587 | 2 | -0.14836 | 2.01 | -0.31869 | 2 | 0.1854 | 2.01 | 0.99286 | 2 | 1.19567
2.01 | 1.21169 | 2 | 1.2598 | 2.01 | 0.41443 | 2.01 | -0.27373 | 2 | -0.17812 | 2.01 | -0.03447 | 2 | 0.03486 | 2.01 | 0.88314 | 2 | 1.25607
2.01 | 1.2374 | 2 | 1.0724 | 2.01 | 0.47546 | 2.01 | -0.3753 | 2 | -0.16837 | 2.01 | 0.11335 | 2 | -0.16043 | 2.01 | 1.05896 | 2 | 1.50705
2.01 | 1.09533 | 2.01 | 1.04268 | 2.01 | 0.58538 | 2.01 | -0.41064 | 2.01 | -0.07949 | 2.01 | -0.1601 | 2.01 | 0.01632 | 2.01 | 0.97787 | 2 | 1.41136
2.01 | 1.10169 | 2 | 0.93448 | 2.01 | 0.50416 | 2.01 | -0.49565 | 2.01 | 0.07856 | 2.01 | -0.09121 | 2 | 0.04208 | 2.01 | 0.94306 | 2 | 1.26425
2.02 | 1.08207 | 2.01 | 0.94431 | 2.01 | 0.614 | 2.01 | -0.28566 | 2.01 | 0.01509 | 2.01 | 0.02814 | 2 | -0.11915 | 2.01 | 0.94006 | 2 | 1.06238
2.02 | 1.10546 | 2.01 | 1.12523 | 2.01 | 0.65733 | 2.01 | -0.27526 | 2.01 | -0.12219 | 2.01 | -0.07005 | 2 | -0.06143 | 2.01 | 1.10108 | 2 | 1.14012
2.02 | 1.04511 | 2.01 | 1.37159 | 2.01 | 0.65702 | 2.01 | -0.24001 | 2.01 | -0.06667 | 2.01 | 0.12417 | 2.01 | -0.16069 | 2.01 | 0.9983 | 2 | 1.31763
2.02 | 1.03734 | 2.01 | 1.17126 | 2.01 | 0.58502 | 2.01 | -0.45172 | 2.01 | -0.01667 | 2.01 | 0.13499 | 2.01 | -0.04317 | 2.01 | 1.07695 | 2.01 | 1.43866
2.02 | 1.10267 | 2.01 | 1.30817 | 2.01 | 0.57746 | 2.01 | -0.20528 | 2.01 | -0.07627 | 2.01 | -0.01076 | 2.01 | 0.00896 | 2.01 | 1.09223 | 2.01 | 1.47014
2.02 | 1.10671 | 2.01 | 1.3567 | 2.01 | 0.51039 | 2.01 | -0.17181 | 2.01 | -0.06542 | 2.01 | -0.22637 | 2.01 | 0.08852 | 2.01 | 1.07533 | 2.01 | 1.63185
2.02 | 1.16439 | 2.01 | 1.34597 | 2.01 | 0.48371 | 2.01 | -0.29456 | 2.01 | -0.09889 | 2.01 | -0.18492 | 2.01 | 0.03468 | 2.01 | 1.16565 | 2.01 | 1.43453
2.02 | 1.25655 | 2.01 | 1.25179 | 2.01 | 0.49833 | 2.01 | -0.32059 | 2.01 | -0.06433 | 2.01 | -0.05358 | 2.01 | 0.33257 | 2.01 | 1.22017 | 2.01 | 1.50072
2.02 | 1.22645 | 2.01 | 1.66372 | 2.01 | 0.43742 | 2.01 | -0.26858 | 2.01 | -0.04777 | 2.01 | 0.09049 | 2.01 | 0.1375 | 2.01 | 1.17183 | 2.01 | 1.46458
2.02 | 1.40998 | 2.01 | 1.45792 | 2.01 | 0.52099 | 2.01 | -0.2128 | 2.01 | -0.09217 | 2.01 | 0.00255 | 2.01 | 0.25859 | 2.01 | 1.20352 | 2.01 | 1.42914
2.02 | 1.29716 | 2.01 | 1.17939 | 2.01 | 0.47851 | 2.01 | -0.25238 | 2.01 | -0.00231 | 2.01 | -0.18097 | 2.01 | 0.27053 | 2.01 | 1.19373 | 2.01 | 1.49154
2.02 | 1.27077 | 2.01 | 1.41733 | 2.01 | 0.32289 | 2.01 | -0.22701 | 2.01 | 0.14335 | 2.01 | -0.32068 | 2.01 | 0.19614 | 2.01 | 1.11043 | 2.01 | 1.73374
2.02 | 1.30483 | 2.01 | 0.96602 | 2.01 | 0.62339 | 2.01 | -0.23942 | 2.01 | -0.15146 | 2.01 | -0.18728 | 2.01 | 0.16479 | 2.01 | 1.11174 | 2.01 | 1.74173
2.02 | 1.28599 | 2.01 | 0.95733 | 2.01 | 0.63057 | 2.01 | -0.17873 | 2.01 | -0.28329 | 2.01 | -0.03781 | 2.01 | -0.00716 | 2.01 | 1.08234 | 2.01 | 1.68375
2.02 | 1.22492 | 2.01 | 1.34422 | 2.01 | 0.44991 | 2.01 | -0.33861 | 2.01 | -0.3383 | 2.01 | -0.03658 | 2.01 | -0.03985 | 2.01 | 1.27618 | 2.01 | 1.53539
2.02 | 1.29463 | 2.01 | 1.03616 | 2.01 | 0.51215 | 2.01 | -0.45366 | 2.01 | -0.36295 | 2.01 | 0.01335 | 2.01 | -0.1743 | 2.01 | 0.9777 | 2.01 | 1.49273
2.02 | 1.17762 | 2.01 | 1.29544 | 2.01 | 0.50309 | 2.01 | -0.25567 | 2.01 | -0.35567 | 2.01 | -0.05493 | 2.01 | -0.13349 | 2.01 | 0.9938 | 2.01 | 1.4219
2.02 | 1.01703 | 2.01 | 1.3225 | 2.02 | 0.65632 | 2.01 | -0.23879 | 2.01 | -0.53496 | 2.01 | -0.12489 | 2.01 | -0.10781 | 2.01 | 0.95266 | 2.01 | 1.43853
2.02 | 1.07995 | 2.01 | 1.14254 | 2.02 | 0.67945 | 2.01 | -0.22173 | 2.01 | -0.46832 | 2.01 | 0.08842 | 2.01 | 0.09692 | 2.01 | 0.90916 | 2.01 | 1.17589
2.02 | 1.14697 | 2.01 | 1.33847 | 2.02 | 0.74294 | 2.01 | -0.2983 | 2.01 | -0.35503 | 2.01 | 0.1171 | 2.01 | 0.11568 | 2.01 | 0.93332 | 2.01 | 1.41278
2.02 | 1.02774 | 2.01 | 1.20749 | 2.02 | 0.84567 | 2.01 | -0.09295 | 2.01 | -0.36306 | 2.02 | 0.02624 | 2.01 | 0.21125 | 2.01 | 1.03057 | 2.01 | 1.34545
2.02 | 0.96396 | 2.01 | 0.9991 | 2.02 | 0.89417 | 2.01 | -0.18481 | 2.01 | -0.39692 | 2.01 | 0.05443 | 2.01 | 0.14677 | 2.01 | 1.07706 | 2.01 | 1.31896
2.02 | 1.20175 | 2.01 | 1.02447 | 2.02 | 0.86912 | 2.01 | -0.06283 | 2.01 | -0.32179 | 2.02 | 0.05694 | 2.01 | 0.0479 | 2.01 | 1.02613 | 2.01 | 1.38979
2.02 | 1.19543 | 2.01 | 0.95584 | 2.02 | 0.66962 | 2.01 | -0.0825 | 2.01 | -0.24788 | 2.01 | -0.08377 | 2.01 | 0.0348 | 2.01 | 1.13925 | 2.01 | 1.45608
2.02 | 1.16623 | 2.01 | 1.26408 | 2.02 | 0.68973 | 2.01 | -0.11069 | 2.01 | -0.1365 | 2.02 | -0.00521 | 2.01 | 0.19358 | 2.01 | 1.09367 | 2.01 | 1.75418
2.02 | 1.2657 | 2.01 | 1.2644 | 2.02 | 0.80002 | 2.01 | -0.06859 | 2.01 | -0.21509 | 2.02 | -0.20613 | 2.01 | 0.32613 | 2.02 | 1.10647 | 2.01 | 1.50526
2.02 | 1.17035 | 2.01 | 1.16713 | 2.02 | 0.70871 | 2.01 | -0.22624 | 2.01 | -0.08431 | 2.02 | -0.1145 | 2.01 | 0.32253 | 2.01 | 1.10587 | 2.01 | 1.39471
2.02 | 1.07124 | 2.01 | 1.45516 | 2.02 | 0.80895 | 2.01 | -0.17199 | 2.01 | -0.16643 | 2.02 | -0.03988 | 2.01 | 0.20685 | 2.02 | 0.97781 | 2.01 | 1.31655
2.02 | 1.15715 | 2.01 | 1.25139 | 2.02 | 0.83086 | 2.01 | -0.15776 | 2.01 | -0.22004 | 2.01 | -0.20768 | 2.01 | 0.29121 | 2.02 | 1.20585 | 2.01 | 1.60366
2.02 | 1.23902 | 2.01 | 1.06169 | 2.02 | 0.6617 | 2.01 | -0.08279 | 2.01 | -0.12423 | 2.01 | -0.41012 | 2.01 | 0.36714 | 2.02 | 1.15896 | 2.01 | 1.5062
2.02 | 1.1887 | 2.01 | 1.25605 | 2.02 | 0.58647 | 2.02 | 0.04869 | 2.01 | -0.16117 | 2.02 | -0.28014 | 2.01 | 0.19503 | 2.02 | 1.06946 | 2.01 | 1.50688
2.02 | 1.18997 | 2.01 | 1.23452 | 2.02 | 0.51842 | 2.01 | -0.2616 | 2.01 | -0.17794 | 2.02 | -0.06438 | 2.01 | 0.13349 | 2.02 | 1.05443 | 2.01 | 1.45531
2.02 | 1.19552 | 2.01 | 1.22985 | 2.02 | 0.50589 | 2.02 | -0.23137 | 2.01 | -0.08527 | 2.02 | -0.19075 | 2.01 | -0.02794 | 2.02 | 1.02276 | 2.01 | 1.38573
2.02 | 1.23696 | 2.02 | 1.09826 | 2.02 | 0.62984 | 2.02 | -0.14053 | 2.02 | -0.10966 | 2.02 | -0.31524 | 2.01 | -0.14444 | 2.02 | 0.99138 | 2.01 | 1.31996
2.02 | 1.28094 | 2.02 | 1.09849 | 2.02 | 0.60775 | 2.02 | -0.43654 | 2.02 | -0.14271 | 2.02 | -0.31572 | 2.01 | 0.00772 | 2.02 | 0.97764 | 2.01 | 1.21495
2.02 | 1.21326 | 2.02 | 1.25521 | 2.02 | 0.67181 | 2.02 | -0.4998 | 2.02 | -0.03277 | 2.02 | -0.15015 | 2.01 | 0.10116 | 2.02 | 1.14657 | 2.01 | 1.17905
2.02 | 1.32267 | 2.02 | 1.13984 | 2.02 | 0.6676 | 2.02 | -0.42559 | 2.02 | -0.082 | 2.02 | -0.05584 | 2.01 | 0.01653 | 2.02 | 0.98266 | 2.01 | 1.13427
2.02 | 1.47391 | 2.02 | 1.09723 | 2.02 | 0.77825 | 2.02 | -0.23239 | 2.02 | 0.0635 | 2.02 | -0.33848 | 2.01 | 0.09851 | 2.02 | 0.84562 | 2.02 | 1.11287
2.03 | 1.45029 | 2.02 | 1.00637 | 2.02 | 0.78205 | 2.02 | -0.16756 | 2.02 | -0.0793 | 2.02 | -0.21675 | 2.02 | 0.08953 | 2.02 | 0.99209 | 2.02 | 1.27224
2.03 | 1.48631 | 2.02 | 1.05922 | 2.02 | 0.66411 | 2.02 | -0.30916 | 2.02 | -0.18169 | 2.02 | -0.19125 | 2.02 | 0.07969 | 2.02 | 1.13768 | 2.02 | 1.38409
2.03 | 1.30534 | 2.02 | 1.16086 | 2.02 | 0.64033 | 2.02 | -0.01348 | 2.02 | -0.27908 | 2.02 | -0.11424 | 2.02 | 0.12282 | 2.02 | 1.11337 | 2.02 | 1.42406
2.03 | 1.35154 | 2.02 | 0.94485 | 2.02 | 0.73072 | 2.02 | -0.22825 | 2.02 | -0.31745 | 2.02 | 0.07919 | 2.02 | 0.24459 | 2.02 | 1.14737 | 2.02 | 1.37799
2.03 | 1.16105 | 2.02 | 0.91778 | 2.02 | 0.62383 | 2.02 | -0.15901 | 2.02 | -0.08416 | 2.02 | 0.00742 | 2.02 | 0.42279 | 2.02 | 1.2295 | 2.02 | 1.3417
2.03 | 1.18086 | 2.02 | 1.16708 | 2.02 | 0.55672 | 2.02 | -0.1289 | 2.02 | -0.19027 | 2.02 | -0.06385 | 2.02 | 0.35981 | 2.02 | 1.10219 | 2.02 | 1.16284
2.03 | 1.0493 | 2.02 | 0.90431 | 2.02 | 0.69105 | 2.02 | -0.25115 | 2.02 | -0.41644 | 2.02 | -0.12157 | 2.02 | 0.21341 | 2.02 | 1.27526 | 2.02 | 1.18211
2.03 | 1.02877 | 2.02 | 1.00602 | 2.02 | 0.76637 | 2.02 | -0.11778 | 2.02 | -0.48128 | 2.02 | 0.03791 | 2.02 | 0.07046 | 2.02 | 1.30187 | 2.02 | 1.40668
2.03 | 1.09162 | 2.02 | 1.13887 | 2.02 | 0.77856 | 2.02 | -0.12772 | 2.02 | -0.27598 | 2.02 | -0.00129 | 2.02 | 0.07042 | 2.02 | 1.18905 | 2.02 | 1.70034
2.03 | 0.95712 | 2.02 | 0.95475 | 2.02 | 0.70979 | 2.02 | -0.19177 | 2.02 | -0.09867 | 2.02 | 0.02016 | 2.02 | 0.11749 | 2.02 | 1.23294 | 2.02 | 1.59916
2.03 | 1.04199 | 2.02 | 1.05705 | 2.02 | 0.66988 | 2.02 | -0.10175 | 2.02 | -0.14952 | 2.02 | -0.15281 | 2.02 | 0.35322 | 2.02 | 1.23724 | 2.02 | 1.53855
2.03 | 1.11448 | 2.02 | 1.18472 | 2.02 | 0.82226 | 2.02 | -0.12868 | 2.02 | -0.13479 | 2.02 | -0.23215 | 2.02 | 0.31858 | 2.02 | 1.19754 | 2.02 | 1.66634
2.03 | 1.05388 | 2.02 | 1.24317 | 2.02 | 0.84396 | 2.02 | -0.17971 | 2.02 | -0.11828 | 2.02 | -0.02812 | 2.02 | 0.27714 | 2.02 | 1.2686 | 2.02 | 1.66872
2.03 | 0.92735 | 2.02 | 1.05068 | 2.02 | 0.65874 | 2.02 | -0.1173 | 2.02 | 0.10633 | 2.02 | -0.00578 | 2.02 | 0.11363 | 2.02 | 1.28886 | 2.02 | 1.78568
2.03 | 1.09405 | 2.02 | 1.43675 | 2.02 | 0.65409 | 2.02 | -0.10115 | 2.02 | 0.20946 | 2.02 | -0.38113 | 2.02 | 0.23006 | 2.02 | 1.263 | 2.02 | 1.43239
2.03 | 1.10261 | 2.02 | 1.33313 | 2.03 | 0.68122 | 2.02 | -0.18124 | 2.02 | 0.15347 | 2.02 | -0.11027 | 2.02 | 0.17005 | 2.02 | 1.12594 | 2.02 | 1.53699
2.03 | 1.28507 | 2.02 | 1.19637 | 2.03 | 0.60251 | 2.02 | -0.20674 | 2.02 | 0.12327 | 2.02 | -0.08669 | 2.02 | 0.06819 | 2.02 | 0.9912 | 2.02 | 1.6496
2.03 | 1.24777 | 2.02 | 1.30108 | 2.03 | 0.66848 | 2.02 | -0.38041 | 2.02 | 0.16394 | 2.02 | 0.03562 | 2.02 | 0.12901 | 2.02 | 0.8815 | 2.02 | 1.59079
2.03 | 1.53258 | 2.02 | 1.29323 | 2.03 | 0.71253 | 2.02 | -0.2846 | 2.02 | 0.19864 | 2.02 | -0.10517 | 2.02 | 0.15929 | 2.02 | 0.98128 | 2.02 | 1.70188
2.03 | 1.53104 | 2.02 | 1.34195 | 2.03 | 0.56374 | 2.02 | -0.29997 | 2.02 | 0.09577 | 2.02 | -0.06834 | 2.02 | 0.26944 | 2.02 | 1.01887 | 2.02 | 1.73653
2.03 | 1.47545 | 2.02 | 1.14769 | 2.03 | 0.78479 | 2.02 | -0.19332 | 2.02 | -0.0675 | 2.02 | 0.11202 | 2.02 | 0.30074 | 2.02 | 0.91847 | 2.02 | 1.74698
2.03 | 1.26951 | 2.02 | 1.16334 | 2.03 | 0.60032 | 2.02 | -0.35619 | 2.02 | 0.02277 | 2.03 | 0.16034 | 2.02 | 0.2863 | 2.02 | 0.94281 | 2.02 | 1.7201
2.03 | 1.36992 | 2.02 | 1.05726 | 2.03 | 0.58605 | 2.02 | -0.44496 | 2.02 | 0.10323 | 2.03 | -0.01599 | 2.02 | 0.23959 | 2.02 | 0.76826 | 2.02 | 1.70898
2.03 | 1.12189 | 2.02 | 1.12929 | 2.03 | 0.68848 | 2.02 | -0.53182 | 2.02 | -0.03828 | 2.03 | 0.08996 | 2.02 | 0.28338 | 2.02 | 0.79647 | 2.02 | 1.68371
2.03 | 1.02853 | 2.02 | 1.36106 | 2.03 | 0.51697 | 2.02 | -0.40272 | 2.02 | -0.22533 | 2.03 | -0.04071 | 2.02 | 0.3608 | 2.02 | 0.97308 | 2.02 | 1.63543
2.03 | 1.06635 | 2.02 | 1.30214 | 2.03 | 0.64586 | 2.02 | -0.44398 | 2.02 | -0.18758 | 2.03 | -0.18638 | 2.02 | 0.30591 | 2.02 | 0.99623 | 2.02 | 1.70326
2.03 | 0.97201 | 2.02 | 1.43225 | 2.03 | 0.46844 | 2.02 | -0.4777 | 2.02 | -0.13126 | 2.03 | -0.00628 | 2.02 | 0.33435 | 2.03 | 1.13265 | 2.02 | 1.51792
2.03 | 0.99355 | 2.02 | 1.34283 | 2.03 | 0.43721 | 2.02 | -0.38353 | 2.02 | -0.14936 | 2.03 | -0.15497 | 2.02 | 0.18728 | 2.03 | 1.14963 | 2.02 | 1.45979
2.03 | 1.01056 | 2.02 | 1.17882 | 2.03 | 0.37231 | 2.02 | -0.35927 | 2.02 | 0.06069 | 2.03 | -0.2717 | 2.02 | 0.07893 | 2.03 | 1.02925 | 2.02 | 1.45587
2.04 | 1.12284 | 2.02 | 1.45184 | 2.03 | 0.32662 | 2.03 | -0.32244 | 2.03 | 0.12797 | 2.03 | -0.00655 | 2.02 | 0.02627 | 2.03 | 1.00223 | 2.02 | 1.55508
2.04 | 1.22985 | 2.02 | 1.35707 | 2.03 | 0.41687 | 2.03 | -0.35371 | 2.03 | 0.1032 | 2.03 | -0.02725 | 2.02 | 0.08084 | 2.03 | 1.05032 | 2.02 | 1.51267
2.03 | 1.1745 | 2.03 | 1.07244 | 2.03 | 0.48446 | 2.03 | -0.37927 | 2.03 | 0.17962 | 2.03 | -0.20528 | 2.02 | 0.04819 | 2.03 | 0.99546 | 2.02 | 1.66549
2.04 | 0.98336 | 2.03 | 1.30573 | 2.03 | 0.61299 | 2.03 | -0.38446 | 2.03 | 0.1139 | 2.03 | -0.20002 | 2.02 | -0.09849 | 2.03 | 0.75922 | 2.03 | 1.46824
2.04 | 1.122 | 2.03 | 1.4615 | 2.03 | 0.48277 | 2.03 | -0.36239 | 2.03 | -0.10166 | 2.03 | -0.06479 | 2.02 | -0.12057 | 2.03 | 0.68212 | 2.02 | 1.29731
2.03 | 1.03294 | 2.03 | 1.31506 | 2.03 | 0.51625 | 2.03 | -0.39729 | 2.03 | -0.03148 | 2.03 | 0.00788 | 2.02 | 0.0873 | 2.03 | 0.69543 | 2.03 | 1.20629
2.04 | 0.96043 | 2.03 | 1.42811 | 2.03 | 0.69654 | 2.03 | -0.26392 | 2.03 | -0.14492 | 2.03 | -0.13665 | 2.02 | 0.10434 | 2.03 | 0.80363 | 2.03 | 1.32613
2.04 | 0.80846 | 2.03 | 1.364 | 2.03 | 0.73811 | 2.03 | -0.33451 | 2.03 | -0.15628 | 2.03 | -0.17436 | 2.02 | 0.12602 | 2.03 | 0.83961 | 2.02 | 0.99957
2.04 | 0.95271 | 2.03 | 1.14089 | 2.03 | 0.83839 | 2.03 | -0.14559 | 2.03 | -0.02742 | 2.03 | -0.0096 | 2.03 | 0.14374 | 2.03 | 1.01337 | 2.03 | 1.19808
2.04 | 0.82428 | 2.03 | 1.13036 | 2.03 | 0.65459 | 2.03 | -0.36176 | 2.03 | -0.04394 | 2.03 | -0.04688 | 2.03 | -0.02967 | 2.03 | 0.8881 | 2.03 | 1.41626
2.04 | 0.88749 | 2.03 | 1.16917 | 2.03 | 0.69386 | 2.03 | -0.39121 | 2.03 | -0.17781 | 2.03 | -0.15945 | 2.03 | -0.05054 | 2.03 | 1.13554 | 2.03 | 1.15517
2.04 | 0.85828 | 2.03 | 1.17641 | 2.03 | 0.79863 | 2.03 | -0.29481 | 2.03 | -0.15139 | 2.03 | 0.15521 | 2.03 | 0.11636 | 2.03 | 1.09225 | 2.03 | 1.15644
2.04 | 0.9565 | 2.03 | 1.29793 | 2.03 | 0.65433 | 2.03 | -0.16887 | 2.03 | -0.12729 | 2.03 | 0.0265 | 2.03 | 0.03276 | 2.03 | 0.96465 | 2.03 | 1.24287
2.04 | 1.14109 | 2.03 | 1.31879 | 2.03 | 0.86719 | 2.03 | -0.17664 | 2.03 | -0.17589 | 2.03 | -0.05458 | 2.03 | -0.24077 | 2.03 | 1.0684 | 2.03 | 1.44676
2.04 | 1.09133 | 2.03 | 1.28731 | 2.03 | 1.00216 | 2.03 | -0.3551 | 2.03 | -0.25735 | 2.03 | 0.03471 | 2.03 | -0.05412 | 2.03 | 0.94075 | 2.03 | 1.41463
2.04 | 1.13938 | 2.03 | 1.14872 | 2.03 | 0.95148 | 2.03 | -0.1125 | 2.03 | -0.36405 | 2.03 | -0.01045 | 2.03 | -0.10329 | 2.03 | 1.11312 | 2.03 | 1.49114
2.04 | 1.05264 | 2.03 | 1.49212 | 2.03 | 0.91306 | 2.03 | -0.32061 | 2.03 | -0.44221 | 2.03 | -0.08621 | 2.03 | -0.15085 | 2.03 | 0.95836 | 2.03 | 1.46558
2.04 | 1.16599 | 2.03 | 1.37829 | 2.03 | 0.79921 | 2.03 | -0.2652 | 2.03 | -0.48782 | 2.03 | -0.11894 | 2.03 | -0.14668 | 2.03 | 1.16783 | 2.03 | 1.48561
2.04 | 1.23016 | 2.03 | 1.25118 | 2.03 | 0.7554 | 2.03 | -0.37641 | 2.03 | -0.30024 | 2.03 | -0.15231 | 2.03 | 0.03383 | 2.03 | 1.07092 | 2.03 | 1.58615
2.04 | 1.27381 | 2.03 | 1.34224 | 2.03 | 0.78957 | 2.03 | -0.34184 | 2.03 | -0.27332 | 2.03 | -0.05214 | 2.03 | -0.09897 | 2.03 | 1.08212 | 2.03 | 1.70819
2.04 | 1.17963 | 2.03 | 1.33884 | 2.03 | 0.58599 | 2.03 | -0.50335 | 2.03 | -0.26433 | 2.03 | -0.04461 | 2.03 | -0.09358 | 2.03 | 1.04387 | 2.03 | 1.7699
2.04 | 1.25705 | 2.03 | 0.97397 | 2.03 | 0.65101 | 2.03 | -0.40562 | 2.03 | -0.24675 | 2.03 | -0.16558 | 2.03 | -0.00733 | 2.03 | 1.29013 | 2.03 | 1.5698
2.04 | 1.20245 | 2.03 | 1.26532 | 2.04 | 0.70976 | 2.03 | -0.2544 | 2.03 | -0.09928 | 2.03 | -0.28732 | 2.03 | -0.01448 | 2.03 | 1.14799 | 2.03 | 1.48838
2.04 | 1.29953 | 2.03 | 1.21778 | 2.03 | 0.82827 | 2.03 | -0.11189 | 2.03 | -0.20621 | 2.03 | -0.26577 | 2.03 | 0.07988 | 2.03 | 1.07464 | 2.03 | 1.39312
2.04 | 1.12558 | 2.03 | 0.86296 | 2.04 | 0.98535 | 2.03 | -0.11621 | 2.03 | -0.0769 | 2.03 | -0.14393 | 2.03 | 0.02212 | 2.03 | 1.1152 | 2.03 | 1.4833
2.04 | 1.14839 | 2.03 | 1.16513 | 2.04 | 0.91002 | 2.03 | -0.21948 | 2.03 | -0.04886 | 2.03 | -0.06573 | 2.03 | 0.09212 | 2.03 | 1.16021 | 2.03 | 1.42213
2.04 | 0.95604 | 2.03 | 1.18376 | 2.04 | 0.892 | 2.03 | -0.19588 | 2.03 | 0.05761 | 2.03 | -0.12661 | 2.03 | -0.04249 | 2.03 | 1.10098 | 2.03 | 1.43485
2.04 | 0.99219 | 2.03 | 1.2933 | 2.04 | 0.89791 | 2.03 | -0.2342 | 2.03 | 0.20515 | 2.03 | -0.29701 | 2.03 | -0.13721 | 2.03 | 0.97033 | 2.03 | 1.60291
2.04 | 0.90001 | 2.03 | 1.26572 | 2.04 | 0.80267 | 2.03 | -0.46141 | 2.03 | 0.15929 | 2.03 | -0.09631 | 2.03 | -0.19869 | 2.03 | 0.91695 | 2.03 | 1.60214
2.04 | 0.96106 | 2.03 | 1.44002 | 2.04 | 0.81765 | 2.03 | -0.43289 | 2.03 | 0.08161 | 2.04 | 0.17563 | 2.03 | 0.02877 | 2.03 | 0.86197 | 2.03 | 1.68046
2.04 | 0.95582 | 2.03 | 1.27278 | 2.04 | 0.89981 | 2.03 | -0.33187 | 2.03 | -0.11329 | 2.04 | -0.09538 | 2.03 | 0.03894 | 2.03 | 0.65743 | 2.03 | 1.60971
2.04 | 1.0851 | 2.03 | 1.48874 | 2.04 | 0.82336 | 2.03 | -0.24526 | 2.03 | 0.04695 | 2.04 | -0.18883 | 2.03 | -0.05133 | 2.03 | 0.88106 | 2.03 | 1.49233
2.04 | 1.08034 | 2.03 | 1.27495 | 2.04 | 0.95944 | 2.03 | -0.33309 | 2.03 | 0.00462 | 2.04 | 0.09406 | 2.03 | -0.0818 | 2.03 | 0.90379 | 2.03 | 1.45975
2.04 | 1.19802 | 2.03 | 1.10298 | 2.04 | 1.05281 | 2.03 | -0.10096 | 2.03 | 0.08397 | 2.04 | -0.12037 | 2.03 | 0.04529 | 2.03 | 0.87737 | 2.03 | 1.45517
2.04 | 1.22347 | 2.03 | 1.19835 | 2.04 | 0.98765 | 2.03 | -0.03246 | 2.03 | 0.11726 | 2.04 | 0.07611 | 2.03 | 0.19119 | 2.04 | 0.8871 | 2.03 | 1.43662
2.04 | 1.2338 | 2.03 | 1.28921 | 2.04 | 1.04601 | 2.03 | -0.10783 | 2.03 | 0.04922 | 2.04 | 0.01257 | 2.03 | 0.37565 | 2.04 | 0.88322 | 2.03 | 1.62314
2.04 | 1.15678 | 2.03 | 1.38993 | 2.04 | 1.08877 | 2.04 | -0.08237 | 2.03 | -0.06126 | 2.04 | 0.15416 | 2.03 | 0.25432 | 2.04 | 0.93794 | 2.03 | 1.60644
2.04 | 1.14186 | 2.03 | 1.2596 | 2.04 | 0.9529 | 2.04 | -0.04092 | 2.03 | -0.07867 | 2.04 | 0.14313 | 2.03 | 0.17788 | 2.04 | 0.86788 | 2.03 | 1.3955
2.05 | 1.15372 | 2.03 | 1.23742 | 2.04 | 0.77747 | 2.04 | -0.10137 | 2.03 | -0.11867 | 2.04 | -0.0796 | 2.03 | 0.28231 | 2.04 | 0.80827 | 2.03 | 1.33918
2.05 | 0.92599 | 2.03 | 1.36132 | 2.04 | 0.633 | 2.04 | -0.11331 | 2.04 | -0.23983 | 2.04 | -0.10646 | 2.03 | 0.1556 | 2.04 | 0.9903 | 2.03 | 1.15426
2.05 | 1.10742 | 2.03 | 1.20653 | 2.04 | 0.67837 | 2.04 | -0.20473 | 2.04 | -0.1308 | 2.04 | -0.15971 | 2.03 | 0.12243 | 2.04 | 0.91193 | 2.03 | 1.25975
2.05 | 1.32419 | 2.03 | 1.06803 | 2.04 | 0.58408 | 2.04 | -0.21047 | 2.04 | -0.04285 | 2.04 | 0.03973 | 2.03 | 0.04285 | 2.04 | 0.94091 | 2.03 | 1.35307
2.05 | 1.40369 | 2.03 | 1.22169 | 2.04 | 0.74713 | 2.04 | -0.28734 | 2.04 | 0.03011 | 2.04 | -0.21926 | 2.03 | 0.11739 | 2.04 | 0.99648 | 2.04 | 1.4849
2.05 | 1.28393 | 2.04 | 1.58044 | 2.04 | 0.57101 | 2.04 | -0.36812 | 2.04 | 0.04302 | 2.04 | -0.42347 | 2.03 | 0.08397 | 2.04 | 0.89093 | 2.04 | 1.69624
2.05 | 1.1439 | 2.04 | 1.5 | 2.04 | 0.55984 | 2.04 | -0.36861 | 2.04 | 0.14629 | 2.04 | -0.26961 | 2.03 | 0.13547 | 2.04 | 0.89124 | 2.04 | 1.56312
2.05 | 1.16549 | 2.04 | 1.2506 | 2.04 | 0.71011 | 2.04 | -0.05067 | 2.04 | 0.19943 | 2.04 | -0.05759 | 2.03 | -0.0202 | 2.04 | 0.76919 | 2.04 | 1.72868
2.05 | 1.41931 | 2.04 | 1.41984 | 2.04 | 0.61311 | 2.04 | -0.05351 | 2.04 | 0.07491 | 2.04 | 0.09875 | 2.04 | -0.12352 | 2.04 | 0.83919 | 2.04 | 1.62604
2.05 | 1.1485 | 2.04 | 1.21963 | 2.04 | 0.90295 | 2.04 | -0.05838 | 2.04 | -0.07271 | 2.04 | 0.24046 | 2.04 | 0.05319 | 2.04 | 0.9405 | 2.04 | 1.57978
2.05 | 1.07788 | 2.04 | 1.19069 | 2.04 | 0.93057 | 2.04 | -0.19675 | 2.04 | -0.07033 | 2.04 | 0.16704 | 2.04 | 0.13625 | 2.04 | 1.14574 | 2.04 | 1.5348
2.05 | 1.04985 | 2.04 | 1.2223 | 2.04 | 0.79344 | 2.04 | -0.34319 | 2.04 | -0.03599 | 2.04 | 0.17703 | 2.04 | 0.06209 | 2.04 | 1.12734 | 2.04 | 1.63176
2.05 | 1.09633 | 2.04 | 1.14252 | 2.04 | 0.68419 | 2.04 | -0.16869 | 2.04 | 0.12991 | 2.04 | 0.08573 | 2.04 | -0.01075 | 2.04 | 1.19213 | 2.04 | 1.74723
2.05 | 1.04189 | 2.04 | 1.3981 | 2.04 | 0.68962 | 2.04 | -0.09162 | 2.04 | 0.02376 | 2.04 | 0.04424 | 2.04 | -0.22742 | 2.04 | 1.24614 | 2.04 | 1.56528
2.05 | 0.97401 | 2.04 | 1.34851 | 2.04 | 0.59143 | 2.04 | -0.23795 | 2.04 | -0.01383 | 2.04 | -0.01041 | 2.04 | -0.20155 | 2.04 | 1.12032 | 2.04 | 1.62624
2.05 | 1.09451 | 2.04 | 1.22827 | 2.04 | 0.68451 | 2.04 | -0.30432 | 2.04 | 0.09668 | 2.04 | 0.24716 | 2.04 | -0.33902 | 2.04 | 1.26127 | 2.04 | 1.44851
2.05 | 1.0798 | 2.04 | 1.43824 | 2.04 | 0.796 | 2.04 | -0.14247 | 2.04 | 0.14232 | 2.04 | 0.08558 | 2.04 | -0.19989 | 2.04 | 1.20741 | 2.04 | 1.43227
2.05 | 0.94198 | 2.04 | 1.41852 | 2.04 | 0.78323 | 2.04 | -0.20314 | 2.04 | 0.03276 | 2.04 | -0.14535 | 2.04 | -0.30984 | 2.04 | 1.18499 | 2.04 | 1.59449
2.05 | 0.85881 | 2.04 | 1.07911 | 2.04 | 0.75511 | 2.04 | -0.32149 | 2.04 | -0.04812 | 2.04 | -0.25868 | 2.04 | -0.2414 | 2.04 | 1.0821 | 2.04 | 1.50653
2.05 | 1.15792 | 2.04 | 1.21204 | 2.04 | 0.72731 | 2.04 | -0.3851 | 2.04 | -0.11531 | 2.04 | -0.10709 | 2.04 | -0.21634 | 2.04 | 1.17957 | 2.04 | 1.36802
2.05 | 1.12672 | 2.04 | 1.23806 | 2.04 | 0.71367 | 2.04 | -0.32491 | 2.04 | 0.01791 | 2.04 | -0.04289 | 2.04 | -0.14226 | 2.04 | 1.20637 | 2.04 | 1.29344
2.05 | 1.1532 | 2.04 | 0.99219 | 2.04 | 0.81191 | 2.04 | -0.3866 | 2.04 | -0.14633 | 2.05 | -0.00325 | 2.04 | -0.21234 | 2.04 | 1.2705 | 2.04 | 1.49552
2.05 | 1.18205 | 2.04 | 1.10246 | 2.04 | 0.75487 | 2.04 | -0.20024 | 2.04 | -0.28765 | 2.04 | -0.31027 | 2.04 | 0.00947 | 2.04 | 1.2995 | 2.04 | 1.51011
2.05 | 1.17376 | 2.04 | 1.24121 | 2.04 | 0.71529 | 2.04 | -0.18767 | 2.04 | -0.27884 | 2.05 | 0.02424 | 2.04 | -0.10447 | 2.04 | 1.25536 | 2.04 | 1.48175
2.05 | 1.06556 | 2.04 | 1.14093 | 2.04 | 0.52257 | 2.04 | -0.17618 | 2.04 | -0.25676 | 2.05 | 0.20124 | 2.04 | -0.04758 | 2.04 | 1.16742 | 2.04 | 1.59451
2.05 | 0.9581 | 2.04 | 1.01947 | 2.04 | 0.52086 | 2.04 | -0.21335 | 2.04 | -0.17424 | 2.05 | 0.14428 | 2.04 | 0.02504 | 2.04 | 0.93667 | 2.04 | 1.5465
2.05 | 1.07591 | 2.04 | 0.93729 | 2.04 | 0.4177 | 2.04 | -0.34627 | 2.04 | -0.04889 | 2.05 | -0.16472 | 2.04 | 0.0053 | 2.04 | 0.79913 | 2.04 | 1.46901
2.05 | 1.20113 | 2.04 | 0.97725 | 2.05 | 0.57655 | 2.04 | -0.40054 | 2.04 | -0.1693 | 2.05 | -0.08824 | 2.04 | -0.05295 | 2.04 | 0.81479 | 2.04 | 1.57494
2.05 | 1.19771 | 2.04 | 1.08943 | 2.05 | 0.58386 | 2.04 | -0.57936 | 2.04 | -0.31213 | 2.05 | -0.11228 | 2.04 | -0.19906 | 2.05 | 1.06502 | 2.04 | 1.60415
2.05 | 1.23228 | 2.04 | 1.50008 | 2.05 | 0.63879 | 2.04 | -0.3621 | 2.04 | -0.19317 | 2.05 | -0.05914 | 2.04 | 0.06309 | 2.04 | 1.13948 | 2.04 | 1.53214
2.05 | 1.24725 | 2.04 | 1.4518 | 2.05 | 0.37556 | 2.04 | -0.38128 | 2.04 | -0.12105 | 2.05 | -0.1621 | 2.04 | -0.01673 | 2.05 | 0.92655 | 2.04 | 1.47107
2.05 | 1.1351 | 2.04 | 1.1913 | 2.05 | 0.58303 | 2.04 | -0.40203 | 2.04 | 0.01848 | 2.05 | -0.2015 | 2.04 | -0.13318 | 2.04 | 1.05873 | 2.04 | 1.56497
2.05 | 1.09146 | 2.04 | 1.33539 | 2.05 | 0.75379 | 2.04 | -0.45394 | 2.04 | -0.03464 | 2.05 | -0.07969 | 2.04 | -0.25327 | 2.05 | 1.01964 | 2.04 | 1.46872
2.05 | 1.09291 | 2.04 | 1.33392 | 2.05 | 0.63125 | 2.04 | -0.52825 | 2.04 | -0.03 | 2.05 | 0.10753 | 2.04 | -0.15897 | 2.05 | 1.10129 | 2.04 | 1.6044
2.05 | 1.20873 | 2.04 | 0.99147 | 2.05 | 0.78641 | 2.04 | -0.45667 | 2.04 | 0.10899 | 2.05 | 0.16719 | 2.04 | -0.02417 | 2.05 | 0.92911 | 2.04 | 1.52071
2.05 | 0.87439 | 2.04 | 1.08782 | 2.05 | 0.85701 | 2.05 | -0.41285 | 2.04 | 0.02393 | 2.05 | 0.09762 | 2.04 | -0.01673 | 2.05 | 0.82376 | 2.04 | 1.53374
2.05 | 0.90938 | 2.04 | 1.1503 | 2.05 | 0.84874 | 2.05 | -0.25962 | 2.04 | 0.15646 | 2.05 | 0.05133 | 2.04 | -0.151 | 2.05 | 0.78143 | 2.05 | 1.51532
2.06 | 1.06126 | 2.04 | 0.80462 | 2.05 | 0.66409 | 2.05 | -0.4161 | 2.04 | 0.05007 | 2.05 | 0.15464 | 2.04 | -0.09492 | 2.05 | 0.97258 | 2.05 | 1.4326
2.06 | 1.22864 | 2.04 | 1.34248 | 2.05 | 0.65119 | 2.05 | -0.62563 | 2.04 | 0.00284 | 2.05 | -0.06136 | 2.04 | -0.15068 | 2.05 | 1.19831 | 2.05 | 1.40283
2.06 | 1.19567 | 2.04 | 1.14142 | 2.05 | 0.65266 | 2.05 | -0.53972 | 2.04 | -0.06346 | 2.05 | 0.11455 | 2.04 | -0.10212 | 2.05 | 1.23292 | 2.05 | 1.12507
2.06 | 1.30249 | 2.05 | 1.13648 | 2.05 | 0.855 | 2.05 | -0.51869 | 2.04 | 0.08615 | 2.05 | 0.18922 | 2.04 | 0.02105 | 2.05 | 1.1796 | 2.05 | 1.30272
2.06 | 1.184 | 2.04 | 1.33364 | 2.05 | 0.75114 | 2.05 | -0.40844 | 2.05 | -0.0531 | 2.05 | 0.12934 | 2.05 | 0.16845 | 2.05 | 1.19369 | 2.05 | 1.27351
2.06 | 1.1759 | 2.05 | 0.91907 | 2.05 | 0.80151 | 2.05 | -0.58895 | 2.05 | -0.00763 | 2.05 | -0.17591 | 2.05 | 0.26991 | 2.05 | 1.02636 | 2.05 | 1.44213
2.06 | 1.04836 | 2.05 | 0.95569 | 2.05 | 0.95696 | 2.05 | -0.43363 | 2.05 | -0.13791 | 2.05 | -0.19083 | 2.05 | 0.28416 | 2.05 | 1.18145 | 2.05 | 1.29192
2.06 | 1.06045 | 2.05 | 1.20085 | 2.05 | 0.7647 | 2.05 | -0.48184 | 2.05 | -0.125 | 2.05 | -0.22194 | 2.05 | 0.06429 | 2.05 | 1.34045 | 2.05 | 1.27397
2.06 | 0.99744 | 2.05 | 1.00218 | 2.05 | 0.79491 | 2.05 | -0.1589 | 2.05 | -0.2058 | 2.05 | -0.24821 | 2.05 | 0.13481 | 2.05 | 1.03217 | 2.05 | 1.41551
2.06 | 0.9486 | 2.05 | 1.04375 | 2.05 | 0.88705 | 2.05 | -0.24947 | 2.05 | -0.04213 | 2.05 | -0.26328 | 2.05 | 0.00181 | 2.05 | 1.0456 | 2.05 | 1.35683
2.06 | 1.02453 | 2.05 | 1.18913 | 2.05 | 1.08464 | 2.05 | -0.19561 | 2.05 | -0.09293 | 2.05 | -0.27502 | 2.05 | -0.11204 | 2.05 | 1.13745 | 2.05 | 1.34834
2.06 | 1.08232 | 2.05 | 1.00176 | 2.05 | 1.09394 | 2.05 | -0.10656 | 2.05 | -0.03842 | 2.05 | -0.20922 | 2.05 | -0.22125 | 2.05 | 0.97631 | 2.05 | 1.32994
2.06 | 1.13128 | 2.05 | 1.1116 | 2.05 | 0.85899 | 2.05 | -0.04345 | 2.05 | -0.10079 | 2.05 | -0.0781 | 2.05 | -0.05892 | 2.05 | 0.87991 | 2.05 | 1.31011
2.06 | 1.1897 | 2.05 | 0.96833 | 2.05 | 0.67813 | 2.05 | -0.13397 | 2.05 | 0.07624 | 2.05 | -0.14311 | 2.05 | -0.05739 | 2.05 | 0.83267 | 2.05 | 1.51413
2.06 | 1.21581 | 2.05 | 0.99604 | 2.05 | 0.60262 | 2.05 | -0.34079 | 2.05 | -0.02587 | 2.05 | -0.15432 | 2.05 | -0.11326 | 2.05 | 0.71065 | 2.05 | 1.29017
2.06 | 1.18902 | 2.05 | 1.12299 | 2.05 | 0.67063 | 2.05 | -0.30131 | 2.05 | -0.17749 | 2.05 | 0.15284 | 2.05 | -0.07062 | 2.05 | 0.8202 | 2.05 | 1.3636
2.06 | 1.16162 | 2.05 | 1.11525 | 2.05 | 0.7167 | 2.05 | -0.2695 | 2.05 | -0.08922 | 2.05 | 0.36686 | 2.05 | -0.10067 | 2.05 | 0.79909 | 2.05 | 1.40784
2.06 | 1.05566 | 2.05 | 1.05593 | 2.05 | 0.58467 | 2.05 | -0.28084 | 2.05 | -0.01494 | 2.05 | 0.04485 | 2.05 | -0.28333 | 2.05 | 0.92239 | 2.05 | 1.43768
2.06 | 1.13973 | 2.05 | 0.8524 | 2.05 | 0.76059 | 2.05 | -0.26782 | 2.05 | 0.02639 | 2.06 | 0.06461 | 2.05 | 6e-05 | 2.05 | 1.19921 | 2.05 | 1.48419
2.06 | 1.20339 | 2.05 | 0.81175 | 2.06 | 0.9725 | 2.05 | -0.26437 | 2.05 | 0.07365 | 2.05 | 0.108 | 2.05 | 0.01106 | 2.05 | 1.31707 | 2.05 | 1.33366
2.06 | 1.13609 | 2.05 | 1.04311 | 2.06 | 0.87004 | 2.05 | -0.2382 | 2.05 | -0.02055 | 2.06 | 0.36278 | 2.05 | 0.04764 | 2.05 | 1.30204 | 2.05 | 1.36525
2.06 | 1.22649 | 2.05 | 1.13708 | 2.06 | 0.855 | 2.05 | -0.07672 | 2.05 | -0.21149 | 2.06 | 0.1772 | 2.05 | 0.08301 | 2.05 | 1.38188 | 2.05 | 1.2875
2.06 | 1.16759 | 2.05 | 1.22785 | 2.06 | 0.93522 | 2.05 | -0.05905 | 2.05 | -0.25567 | 2.06 | 0.22962 | 2.05 | -0.00925 | 2.05 | 1.3437 | 2.05 | 1.45569
2.06 | 1.16018 | 2.05 | 1.27145 | 2.06 | 0.91611 | 2.05 | -0.20576 | 2.05 | -0.212 | 2.06 | 0.23427 | 2.05 | 0.03879 | 2.05 | 1.29587 | 2.05 | 1.45331
2.06 | 1.14366 | 2.05 | 1.16469 | 2.06 | 0.96148 | 2.05 | -0.24023 | 2.05 | -0.10772 | 2.06 | 0.1644 | 2.05 | 0.15886 | 2.05 | 1.34759 | 2.05 | 1.53453
2.06 | 1.15175 | 2.05 | 1.36385 | 2.06 | 0.8478 | 2.05 | -0.2608 | 2.05 | -0.14321 | 2.06 | -0.04278 | 2.05 | 0.14223 | 2.06 | 1.15571 | 2.05 | 1.5316
2.06 | 1.10436 | 2.05 | 1.44436 | 2.06 | 0.75384 | 2.05 | -0.27105 | 2.05 | -0.13039 | 2.06 | -0.16302 | 2.05 | 0.16241 | 2.06 | 1.22011 | 2.05 | 1.34747
2.06 | 1.27322 | 2.05 | 1.40998 | 2.06 | 0.71156 | 2.05 | -0.32556 | 2.05 | -0.15393 | 2.06 | -0.18721 | 2.05 | 0.00353 | 2.06 | 0.90892 | 2.05 | 1.30393
2.06 | 1.1824 | 2.05 | 1.19949 | 2.06 | 0.52912 | 2.05 | -0.29865 | 2.05 | -0.22509 | 2.06 | -0.2907 | 2.05 | -0.01464 | 2.06 | 1.17747 | 2.05 | 1.24713
2.06 | 1.03908 | 2.05 | 1.14442 | 2.06 | 0.69 | 2.06 | -0.13735 | 2.05 | -0.10567 | 2.06 | -0.17103 | 2.05 | -0.08944 | 2.06 | 1.21615 | 2.05 | 1.45835
2.06 | 0.93336 | 2.05 | 1.21746 | 2.06 | 0.66122 | 2.06 | -0.26752 | 2.05 | 0.15002 | 2.06 | -0.27216 | 2.05 | 0.15275 | 2.06 | 1.20054 | 2.05 | 1.47973
2.06 | 1.10375 | 2.05 | 0.80814 | 2.06 | 0.75937 | 2.06 | -0.38003 | 2.06 | 0.11165 | 2.06 | 0.03336 | 2.05 | 0.06141 | 2.06 | 1.15392 | 2.05 | 1.40495
2.06 | 1.0328 | 2.05 | 1.06198 | 2.06 | 0.937 | 2.06 | -0.12096 | 2.05 | 0.06581 | 2.06 | 0.0803 | 2.05 | 0.04594 | 2.06 | 1.09933 | 2.05 | 1.37903
2.06 | 1.19067 | 2.05 | 1.01957 | 2.06 | 1.14438 | 2.06 | -0.1522 | 2.05 | 0.03451 | 2.06 | -0.05955 | 2.05 | 0.08444 | 2.06 | 1.05386 | 2.05 | 1.29808
2.06 | 1.12385 | 2.05 | 0.88274 | 2.06 | 1.0181 | 2.06 | -0.24001 | 2.05 | -0.12814 | 2.06 | 0.14337 | 2.05 | -0.08634 | 2.06 | 0.89049 | 2.05 | 1.45127
2.07 | 1.25365 | 2.05 | 1.12132 | 2.06 | 0.82854 | 2.06 | -0.35174 | 2.05 | -0.05572 | 2.06 | 0.17002 | 2.05 | 0.01804 | 2.06 | 1.0579 | 2.05 | 1.48887
2.07 | 1.13556 | 2.05 | 0.92164 | 2.06 | 1.03434 | 2.06 | -0.45626 | 2.06 | 0.05901 | 2.06 | 0.22007 | 2.05 | -0.04867 | 2.06 | 0.98905 | 2.05 | 1.32421
2.07 | 1.03508 | 2.05 | 0.89042 | 2.06 | 0.91252 | 2.06 | -0.39157 | 2.06 | 0.14068 | 2.06 | -0.00366 | 2.05 | -0.19012 | 2.06 | 0.75918 | 2.05 | 1.14218
2.07 | 1.16954 | 2.05 | 1.17119 | 2.06 | 0.85947 | 2.06 | -0.17788 | 2.06 | 0.12068 | 2.06 | 0.09389 | 2.05 | 0.07659 | 2.06 | 0.95747 | 2.05 | 1.35278
2.07 | 1.32412 | 2.06 | 1.15414 | 2.06 | 0.76533 | 2.06 | -0.23813 | 2.06 | 0.07891 | 2.06 | -0.02208 | 2.06 | 0.03636 | 2.06 | 0.96342 | 2.05 | 1.67544
2.07 | 1.24459 | 2.06 | 1.29246 | 2.06 | 0.86778 | 2.06 | -0.27785 | 2.06 | 0.17098 | 2.06 | -0.1113 | 2.06 | 0.05755 | 2.06 | 0.96122 | 2.05 | 1.60834
2.07 | 1.35645 | 2.06 | 1.31115 | 2.06 | 0.7987 | 2.06 | -0.26957 | 2.06 | 0.04278 | 2.06 | -0.1365 | 2.06 | 0.18268 | 2.06 | 1.01976 | 2.06 | 1.54886
2.07 | 1.23571 | 2.06 | 1.19174 | 2.06 | 0.74824 | 2.06 | -0.21054 | 2.06 | 0.09834 | 2.06 | 0.00626 | 2.06 | 0.27809 | 2.06 | 1.01058 | 2.06 | 1.46933
2.07 | 1.32998 | 2.06 | 1.20693 | 2.06 | 0.75585 | 2.06 | -0.37899 | 2.06 | 0.00148 | 2.06 | -0.24114 | 2.06 | 0.28682 | 2.06 | 1.15775 | 2.06 | 1.46373
2.07 | 1.33438 | 2.06 | 1.25335 | 2.06 | 0.693 | 2.06 | -0.15338 | 2.06 | 0.02663 | 2.06 | -0.20805 | 2.06 | 0.25811 | 2.06 | 1.21389 | 2.06 | 1.4844
2.07 | 1.12494 | 2.06 | 1.07363 | 2.06 | 0.58823 | 2.06 | -0.27733 | 2.06 | -0.02197 | 2.06 | -0.12803 | 2.06 | 0.17965 | 2.06 | 1.21772 | 2.06 | 1.45469
2.07 | 1.18163 | 2.06 | 1.21079 | 2.06 | 0.56765 | 2.06 | -0.33998 | 2.06 | -0.19101 | 2.06 | -0.06071 | 2.06 | 0.18294 | 2.06 | 1.26042 | 2.06 | 1.32244
2.07 | 1.11746 | 2.06 | 1.12163 | 2.06 | 0.42906 | 2.06 | -0.32508 | 2.06 | -0.31693 | 2.06 | -0.26677 | 2.06 | 0.31963 | 2.06 | 0.95132 | 2.06 | 1.39639
2.07 | 1.00709 | 2.06 | 1.15756 | 2.06 | 0.72325 | 2.06 | 0.00059 | 2.06 | -0.28049 | 2.06 | -0.18998 | 2.06 | 0.31773 | 2.06 | 0.87973 | 2.06 | 1.38765
2.07 | 0.91201 | 2.06 | 1.34626 | 2.06 | 0.71753 | 2.06 | -0.12496 | 2.06 | -0.2337 | 2.06 | -0.28645 | 2.06 | 0.2238 | 2.06 | 0.87791 | 2.06 | 1.18747
2.07 | 1.07413 | 2.06 | 1.48611 | 2.06 | 0.69449 | 2.06 | -0.17356 | 2.06 | -0.19744 | 2.06 | -0.35783 | 2.06 | 0.19103 | 2.06 | 0.80313 | 2.06 | 1.45715
2.07 | 1.06676 | 2.06 | 1.19925 | 2.06 | 0.66861 | 2.06 | -0.14452 | 2.06 | -0.13176 | 2.06 | -0.2484 | 2.06 | 0.26282 | 2.06 | 0.6679 | 2.06 | 1.75691
2.07 | 1.1586 | 2.06 | 1.12678 | 2.06 | 0.59215 | 2.06 | -0.1221 | 2.06 | -0.09411 | 2.06 | 0.10792 | 2.06 | 0.08084 | 2.06 | 0.82861 | 2.06 | 1.70201
2.07 | 1.06345 | 2.06 | 1.25593 | 2.07 | 0.49492 | 2.06 | -0.15993 | 2.06 | -0.03852 | 2.06 | 0.18187 | 2.06 | 0.12299 | 2.06 | 0.868 | 2.06 | 1.65498
2.07 | 1.24885 | 2.06 | 1.11669 | 2.07 | 0.59435 | 2.06 | -0.17642 | 2.06 | 0.12105 | 2.06 | -0.00537 | 2.06 | 0.16065 | 2.06 | 0.92374 | 2.06 | 1.7276
2.07 | 1.23373 | 2.06 | 1.30718 | 2.07 | 0.73166 | 2.06 | -0.23614 | 2.06 | 0.19666 | 2.06 | -0.14064 | 2.06 | 0.07229 | 2.06 | 1.05126 | 2.06 | 1.83588
2.07 | 1.35916 | 2.06 | 1.30699 | 2.07 | 0.69 | 2.06 | -0.17188 | 2.06 | 0.12751 | 2.06 | -0.13065 | 2.06 | 0.131 | 2.06 | 1.10679 | 2.06 | 1.64205
2.07 | 1.32127 | 2.06 | 1.07174 | 2.07 | 0.68127 | 2.06 | -0.24363 | 2.06 | 0.06245 | 2.07 | -0.05379 | 2.06 | -0.01682 | 2.06 | 0.97017 | 2.06 | 1.52985
2.07 | 1.22097 | 2.06 | 1.16601 | 2.07 | 0.57941 | 2.06 | -0.15635 | 2.06 | -0.04123 | 2.07 | -0.14306 | 2.06 | 0.08012 | 2.06 | 0.84598 | 2.06 | 1.40072
2.07 | 1.0656 | 2.06 | 1.16812 | 2.07 | 0.48384 | 2.06 | -0.11071 | 2.06 | -0.05175 | 2.07 | -0.12303 | 2.06 | 0.06372 | 2.06 | 0.90055 | 2.06 | 1.30757
2.07 | 1.05775 | 2.06 | 1.12674 | 2.07 | 0.63552 | 2.06 | -0.22905 | 2.06 | -0.13117 | 2.07 | 0.01658 | 2.06 | 0.00469 | 2.06 | 1.14368 | 2.06 | 1.41753
2.07 | 1.12369 | 2.06 | 1.18203 | 2.07 | 0.89121 | 2.06 | -0.16843 | 2.06 | -0.20416 | 2.07 | 0.16514 | 2.06 | 0.2022 | 2.06 | 1.12538 | 2.06 | 1.28565
2.07 | 1.16268 | 2.06 | 1.15085 | 2.07 | 0.75928 | 2.06 | -0.32583 | 2.06 | -0.11979 | 2.07 | 0.21309 | 2.06 | 0.18874 | 2.06 | 1.20485 | 2.06 | 1.42381
2.07 | 1.07666 | 2.06 | 0.98421 | 2.07 | 0.70494 | 2.06 | -0.20949 | 2.06 | -0.05098 | 2.07 | 0.12373 | 2.06 | 0.19234 | 2.06 | 1.20672 | 2.06 | 1.46512
2.07 | 1.12176 | 2.06 | 1.27469 | 2.07 | 0.74996 | 2.06 | -0.1022 | 2.06 | 0.18508 | 2.07 | 0.14494 | 2.06 | 0.23889 | 2.06 | 1.22128 | 2.06 | 1.45269
2.07 | 1.24881 | 2.06 | 1.31071 | 2.07 | 0.78321 | 2.06 | -0.40056 | 2.06 | 0.29463 | 2.07 | 0.33099 | 2.06 | 0.32122 | 2.06 | 1.26346 | 2.06 | 1.50992
2.07 | 1.12253 | 2.06 | 1.24246 | 2.07 | 0.9101 | 2.06 | -0.49528 | 2.06 | 0.24897 | 2.07 | 0.01713 | 2.06 | 0.2495 | 2.07 | 1.39123 | 2.06 | 1.56216
2.07 | 1.12858 | 2.06 | 1.23646 | 2.07 | 1.0527 | 2.06 | -0.5607 | 2.06 | 0.08091 | 2.07 | -0.1221 | 2.06 | 0.33857 | 2.07 | 1.0812 | 2.06 | 1.67294
2.07 | 0.97506 | 2.06 | 1.11685 | 2.07 | 1.12117 | 2.07 | -0.55567 | 2.06 | 0.10067 | 2.07 | -0.0387 | 2.06 | 0.30626 | 2.07 | 1.12873 | 2.06 | 1.6369
2.07 | 1.02929 | 2.06 | 1.21215 | 2.07 | 1.03247 | 2.07 | -0.4876 | 2.06 | 0.14287 | 2.07 | 0.07511 | 2.06 | 0.11885 | 2.07 | 1.15059 | 2.06 | 1.64505
2.07 | 1.02161 | 2.07 | 1.3526 | 2.07 | 1.04399 | 2.07 | -0.30791 | 2.07 | 0.17251 | 2.07 | 0.00054 | 2.06 | 0.05742 | 2.07 | 1.18624 | 2.06 | 1.64665
2.07 | 1.03756 | 2.07 | 1.10243 | 2.07 | 0.90905 | 2.07 | -0.34559 | 2.06 | 0.17609 | 2.07 | -0.1106 | 2.06 | 0.09038 | 2.07 | 1.15176 | 2.06 | 1.71717
2.08 | 1.13984 | 2.07 | 1.34024 | 2.07 | 0.9837 | 2.07 | -0.36169 | 2.06 | 0.13449 | 2.07 | -0.15172 | 2.06 | 0.10159 | 2.07 | 1.29233 | 2.07 | 1.60103
2.08 | 1.25973 | 2.07 | 1.51193 | 2.07 | 0.8068 | 2.07 | -0.23807 | 2.06 | 0.34302 | 2.07 | 0.07404 | 2.07 | 0.03617 | 2.07 | 1.33466 | 2.07 | 1.61631
2.08 | 1.18986 | 2.07 | 1.1697 | 2.07 | 0.64571 | 2.07 | -0.2012 | 2.07 | 0.15999 | 2.07 | 0.06558 | 2.07 | -0.00899 | 2.07 | 1.37553 | 2.07 | 1.72678
2.08 | 1.18821 | 2.07 | 1.36484 | 2.07 | 0.59658 | 2.07 | -0.02626 | 2.07 | 0.25925 | 2.07 | -0.0853 | 2.07 | 0.16933 | 2.07 | 1.1635 | 2.07 | 1.79001
2.08 | 1.13291 | 2.07 | 1.45211 | 2.07 | 0.31078 | 2.07 | 0.00678 | 2.07 | 0.36797 | 2.07 | 0.07144 | 2.07 | 0.34511 | 2.07 | 0.99921 | 2.07 | 1.77261
2.08 | 1.18152 | 2.07 | 1.05562 | 2.07 | 0.20811 | 2.07 | -0.13154 | 2.07 | 0.19206 | 2.07 | 0.11093 | 2.07 | 0.10425 | 2.07 | 1.15155 | 2.07 | 1.68348
2.08 | 1.17602 | 2.07 | 1.27741 | 2.07 | 0.43584 | 2.07 | -0.26034 | 2.07 | 0.24858 | 2.07 | 0.10148 | 2.07 | 0.07526 | 2.07 | 1.14114 | 2.07 | 1.5835
2.08 | 1.26258 | 2.07 | 1.18389 | 2.07 | 0.38403 | 2.07 | -0.11544 | 2.07 | 0.35455 | 2.07 | -0.11195 | 2.07 | 0.11102 | 2.07 | 1.0615 | 2.07 | 1.46543
2.08 | 1.20416 | 2.07 | 1.0808 | 2.07 | 0.57338 | 2.07 | -0.01244 | 2.07 | 0.45551 | 2.07 | -0.1053 | 2.07 | 0.0731 | 2.07 | 0.84718 | 2.07 | 1.5358
2.08 | 1.12709 | 2.07 | 1.25425 | 2.07 | 0.63208 | 2.07 | -0.22925 | 2.07 | 0.1942 | 2.07 | 0.18451 | 2.07 | 0.07266 | 2.07 | 0.86244 | 2.07 | 1.57478
2.08 | 1.2193 | 2.07 | 1.35667 | 2.07 | 0.46866 | 2.07 | -0.28783 | 2.07 | 0.18401 | 2.07 | 0.20449 | 2.07 | -0.09841 | 2.07 | 0.92055 | 2.07 | 1.31726
2.08 | 1.2205 | 2.07 | 0.98346 | 2.07 | 0.4838 | 2.07 | -0.22687 | 2.07 | 0.26162 | 2.07 | 0.05482 | 2.07 | -0.19904 | 2.07 | 1.06053 | 2.07 | 1.27789
2.08 | 1.25085 | 2.07 | 1.21581 | 2.07 | 0.45386 | 2.07 | -0.12749 | 2.07 | 0.18503 | 2.07 | 0.06863 | 2.07 | -0.10467 | 2.07 | 1.25898 | 2.07 | 1.3311
2.08 | 1.22774 | 2.07 | 1.39075 | 2.07 | 0.52002 | 2.07 | -0.06721 | 2.07 | 0.04326 | 2.07 | 0.20567 | 2.07 | 0.00894 | 2.07 | 1.10158 | 2.07 | 1.5098
2.08 | 1.35948 | 2.07 | 0.97629 | 2.07 | 0.55326 | 2.07 | -0.12262 | 2.07 | -0.04239 | 2.07 | 0.20441 | 2.07 | 0.07849 | 2.07 | 1.04071 | 2.07 | 1.24793
2.08 | 1.24076 | 2.07 | 0.99963 | 2.07 | 0.70965 | 2.07 | 0.02014 | 2.07 | -0.14099 | 2.07 | -0.02267 | 2.07 | 0.22426 | 2.07 | 1.16406 | 2.07 | 1.32481
2.08 | 1.37173 | 2.07 | 1.35113 | 2.07 | 0.67155 | 2.07 | -0.20707 | 2.07 | -0.0974 | 2.07 | -0.01416 | 2.07 | 0.29339 | 2.07 | 1.03004 | 2.07 | 1.3198
2.08 | 1.24892 | 2.07 | 1.17013 | 2.07 | 0.65283 | 2.07 | -0.18907 | 2.07 | -0.13835 | 2.07 | 0.03624 | 2.07 | 0.17301 | 2.07 | 1.00521 | 2.07 | 1.63195
2.08 | 1.23999 | 2.07 | 1.25627 | 2.07 | 0.76318 | 2.07 | -0.3269 | 2.07 | -0.08883 | 2.07 | -0.11961 | 2.07 | 0.1159 | 2.07 | 1.09644 | 2.07 | 1.68217
2.08 | 1.21199 | 2.07 | 1.31955 | 2.07 | 0.72514 | 2.07 | -0.1264 | 2.07 | -0.09642 | 2.07 | -0.05892 | 2.07 | 0.0733 | 2.07 | 1.04181 | 2.07 | 1.75244
2.08 | 1.14217 | 2.07 | 1.14137 | 2.07 | 0.71652 | 2.07 | 0.12783 | 2.07 | -0.07661 | 2.07 | -0.09053 | 2.07 | 0.03842 | 2.07 | 0.93906 | 2.07 | 1.68848
2.08 | 1.12791 | 2.07 | 1.38493 | 2.07 | 0.51541 | 2.07 | 0.07423 | 2.07 | -0.22485 | 2.07 | -0.07659 | 2.07 | -0.07496 | 2.07 | 1.0122 | 2.07 | 1.68279
2.08 | 1.11514 | 2.07 | 1.25067 | 2.07 | 0.65016 | 2.07 | 0.02443 | 2.07 | -0.08996 | 2.08 | 0.02286 | 2.07 | -0.08091 | 2.07 | 1.08372 | 2.07 | 1.5072
2.08 | 1.16862 | 2.07 | 1.18238 | 2.08 | 0.77257 | 2.07 | 0.04369 | 2.07 | -0.1736 | 2.08 | 0.32377 | 2.07 | -0.12506 | 2.07 | 0.99763 | 2.07 | 1.42344
2.08 | 1.14998 | 2.07 | 1.19854 | 2.08 | 0.73357 | 2.07 | 0.08444 | 2.07 | -0.06822 | 2.08 | 0.18868 | 2.07 | -0.19457 | 2.07 | 1.05749 | 2.07 | 1.36429
2.08 | 1.04493 | 2.07 | 1.3223 | 2.08 | 0.78674 | 2.07 | -0.07851 | 2.07 | 0.12114 | 2.08 | 0.15281 | 2.07 | -0.25478 | 2.07 | 1.08574 | 2.07 | 1.40228
2.08 | 1.21586 | 2.07 | 1.16866 | 2.08 | 0.90484 | 2.07 | -0.14679 | 2.07 | 0.00181 | 2.08 | 0.26699 | 2.07 | -0.09871 | 2.07 | 1.13573 | 2.07 | 1.44584
2.08 | 1.28718 | 2.07 | 0.99123 | 2.08 | 1.05595 | 2.07 | -0.18481 | 2.07 | -0.02867 | 2.08 | 0.19725 | 2.07 | 0.20124 | 2.07 | 0.98408 | 2.07 | 1.57089
2.08 | 1.2368 | 2.07 | 1.38809 | 2.08 | 0.86061 | 2.08 | -0.03469 | 2.07 | -0.10037 | 2.08 | 0.04952 | 2.07 | 0.20558 | 2.08 | 0.74119 | 2.07 | 1.81129
2.08 | 1.33087 | 2.07 | 0.97484 | 2.08 | 0.80105 | 2.08 | -0.27 | 2.07 | -0.14263 | 2.08 | 0.26944 | 2.07 | 0.21841 | 2.07 | 0.99921 | 2.07 | 1.73443
2.08 | 1.30012 | 2.07 | 1.10597 | 2.08 | 0.73705 | 2.08 | -0.16579 | 2.07 | -0.1858 | 2.08 | 0.24572 | 2.07 | 0.28464 | 2.07 | 1.03298 | 2.07 | 1.70014
2.08 | 1.3466 | 2.07 | 1.29046 | 2.08 | 0.72749 | 2.08 | -0.18974 | 2.07 | -0.00676 | 2.08 | 0.0197 | 2.07 | 0.31756 | 2.08 | 1.11056 | 2.07 | 1.83188
2.08 | 1.30453 | 2.07 | 1.03293 | 2.08 | 0.71156 | 2.08 | 0.07914 | 2.07 | 0.06184 | 2.08 | -0.02997 | 2.07 | 0.33981 | 2.08 | 1.01424 | 2.07 | 1.64879
2.08 | 1.37368 | 2.07 | 1.40404 | 2.08 | 0.78185 | 2.08 | -0.19033 | 2.07 | 0.04902 | 2.08 | 0.19197 | 2.07 | 0.30914 | 2.08 | 1.00827 | 2.07 | 1.51817
2.08 | 1.3382 | 2.07 | 1.34867 | 2.08 | 0.9424 | 2.08 | -0.20246 | 2.07 | 0.02068 | 2.08 | -0.0361 | 2.07 | 0.20443 | 2.08 | 0.96825 | 2.07 | 1.4605
2.08 | 1.46838 | 2.07 | 1.3341 | 2.08 | 0.93039 | 2.08 | -0.23146 | 2.07 | 0.08061 | 2.08 | -0.15669 | 2.07 | 0.28305 | 2.08 | 0.99857 | 2.07 | 1.44913
2.08 | 1.27348 | 2.07 | 1.51303 | 2.08 | 0.94615 | 2.08 | 0.05805 | 2.07 | -0.06091 | 2.08 | -0.09557 | 2.07 | 0.20914 | 2.08 | 0.9578 | 2.08 | 1.46926
2.09 | 1.48381 | 2.08 | 1.28281 | 2.08 | 0.98458 | 2.08 | 0.03335 | 2.07 | -0.03168 | 2.08 | -0.08071 | 2.07 | 0.10584 | 2.08 | 0.96565 | 2.08 | 1.45456
2.09 | 1.23722 | 2.08 | 1.06082 | 2.08 | 1.10901 | 2.08 | -0.10702 | 2.07 | -0.12131 | 2.08 | -0.34435 | 2.07 | 0.07253 | 2.08 | 1.24865 | 2.08 | 1.55864
2.09 | 1.23479 | 2.08 | 1.29891 | 2.08 | 0.94204 | 2.08 | -0.04444 | 2.07 | -0.08746 | 2.08 | -0.12495 | 2.07 | 0.00589 | 2.08 | 1.18209 | 2.08 | 1.71529
2.09 | 1.28966 | 2.08 | 1.12095 | 2.08 | 0.85177 | 2.08 | -0.17236 | 2.07 | -0.10283 | 2.08 | -0.18431 | 2.07 | -0.1966 | 2.08 | 1.01083 | 2.08 | 1.58342
2.09 | 1.44112 | 2.08 | 1.10325 | 2.08 | 0.87463 | 2.08 | -0.36472 | 2.07 | -0.26361 | 2.08 | -0.09341 | 2.07 | -0.40883 | 2.08 | 1.0793 | 2.08 | 1.58692
2.09 | 1.44903 | 2.08 | 1.33785 | 2.08 | 1.028 | 2.08 | -0.40205 | 2.07 | 0.03922 | 2.08 | -0.13748 | 2.08 | -0.14812 | 2.08 | 1.16877 | 2.08 | 1.56199
2.09 | 1.32447 | 2.08 | 1.08094 | 2.08 | 1.01881 | 2.08 | -0.37755 | 2.08 | -0.15412 | 2.08 | -0.20133 | 2.08 | 0.03242 | 2.08 | 1.04934 | 2.08 | 1.55706
2.09 | 1.30652 | 2.08 | 1.23215 | 2.08 | 0.77733 | 2.08 | -0.48256 | 2.08 | -0.18547 | 2.08 | -0.15179 | 2.08 | -0.01036 | 2.08 | 1.22806 | 2.08 | 1.56068
2.09 | 1.26423 | 2.08 | 1.37826 | 2.08 | 0.63535 | 2.08 | -0.51407 | 2.08 | -0.08252 | 2.08 | -0.21084 | 2.08 | 0.02439 | 2.08 | 1.34865 | 2.08 | 1.56826
2.09 | 1.28638 | 2.08 | 0.99206 | 2.08 | 0.74458 | 2.08 | -0.55702 | 2.08 | -0.15366 | 2.08 | -0.09989 | 2.08 | -0.09598 | 2.08 | 1.33431 | 2.08 | 1.74229
2.09 | 1.27445 | 2.08 | 1.22423 | 2.08 | 0.70428 | 2.08 | -0.57412 | 2.08 | -0.03711 | 2.08 | -0.14559 | 2.08 | -0.26784 | 2.08 | 1.07547 | 2.08 | 1.64727
2.09 | 1.24089 | 2.08 | 1.3438 | 2.08 | 0.84973 | 2.08 | -0.47633 | 2.08 | 0.01032 | 2.08 | -0.01507 | 2.08 | -0.11071 | 2.08 | 1.33826 | 2.08 | 1.68381
2.09 | 1.08482 | 2.08 | 1.02916 | 2.08 | 0.67517 | 2.08 | -0.26162 | 2.08 | -0.03859 | 2.08 | -0.09134 | 2.08 | -0.01473 | 2.08 | 1.29317 | 2.08 | 1.68816
2.09 | 1.09969 | 2.08 | 1.27722 | 2.08 | 0.61866 | 2.08 | -0.3705 | 2.08 | 0.01182 | 2.08 | -0.15342 | 2.08 | 0.01324 | 2.08 | 1.09211 | 2.08 | 1.72285
2.09 | 1.07029 | 2.08 | 1.30984 | 2.08 | 0.67185 | 2.08 | -0.27545 | 2.08 | -0.17829 | 2.08 | -0.11459 | 2.08 | -0.07415 | 2.08 | 0.8938 | 2.08 | 1.72287
2.09 | 1.22739 | 2.08 | 1.26118 | 2.08 | 0.68583 | 2.08 | -0.27088 | 2.08 | -0.05015 | 2.08 | -0.29701 | 2.08 | 0.05421 | 2.08 | 0.86767 | 2.08 | 1.83434
2.09 | 0.99966 | 2.08 | 1.07936 | 2.08 | 0.73133 | 2.08 | -0.43737 | 2.08 | -0.02027 | 2.08 | -0.21171 | 2.08 | -0.07578 | 2.08 | 1.02546 | 2.08 | 1.77046
2.09 | 1.01587 | 2.08 | 1.31254 | 2.08 | 0.76827 | 2.08 | -0.352 | 2.08 | 0.03613 | 2.08 | -0.07022 | 2.08 | -0.2724 | 2.08 | 1.01568 | 2.08 | 1.78754
2.09 | 1.00951 | 2.08 | 1.13076 | 2.08 | 0.78446 | 2.08 | -0.34144 | 2.08 | -0.18767 | 2.08 | -0.11313 | 2.08 | -0.00576 | 2.08 | 0.80573 | 2.08 | 1.79549
2.09 | 1.21061 | 2.08 | 1.29843 | 2.08 | 0.71944 | 2.08 | -0.44253 | 2.08 | -0.09585 | 2.08 | -0.2481 | 2.08 | 0.0589 | 2.08 | 0.83244 | 2.08 | 1.96913
2.09 | 1.15688 | 2.08 | 1.28544 | 2.08 | 0.55808 | 2.08 | -0.52445 | 2.08 | 0.0123 | 2.08 | -0.07615 | 2.08 | 0.03135 | 2.08 | 0.83836 | 2.08 | 1.78246
2.09 | 1.41716 | 2.08 | 1.20932 | 2.08 | 0.66062 | 2.08 | -0.63326 | 2.08 | -0.0639 | 2.08 | -0.07993 | 2.08 | 0.04448 | 2.08 | 0.93471 | 2.08 | 1.69743
2.09 | 1.34702 | 2.08 | 1.23132 | 2.08 | 0.62964 | 2.08 | -0.53963 | 2.08 | -0.12912 | 2.08 | -0.05338 | 2.08 | -0.13095 | 2.08 | 0.88722 | 2.08 | 1.77238
2.09 | 1.35071 | 2.08 | 1.4072 | 2.08 | 0.85344 | 2.08 | -0.38466 | 2.08 | 0.00816 | 2.08 | -0.21075 | 2.08 | -0.07188 | 2.08 | 1.10662 | 2.08 | 1.55766
2.09 | 1.28217 | 2.08 | 1.41053 | 2.09 | 0.91306 | 2.08 | -0.36828 | 2.08 | 0.06089 | 2.08 | -0.01069 | 2.08 | -0.16948 | 2.08 | 1.07048 | 2.08 | 1.68142
2.09 | 1.28197 | 2.08 | 1.36525 | 2.09 | 0.86208 | 2.08 | -0.42068 | 2.08 | -0.01254 | 2.09 | 0.16084 | 2.08 | -0.27317 | 2.09 | 1.14387 | 2.08 | 1.58569
2.09 | 1.30304 | 2.08 | 1.28083 | 2.09 | 0.82042 | 2.08 | -0.31797 | 2.08 | -0.13261 | 2.09 | -0.16592 | 2.08 | -0.24943 | 2.09 | 1.33514 | 2.08 | 1.45473
2.09 | 1.23003 | 2.08 | 1.21923 | 2.09 | 0.92044 | 2.09 | -0.25552 | 2.08 | -0.11341 | 2.09 | 0.1181 | 2.08 | -0.2483 | 2.09 | 1.21859 | 2.08 | 1.55544
2.09 | 1.29244 | 2.08 | 0.99305 | 2.09 | 0.79791 | 2.09 | -0.26169 | 2.08 | -0.04167 | 2.09 | 0.29884 | 2.08 | -0.2055 | 2.09 | 1.40759 | 2.08 | 1.47528
2.09 | 1.16384 | 2.08 | 1.17046 | 2.09 | 0.73649 | 2.09 | -0.25275 | 2.08 | -0.21865 | 2.09 | -0.04441 | 2.08 | -0.11579 | 2.09 | 1.47045 | 2.08 | 1.39847
2.09 | 1.28634 | 2.08 | 1.13442 | 2.09 | 0.53494 | 2.09 | -0.02393 | 2.08 | -0.15109 | 2.09 | -0.12781 | 2.08 | -0.01355 | 2.09 | 1.52225 | 2.08 | 1.34332
2.09 | 1.21678 | 2.08 | 0.97726 | 2.09 | 0.43927 | 2.09 | 0.15536 | 2.08 | -0.08914 | 2.09 | 0.10833 | 2.08 | 0.01867 | 2.09 | 1.36356 | 2.08 | 1.36156
2.09 | 1.14127 | 2.08 | 1.13085 | 2.09 | 0.61982 | 2.09 | 0.17024 | 2.08 | -0.07075 | 2.09 | 0.1334 | 2.08 | 0.30261 | 2.09 | 1.35769 | 2.08 | 1.38813
2.09 | 0.97517 | 2.08 | 1.35852 | 2.09 | 0.68103 | 2.09 | -0.20696 | 2.08 | -0.10801 | 2.09 | 0.1118 | 2.08 | 0.45187 | 2.09 | 1.30339 | 2.08 | 1.40108
2.09 | 1.10189 | 2.08 | 1.17071 | 2.09 | 0.64612 | 2.09 | -0.27844 | 2.08 | -0.1111 | 2.09 | 0.22269 | 2.08 | 0.27674 | 2.09 | 1.22871 | 2.09 | 1.38933
2.09 | 1.01925 | 2.08 | 1.10671 | 2.09 | 0.87509 | 2.09 | -0.23065 | 2.08 | 0.0086 | 2.09 | 0.10698 | 2.08 | 0.25787 | 2.09 | 1.07976 | 2.09 | 1.55544
2.09 | 1.04498 | 2.08 | 1.35896 | 2.09 | 0.6092 | 2.09 | 0.05155 | 2.08 | -0.0115 | 2.09 | -0.06139 | 2.08 | 0.26435 | 2.09 | 1.00542 | 2.09 | 1.46654
2.09 | 1.08684 | 2.08 | 1.24791 | 2.09 | 0.92188 | 2.09 | -0.10844 | 2.08 | -0.18656 | 2.09 | 0.01809 | 2.08 | 0.18202 | 2.09 | 1.0696 | 2.09 | 1.43491
2.09 | 1.12775 | 2.08 | 1.15191 | 2.09 | 1.01416 | 2.09 | -0.17432 | 2.09 | -0.22277 | 2.09 | -0.05288 | 2.08 | 0.19066 | 2.09 | 1.14099 | 2.09 | 1.52006
2.09 | 0.9481 | 2.09 | 1.18615 | 2.09 | 0.73988 | 2.09 | -0.10589 | 2.09 | -0.22685 | 2.09 | -0.15032 | 2.09 | 0.18121 | 2.09 | 1.12734 | 2.09 | 1.56149
2.1 | 1.05972 | 2.09 | 1.49072 | 2.09 | 0.6991 | 2.09 | -0.38219 | 2.09 | -0.09695 | 2.09 | -0.19908 | 2.09 | 0.16017 | 2.09 | 1.08597 | 2.09 | 1.64659
2.1 | 1.22145 | 2.09 | 1.27605 | 2.09 | 0.55797 | 2.09 | -0.47969 | 2.09 | -0.1192 | 2.09 | -0.44699 | 2.09 | 0.15923 | 2.09 | 1.20477 | 2.09 | 1.4412
2.1 | 0.99358 | 2.09 | 1.2519 | 2.09 | 0.64932 | 2.09 | -0.44136 | 2.09 | -0.03469 | 2.09 | -0.55067 | 2.09 | 0.15057 | 2.09 | 1.08003 | 2.09 | 1.53062
2.1 | 1.0357 | 2.09 | 1.3647 | 2.09 | 0.55227 | 2.09 | -0.34696 | 2.09 | -0.06693 | 2.09 | -0.26911 | 2.09 | 0.27297 | 2.09 | 1.04212 | 2.09 | 1.42844
2.1 | 1.1175 | 2.09 | 1.06112 | 2.09 | 0.68798 | 2.09 | -0.40061 | 2.09 | 0.0015 | 2.09 | -0.14786 | 2.09 | 0.18241 | 2.09 | 1.01124 | 2.09 | 1.52712
2.1 | 1.09905 | 2.09 | 1.00023 | 2.09 | 0.72595 | 2.09 | -0.46911 | 2.09 | 0.0767 | 2.09 | -0.51269 | 2.09 | 0.16776 | 2.09 | 1.11078 | 2.09 | 1.60451
2.1 | 1.09783 | 2.09 | 1.13045 | 2.09 | 0.6927 | 2.09 | -0.47054 | 2.09 | 0.09511 | 2.09 | -0.33289 | 2.09 | 0.11756 | 2.09 | 0.91535 | 2.09 | 1.72148
2.1 | 1.04472 | 2.09 | 1.3255 | 2.09 | 0.70658 | 2.09 | -0.25185 | 2.09 | 0.14158 | 2.09 | -0.27803 | 2.09 | 0.20837 | 2.09 | 0.78581 | 2.09 | 1.67032
2.1 | 1.13572 | 2.09 | 1.18496 | 2.09 | 0.63243 | 2.09 | -0.32798 | 2.09 | 0.05724 | 2.09 | -0.20277 | 2.09 | 0.25344 | 2.09 | 0.98865 | 2.09 | 1.42827
2.1 | 1.16059 | 2.09 | 1.05114 | 2.09 | 0.7349 | 2.09 | -0.28416 | 2.09 | -0.00331 | 2.09 | -0.22871 | 2.09 | 0.045 | 2.09 | 0.91606 | 2.09 | 1.42433
2.1 | 1.02583 | 2.09 | 0.94393 | 2.09 | 0.63015 | 2.09 | -0.46369 | 2.09 | -0.13361 | 2.09 | -0.40059 | 2.09 | -0.00556 | 2.09 | 0.93484 | 2.09 | 1.25515
2.1 | 1.10452 | 2.09 | 1.12023 | 2.09 | 0.70261 | 2.09 | -0.35783 | 2.09 | -0.09731 | 2.09 | -0.08054 | 2.09 | 0.00694 | 2.09 | 1.01574 | 2.09 | 1.49198
2.1 | 1.09789 | 2.09 | 1.04928 | 2.09 | 0.70016 | 2.09 | -0.38867 | 2.09 | -0.05279 | 2.09 | -0.21459 | 2.09 | 0.0481 | 2.09 | 0.95157 | 2.09 | 1.58964
2.1 | 1.078 | 2.09 | 1.098 | 2.09 | 0.87366 | 2.09 | -0.33656 | 2.09 | -0.00639 | 2.09 | -0.3159 | 2.09 | 0.18878 | 2.09 | 0.88934 | 2.09 | 1.46191
2.1 | 1.07664 | 2.09 | 1.40988 | 2.09 | 0.7722 | 2.09 | -0.25233 | 2.09 | 0.06494 | 2.09 | -0.05504 | 2.09 | 0.07524 | 2.09 | 1.02053 | 2.09 | 1.43272
2.1 | 1.25582 | 2.09 | 1.43513 | 2.09 | 0.66722 | 2.09 | -0.28045 | 2.09 | 0.09601 | 2.09 | -0.19131 | 2.09 | 0.1187 | 2.09 | 1.01757 | 2.09 | 1.27335
2.1 | 1.28536 | 2.09 | 1.1224 | 2.09 | 0.67605 | 2.09 | -0.05774 | 2.09 | -0.01907 | 2.09 | 0.01302 | 2.09 | 0.03931 | 2.09 | 1.02143 | 2.09 | 1.24368
2.1 | 1.14791 | 2.09 | 1.20515 | 2.09 | 0.77611 | 2.09 | -0.24023 | 2.09 | -0.19282 | 2.09 | 0.18135 | 2.09 | 0.29354 | 2.09 | 0.97945 | 2.09 | 1.46714
2.1 | 1.26403 | 2.09 | 1.20601 | 2.09 | 0.63926 | 2.09 | -0.31276 | 2.09 | -0.27816 | 2.09 | -0.038 | 2.09 | 0.3681 | 2.09 | 0.83761 | 2.09 | 1.60363
2.1 | 1.17628 | 2.09 | 0.98006 | 2.1 | 0.56438 | 2.09 | -0.25654 | 2.09 | -0.15794 | 2.1 | -0.07589 | 2.09 | 0.11848 | 2.09 | 1.16719 | 2.09 | 1.60938
2.1 | 1.11415 | 2.09 | 1.07422 | 2.1 | 0.75294 | 2.09 | -0.25495 | 2.09 | -0.04729 | 2.1 | -0.05761 | 2.09 | 0.17351 | 2.09 | 0.96988 | 2.09 | 1.68321
2.1 | 1.15087 | 2.09 | 1.08262 | 2.1 | 0.67795 | 2.09 | -0.32148 | 2.09 | 0.03689 | 2.1 | -0.09963 | 2.09 | 0.11691 | 2.1 | 1.21453 | 2.09 | 1.57286
2.1 | 1.29523 | 2.09 | 1.05112 | 2.1 | 0.4931 | 2.09 | -0.51454 | 2.09 | 0.08761 | 2.1 | -0.20971 | 2.09 | 0.01621 | 2.1 | 1.20978 | 2.09 | 1.62262
2.1 | 1.17292 | 2.09 | 1.28129 | 2.1 | 0.59985 | 2.09 | -0.52835 | 2.09 | 0.18717 | 2.1 | -0.12849 | 2.09 | -0.02419 | 2.1 | 1.33098 | 2.09 | 1.55625
2.1 | 1.0258 | 2.09 | 1.26748 | 2.1 | 0.48909 | 2.09 | -0.5577 | 2.09 | 0.00609 | 2.1 | -0.1022 | 2.09 | -0.15737 | 2.1 | 1.32946 | 2.09 | 1.44359
2.1 | 0.97195 | 2.09 | 1.07047 | 2.1 | 0.60466 | 2.1 | -0.63802 | 2.09 | 0.01294 | 2.1 | -0.08346 | 2.09 | -0.15009 | 2.1 | 1.31665 | 2.09 | 1.45155
2.1 | 1.00181 | 2.09 | 1.6938 | 2.1 | 0.71428 | 2.09 | -0.73117 | 2.09 | -0.0443 | 2.1 | -0.08739 | 2.09 | -0.39869 | 2.1 | 1.38619 | 2.09 | 1.32829
2.1 | 1.14061 | 2.09 | 1.4231 | 2.1 | 0.81972 | 2.1 | -0.594 | 2.09 | -0.15523 | 2.1 | -0.13242 | 2.09 | -0.03695 | 2.1 | 1.20652 | 2.09 | 1.18036
2.1 | 1.36971 | 2.09 | 1.31137 | 2.1 | 0.69472 | 2.1 | -0.53503 | 2.09 | -0.35384 | 2.1 | -0.06797 | 2.09 | -0.06481 | 2.1 | 0.93656 | 2.09 | 1.31794
2.1 | 1.3135 | 2.09 | 1.52948 | 2.1 | 0.8567 | 2.1 | -0.65344 | 2.09 | -0.30646 | 2.1 | 0.08204 | 2.09 | 0.14297 | 2.1 | 0.9797 | 2.09 | 1.25857
2.1 | 1.3484 | 2.1 | 1.15757 | 2.1 | 0.86842 | 2.1 | -0.56178 | 2.09 | -0.08037 | 2.1 | -0.13761 | 2.09 | 0.0014 | 2.1 | 1.12145 | 2.09 | 1.3997
2.1 | 1.38149 | 2.1 | 1.23382 | 2.1 | 1.05312 | 2.1 | -0.5715 | 2.09 | 0.08095 | 2.1 | 0.21527 | 2.09 | 0.07858 | 2.1 | 1.25857 | 2.1 | 1.42311
2.1 | 1.36813 | 2.09 | 1.61642 | 2.1 | 1.11928 | 2.1 | -0.28398 | 2.09 | 0.06954 | 2.1 | 0.1813 | 2.09 | -0.0041 | 2.1 | 1.13198 | 2.1 | 1.48736
2.1 | 1.32917 | 2.1 | 1.14039 | 2.1 | 1.04188 | 2.1 | -0.25792 | 2.1 | -0.04428 | 2.1 | -0.00956 | 2.09 | -0.0717 | 2.1 | 1.18882 | 2.1 | 1.64155
2.1 | 1.2709 | 2.1 | 1.42091 | 2.1 | 0.99796 | 2.1 | -0.30829 | 2.1 | -0.10563 | 2.1 | -0.11562 | 2.1 | -0.00763 | 2.1 | 1.26731 | 2.1 | 1.80063
2.11 | 1.21491 | 2.1 | 1.44408 | 2.1 | 0.77894 | 2.1 | -0.22602 | 2.1 | 0.0505 | 2.1 | 0.1135 | 2.1 | 0.1159 | 2.1 | 1.24216 | 2.1 | 1.58152
2.11 | 1.07578 | 2.1 | 1.10259 | 2.1 | 0.74772 | 2.1 | -0.1853 | 2.1 | -0.01811 | 2.1 | 0.18857 | 2.1 | -0.06627 | 2.1 | 1.26898 | 2.1 | 1.38282
2.11 | 1.02495 | 2.1 | 1.17281 | 2.1 | 0.67609 | 2.1 | -0.15362 | 2.1 | 0.02129 | 2.1 | -0.10142 | 2.1 | 0.00198 | 2.1 | 1.30173 | 2.1 | 1.28228
2.11 | 1.0301 | 2.1 | 1.24872 | 2.1 | 0.72209 | 2.1 | -0.307 | 2.1 | -0.00192 | 2.1 | -0.09298 | 2.1 | -0.05609 | 2.1 | 1.06704 | 2.1 | 1.33764
2.11 | 1.11373 | 2.1 | 0.88321 | 2.1 | 0.6391 | 2.1 | -0.17659 | 2.1 | -0.07694 | 2.1 | -0.04913 | 2.1 | -0.07906 | 2.1 | 0.88995 | 2.1 | 1.29539
2.11 | 0.98917 | 2.1 | 1.04191 | 2.1 | 0.58981 | 2.1 | -0.26191 | 2.1 | -0.03761 | 2.1 | -0.18366 | 2.1 | -0.02171 | 2.1 | 0.95917 | 2.1 | 1.3976
2.11 | 1.09493 | 2.1 | 1.34966 | 2.1 | 0.42604 | 2.1 | -0.3262 | 2.1 | -0.14433 | 2.1 | -0.13512 | 2.1 | 0.20905 | 2.1 | 1.08586 | 2.1 | 1.38403
2.11 | 1.13966 | 2.1 | 1.17235 | 2.1 | 0.54005 | 2.1 | -0.2044 | 2.1 | -0.21174 | 2.1 | 0.04692 | 2.1 | 0.18776 | 2.1 | 0.9598 | 2.1 | 1.34033
2.11 | 1.07174 | 2.1 | 1.22384 | 2.1 | 0.83655 | 2.1 | -0.19311 | 2.1 | -0.20253 | 2.1 | -0.13846 | 2.1 | 0.14856 | 2.1 | 1.01341 | 2.1 | 1.17179
2.11 | 0.88812 | 2.1 | 1.4523 | 2.1 | 0.58204 | 2.1 | -0.3183 | 2.1 | 0.01992 | 2.1 | -0.10094 | 2.1 | 0.29389 | 2.1 | 0.85497 | 2.1 | 1.10425
2.11 | 0.94527 | 2.1 | 1.08306 | 2.1 | 0.65075 | 2.1 | -0.34679 | 2.1 | 0.14712 | 2.1 | -0.1125 | 2.1 | 0.04832 | 2.1 | 0.88966 | 2.1 | 1.28367
2.11 | 0.76898 | 2.1 | 0.93945 | 2.1 | 0.65029 | 2.1 | -0.33281 | 2.1 | 0.21318 | 2.1 | -0.05209 | 2.1 | 0.04786 | 2.1 | 0.97029 | 2.1 | 1.4803
2.11 | 0.92914 | 2.1 | 1.28746 | 2.1 | 0.60959 | 2.1 | -0.42803 | 2.1 | 0.14498 | 2.1 | -0.20846 | 2.1 | 0.0733 | 2.1 | 1.21703 | 2.1 | 1.53739
2.11 | 0.86421 | 2.1 | 1.02157 | 2.1 | 0.46127 | 2.1 | -0.41016 | 2.1 | 0.06252 | 2.1 | -0.02422 | 2.1 | 0.1084 | 2.1 | 1.17125 | 2.1 | 1.49789
2.11 | 1.05263 | 2.1 | 1.23742 | 2.1 | 0.64687 | 2.1 | -0.35918 | 2.1 | -0.03883 | 2.1 | -0.01974 | 2.1 | -0.17869 | 2.1 | 1.04631 | 2.1 | 1.49641
2.11 | 1.20489 | 2.1 | 1.61079 | 2.1 | 0.70966 | 2.1 | -0.53669 | 2.1 | -0.03017 | 2.1 | -0.08798 | 2.1 | -0.09564 | 2.1 | 0.95749 | 2.1 | 1.45492
2.11 | 1.21914 | 2.1 | 1.31094 | 2.1 | 0.77292 | 2.1 | -0.48996 | 2.1 | -0.05465 | 2.1 | 0.01514 | 2.1 | 0.11571 | 2.1 | 1.02109 | 2.1 | 1.55562
2.11 | 1.30207 | 2.1 | 1.19947 | 2.1 | 0.75322 | 2.1 | -0.53195 | 2.1 | -0.10565 | 2.1 | 0.12735 | 2.1 | 0.18482 | 2.1 | 1.07025 | 2.1 | 1.6729
2.11 | 1.28099 | 2.1 | 1.31047 | 2.1 | 0.71586 | 2.1 | -0.40857 | 2.1 | -0.09659 | 2.1 | 0.04153 | 2.1 | 0.25549 | 2.1 | 1.06546 | 2.1 | 1.45215
2.11 | 1.37445 | 2.1 | 0.94533 | 2.11 | 0.87869 | 2.1 | -0.27663 | 2.1 | -0.06141 | 2.1 | 0.09494 | 2.1 | 0.25445 | 2.1 | 1.08767 | 2.1 | 1.54067
2.11 | 0.95953 | 2.1 | 1.05858 | 2.11 | 0.90343 | 2.1 | -0.2904 | 2.1 | 0.12685 | 2.11 | 0.08135 | 2.1 | 0.19751 | 2.1 | 1.13415 | 2.1 | 1.47364
2.11 | 1.03634 | 2.1 | 1.15226 | 2.11 | 0.97486 | 2.1 | -0.31767 | 2.1 | 0.02753 | 2.11 | 0.05999 | 2.1 | 0.15078 | 2.1 | 1.06142 | 2.1 | 1.47299
2.11 | 1.09041 | 2.1 | 1.31286 | 2.11 | 0.87783 | 2.1 | -0.18449 | 2.1 | -0.07613 | 2.11 | 0.10628 | 2.1 | 0.03266 | 2.1 | 0.89819 | 2.1 | 1.3503
2.11 | 1.09612 | 2.1 | 1.27019 | 2.11 | 0.80201 | 2.1 | -0.08719 | 2.1 | -0.0753 | 2.11 | 0.05414 | 2.1 | 0.02622 | 2.1 | 0.82245 | 2.1 | 1.66243
2.11 | 1 | 2.1 | 1.33904 | 2.11 | 0.60733 | 2.1 | 0.08052 | 2.1 | 0.07048 | 2.11 | -0.00373 | 2.1 | 0.01486 | 2.1 | 0.77296 | 2.1 | 1.51807
2.11 | 0.97982 | 2.1 | 1.29659 | 2.11 | 0.60924 | 2.1 | 0.00301 | 2.1 | 0.13028 | 2.11 | 0.11939 | 2.1 | -0.09354 | 2.11 | 0.9142 | 2.1 | 1.48136
2.11 | 0.76354 | 2.1 | 1.32748 | 2.11 | 0.65678 | 2.1 | -0.1709 | 2.1 | 0.12642 | 2.11 | 0.03711 | 2.1 | 0.0351 | 2.11 | 0.91298 | 2.1 | 1.58756
2.11 | 1.05937 | 2.1 | 1.19887 | 2.11 | 0.70138 | 2.1 | -0.18719 | 2.1 | 0.03647 | 2.11 | -0.02871 | 2.1 | -0.02699 | 2.11 | 1.06858 | 2.1 | 1.48457
2.11 | 0.90808 | 2.1 | 1.09043 | 2.11 | 0.50778 | 2.1 | -0.06769 | 2.1 | 0.08204 | 2.11 | 0.07901 | 2.1 | 0.14577 | 2.11 | 1.10106 | 2.1 | 1.40287
2.11 | 1.02451 | 2.1 | 1.364 | 2.11 | 0.48323 | 2.1 | -0.35809 | 2.1 | -0.14084 | 2.11 | 0.06041 | 2.1 | 0.11594 | 2.11 | 1.17812 | 2.1 | 1.55923
2.11 | 1.10393 | 2.1 | 1.28825 | 2.11 | 0.61067 | 2.11 | -0.35685 | 2.11 | 0.12576 | 2.11 | -0.28479 | 2.1 | -0.01374 | 2.11 | 1.29766 | 2.1 | 1.68494
2.11 | 1.15291 | 2.1 | 1.03736 | 2.11 | 0.42349 | 2.11 | -0.41649 | 2.11 | 0.11365 | 2.11 | -0.29529 | 2.1 | 0.18353 | 2.11 | 1.25482 | 2.1 | 1.61906
2.11 | 0.94749 | 2.1 | 1.19183 | 2.11 | 0.58311 | 2.11 | -0.27247 | 2.11 | 0.14699 | 2.11 | -0.13015 | 2.1 | 0.16845 | 2.11 | 1.24297 | 2.1 | 1.44923
2.11 | 0.9631 | 2.11 | 1.22639 | 2.11 | 0.48689 | 2.11 | -0.34504 | 2.11 | 0.1197 | 2.11 | 0.13988 | 2.11 | 0.00288 | 2.11 | 1.35629 | 2.1 | 1.44449
2.11 | 1.01791 | 2.11 | 1.02405 | 2.11 | 0.49767 | 2.11 | -0.37229 | 2.11 | 0.20981 | 2.11 | 0.05499 | 2.11 | 0.15567 | 2.11 | 1.28955 | 2.11 | 1.46221
2.11 | 1.0584 | 2.11 | 1.24466 | 2.11 | 0.76421 | 2.11 | -0.35946 | 2.11 | 0.15515 | 2.11 | 0.04143 | 2.11 | 0.02801 | 2.11 | 1.12975 | 2.11 | 1.63561
2.12 | 1.07666 | 2.11 | 1.35984 | 2.11 | 0.70689 | 2.11 | -0.41171 | 2.11 | 0.30842 | 2.11 | 0.15969 | 2.11 | 0.10759 | 2.11 | 1.01145 | 2.11 | 1.73801
2.12 | 1.1414 | 2.11 | 1.19664 | 2.11 | 0.85368 | 2.11 | -0.37521 | 2.11 | 0.31887 | 2.11 | -0.014 | 2.11 | 0.12624 | 2.11 | 0.99596 | 2.11 | 1.70963
2.12 | 1.14785 | 2.11 | 1.40481 | 2.11 | 0.75924 | 2.11 | -0.27109 | 2.11 | 0.41557 | 2.11 | -0.34888 | 2.11 | 0.21555 | 2.11 | 0.89405 | 2.11 | 1.72395
2.12 | 1.14796 | 2.11 | 1.50858 | 2.11 | 0.79179 | 2.11 | -0.12624 | 2.11 | 0.24592 | 2.11 | -0.34304 | 2.11 | -0.01222 | 2.11 | 1.13912 | 2.11 | 1.54165
2.12 | 1.09649 | 2.11 | 1.42554 | 2.11 | 0.72835 | 2.11 | -0.18276 | 2.11 | 0.13279 | 2.11 | -0.25702 | 2.11 | 0.11342 | 2.11 | 1.19007 | 2.11 | 1.41738
2.12 | 1.05968 | 2.11 | 1.44853 | 2.11 | 0.65749 | 2.11 | -0.28748 | 2.11 | -0.12808 | 2.11 | -0.41823 | 2.11 | 0.32188 | 2.11 | 1.02521 | 2.11 | 1.46881
2.12 | 1.02848 | 2.11 | 1.42692 | 2.11 | 0.68655 | 2.11 | -0.22919 | 2.11 | -0.27299 | 2.11 | -0.32559 | 2.11 | 0.19518 | 2.11 | 1.19294 | 2.11 | 1.38119
2.12 | 1.12297 | 2.11 | 1.55771 | 2.11 | 0.65134 | 2.11 | -0.15717 | 2.11 | -0.24557 | 2.11 | -0.03844 | 2.11 | 0.33023 | 2.11 | 1.17087 | 2.11 | 1.32996
2.12 | 1.2442 | 2.11 | 1.50318 | 2.11 | 0.66696 | 2.11 | -0.39469 | 2.11 | -0.22641 | 2.11 | -0.08301 | 2.11 | 0.31437 | 2.11 | 1.25042 | 2.11 | 1.33402
2.12 | 1.17027 | 2.11 | 1.46472 | 2.11 | 0.53573 | 2.11 | -0.32306 | 2.11 | -0.25831 | 2.11 | -0.23966 | 2.11 | 0.30128 | 2.11 | 1.14995 | 2.11 | 1.40678
2.12 | 1.35951 | 2.11 | 1.29996 | 2.11 | 0.40434 | 2.11 | -0.19755 | 2.11 | -0.30102 | 2.11 | -0.08421 | 2.11 | 0.21433 | 2.11 | 1.32371 | 2.11 | 1.2559
2.12 | 1.38853 | 2.11 | 1.36872 | 2.11 | 0.3785 | 2.11 | -0.23721 | 2.11 | -0.2709 | 2.11 | 0.03735 | 2.11 | 0.12149 | 2.11 | 1.37245 | 2.11 | 1.46272
2.12 | 1.22818 | 2.11 | 1.19732 | 2.11 | 0.63177 | 2.11 | -0.15209 | 2.11 | -0.23425 | 2.11 | -0.12349 | 2.11 | 0.1918 | 2.11 | 1.36695 | 2.11 | 1.35577
2.12 | 1.13065 | 2.11 | 1.07666 | 2.11 | 0.76836 | 2.11 | -0.14134 | 2.11 | -0.37814 | 2.12 | 0.13041 | 2.11 | 0.07142 | 2.11 | 1.40955 | 2.11 | 1.37699
2.12 | 1.14331 | 2.11 | 0.9793 | 2.11 | 0.90188 | 2.11 | -0.24627 | 2.11 | -0.27386 | 2.11 | 0.22714 | 2.11 | 0.00308 | 2.11 | 1.28161 | 2.11 | 1.32798
2.12 | 1.05123 | 2.11 | 0.82762 | 2.11 | 0.94406 | 2.11 | -0.18231 | 2.11 | -0.28119 | 2.11 | -0.1118 | 2.11 | 0.01599 | 2.11 | 1.39065 | 2.11 | 1.46901
2.12 | 0.97782 | 2.11 | 0.81136 | 2.12 | 0.94551 | 2.11 | -0.2572 | 2.11 | -0.24483 | 2.11 | -0.02452 | 2.11 | 0.12799 | 2.11 | 1.51875 | 2.11 | 1.41575
2.12 | 1.12338 | 2.11 | 1.13576 | 2.12 | 0.77872 | 2.11 | -0.24223 | 2.11 | -0.39533 | 2.12 | 0.01366 | 2.11 | 0.25353 | 2.11 | 1.49164 | 2.11 | 1.61361
2.12 | 1.28525 | 2.11 | 1.08603 | 2.11 | 0.63439 | 2.11 | -0.15842 | 2.11 | -0.25552 | 2.11 | -0.08283 | 2.11 | 0.02144 | 2.11 | 1.42485 | 2.11 | 1.48998
2.12 | 1.31745 | 2.11 | 1.04498 | 2.11 | 0.5132 | 2.11 | -0.18338 | 2.11 | -0.11725 | 2.11 | 0.15964 | 2.11 | -0.01706 | 2.11 | 1.31318 | 2.11 | 1.59306
2.12 | 1.17762 | 2.11 | 1.2279 | 2.11 | 0.45796 | 2.11 | -0.16466 | 2.11 | -0.04483 | 2.12 | 0.10957 | 2.11 | 0.10578 | 2.11 | 1.1838 | 2.11 | 1.49346
2.12 | 1.07957 | 2.11 | 1.39717 | 2.11 | 0.40801 | 2.11 | -0.26631 | 2.11 | -0.09756 | 2.12 | 0.09101 | 2.11 | 0.2972 | 2.11 | 0.967 | 2.11 | 1.61919
2.12 | 1.07957 | 2.11 | 1.31508 | 2.12 | 0.6214 | 2.11 | -0.4371 | 2.11 | -0.13039 | 2.12 | 0.1075 | 2.11 | 0.42454 | 2.11 | 0.97494 | 2.11 | 1.63705
2.12 | 1.22309 | 2.11 | 1.42402 | 2.12 | 0.75434 | 2.11 | -0.41029 | 2.11 | -0.01254 | 2.12 | 0.17382 | 2.11 | 0.25216 | 2.11 | 0.98299 | 2.11 | 1.51034
2.12 | 1.35126 | 2.11 | 1.50081 | 2.12 | 0.78021 | 2.11 | -0.46714 | 2.11 | -0.05022 | 2.12 | -0.00379 | 2.11 | 0.28484 | 2.12 | 0.87733 | 2.11 | 1.50511
2.12 | 1.42433 | 2.11 | 1.22011 | 2.12 | 0.6405 | 2.11 | -0.42846 | 2.11 | 0.06047 | 2.12 | 0.02326 | 2.11 | 0.38538 | 2.11 | 0.99018 | 2.11 | 1.62148
2.12 | 1.34366 | 2.11 | 1.3551 | 2.12 | 0.58564 | 2.11 | -0.29284 | 2.11 | -0.12513 | 2.12 | -0.08122 | 2.11 | 0.39112 | 2.12 | 1.02959 | 2.11 | 1.62962
2.12 | 1.49346 | 2.11 | 1.14747 | 2.12 | 0.67521 | 2.11 | -0.37096 | 2.11 | -0.37567 | 2.12 | -0.03185 | 2.11 | 0.28387 | 2.12 | 1.004 | 2.11 | 1.58196
2.12 | 1.41372 | 2.11 | 1.10706 | 2.12 | 0.69432 | 2.11 | -0.35017 | 2.11 | -0.31481 | 2.12 | -0.20903 | 2.11 | 0.21649 | 2.12 | 1.27916 | 2.11 | 1.49801
2.12 | 1.36383 | 2.11 | 1.30181 | 2.12 | 0.81796 | 2.12 | -0.25715 | 2.11 | 0.04869 | 2.12 | 0.05907 | 2.11 | 0.00386 | 2.12 | 1.15009 | 2.11 | 1.5185
2.13 | 1.35509 | 2.11 | 1.38423 | 2.12 | 0.80511 | 2.12 | -0.20301 | 2.11 | -0.0389 | 2.12 | 0.08418 | 2.11 | -0.01027 | 2.12 | 1.17866 | 2.11 | 1.32937
2.13 | 1.1147 | 2.12 | 1.22129 | 2.12 | 0.84898 | 2.12 | -0.08859 | 2.11 | 0.05831 | 2.12 | 0.16776 | 2.11 | 0.14191 | 2.12 | 1.07218 | 2.11 | 1.51654
2.13 | 1.18354 | 2.12 | 1.34399 | 2.12 | 0.57057 | 2.12 | 0.0548 | 2.12 | 0.11451 | 2.12 | 0.22207 | 2.11 | 0.18124 | 2.12 | 1.05162 | 2.12 | 1.50043
2.13 | 1.35305 | 2.12 | 1.56331 | 2.12 | 0.48961 | 2.12 | -0.22495 | 2.12 | 0.21688 | 2.12 | 0.19583 | 2.11 | 0.0663 | 2.12 | 0.93917 | 2.12 | 1.35773
2.13 | 1.23788 | 2.12 | 1.35069 | 2.12 | 0.38885 | 2.12 | -0.21776 | 2.12 | 0.26158 | 2.12 | 0.14092 | 2.11 | 0.06213 | 2.12 | 0.87138 | 2.12 | 1.40612
2.13 | 1.05162 | 2.12 | 1.12959 | 2.12 | 0.58926 | 2.12 | -0.25024 | 2.12 | 0.14217 | 2.12 | 0.19915 | 2.11 | 0.15591 | 2.12 | 0.98097 | 2.12 | 1.41405
2.13 | 1.09945 | 2.12 | 1.19139 | 2.12 | 0.84558 | 2.12 | -0.25297 | 2.12 | 0.24873 | 2.12 | 0.17205 | 2.11 | -0.02171 | 2.12 | 0.90523 | 2.12 | 1.61781
2.13 | 1.31089 | 2.12 | 1.10527 | 2.12 | 1.00711 | 2.12 | -0.41164 | 2.12 | 0.20454 | 2.12 | 0.28772 | 2.11 | -0.075 | 2.12 | 0.94408 | 2.12 | 1.43626
2.13 | 1.18205 | 2.12 | 0.99933 | 2.12 | 1.00426 | 2.12 | -0.25573 | 2.12 | 0.02605 | 2.12 | 0.19814 | 2.12 | 0.08863 | 2.12 | 0.89965 | 2.12 | 1.72751
2.13 | 1.14927 | 2.12 | 0.87092 | 2.12 | 1.01508 | 2.12 | -0.24771 | 2.12 | -0.01448 | 2.12 | 0.22035 | 2.12 | 0.06717 | 2.12 | 0.83821 | 2.12 | 1.64421
2.13 | 1.1813 | 2.12 | 1.10452 | 2.12 | 0.93768 | 2.12 | -0.20582 | 2.12 | -0.06501 | 2.12 | 0.14256 | 2.12 | 0.04758 | 2.12 | 0.78766 | 2.12 | 1.63999
2.13 | 1.34149 | 2.12 | 1.14019 | 2.12 | 0.96271 | 2.12 | -0.43977 | 2.12 | -0.00521 | 2.12 | 0.07591 | 2.12 | 0.04503 | 2.12 | 0.85915 | 2.12 | 1.66018
2.13 | 1.29567 | 2.12 | 1.1716 | 2.12 | 0.95755 | 2.12 | -0.45372 | 2.12 | 0.07864 | 2.12 | -0.07962 | 2.12 | 0.10798 | 2.12 | 0.95478 | 2.12 | 1.53893
2.13 | 1.2737 | 2.12 | 1.3681 | 2.12 | 0.98656 | 2.12 | -0.36555 | 2.12 | 0.05798 | 2.12 | -0.16688 | 2.12 | 0.14468 | 2.12 | 1.15288 | 2.12 | 1.74556
2.13 | 1.26023 | 2.12 | 1.41187 | 2.12 | 0.95786 | 2.12 | -0.51127 | 2.12 | -0.01533 | 2.12 | -0.10061 | 2.12 | 0.30124 | 2.12 | 0.7156 | 2.12 | 1.62071
2.13 | 1.30396 | 2.12 | 1.21267 | 2.12 | 0.90027 | 2.12 | -0.28745 | 2.12 | -0.02819 | 2.12 | -0.17131 | 2.12 | 0.09005 | 2.12 | 0.79724 | 2.12 | 1.46241
2.13 | 1.11516 | 2.12 | 1.37284 | 2.12 | 0.79953 | 2.12 | -0.31664 | 2.12 | -0.1305 | 2.12 | -0.1019 | 2.12 | -0.02266 | 2.12 | 0.84429 | 2.12 | 1.56456
2.13 | 1.27379 | 2.12 | 1.49563 | 2.12 | 0.60747 | 2.12 | -0.37585 | 2.12 | -0.22338 | 2.12 | 0.07482 | 2.12 | 0.05013 | 2.12 | 0.84079 | 2.12 | 1.2829
2.13 | 1.22514 | 2.12 | 1.27496 | 2.12 | 0.62967 | 2.12 | -0.32456 | 2.12 | -0.11952 | 2.12 | -0.20951 | 2.12 | 0.19804 | 2.12 | 0.69437 | 2.12 | 1.41422
2.13 | 1.30786 | 2.12 | 1.44509 | 2.12 | 0.55808 | 2.12 | -0.26608 | 2.12 | -0.06924 | 2.12 | -0.18277 | 2.12 | 0.11592 | 2.12 | 0.94418 | 2.12 | 1.53839
2.13 | 1.13225 | 2.12 | 1.46218 | 2.12 | 0.46358 | 2.12 | -0.26954 | 2.12 | -0.20966 | 2.12 | -0.06913 | 2.12 | 0.14465 | 2.12 | 1.02305 | 2.12 | 1.57234
2.13 | 1.11619 | 2.12 | 1.37912 | 2.12 | 0.8164 | 2.12 | -0.30796 | 2.12 | -0.14282 | 2.12 | -0.0904 | 2.12 | 0.00417 | 2.12 | 1.1492 | 2.12 | 1.56947
2.13 | 1.06962 | 2.12 | 1.32019 | 2.13 | 1.00665 | 2.12 | 0.01704 | 2.12 | -0.11911 | 2.12 | -0.17266 | 2.12 | -0.17367 | 2.12 | 1.12994 | 2.12 | 1.58292
2.13 | 1.16584 | 2.12 | 1.45237 | 2.13 | 1.00657 | 2.12 | -0.15451 | 2.12 | -0.06403 | 2.12 | -0.12613 | 2.12 | -0.14204 | 2.12 | 1.23273 | 2.12 | 1.57517
2.13 | 1.04129 | 2.12 | 1.31025 | 2.13 | 0.89253 | 2.12 | -0.32746 | 2.12 | -0.16612 | 2.13 | 0.20576 | 2.12 | -0.07677 | 2.12 | 1.3677 | 2.12 | 1.6064
2.13 | 1.15678 | 2.12 | 1.2277 | 2.13 | 0.903 | 2.12 | -0.18892 | 2.12 | -0.35525 | 2.13 | -0.04454 | 2.12 | -0.11067 | 2.12 | 1.3179 | 2.12 | 1.77675
2.13 | 1.10131 | 2.12 | 1.33524 | 2.13 | 0.73135 | 2.12 | -0.10288 | 2.12 | -0.45517 | 2.13 | -0.06324 | 2.12 | -0.0154 | 2.12 | 1.45615 | 2.12 | 1.65468
2.13 | 1.26732 | 2.12 | 1.42784 | 2.13 | 0.94108 | 2.12 | -0.2724 | 2.12 | -0.38372 | 2.13 | -0.07295 | 2.12 | -0.03565 | 2.12 | 1.4788 | 2.12 | 1.66239
2.13 | 1.30374 | 2.12 | 1.36841 | 2.13 | 0.74927 | 2.12 | -0.17664 | 2.12 | -0.26546 | 2.13 | -0.01625 | 2.12 | 0.0882 | 2.12 | 1.2458 | 2.12 | 1.63051
2.13 | 1.22564 | 2.12 | 1.34705 | 2.13 | 0.84595 | 2.12 | -0.20685 | 2.12 | -0.27456 | 2.13 | 0.0238 | 2.12 | 0.00321 | 2.12 | 1.24876 | 2.12 | 1.48696
2.13 | 1.32377 | 2.12 | 1.36815 | 2.13 | 0.90979 | 2.13 | -0.17051 | 2.12 | -0.22574 | 2.13 | 0.09863 | 2.12 | 0.20648 | 2.12 | 1.04233 | 2.12 | 1.42425
2.13 | 1.33798 | 2.12 | 1.31427 | 2.13 | 0.83431 | 2.13 | -0.21518 | 2.12 | -0.00644 | 2.13 | 0.09845 | 2.12 | 0.29877 | 2.12 | 0.95566 | 2.12 | 1.48656
2.13 | 1.3495 | 2.12 | 1.39533 | 2.13 | 0.60135 | 2.13 | -0.04819 | 2.12 | -0.08964 | 2.13 | 0.04769 | 2.12 | 0.23639 | 2.12 | 0.8842 | 2.12 | 1.53066
2.13 | 1.13067 | 2.12 | 1.35084 | 2.13 | 0.94606 | 2.13 | -0.01736 | 2.12 | -0.10927 | 2.13 | -0.09707 | 2.12 | 0.11461 | 2.13 | 0.90019 | 2.12 | 1.50884
2.13 | 0.9841 | 2.12 | 1.24799 | 2.13 | 0.83448 | 2.13 | 0.01086 | 2.12 | 0.02917 | 2.13 | -0.04926 | 2.12 | 0.30977 | 2.13 | 0.97689 | 2.12 | 1.37514
2.14 | 1.09081 | 2.12 | 1.30146 | 2.13 | 0.86598 | 2.13 | -0.03126 | 2.12 | 0.05896 | 2.13 | 0.02522 | 2.12 | 0.42068 | 2.13 | 1.0914 | 2.12 | 1.52695
2.14 | 1.13708 | 2.13 | 1.44361 | 2.13 | 0.86026 | 2.13 | 0.04878 | 2.12 | -0.0406 | 2.13 | 0.04346 | 2.12 | 0.27519 | 2.13 | 1.22438 | 2.12 | 1.5947
2.14 | 1.18773 | 2.13 | 1.26205 | 2.13 | 0.76755 | 2.13 | 0.07941 | 2.12 | 0.08602 | 2.13 | 0.10199 | 2.12 | 0.14407 | 2.13 | 1.25811 | 2.12 | 1.33701
2.14 | 1.30433 | 2.13 | 1.46659 | 2.13 | 0.73787 | 2.13 | -0.1628 | 2.13 | 0.12166 | 2.13 | 0.01745 | 2.12 | 0.25816 | 2.13 | 1.26246 | 2.12 | 1.47272
2.14 | 1.23672 | 2.13 | 1.25422 | 2.13 | 0.64239 | 2.13 | -0.1808 | 2.13 | -0.03311 | 2.13 | 0.03011 | 2.12 | 0.32137 | 2.13 | 1.25167 | 2.12 | 1.38765
2.14 | 1.32497 | 2.13 | 1.1607 | 2.13 | 0.71303 | 2.13 | -0.27079 | 2.13 | 0.07633 | 2.13 | 0.1067 | 2.13 | 0.2906 | 2.13 | 1.0523 | 2.12 | 1.48719
2.14 | 0.96854 | 2.13 | 1.28022 | 2.13 | 0.68535 | 2.13 | -0.10718 | 2.13 | 0.18698 | 2.13 | -0.08372 | 2.13 | 0.5611 | 2.13 | 1.04541 | 2.13 | 1.50399
2.14 | 1.18089 | 2.13 | 1.39652 | 2.13 | 0.69087 | 2.13 | -0.2214 | 2.13 | 0.23453 | 2.13 | -0.06243 | 2.13 | 0.41501 | 2.13 | 1.24156 | 2.13 | 1.53412
2.14 | 1.12268 | 2.13 | 1.35867 | 2.13 | 0.91113 | 2.13 | -0.27657 | 2.13 | 0.20796 | 2.13 | 0.08876 | 2.13 | 0.35972 | 2.13 | 1.20672 | 2.13 | 1.53058
2.14 | 1.11042 | 2.13 | 1.31249 | 2.13 | 0.73565 | 2.13 | -0.35264 | 2.13 | 0.22127 | 2.13 | -0.16835 | 2.13 | 0.26623 | 2.13 | 1.08803 | 2.13 | 1.4057
2.14 | 1.12479 | 2.13 | 1.42646 | 2.13 | 0.59178 | 2.13 | -0.27083 | 2.13 | 0.03357 | 2.13 | -0.36308 | 2.13 | 0.07714 | 2.13 | 1.01366 | 2.13 | 1.51126
2.14 | 1.30903 | 2.13 | 1.14298 | 2.13 | 0.58002 | 2.13 | -0.2323 | 2.13 | 0.02448 | 2.13 | -0.01335 | 2.13 | 0.09847 | 2.13 | 1.03371 | 2.13 | 1.45284
2.14 | 1.20148 | 2.13 | 0.81228 | 2.13 | 0.67078 | 2.13 | -0.25342 | 2.13 | 0.06132 | 2.13 | 0.01534 | 2.13 | 0.12299 | 2.13 | 1.2807 | 2.13 | 1.56456
2.14 | 1.05059 | 2.13 | 1.23196 | 2.13 | 0.81272 | 2.13 | -0.26799 | 2.13 | 0.03226 | 2.13 | -0.12369 | 2.13 | 0.01878 | 2.13 | 1.20231 | 2.13 | 1.61059
2.14 | 1.15094 | 2.13 | 1.25659 | 2.13 | 0.70827 | 2.13 | -0.37454 | 2.13 | 0.03364 | 2.13 | -0.06418 | 2.13 | 0.01917 | 2.13 | 1.09648 | 2.13 | 1.71446
2.14 | 1.22215 | 2.13 | 1.10978 | 2.13 | 0.84923 | 2.13 | -0.35388 | 2.13 | -0.04075 | 2.13 | 0.22731 | 2.13 | 0.19932 | 2.13 | 1.1691 | 2.13 | 1.57186
2.14 | 1.2872 | 2.13 | 1.43945 | 2.13 | 0.82105 | 2.13 | -0.36232 | 2.13 | 0.10491 | 2.13 | 0.16206 | 2.13 | 0.15715 | 2.13 | 1.06169 | 2.13 | 1.5494
2.14 | 1.24824 | 2.13 | 1.23411 | 2.13 | 0.91109 | 2.13 | -0.3548 | 2.13 | 0.21963 | 2.13 | 0.2998 | 2.13 | 0.08218 | 2.13 | 0.90244 | 2.13 | 1.41723
2.14 | 1.34215 | 2.13 | 1.03028 | 2.13 | 0.76121 | 2.13 | -0.39133 | 2.13 | 0.03924 | 2.13 | 0.312 | 2.13 | 0.00253 | 2.13 | 0.7906 | 2.13 | 1.20783
2.14 | 1.42389 | 2.13 | 1.02251 | 2.13 | 0.66303 | 2.13 | -0.26461 | 2.13 | 0.04435 | 2.13 | 0.2709 | 2.13 | 0.15249 | 2.13 | 0.67681 | 2.13 | 1.15569
2.14 | 1.35218 | 2.13 | 1.1186 | 2.13 | 0.71964 | 2.13 | -0.24186 | 2.13 | 0.09114 | 2.13 | 0.15052 | 2.13 | 0.18817 | 2.13 | 0.8165 | 2.13 | 1.11572
2.14 | 1.24595 | 2.13 | 1.19622 | 2.14 | 0.87783 | 2.13 | -0.36706 | 2.13 | -0.08865 | 2.13 | 0.2193 | 2.13 | 0.17953 | 2.13 | 0.80888 | 2.13 | 1.12594
2.14 | 1.36914 | 2.13 | 1.21129 | 2.14 | 0.6443 | 2.13 | -0.21198 | 2.13 | -0.07679 | 2.13 | 0.39908 | 2.13 | 0.06352 | 2.13 | 0.90177 | 2.13 | 1.24992
2.14 | 1.3307 | 2.13 | 1.23654 | 2.14 | 0.63537 | 2.13 | -0.1596 | 2.13 | -0.11656 | 2.13 | -0.05078 | 2.13 | 0.12251 | 2.13 | 0.82724 | 2.13 | 1.22461
2.14 | 1.44254 | 2.13 | 1.26346 | 2.14 | 0.60178 | 2.13 | -0.15329 | 2.13 | 0.03787 | 2.13 | -0.03211 | 2.13 | 0.14328 | 2.13 | 1.12009 | 2.13 | 1.17603
2.14 | 1.28353 | 2.13 | 1.28658 | 2.14 | 0.63844 | 2.13 | -0.3712 | 2.13 | -0.11165 | 2.13 | 0.05343 | 2.13 | -0.08355 | 2.13 | 1.25505 | 2.13 | 1.17972
2.14 | 1.17566 | 2.13 | 1.12395 | 2.14 | 0.60979 | 2.13 | -0.15451 | 2.13 | 0.07225 | 2.13 | -0.07277 | 2.13 | -0.30519 | 2.13 | 1.07714 | 2.13 | 1.28934
2.14 | 1.11353 | 2.13 | 1.15844 | 2.14 | 0.64939 | 2.13 | -0.1467 | 2.13 | 0.21101 | 2.13 | -0.17212 | 2.13 | -0.09738 | 2.13 | 1.05886 | 2.13 | 1.36562
2.14 | 1.12356 | 2.13 | 1.34807 | 2.14 | 0.68357 | 2.13 | -0.11296 | 2.13 | 0.10161 | 2.14 | 0.1774 | 2.13 | -0.13006 | 2.13 | 1.31832 | 2.13 | 1.37984
2.14 | 1.21789 | 2.13 | 1.13679 | 2.14 | 0.51559 | 2.13 | -0.08959 | 2.13 | 0.00286 | 2.14 | 0.0485 | 2.13 | -0.11337 | 2.14 | 1.55236 | 2.13 | 1.44222
2.14 | 1.28689 | 2.13 | 1.04704 | 2.14 | 0.59911 | 2.13 | -0.30419 | 2.13 | -0.14527 | 2.14 | 0.16475 | 2.13 | -0.16943 | 2.14 | 1.37613 | 2.13 | 1.32592
2.14 | 1.297 | 2.13 | 1.35281 | 2.14 | 0.8632 | 2.13 | -0.41876 | 2.13 | -0.11442 | 2.14 | 0.0185 | 2.13 | -0.12181 | 2.14 | 1.17793 | 2.13 | 1.33325
2.14 | 1.34174 | 2.13 | 1.15961 | 2.14 | 0.77705 | 2.13 | -0.62597 | 2.13 | 0.03226 | 2.14 | 0.17724 | 2.13 | -0.16634 | 2.14 | 1.06026 | 2.13 | 1.48221
2.14 | 1.32293 | 2.13 | 1.18326 | 2.14 | 0.80511 | 2.13 | -0.66195 | 2.13 | -0.00151 | 2.14 | 0.09335 | 2.13 | -0.28442 | 2.14 | 0.99507 | 2.13 | 1.44382
2.14 | 1.34384 | 2.13 | 1.32651 | 2.14 | 0.77343 | 2.13 | -0.59397 | 2.13 | -0.15637 | 2.14 | 0.04767 | 2.13 | -0.13883 | 2.14 | 1.0694 | 2.13 | 1.35015
2.14 | 1.3044 | 2.13 | 1.33184 | 2.14 | 0.83981 | 2.13 | -0.57597 | 2.13 | -0.22916 | 2.14 | 0.00988 | 2.13 | -0.10746 | 2.14 | 1.01328 | 2.13 | 1.41153
2.14 | 1.22731 | 2.13 | 1.1847 | 2.14 | 0.65918 | 2.13 | -0.6941 | 2.13 | -0.15299 | 2.14 | 0.05942 | 2.13 | 0.04182 | 2.14 | 0.93721 | 2.13 | 1.56778
2.14 | 1.39199 | 2.13 | 1.32254 | 2.14 | 0.60962 | 2.13 | -0.65979 | 2.13 | -0.25144 | 2.14 | -0.25922 | 2.13 | 0.07114 | 2.14 | 1.07435 | 2.13 | 1.63597
2.14 | 1.37497 | 2.13 | 1.26144 | 2.14 | 0.80346 | 2.14 | -0.59234 | 2.13 | -0.31348 | 2.14 | -0.2349 | 2.13 | -0.05726 | 2.14 | 1.1122 | 2.13 | 1.5033
2.14 | 1.222 | 2.13 | 0.96784 | 2.14 | 0.79561 | 2.14 | -0.62593 | 2.13 | -0.32153 | 2.14 | -0.04311 | 2.13 | -0.12801 | 2.14 | 1.35786 | 2.13 | 1.45513
2.14 | 1.02383 | 2.13 | 1.29086 | 2.14 | 0.80588 | 2.14 | -0.54044 | 2.13 | -0.13726 | 2.14 | -0.05196 | 2.13 | 0.02736 | 2.14 | 1.11953 | 2.14 | 1.53757
2.14 | 1.29799 | 2.13 | 1.06933 | 2.14 | 0.85469 | 2.14 | -0.62201 | 2.13 | -0.30126 | 2.14 | -0.07083 | 2.13 | -0.07526 | 2.14 | 1.07364 | 2.14 | 1.59175
2.15 | 1.18733 | 2.13 | 0.87329 | 2.14 | 0.71858 | 2.14 | -0.5222 | 2.13 | -0.0824 | 2.14 | -0.1361 | 2.13 | 0.02882 | 2.14 | 1.15276 | 2.14 | 1.53988
2.15 | 1.15223 | 2.14 | 1.22018 | 2.14 | 0.8213 | 2.14 | -0.28911 | 2.14 | -0.23156 | 2.14 | -0.00438 | 2.13 | 0.0642 | 2.14 | 1.02372 | 2.14 | 1.45261
2.15 | 1.16562 | 2.14 | 1.32348 | 2.14 | 0.69621 | 2.14 | -0.53634 | 2.14 | -0.0853 | 2.14 | -0.15465 | 2.14 | 0.18977 | 2.14 | 0.98324 | 2.14 | 1.50755
2.15 | 1.04868 | 2.14 | 1.12703 | 2.14 | 0.83334 | 2.14 | -0.6041 | 2.14 | 0.03512 | 2.14 | -0.30809 | 2.14 | 0.15825 | 2.14 | 0.98953 | 2.14 | 1.48186
2.15 | 1.06483 | 2.14 | 1.27129 | 2.14 | 0.65601 | 2.14 | -0.4149 | 2.14 | -0.01073 | 2.14 | 0.05109 | 2.14 | 0.09719 | 2.14 | 1.00127 | 2.14 | 1.42129
2.15 | 1.02991 | 2.14 | 1.38355 | 2.14 | 0.74543 | 2.14 | -0.26978 | 2.14 | -0.07077 | 2.14 | 0.04345 | 2.14 | 0.14007 | 2.14 | 1.03036 | 2.14 | 1.41442
2.15 | 1.0106 | 2.14 | 1.37758 | 2.14 | 1.05507 | 2.14 | -0.29762 | 2.14 | -0.01619 | 2.14 | 0.06651 | 2.14 | 0.05908 | 2.14 | 1.17395 | 2.14 | 1.30493
2.15 | 0.9202 | 2.14 | 1.33961 | 2.14 | 1.02953 | 2.14 | -0.32072 | 2.14 | -0.05447 | 2.14 | -0.1498 | 2.14 | -0.00757 | 2.14 | 0.95312 | 2.14 | 1.29192
2.15 | 0.84622 | 2.14 | 1.31071 | 2.14 | 1.04873 | 2.14 | -0.27037 | 2.14 | 0.04557 | 2.14 | -0.16592 | 2.14 | -0.05355 | 2.14 | 0.96065 | 2.14 | 1.31007
2.15 | 0.97453 | 2.14 | 1.56875 | 2.14 | 0.82654 | 2.14 | -0.22731 | 2.14 | 0.05663 | 2.14 | -0.1248 | 2.14 | 0.18667 | 2.14 | 1.07677 | 2.14 | 1.41752
2.15 | 1.06613 | 2.14 | 1.32017 | 2.14 | 0.59935 | 2.14 | -0.24692 | 2.14 | -0.03667 | 2.14 | -0.295 | 2.14 | 0.02029 | 2.14 | 1.02557 | 2.14 | 1.40024
2.15 | 0.9882 | 2.14 | 1.37477 | 2.14 | 0.86827 | 2.14 | -0.42604 | 2.14 | 0.04867 | 2.14 | -0.09123 | 2.14 | -0.03318 | 2.14 | 1.04885 | 2.14 | 1.37622
2.15 | 1.09989 | 2.14 | 1.25725 | 2.14 | 0.95937 | 2.14 | -0.44452 | 2.14 | -0.13207 | 2.14 | 0.00929 | 2.14 | 0.16996 | 2.14 | 1.08468 | 2.14 | 1.46079
2.15 | 1.17729 | 2.14 | 1.13264 | 2.14 | 0.81711 | 2.14 | -0.45669 | 2.14 | -0.19721 | 2.14 | 0.32696 | 2.14 | 0.24738 | 2.14 | 1.04622 | 2.14 | 1.62141
2.15 | 1.37686 | 2.14 | 0.98031 | 2.14 | 0.6601 | 2.14 | -0.35312 | 2.14 | -0.0562 | 2.14 | 0.36042 | 2.14 | 0.40255 | 2.14 | 1.11922 | 2.14 | 1.79584
2.15 | 1.27596 | 2.14 | 1.09035 | 2.15 | 0.61837 | 2.14 | -0.41136 | 2.14 | -0.05678 | 2.14 | 0.10905 | 2.14 | 0.35563 | 2.14 | 1.10096 | 2.14 | 1.70655
2.15 | 1.34077 | 2.14 | 0.9275 | 2.15 | 0.61269 | 2.14 | -0.43994 | 2.14 | 0.01828 | 2.14 | 0.0877 | 2.14 | 0.23566 | 2.14 | 1.21826 | 2.14 | 1.65262
2.15 | 1.19648 | 2.14 | 1.08098 | 2.15 | 0.72255 | 2.14 | -0.25541 | 2.14 | -0.01752 | 2.14 | 0.11045 | 2.14 | 0.06582 | 2.14 | 1.04997 | 2.14 | 1.51167
2.15 | 1.33856 | 2.14 | 1.15223 | 2.15 | 0.71512 | 2.14 | -0.34974 | 2.14 | 0.12762 | 2.14 | 0.11433 | 2.14 | 0.16051 | 2.14 | 1.01347 | 2.14 | 1.62056
2.15 | 1.22665 | 2.14 | 1.03056 | 2.15 | 0.79519 | 2.14 | -0.33994 | 2.14 | -0.00181 | 2.14 | 0.15414 | 2.14 | 0.18966 | 2.14 | 1.02861 | 2.14 | 1.56152
2.15 | 1.34843 | 2.14 | 1.25418 | 2.15 | 0.76963 | 2.14 | -0.41982 | 2.14 | 0.00993 | 2.14 | -0.02635 | 2.14 | 0.08096 | 2.14 | 1.09321 | 2.14 | 1.61388
2.15 | 1.25271 | 2.14 | 1.28582 | 2.15 | 0.79866 | 2.14 | -0.33198 | 2.14 | 0.02578 | 2.14 | 0.1002 | 2.14 | -0.03744 | 2.14 | 1.21938 | 2.14 | 1.54465
2.15 | 1.30718 | 2.14 | 1.18453 | 2.15 | 0.72258 | 2.14 | -0.36908 | 2.14 | 0.04987 | 2.15 | -0.21348 | 2.14 | -0.11516 | 2.14 | 1.32919 | 2.14 | 1.62733
2.15 | 1.32853 | 2.14 | 1.16941 | 2.15 | 0.68339 | 2.14 | -0.12231 | 2.14 | 0.05774 | 2.15 | -0.35436 | 2.14 | -0.14247 | 2.14 | 1.23891 | 2.14 | 1.56926
2.15 | 1.23871 | 2.14 | 1.22594 | 2.15 | 0.61552 | 2.14 | -0.25294 | 2.14 | -0.02278 | 2.15 | -0.14875 | 2.14 | -0.01388 | 2.14 | 1.37872 | 2.14 | 1.65795
2.15 | 1.17545 | 2.14 | 1.33384 | 2.15 | 0.69403 | 2.14 | -0.14219 | 2.14 | -0.11411 | 2.15 | -0.12821 | 2.14 | 0.09646 | 2.14 | 1.3798 | 2.14 | 1.55517
2.15 | 1.25061 | 2.14 | 1.45763 | 2.15 | 0.84883 | 2.14 | -0.43728 | 2.14 | -0.12303 | 2.15 | 0.13733 | 2.14 | 0.01108 | 2.14 | 1.49926 | 2.14 | 1.42181
2.15 | 1.32581 | 2.14 | 1.20824 | 2.15 | 0.74079 | 2.14 | -0.37057 | 2.14 | -0.21871 | 2.15 | 0.21138 | 2.14 | -0.09345 | 2.14 | 1.38867 | 2.14 | 1.31251
2.15 | 1.37442 | 2.14 | 1.28726 | 2.15 | 0.91592 | 2.14 | -0.43172 | 2.14 | -0.20766 | 2.15 | 0.27362 | 2.14 | -0.20567 | 2.14 | 1.39335 | 2.14 | 1.42787
2.15 | 1.42736 | 2.14 | 1.04528 | 2.15 | 0.95161 | 2.15 | -0.34258 | 2.14 | -0.12812 | 2.15 | 0.27428 | 2.14 | -0.11014 | 2.14 | 1.2731 | 2.14 | 1.35246
2.15 | 1.25583 | 2.14 | 1.1987 | 2.15 | 0.89161 | 2.15 | -0.28015 | 2.14 | -0.01865 | 2.15 | 0.16634 | 2.14 | -0.1185 | 2.14 | 1.08732 | 2.14 | 1.47366
2.15 | 1.16724 | 2.14 | 1.16608 | 2.15 | 0.88602 | 2.15 | -0.17181 | 2.14 | 0.05391 | 2.15 | 0.08865 | 2.14 | 0.04777 | 2.15 | 1.04622 | 2.14 | 1.50838
2.15 | 1.18633 | 2.14 | 1.0113 | 2.15 | 0.84449 | 2.15 | -0.11156 | 2.14 | 0.09995 | 2.15 | -0.07701 | 2.14 | 0.12786 | 2.15 | 0.94922 | 2.14 | 1.42721
2.15 | 1.17169 | 2.14 | 1.00108 | 2.15 | 0.98803 | 2.15 | -0.17452 | 2.14 | -0.02199 | 2.15 | -0.20892 | 2.14 | 0.22358 | 2.15 | 1.13346 | 2.14 | 1.33075
2.15 | 1.08153 | 2.15 | 1.20585 | 2.15 | 0.85074 | 2.15 | -0.23494 | 2.15 | -0.10986 | 2.15 | -0.00569 | 2.15 | -0.01928 | 2.15 | 1.24828 | 2.14 | 1.27624
2.16 | 1.40081 | 2.15 | 0.99764 | 2.15 | 0.66325 | 2.15 | -0.16509 | 2.14 | -0.17646 | 2.15 | -0.12064 | 2.15 | -0.02422 | 2.15 | 1.06956 | 2.14 | 1.36685
2.16 | 1.34689 | 2.15 | 1.35007 | 2.15 | 0.59663 | 2.15 | -0.18241 | 2.14 | -0.08549 | 2.15 | 0.01649 | 2.15 | 0.11001 | 2.15 | 0.86655 | 2.14 | 1.48109
2.16 | 1.26028 | 2.15 | 1.21912 | 2.15 | 0.70191 | 2.15 | -0.03492 | 2.14 | -0.06344 | 2.15 | 0.21374 | 2.15 | 0.1014 | 2.15 | 1.05676 | 2.14 | 1.40599
2.16 | 1.21316 | 2.15 | 1.20631 | 2.15 | 0.61795 | 2.15 | 0.02269 | 2.14 | -0.11016 | 2.15 | 0.11845 | 2.15 | -0.03294 | 2.15 | 1.03498 | 2.15 | 1.40707
2.16 | 1.30409 | 2.15 | 1.52413 | 2.15 | 0.7724 | 2.15 | -0.1534 | 2.15 | -0.08536 | 2.15 | -0.01723 | 2.15 | 0.1387 | 2.15 | 0.92274 | 2.14 | 1.47609
2.16 | 1.25052 | 2.15 | 1.2404 | 2.15 | 0.78216 | 2.15 | -0.08872 | 2.15 | -0.0707 | 2.15 | -0.02373 | 2.15 | 0.09474 | 2.15 | 0.98866 | 2.15 | 1.54448
2.16 | 1.14607 | 2.15 | 1.07403 | 2.15 | 0.86171 | 2.15 | -0.06909 | 2.15 | -0.01453 | 2.15 | -0.10055 | 2.15 | 0.32317 | 2.15 | 1.03592 | 2.15 | 1.41063
2.16 | 1.11786 | 2.15 | 1.19269 | 2.15 | 0.81298 | 2.15 | -0.2483 | 2.15 | 0.05057 | 2.15 | -0.05246 | 2.15 | 0.03857 | 2.15 | 0.87527 | 2.15 | 1.36194
2.16 | 1.20289 | 2.15 | 1.33283 | 2.15 | 0.99105 | 2.15 | -0.3147 | 2.15 | -0.22273 | 2.15 | 0.16054 | 2.15 | -0.22482 | 2.15 | 0.89759 | 2.15 | 1.17914
2.16 | 1.29439 | 2.15 | 1.43938 | 2.15 | 0.91704 | 2.15 | -0.42641 | 2.15 | 0.00046 | 2.15 | 0.04487 | 2.15 | -0.04326 | 2.15 | 1.14149 | 2.15 | 1.41661
2.16 | 1.18242 | 2.15 | 1.51419 | 2.15 | 0.76678 | 2.15 | -0.387 | 2.15 | 0.19116 | 2.15 | -0.01106 | 2.15 | 0.02537 | 2.15 | 1.21428 | 2.15 | 1.23827
2.16 | 1.13264 | 2.15 | 1.34919 | 2.15 | 0.90686 | 2.15 | -0.45892 | 2.15 | 0.09814 | 2.15 | -0.06289 | 2.15 | -0.09766 | 2.15 | 1.27945 | 2.15 | 1.15692
2.16 | 1.11512 | 2.15 | 1.38851 | 2.15 | 0.84817 | 2.15 | -0.51406 | 2.15 | 0.1135 | 2.15 | -0.15393 | 2.15 | -0.21191 | 2.15 | 1.25469 | 2.15 | 1.29342
2.16 | 1.05419 | 2.15 | 1.63342 | 2.15 | 0.83613 | 2.15 | -0.41958 | 2.15 | 0.06811 | 2.15 | -0.07266 | 2.15 | -0.17862 | 2.15 | 1.2015 | 2.15 | 1.27466
2.16 | 1.00742 | 2.15 | 1.46196 | 2.15 | 0.8374 | 2.15 | -0.28108 | 2.15 | 0.14518 | 2.15 | -0.12205 | 2.15 | -0.01684 | 2.15 | 1.18753 | 2.15 | 1.25094
2.16 | 0.9997 | 2.15 | 1.25383 | 2.15 | 0.868 | 2.15 | -0.16017 | 2.15 | -0.024 | 2.15 | 0.18951 | 2.15 | -0.03925 | 2.15 | 1.15367 | 2.15 | 1.31345
2.16 | 1.1673 | 2.15 | 1.19591 | 2.15 | 0.86307 | 2.15 | 0.00764 | 2.15 | -0.23119 | 2.15 | 0.09424 | 2.15 | 0.05318 | 2.15 | 1.19221 | 2.15 | 1.29552
2.16 | 1.23977 | 2.15 | 1.49717 | 2.15 | 0.67477 | 2.15 | 0.01557 | 2.15 | -0.23091 | 2.15 | -0.11477 | 2.15 | 0.0562 | 2.15 | 1.18888 | 2.15 | 1.35105
2.16 | 1.21555 | 2.15 | 1.3792 | 2.15 | 0.68513 | 2.15 | -0.18881 | 2.15 | -0.31272 | 2.15 | 0.07493 | 2.15 | -0.03233 | 2.15 | 1.33932 | 2.15 | 1.19762
2.16 | 1.23909 | 2.15 | 1.21855 | 2.15 | 0.62488 | 2.15 | -0.15981 | 2.15 | -0.13178 | 2.15 | 0.24042 | 2.15 | 0.20116 | 2.15 | 1.29213 | 2.15 | 1.19452
2.16 | 1.31366 | 2.15 | 1.1503 | 2.15 | 0.68921 | 2.15 | -0.31132 | 2.15 | -0.20262 | 2.15 | 0.20975 | 2.15 | 0.231 | 2.15 | 1.11993 | 2.15 | 1.40393
2.16 | 1.10939 | 2.15 | 1.0457 | 2.16 | 0.64136 | 2.15 | -0.23436 | 2.15 | -0.14539 | 2.16 | 0.03135 | 2.15 | 0.14066 | 2.15 | 0.87021 | 2.15 | 1.35563
2.16 | 1.15329 | 2.15 | 0.78971 | 2.16 | 0.57577 | 2.15 | -0.25759 | 2.15 | -0.06235 | 2.16 | 0.0473 | 2.15 | 0.16671 | 2.15 | 1.02775 | 2.15 | 1.3168
2.16 | 1.2929 | 2.15 | 1.20061 | 2.16 | 0.6228 | 2.15 | -0.24481 | 2.15 | -0.12277 | 2.16 | 0.20242 | 2.15 | 0.16352 | 2.15 | 0.96061 | 2.15 | 1.4102
2.16 | 1.18134 | 2.15 | 1.00286 | 2.16 | 0.55029 | 2.15 | -0.24705 | 2.15 | -0.11117 | 2.16 | 0.26813 | 2.15 | -0.10897 | 2.15 | 0.9476 | 2.15 | 1.52822
2.16 | 1.34963 | 2.15 | 0.88257 | 2.15 | 0.57805 | 2.15 | -0.20002 | 2.15 | -0.11424 | 2.16 | 0.19099 | 2.15 | 0.05632 | 2.15 | 1.04395 | 2.15 | 1.60251
2.16 | 1.54464 | 2.15 | 1.38427 | 2.16 | 0.71793 | 2.16 | -0.05164 | 2.15 | 0.11073 | 2.16 | -0.12642 | 2.15 | 0.21577 | 2.15 | 0.96001 | 2.15 | 1.43177
2.16 | 1.29915 | 2.15 | 1.18764 | 2.16 | 0.73817 | 2.15 | -0.12367 | 2.15 | 0.28211 | 2.16 | 0.03032 | 2.15 | 0.18698 | 2.15 | 0.86016 | 2.15 | 1.72131
2.16 | 1.4022 | 2.15 | 1.09973 | 2.16 | 0.59081 | 2.15 | -0.19703 | 2.15 | 0.26529 | 2.16 | -0.01237 | 2.15 | 0.14278 | 2.15 | 0.9836 | 2.15 | 1.8085
2.16 | 1.35806 | 2.15 | 1.42137 | 2.16 | 0.58006 | 2.15 | -0.34936 | 2.15 | 0.03852 | 2.16 | -0.01246 | 2.15 | 0.01658 | 2.16 | 1.20212 | 2.15 | 1.59697
2.16 | 1.50901 | 2.15 | 1.02221 | 2.16 | 0.61146 | 2.15 | -0.10842 | 2.15 | 0.01708 | 2.16 | 0.10848 | 2.15 | 0.1442 | 2.16 | 1.18578 | 2.15 | 1.41532
2.16 | 1.55236 | 2.15 | 1.12514 | 2.16 | 0.68703 | 2.16 | -0.04754 | 2.15 | 0.15875 | 2.16 | 0.19062 | 2.15 | -0.06283 | 2.16 | 1.2705 | 2.15 | 1.5185
2.16 | 1.71135 | 2.16 | 1.48923 | 2.16 | 0.69239 | 2.16 | 0.0382 | 2.15 | 0.0991 | 2.16 | 0.20698 | 2.15 | 0.00864 | 2.16 | 1.28299 | 2.15 | 1.65906
2.16 | 1.3954 | 2.16 | 1.21142 | 2.16 | 0.83308 | 2.16 | -0.14208 | 2.15 | 0.02646 | 2.16 | 0.13359 | 2.15 | -0.04465 | 2.16 | 1.27922 | 2.15 | 1.57524
2.16 | 1.53745 | 2.16 | 1.13106 | 2.16 | 0.93526 | 2.16 | -0.09538 | 2.15 | 0.04454 | 2.16 | 0.22404 | 2.15 | -0.00386 | 2.16 | 1.23343 | 2.15 | 1.67738
2.16 | 1.45983 | 2.16 | 1.41271 | 2.16 | 1.02523 | 2.16 | -0.05151 | 2.15 | 0.15864 | 2.16 | 0.26151 | 2.15 | 0.10264 | 2.16 | 1.20387 | 2.15 | 1.86211
2.17 | 1.52654 | 2.16 | 1.1412 | 2.16 | 1.04344 | 2.16 | 0.00102 | 2.15 | 0.0649 | 2.16 | -0.26479 | 2.16 | 0.14184 | 2.16 | 1.15082 | 2.15 | 1.79364
2.17 | 1.35418 | 2.16 | 1.34647 | 2.16 | 1.2139 | 2.16 | 0.04777 | 2.16 | 0.03279 | 2.16 | -0.22365 | 2.16 | 0.0512 | 2.16 | 1.09452 | 2.15 | 1.81517
2.17 | 1.25054 | 2.16 | 1.30234 | 2.16 | 1.04489 | 2.16 | -0.04352 | 2.16 | 0.04581 | 2.16 | -0.2166 | 2.16 | 0.05711 | 2.16 | 1.27464 | 2.15 | 1.72401
2.17 | 1.33678 | 2.16 | 0.89707 | 2.16 | 0.92983 | 2.16 | 0.03399 | 2.16 | -0.22591 | 2.16 | -0.05951 | 2.16 | 0.11717 | 2.16 | 1.26044 | 2.15 | 1.6987
2.17 | 1.21939 | 2.16 | 1.33399 | 2.16 | 0.86954 | 2.16 | -0.22395 | 2.16 | -0.12916 | 2.16 | -0.05977 | 2.16 | 0.07201 | 2.16 | 1.33449 | 2.15 | 1.43322
2.17 | 1.17468 | 2.16 | 1.1532 | 2.16 | 0.82671 | 2.16 | -0.26461 | 2.16 | 0.17042 | 2.16 | 0.05726 | 2.16 | 0.20179 | 2.16 | 1.15236 | 2.16 | 1.54195
2.17 | 1.2164 | 2.16 | 1.03588 | 2.16 | 0.94114 | 2.16 | -0.27196 | 2.16 | 0.03748 | 2.16 | -0.20067 | 2.16 | 0.29688 | 2.16 | 0.97033 | 2.16 | 1.57288
2.17 | 1.24218 | 2.16 | 1.33721 | 2.16 | 0.68184 | 2.16 | -0.34439 | 2.16 | 0.08296 | 2.16 | 0.00737 | 2.16 | 0.15168 | 2.16 | 0.94552 | 2.16 | 1.59118
2.17 | 1.19751 | 2.16 | 0.82999 | 2.16 | 0.88801 | 2.16 | -0.45246 | 2.16 | 0.07389 | 2.16 | 0.0885 | 2.16 | 0.14671 | 2.16 | 0.86757 | 2.16 | 1.57692
2.17 | 1.30791 | 2.16 | 0.97743 | 2.16 | 0.77973 | 2.16 | -0.40722 | 2.16 | -0.06627 | 2.16 | 0.09417 | 2.16 | 0.13617 | 2.16 | 0.97543 | 2.16 | 1.39202
2.17 | 1.3483 | 2.16 | 1.07269 | 2.16 | 0.76448 | 2.16 | -0.58625 | 2.16 | 0.02225 | 2.16 | -0.0433 | 2.16 | -0.0039 | 2.16 | 1.08422 | 2.16 | 1.61935
2.17 | 1.34417 | 2.16 | 0.94773 | 2.16 | 0.84054 | 2.16 | -0.66426 | 2.16 | 0.11346 | 2.16 | 0.22258 | 2.16 | -0.21887 | 2.16 | 1.04062 | 2.16 | 1.78475
2.17 | 1.27917 | 2.16 | 0.85874 | 2.16 | 0.70397 | 2.16 | -0.61278 | 2.16 | 0.08329 | 2.16 | 0.04548 | 2.16 | -0.16344 | 2.16 | 0.99981 | 2.16 | 1.68512
2.17 | 1.35165 | 2.16 | 1.21509 | 2.16 | 0.7176 | 2.16 | -0.46453 | 2.16 | 0.08578 | 2.16 | -0.31634 | 2.16 | -0.13475 | 2.16 | 1.05869 | 2.16 | 1.90088
2.17 | 1.18238 | 2.16 | 1.14677 | 2.16 | 0.61738 | 2.16 | -0.51018 | 2.16 | -0.03412 | 2.16 | -0.08569 | 2.16 | -0.0171 | 2.16 | 1.23745 | 2.16 | 1.52506
2.17 | 1.21193 | 2.16 | 1.2591 | 2.16 | 0.70737 | 2.16 | -0.30521 | 2.16 | -0.04959 | 2.16 | -0.08484 | 2.16 | -0.14197 | 2.16 | 1.20928 | 2.16 | 1.5717
2.17 | 1.21294 | 2.16 | 1.31271 | 2.16 | 0.83859 | 2.16 | -0.33741 | 2.16 | -0.11505 | 2.16 | -0.1356 | 2.16 | -0.18228 | 2.16 | 1.22663 | 2.16 | 1.56886
2.17 | 1.20225 | 2.16 | 1.06582 | 2.16 | 0.75875 | 2.16 | -0.20735 | 2.16 | 0.07201 | 2.16 | 0.06861 | 2.16 | 0.08425 | 2.16 | 1.32313 | 2.16 | 1.62922
2.17 | 1.25909 | 2.16 | 1.31622 | 2.16 | 0.63695 | 2.16 | -0.32587 | 2.16 | 0.14271 | 2.16 | 0.14784 | 2.16 | 0.26391 | 2.16 | 1.39762 | 2.16 | 1.51088
2.17 | 1.23325 | 2.16 | 1.46479 | 2.16 | 0.76834 | 2.16 | -0.30423 | 2.16 | 0.12493 | 2.16 | 0.06974 | 2.16 | 0.32652 | 2.16 | 1.33676 | 2.16 | 1.65475
2.17 | 1.25615 | 2.16 | 1.16283 | 2.16 | 0.76005 | 2.16 | -0.3094 | 2.16 | -0.04071 | 2.16 | 0.01209 | 2.16 | 0.34354 | 2.16 | 1.3565 | 2.16 | 1.36835
2.17 | 1.18756 | 2.16 | 1.56121 | 2.17 | 0.91934 | 2.16 | -0.04178 | 2.16 | 0.04289 | 2.16 | -0.21592 | 2.16 | 0.40948 | 2.16 | 1.27991 | 2.16 | 1.40953
2.17 | 1.1025 | 2.16 | 1.38217 | 2.17 | 1.13205 | 2.16 | -0.20165 | 2.16 | -0.04031 | 2.16 | -0.21367 | 2.16 | 0.34332 | 2.16 | 0.97999 | 2.16 | 1.50332
2.17 | 1.14192 | 2.16 | 1.17735 | 2.17 | 1.0334 | 2.16 | -0.28793 | 2.16 | -0.1606 | 2.17 | -0.01562 | 2.16 | 0.44819 | 2.16 | 0.96792 | 2.16 | 1.60534
2.17 | 1.22829 | 2.16 | 1.28287 | 2.17 | 0.96166 | 2.16 | -0.41116 | 2.16 | -0.07962 | 2.17 | 0.21717 | 2.16 | 0.364 | 2.16 | 1.04391 | 2.16 | 1.51723
2.17 | 1.19407 | 2.16 | 1.03686 | 2.17 | 1.05038 | 2.16 | -0.33355 | 2.16 | -0.1224 | 2.17 | 0.16272 | 2.16 | 0.26307 | 2.16 | 1.02755 | 2.16 | 1.4007
2.17 | 1.17931 | 2.16 | 1.04535 | 2.17 | 1.0373 | 2.16 | -0.2902 | 2.16 | -0.08674 | 2.17 | 0.09915 | 2.16 | 0.18975 | 2.16 | 0.81264 | 2.16 | 1.45964
2.17 | 1.05968 | 2.16 | 1.04507 | 2.17 | 0.79581 | 2.17 | -0.27046 | 2.16 | -0.19795 | 2.17 | 0.26518 | 2.16 | 0.18434 | 2.16 | 0.94568 | 2.16 | 1.44347
2.17 | 1.12826 | 2.16 | 1.08065 | 2.17 | 0.90221 | 2.17 | -0.28671 | 2.16 | -0.13815 | 2.17 | -0.07515 | 2.16 | 0.16913 | 2.16 | 1.21672 | 2.16 | 1.59776
2.17 | 0.93669 | 2.16 | 0.93353 | 2.17 | 0.95698 | 2.16 | -0.32484 | 2.16 | -0.12925 | 2.17 | -0.0455 | 2.16 | 0.04162 | 2.16 | 1.31905 | 2.16 | 1.71363
2.17 | 1.03826 | 2.16 | 1.26508 | 2.17 | 0.8005 | 2.17 | -0.22569 | 2.16 | 0.02194 | 2.17 | 0.17393 | 2.16 | 0.04232 | 2.17 | 1.15878 | 2.16 | 1.44088
2.17 | 1.12365 | 2.16 | 1.18185 | 2.17 | 0.74258 | 2.17 | -0.17546 | 2.16 | 0.08983 | 2.17 | 0.15078 | 2.16 | 0.04804 | 2.17 | 0.91058 | 2.16 | 1.32552
2.17 | 1.28568 | 2.17 | 1.11827 | 2.17 | 0.71777 | 2.17 | -0.22234 | 2.16 | 0.06883 | 2.17 | -0.03392 | 2.17 | 0.13458 | 2.17 | 0.94933 | 2.16 | 1.28517
2.18 | 1.23391 | 2.17 | 1.35928 | 2.17 | 0.6952 | 2.17 | -0.24902 | 2.16 | -0.13879 | 2.17 | 0.01723 | 2.17 | -0.07951 | 2.17 | 1.06132 | 2.16 | 1.23394
2.17 | 1.10867 | 2.17 | 1.20438 | 2.17 | 0.8847 | 2.17 | -0.31644 | 2.16 | 0.08436 | 2.17 | 0.16287 | 2.17 | -0.01689 | 2.17 | 1.24147 | 2.16 | 1.2193
2.18 | 1.01839 | 2.17 | 1.08471 | 2.17 | 0.67157 | 2.17 | -0.03436 | 2.17 | 0.12092 | 2.17 | 0.01608 | 2.17 | -0.14876 | 2.17 | 1.22796 | 2.16 | 1.18871
2.18 | 1.16415 | 2.17 | 1.16243 | 2.17 | 0.70536 | 2.17 | -0.02818 | 2.17 | 0.12842 | 2.17 | -0.21119 | 2.17 | -0.13709 | 2.17 | 1.01023 | 2.16 | 1.33924
2.18 | 1.20171 | 2.17 | 0.92697 | 2.17 | 0.63537 | 2.17 | -0.14023 | 2.17 | 0.20447 | 2.17 | -0.17142 | 2.17 | -0.08211 | 2.17 | 1.18644 | 2.16 | 1.22228
2.18 | 1.25052 | 2.17 | 1.1956 | 2.17 | 0.72644 | 2.17 | -0.23265 | 2.17 | 0.21928 | 2.17 | -0.22666 | 2.17 | -0.13427 | 2.17 | 1.28738 | 2.16 | 1.37722
2.18 | 1.17444 | 2.17 | 1.31984 | 2.17 | 0.67837 | 2.17 | -0.22524 | 2.17 | 0.26778 | 2.17 | -0.05078 | 2.17 | -0.02509 | 2.17 | 1.1299 | 2.16 | 1.45683
2.18 | 1.10978 | 2.17 | 1.0264 | 2.17 | 0.7509 | 2.17 | -0.27249 | 2.17 | 0.05096 | 2.17 | 0.02476 | 2.17 | -0.04119 | 2.17 | 1.18928 | 2.16 | 1.50972
2.18 | 1.22511 | 2.17 | 1.02802 | 2.17 | 0.92711 | 2.17 | -0.36278 | 2.17 | -0.12236 | 2.17 | -0.1296 | 2.17 | 0.00908 | 2.17 | 1.07098 | 2.16 | 1.48731
2.18 | 1.32061 | 2.17 | 1.27774 | 2.17 | 0.82518 | 2.17 | -0.39638 | 2.17 | -0.1892 | 2.17 | -0.05539 | 2.17 | -0.00329 | 2.17 | 1.17587 | 2.16 | 1.50867
2.18 | 1.3341 | 2.17 | 1.19956 | 2.17 | 0.72253 | 2.17 | -0.48267 | 2.17 | -0.2014 | 2.17 | -0.07952 | 2.17 | 0.23892 | 2.17 | 1.18871 | 2.17 | 1.54259
2.18 | 1.41396 | 2.17 | 1.35159 | 2.17 | 0.72464 | 2.17 | -0.18896 | 2.17 | -0.17873 | 2.17 | -0.01891 | 2.17 | 0.3008 | 2.17 | 1.4834 | 2.17 | 1.82601
2.18 | 1.23931 | 2.17 | 1.27697 | 2.17 | 0.88387 | 2.17 | -0.2568 | 2.17 | -0.23294 | 2.17 | 0.00238 | 2.17 | 0.29862 | 2.17 | 1.40153 | 2.17 | 1.87964
2.18 | 1.16897 | 2.17 | 1.37694 | 2.17 | 0.76345 | 2.17 | -0.26664 | 2.17 | -0.28228 | 2.17 | 0.07225 | 2.17 | 0.08307 | 2.17 | 1.28973 | 2.17 | 1.87871
2.18 | 1.19019 | 2.17 | 1.43916 | 2.17 | 0.84102 | 2.17 | -0.24723 | 2.17 | -0.1534 | 2.17 | 0.11627 | 2.17 | 0.15489 | 2.17 | 1.35652 | 2.17 | 1.79347
2.18 | 1.28452 | 2.17 | 1.45382 | 2.17 | 0.7803 | 2.17 | -0.1094 | 2.17 | -0.07814 | 2.17 | 0.03447 | 2.17 | 0.05798 | 2.17 | 1.16352 | 2.17 | 1.88756
2.18 | 1.33671 | 2.17 | 1.56133 | 2.17 | 0.64531 | 2.17 | -0.25046 | 2.17 | -0.08379 | 2.17 | -0.2716 | 2.17 | 0.15113 | 2.17 | 1.02786 | 2.17 | 1.8314
2.18 | 1.29678 | 2.17 | 1.31633 | 2.17 | 0.86019 | 2.17 | -0.20944 | 2.17 | -0.15573 | 2.17 | -0.20015 | 2.17 | 0.03774 | 2.17 | 0.96413 | 2.17 | 1.89591
2.18 | 1.25407 | 2.17 | 1.22156 | 2.17 | 0.74337 | 2.17 | -0.31599 | 2.17 | -0.17736 | 2.17 | -0.09415 | 2.17 | -0.00301 | 2.17 | 1.07131 | 2.17 | 1.79341
2.18 | 1.29825 | 2.17 | 1.37666 | 2.17 | 0.70568 | 2.17 | -0.26736 | 2.17 | -0.12927 | 2.17 | -0.22347 | 2.17 | 0.00072 | 2.17 | 1.16127 | 2.17 | 1.72649
2.18 | 1.21085 | 2.17 | 1.3749 | 2.17 | 0.67061 | 2.17 | -0.33536 | 2.17 | -0.1032 | 2.17 | -0.12399 | 2.17 | 0.03678 | 2.17 | 1.14903 | 2.17 | 1.58994
2.18 | 1.078 | 2.17 | 1.0909 | 2.17 | 0.68026 | 2.17 | -0.21457 | 2.17 | 0.08951 | 2.17 | -0.09444 | 2.17 | 0.06616 | 2.17 | 1.43589 | 2.17 | 1.53126
2.18 | 1.11105 | 2.17 | 1.28731 | 2.17 | 0.76345 | 2.17 | -0.17786 | 2.17 | -0.06328 | 2.17 | -0.2104 | 2.17 | 0.10054 | 2.17 | 1.10394 | 2.17 | 1.66053
2.18 | 1.09745 | 2.17 | 1.32723 | 2.18 | 0.89644 | 2.17 | -0.38667 | 2.17 | -0.11618 | 2.17 | -0.29524 | 2.17 | -0.01263 | 2.17 | 1.19481 | 2.17 | 1.77575
2.18 | 1.0565 | 2.17 | 1.16744 | 2.18 | 0.97363 | 2.17 | -0.47235 | 2.17 | -0.2274 | 2.17 | -0.11466 | 2.17 | -0.07526 | 2.17 | 1.13084 | 2.17 | 1.63182
2.18 | 1.13372 | 2.17 | 1.26041 | 2.18 | 1.03566 | 2.17 | -0.37689 | 2.17 | -0.24771 | 2.17 | -0.07517 | 2.17 | -0.07419 | 2.17 | 1.06092 | 2.17 | 1.52733
2.18 | 1.05683 | 2.17 | 1.27261 | 2.18 | 0.95723 | 2.17 | -0.22284 | 2.17 | -0.15968 | 2.18 | -0.18722 | 2.17 | -0.06754 | 2.17 | 1.12028 | 2.17 | 1.4129
2.18 | 0.96923 | 2.17 | 1.37945 | 2.18 | 1.01078 | 2.17 | -0.26968 | 2.17 | -0.17567 | 2.18 | 0.01492 | 2.17 | 0.03216 | 2.17 | 0.92949 | 2.17 | 1.22357
2.18 | 0.99108 | 2.17 | 1.30968 | 2.18 | 0.98349 | 2.17 | -0.34203 | 2.17 | -0.11804 | 2.18 | -0.0147 | 2.17 | 0.19479 | 2.17 | 0.95264 | 2.17 | 1.26783
2.18 | 1.07949 | 2.17 | 1.416 | 2.18 | 1.04774 | 2.17 | -0.29692 | 2.17 | -0.0389 | 2.18 | 0.02864 | 2.17 | 0.23604 | 2.17 | 0.84281 | 2.17 | 1.05189
2.18 | 0.99921 | 2.17 | 1.41937 | 2.18 | 1.16516 | 2.18 | -0.20087 | 2.17 | 0.03931 | 2.18 | 0.03157 | 2.17 | 0.15809 | 2.18 | 0.87458 | 2.17 | 1.38069
2.18 | 1.06143 | 2.17 | 1.44658 | 2.18 | 1.03701 | 2.18 | -0.05912 | 2.17 | 0.07917 | 2.18 | -0.11858 | 2.17 | 0.08167 | 2.18 | 1.00437 | 2.17 | 1.42827
2.18 | 1.03072 | 2.17 | 1.47227 | 2.18 | 0.98246 | 2.18 | -0.02703 | 2.17 | -0.1305 | 2.18 | 0.02544 | 2.17 | 0.20715 | 2.18 | 0.99786 | 2.17 | 1.41773
2.18 | 1.11632 | 2.17 | 1.48435 | 2.18 | 0.83705 | 2.18 | -0.06036 | 2.17 | -0.12919 | 2.18 | 0.09454 | 2.17 | 0.24823 | 2.18 | 1.0513 | 2.17 | 1.40734
2.19 | 0.94202 | 2.17 | 1.45691 | 2.18 | 0.75761 | 2.18 | -0.10362 | 2.17 | -0.19404 | 2.18 | 0.04882 | 2.17 | 0.30988 | 2.18 | 1.00569 | 2.17 | 1.42823
2.19 | 1.07358 | 2.17 | 1.39121 | 2.18 | 0.8338 | 2.18 | -0.07262 | 2.17 | -0.13608 | 2.18 | 0.03671 | 2.17 | 0.29252 | 2.18 | 1.22176 | 2.17 | 1.3987
2.19 | 1.14701 | 2.18 | 1.16081 | 2.18 | 0.57831 | 2.18 | 0.151 | 2.17 | -0.11178 | 2.18 | 0.20569 | 2.17 | 0.10556 | 2.18 | 1.04978 | 2.17 | 1.36012
2.19 | 1.27033 | 2.18 | 1.06792 | 2.18 | 0.51557 | 2.18 | 0.0349 | 2.17 | -0.12022 | 2.18 | 0.01828 | 2.17 | 0.00107 | 2.18 | 1.04695 | 2.17 | 1.29818
2.19 | 1.18907 | 2.18 | 1.23952 | 2.18 | 0.40989 | 2.18 | -0.10465 | 2.18 | 0 | 2.18 | -0.04954 | 2.17 | -0.06084 | 2.18 | 0.91202 | 2.17 | 1.07616
2.19 | 1.25416 | 2.18 | 1.40591 | 2.18 | 0.45868 | 2.18 | -0.3383 | 2.18 | -0.09286 | 2.18 | 0.04212 | 2.17 | -0.09193 | 2.18 | 0.98686 | 2.17 | 1.01597
2.19 | 1.29645 | 2.18 | 1.35018 | 2.18 | 0.48485 | 2.18 | -0.38887 | 2.18 | 0.23159 | 2.18 | 0.05829 | 2.17 | -0.20464 | 2.18 | 0.89232 | 2.17 | 1.2671
2.19 | 1.15982 | 2.18 | 1.29937 | 2.18 | 0.49528 | 2.18 | -0.28459 | 2.18 | 0.15168 | 2.18 | -0.14651 | 2.17 | -0.13169 | 2.18 | 1.14997 | 2.17 | 1.29602
2.19 | 1.29259 | 2.18 | 1.19177 | 2.18 | 0.43993 | 2.18 | -0.26079 | 2.18 | 0.01425 | 2.18 | -0.21845 | 2.17 | -0.08383 | 2.18 | 1.16442 | 2.18 | 1.43653
2.19 | 1.18635 | 2.18 | 1.27142 | 2.18 | 0.63353 | 2.18 | -0.23553 | 2.18 | -0.01403 | 2.18 | -0.05524 | 2.17 | -0.19116 | 2.18 | 1.16596 | 2.18 | 1.46716
2.19 | 1.09634 | 2.18 | 0.99257 | 2.18 | 0.86315 | 2.18 | -0.18558 | 2.18 | -0.00428 | 2.18 | -0.29084 | 2.18 | -0.218 | 2.18 | 0.99638 | 2.18 | 1.52212
2.19 | 1.0905 | 2.18 | 1.17413 | 2.18 | 0.79784 | 2.18 | -0.18433 | 2.18 | 0.07663 | 2.18 | -0.41856 | 2.18 | -0.10452 | 2.18 | 0.81189 | 2.18 | 1.40245
2.19 | 1.10215 | 2.18 | 1.43337 | 2.18 | 0.82288 | 2.18 | -0.08599 | 2.18 | -0.04719 | 2.18 | -0.29808 | 2.18 | -0.18612 | 2.18 | 0.88539 | 2.18 | 1.55446
2.19 | 0.90335 | 2.18 | 1.45855 | 2.18 | 0.82025 | 2.18 | -0.18935 | 2.18 | -0.04086 | 2.18 | -0.07013 | 2.18 | -0.10914 | 2.18 | 0.81874 | 2.18 | 1.39848
2.19 | 0.97102 | 2.18 | 1.2634 | 2.18 | 0.7545 | 2.18 | -0.29843 | 2.18 | -0.1502 | 2.18 | -0.08104 | 2.18 | -0.0132 | 2.18 | 0.90979 | 2.18 | 1.47095
2.19 | 0.80622 | 2.18 | 1.36762 | 2.18 | 0.68521 | 2.18 | -0.14289 | 2.18 | -0.1834 | 2.18 | 0.0229 | 2.18 | -0.00107 | 2.18 | 0.89659 | 2.18 | 1.53526
2.19 | 1.08293 | 2.18 | 1.34281 | 2.18 | 0.56868 | 2.18 | -0.15401 | 2.18 | -0.1416 | 2.18 | 0.03281 | 2.18 | -0.05761 | 2.18 | 0.96486 | 2.18 | 1.49776
2.19 | 1.2179 | 2.18 | 1.12554 | 2.18 | 0.53071 | 2.18 | -0.2142 | 2.18 | -0.19828 | 2.18 | 0.04605 | 2.18 | 0.1337 | 2.18 | 0.99934 | 2.18 | 1.49826
2.19 | 1.29694 | 2.18 | 1.29262 | 2.18 | 0.50451 | 2.18 | -0.24535 | 2.18 | -0.18896 | 2.18 | -0.03311 | 2.18 | 0.17554 | 2.18 | 1.1157 | 2.18 | 1.48017
2.19 | 1.17568 | 2.18 | 1.18918 | 2.18 | 0.64897 | 2.18 | -0.23462 | 2.18 | -0.09786 | 2.18 | 0.07112 | 2.18 | 0.14828 | 2.18 | 1.15532 | 2.18 | 1.56287
2.19 | 1.0031 | 2.18 | 1.37659 | 2.18 | 0.66569 | 2.18 | -0.42334 | 2.18 | -0.13621 | 2.18 | -0.06425 | 2.18 | 0.11627 | 2.18 | 1.06517 | 2.18 | 1.77869
2.19 | 1.10162 | 2.18 | 1.20072 | 2.18 | 0.7061 | 2.18 | -0.43198 | 2.18 | -0.13396 | 2.18 | 0.01171 | 2.18 | -0.01769 | 2.18 | 1.20666 | 2.18 | 1.77275
2.19 | 1.28615 | 2.18 | 1.16759 | 2.18 | 0.75803 | 2.18 | -0.3621 | 2.18 | -0.06597 | 2.18 | -0.03589 | 2.18 | -0.08892 | 2.18 | 1.19436 | 2.18 | 1.65623
2.19 | 1.3124 | 2.18 | 1.10579 | 2.18 | 0.76834 | 2.18 | -0.22744 | 2.18 | -0.09094 | 2.18 | -0.15497 | 2.18 | -0.01244 | 2.18 | 1.16161 | 2.18 | 1.685
2.19 | 1.25008 | 2.18 | 1.23845 | 2.18 | 0.95598 | 2.18 | -0.3524 | 2.18 | -0.19714 | 2.19 | 0.10982 | 2.18 | 0.00153 | 2.18 | 1.1605 | 2.18 | 1.54817
2.19 | 1.1853 | 2.18 | 1.11354 | 2.19 | 0.85342 | 2.18 | -0.30896 | 2.18 | -0.29524 | 2.19 | -0.08372 | 2.18 | -0.07738 | 2.18 | 1.21438 | 2.18 | 1.53308
2.19 | 1.28265 | 2.18 | 0.96776 | 2.19 | 0.86438 | 2.18 | -0.16671 | 2.18 | -0.13637 | 2.19 | -0.0072 | 2.18 | 0.09267 | 2.18 | 1.0842 | 2.18 | 1.64588
2.19 | 1.30008 | 2.18 | 1.0611 | 2.19 | 0.75344 | 2.18 | -0.20665 | 2.18 | 0.05209 | 2.19 | -0.11571 | 2.18 | 0.17541 | 2.18 | 1.19302 | 2.18 | 1.63703
2.19 | 1.14995 | 2.18 | 1.02554 | 2.19 | 0.74796 | 2.18 | -0.2716 | 2.18 | -0.0243 | 2.19 | -0.03427 | 2.18 | 0.11446 | 2.18 | 1.14252 | 2.18 | 1.49695
2.19 | 1.229 | 2.18 | 1.22101 | 2.19 | 0.55323 | 2.18 | -0.13329 | 2.18 | -0.10131 | 2.19 | 0.15445 | 2.18 | 0.10761 | 2.18 | 0.96682 | 2.18 | 1.59714
2.19 | 1.04039 | 2.18 | 1.21348 | 2.19 | 0.59327 | 2.18 | -0.38776 | 2.18 | -0.03013 | 2.19 | -0.1072 | 2.18 | 0.00355 | 2.18 | 0.95534 | 2.18 | 1.71175
2.19 | 1.16237 | 2.18 | 1.16138 | 2.19 | 0.60418 | 2.18 | -0.37984 | 2.18 | -0.05571 | 2.19 | -0.13782 | 2.18 | -0.05517 | 2.18 | 0.97096 | 2.18 | 1.63847
2.19 | 1.19918 | 2.18 | 1.23273 | 2.19 | 0.71637 | 2.18 | -0.17919 | 2.18 | -0.12277 | 2.19 | -0.11206 | 2.18 | 0.0945 | 2.18 | 0.88158 | 2.18 | 1.59118
2.19 | 1.13685 | 2.18 | 1.19679 | 2.19 | 0.67609 | 2.18 | 0.02709 | 2.18 | -0.23578 | 2.19 | -0.10641 | 2.18 | 0.07493 | 2.18 | 0.86399 | 2.18 | 1.59583
2.19 | 1.15928 | 2.18 | 1.32949 | 2.19 | 0.51043 | 2.18 | 0.1277 | 2.18 | -0.00447 | 2.19 | 0.00964 | 2.18 | -0.00643 | 2.18 | 0.97937 | 2.18 | 1.73915
2.19 | 1.16459 | 2.18 | 1.25385 | 2.19 | 0.71909 | 2.19 | 0.09906 | 2.18 | -0.04668 | 2.19 | 0.14703 | 2.18 | -0.11723 | 2.18 | 0.9208 | 2.18 | 1.64405
2.19 | 1.17138 | 2.18 | 1.27349 | 2.19 | 0.80756 | 2.19 | -0.07622 | 2.18 | 0.01673 | 2.19 | 0.01833 | 2.18 | -0.04284 | 2.18 | 0.93704 | 2.18 | 1.74415
2.19 | 1.36808 | 2.18 | 1.40027 | 2.19 | 0.8315 | 2.19 | -0.09256 | 2.18 | -0.15872 | 2.19 | -0.0608 | 2.18 | 0.09731 | 2.19 | 0.80669 | 2.18 | 1.86463
2.19 | 1.30409 | 2.19 | 1.47286 | 2.19 | 0.68383 | 2.19 | -0.21535 | 2.18 | -0.28739 | 2.19 | -0.05356 | 2.18 | 0.01891 | 2.19 | 0.99911 | 2.19 | 2.15447
2.19 | 1.33904 | 2.19 | 1.23878 | 2.19 | 0.72146 | 2.19 | -0.1493 | 2.18 | -0.37292 | 2.19 | -0.03564 | 2.18 | 0.02398 | 2.19 | 1.01543 | 2.19 | 1.98224
2.2 | 1.43324 | 2.19 | 1.47012 | 2.19 | 0.96424 | 2.19 | -0.3067 | 2.18 | -0.16594 | 2.19 | -0.00561 | 2.18 | 0.11732 | 2.19 | 0.93423 | 2.19 | 1.8855
2.2 | 1.44908 | 2.19 | 1.34753 | 2.19 | 0.95723 | 2.19 | -0.50024 | 2.19 | -0.3471 | 2.19 | -0.01082 | 2.18 | 0.04631 | 2.19 | 1.1532 | 2.19 | 1.80986
2.2 | 1.39759 | 2.19 | 1.20532 | 2.19 | 1.07795 | 2.19 | -0.4861 | 2.19 | -0.20465 | 2.19 | -0.04725 | 2.18 | 0.09575 | 2.19 | 1.05399 | 2.19 | 1.54313
2.2 | 1.32695 | 2.19 | 1.40426 | 2.19 | 1.23505 | 2.19 | -0.4746 | 2.19 | -0.28765 | 2.19 | -0.02978 | 2.18 | 0.14064 | 2.19 | 0.95486 | 2.19 | 1.56006
2.2 | 1.24499 | 2.19 | 1.21259 | 2.19 | 1.07751 | 2.19 | -0.39177 | 2.19 | -0.19169 | 2.19 | -0.06989 | 2.18 | 0.15332 | 2.19 | 1.01174 | 2.19 | 1.491
2.2 | 1.22691 | 2.19 | 1.31067 | 2.19 | 1.12112 | 2.19 | -0.37441 | 2.19 | -0.18261 | 2.19 | -0.08868 | 2.18 | -0.05017 | 2.19 | 1.07266 | 2.19 | 1.49319
2.2 | 1.28281 | 2.19 | 1.36874 | 2.19 | 0.85833 | 2.19 | -0.41498 | 2.19 | -0.28036 | 2.19 | 0.04751 | 2.18 | -0.13067 | 2.19 | 1.33556 | 2.19 | 1.40616
2.2 | 1.20179 | 2.19 | 1.19617 | 2.19 | 0.76195 | 2.19 | -0.0728 | 2.19 | -0.18364 | 2.19 | -0.08152 | 2.18 | -0.20102 | 2.19 | 1.35296 | 2.19 | 1.35856
2.2 | 1.27101 | 2.19 | 1.27373 | 2.19 | 0.76299 | 2.19 | 0.03499 | 2.19 | -0.16252 | 2.19 | -0.26413 | 2.19 | -0.08366 | 2.19 | 1.19275 | 2.19 | 1.19719
2.2 | 1.15886 | 2.19 | 1.32884 | 2.19 | 0.66637 | 2.19 | -0.09827 | 2.19 | 0.02862 | 2.19 | -0.13647 | 2.19 | 0.08996 | 2.19 | 1.2437 | 2.19 | 1.2702
2.2 | 1.32304 | 2.19 | 1.33562 | 2.19 | 0.72813 | 2.19 | -0.24611 | 2.19 | 0.00216 | 2.19 | -0.14839 | 2.19 | -0.05628 | 2.19 | 1.03275 | 2.19 | 1.31578
2.2 | 1.13425 | 2.19 | 1.22698 | 2.19 | 0.62941 | 2.19 | -0.2707 | 2.19 | 0.07277 | 2.19 | -0.06822 | 2.19 | -0.16152 | 2.19 | 1.01268 | 2.19 | 1.46862
2.2 | 1.08943 | 2.19 | 1.64242 | 2.19 | 0.72824 | 2.19 | -0.26904 | 2.19 | 0.01848 | 2.19 | 0.15654 | 2.19 | -0.07973 | 2.19 | 1.00993 | 2.19 | 1.51226
2.2 | 1.05103 | 2.19 | 1.66752 | 2.19 | 0.53897 | 2.19 | -0.24079 | 2.19 | -0.20787 | 2.19 | 0.02105 | 2.19 | -0.08048 | 2.19 | 1.07864 | 2.19 | 1.48527
2.2 | 1.16373 | 2.19 | 1.54548 | 2.19 | 0.46737 | 2.19 | -0.26725 | 2.19 | -0.2387 | 2.19 | -0.17316 | 2.19 | -0.09601 | 2.19 | 1.09109 | 2.19 | 1.69791
2.2 | 1.07683 | 2.19 | 1.45366 | 2.19 | 0.5413 | 2.19 | -0.25868 | 2.19 | -0.18551 | 2.19 | 0.02482 | 2.19 | -0.09572 | 2.19 | 0.89501 | 2.19 | 1.58773
2.2 | 1.11189 | 2.19 | 1.50158 | 2.19 | 0.54911 | 2.19 | -0.41167 | 2.19 | -0.25683 | 2.19 | -0.00247 | 2.19 | 0.00377 | 2.19 | 1.05172 | 2.19 | 1.89083
2.2 | 1.18372 | 2.19 | 1.2773 | 2.19 | 0.71518 | 2.19 | -0.24732 | 2.19 | -0.10772 | 2.19 | -0.12738 | 2.19 | 0.00061 | 2.19 | 1.0991 | 2.19 | 1.83384
2.2 | 1.24644 | 2.19 | 1.24841 | 2.19 | 0.67534 | 2.19 | -0.17973 | 2.19 | -0.07812 | 2.19 | -0.20554 | 2.19 | -0.0043 | 2.19 | 1.13546 | 2.19 | 1.86955
2.2 | 1.21767 | 2.19 | 1.4552 | 2.19 | 0.80925 | 2.19 | -0.16743 | 2.19 | 0.02046 | 2.19 | -0.30368 | 2.19 | 0.05447 | 2.19 | 1.07408 | 2.19 | 1.69805
2.2 | 1.3493 | 2.19 | 1.37811 | 2.19 | 0.86463 | 2.19 | -0.31415 | 2.19 | -0.06704 | 2.19 | -0.07105 | 2.19 | 0.2914 | 2.19 | 1.04635 | 2.19 | 1.6856
2.2 | 1.49366 | 2.19 | 1.49252 | 2.19 | 0.84271 | 2.19 | -0.26217 | 2.19 | -0.12408 | 2.19 | -0.05829 | 2.19 | 0.20275 | 2.19 | 1.16885 | 2.19 | 1.76928
2.2 | 1.3651 | 2.19 | 1.57371 | 2.19 | 0.91398 | 2.19 | -0.1692 | 2.19 | -0.11714 | 2.19 | -0.11533 | 2.19 | 0.05251 | 2.19 | 1.2106 | 2.19 | 1.78421
2.2 | 1.24308 | 2.19 | 1.42446 | 2.19 | 0.71804 | 2.19 | -0.14568 | 2.19 | -0.17461 | 2.19 | -0.10057 | 2.19 | 0.11171 | 2.19 | 1.12105 | 2.19 | 1.80573
2.2 | 1.14603 | 2.19 | 1.48192 | 2.19 | 0.70632 | 2.19 | -0.34325 | 2.19 | -0.11257 | 2.2 | -0.02452 | 2.19 | 0.04407 | 2.19 | 1.18561 | 2.19 | 1.53501
2.2 | 1.44063 | 2.19 | 1.59339 | 2.2 | 0.76272 | 2.19 | -0.34542 | 2.19 | 0.107 | 2.2 | -0.03567 | 2.19 | 0.09334 | 2.2 | 1.07854 | 2.19 | 1.41638
2.2 | 1.47135 | 2.19 | 1.1636 | 2.2 | 0.77698 | 2.2 | -0.33959 | 2.19 | -0.02435 | 2.2 | 0.15323 | 2.19 | 0.08492 | 2.2 | 1.07314 | 2.19 | 1.56478
2.2 | 1.33662 | 2.19 | 1.24218 | 2.2 | 0.60077 | 2.2 | -0.14524 | 2.19 | -0.13854 | 2.2 | 0.05733 | 2.19 | 0.09374 | 2.2 | 1.09544 | 2.19 | 1.36954
2.2 | 1.36352 | 2.19 | 1.44596 | 2.2 | 0.71121 | 2.2 | -0.34225 | 2.19 | -0.01704 | 2.2 | -0.01237 | 2.19 | 0.18558 | 2.2 | 1.10239 | 2.19 | 1.36954
2.2 | 1.35946 | 2.19 | 1.07604 | 2.2 | 0.73332 | 2.2 | -0.53029 | 2.19 | -0.0248 | 2.2 | 0.00973 | 2.19 | 0.22694 | 2.2 | 1.02413 | 2.19 | 1.35111
2.2 | 1.23371 | 2.19 | 1.20126 | 2.2 | 0.6533 | 2.2 | -0.52519 | 2.19 | -0.0517 | 2.2 | 0.24936 | 2.19 | -0.13418 | 2.2 | 1.13433 | 2.19 | 1.33585
2.2 | 1.2385 | 2.19 | 1.28533 | 2.2 | 0.59674 | 2.2 | -0.44997 | 2.19 | 0.0187 | 2.2 | 0.16389 | 2.19 | -0.06124 | 2.2 | 1.00591 | 2.19 | 1.52314
2.2 | 1.24286 | 2.2 | 0.91677 | 2.2 | 0.84784 | 2.2 | -0.33833 | 2.19 | 0.06045 | 2.2 | 0.10506 | 2.19 | -0.1538 | 2.2 | 0.96109 | 2.19 | 1.73915
2.2 | 1.28285 | 2.2 | 1.32074 | 2.2 | 0.96071 | 2.2 | -0.18145 | 2.19 | -0.15161 | 2.2 | 0.1678 | 2.19 | -0.07567 | 2.2 | 1.10654 | 2.19 | 1.58369
2.2 | 1.24064 | 2.2 | 1.39838 | 2.2 | 0.8655 | 2.2 | -0.13119 | 2.19 | -0.24341 | 2.2 | 0.32035 | 2.19 | -0.09921 | 2.2 | 1.2159 | 2.19 | 1.58996
2.21 | 1.16108 | 2.2 | 1.14631 | 2.2 | 0.65174 | 2.2 | -0.02559 | 2.19 | -0.13588 | 2.2 | 0.18113 | 2.19 | -0.03141 | 2.2 | 1.31203 | 2.19 | 1.62733
2.21 | 1.10586 | 2.2 | 1.23408 | 2.2 | 0.45717 | 2.2 | 0.02799 | 2.19 | -0.05102 | 2.2 | 0.03953 | 2.19 | -0.09038 | 2.2 | 1.24566 | 2.19 | 1.75067
2.21 | 1.16935 | 2.2 | 1.37172 | 2.2 | 0.56703 | 2.2 | -0.26199 | 2.19 | -0.24323 | 2.2 | 0.23344 | 2.19 | -0.01758 | 2.2 | 1.16573 | 2.2 | 1.72195
2.21 | 1.3097 | 2.2 | 1.41988 | 2.2 | 0.49117 | 2.2 | -0.07698 | 2.2 | -0.007 | 2.2 | 0.07718 | 2.19 | 0.06575 | 2.2 | 0.99809 | 2.2 | 1.78339
2.21 | 1.26903 | 2.2 | 1.30056 | 2.2 | 0.62976 | 2.2 | -0.15587 | 2.2 | -0.08161 | 2.2 | 0.05063 | 2.2 | 0.14478 | 2.2 | 1.21582 | 2.2 | 1.82689
2.21 | 1.12012 | 2.2 | 1.5064 | 2.2 | 0.62078 | 2.2 | -0.15205 | 2.2 | -0.024 | 2.2 | 0.02631 | 2.19 | 0.14337 | 2.2 | 1.17626 | 2.2 | 1.77074
2.21 | 1.18995 | 2.2 | 1.36646 | 2.2 | 0.63994 | 2.2 | -0.09014 | 2.2 | -0.16043 | 2.2 | 0.08192 | 2.2 | 0.19867 | 2.2 | 1.17837 | 2.2 | 1.72181
2.21 | 1.27923 | 2.2 | 1.10493 | 2.2 | 0.56081 | 2.2 | 0.07428 | 2.2 | -0.12947 | 2.2 | 0.2452 | 2.2 | 0.1044 | 2.2 | 1.09532 | 2.2 | 1.7317
2.21 | 1.16687 | 2.2 | 1.23246 | 2.2 | 0.69173 | 2.2 | -0.152 | 2.2 | -0.07127 | 2.2 | -0.00796 | 2.2 | 0.1546 | 2.2 | 1.06939 | 2.2 | 1.36679
2.21 | 1.08916 | 2.2 | 1.21226 | 2.2 | 0.77283 | 2.2 | -0.24535 | 2.2 | -0.01815 | 2.2 | 0.15866 | 2.2 | 0.22011 | 2.2 | 1.01116 | 2.2 | 1.2158
2.21 | 1.13567 | 2.2 | 1.14456 | 2.2 | 0.82713 | 2.2 | -0.2674 | 2.2 | -0.27325 | 2.2 | 0.15203 | 2.2 | 0.13807 | 2.2 | 1.27543 | 2.2 | 1.2681
2.21 | 1.26171 | 2.2 | 1.1659 | 2.2 | 0.85903 | 2.2 | -0.25022 | 2.2 | -0.25275 | 2.2 | 0.10934 | 2.2 | 0.04258 | 2.2 | 1.09806 | 2.2 | 1.56864
2.21 | 1.12518 | 2.2 | 1.3407 | 2.2 | 0.83395 | 2.2 | -0.21823 | 2.2 | -0.31437 | 2.2 | -0.00205 | 2.2 | 0.15506 | 2.2 | 1.22207 | 2.2 | 1.55331
2.21 | 1.28026 | 2.2 | 1.19876 | 2.2 | 0.92537 | 2.2 | -0.49415 | 2.2 | -0.24537 | 2.2 | -0.02057 | 2.2 | 0.03519 | 2.2 | 1.20298 | 2.2 | 1.41326
2.21 | 1.4004 | 2.2 | 1.2675 | 2.2 | 0.78613 | 2.2 | -0.34995 | 2.2 | -0.18361 | 2.2 | 0.25139 | 2.2 | -0.08303 | 2.2 | 1.2584 | 2.2 | 1.62729
2.21 | 1.38693 | 2.2 | 1.29742 | 2.2 | 0.77229 | 2.2 | -0.26367 | 2.2 | 0.18746 | 2.2 | 0.2668 | 2.2 | 0.00683 | 2.2 | 1.20668 | 2.2 | 1.71758
2.21 | 1.28887 | 2.2 | 1.06687 | 2.2 | 0.71086 | 2.2 | -0.21241 | 2.2 | 0.16043 | 2.2 | 0.17517 | 2.2 | -0.05748 | 2.2 | 1.24322 | 2.2 | 1.66678
2.21 | 1.41145 | 2.2 | 1.13403 | 2.2 | 0.79368 | 2.2 | -0.22988 | 2.2 | 0.10875 | 2.2 | 0.28966 | 2.2 | -0.1551 | 2.2 | 1.22979 | 2.2 | 1.75352
2.21 | 1.40849 | 2.2 | 1.1433 | 2.2 | 0.74193 | 2.2 | -0.30336 | 2.2 | 0.03547 | 2.2 | 0.32255 | 2.2 | -0.14094 | 2.2 | 1.27562 | 2.2 | 1.81161
2.21 | 1.40827 | 2.2 | 0.88896 | 2.2 | 0.6928 | 2.2 | -0.25261 | 2.2 | 0.09221 | 2.2 | 0.02116 | 2.2 | -0.15002 | 2.2 | 1.30162 | 2.2 | 1.7719
2.21 | 1.43927 | 2.2 | 1.10787 | 2.2 | 0.77731 | 2.2 | -0.28964 | 2.2 | -0.03224 | 2.21 | 0.24363 | 2.2 | 0.07773 | 2.2 | 1.05124 | 2.2 | 1.57124
2.21 | 1.21546 | 2.2 | 1.00128 | 2.2 | 0.74522 | 2.2 | -0.38868 | 2.2 | -0.03744 | 2.21 | 0.22059 | 2.2 | 0.17914 | 2.2 | 0.94866 | 2.2 | 1.75826
2.21 | 1.26963 | 2.2 | 1.28112 | 2.21 | 0.99213 | 2.2 | -0.67733 | 2.2 | -0.1731 | 2.21 | 0.21245 | 2.2 | 0.13412 | 2.2 | 1.02009 | 2.2 | 1.87658
2.21 | 1.3425 | 2.2 | 1.20783 | 2.21 | 1.1426 | 2.2 | -0.5726 | 2.2 | -0.15281 | 2.21 | 0.0688 | 2.2 | 0.11305 | 2.2 | 1.21755 | 2.2 | 1.84962
2.21 | 1.1625 | 2.2 | 1.57781 | 2.21 | 1.00356 | 2.2 | -0.45516 | 2.2 | -0.15094 | 2.21 | 0.01693 | 2.2 | 0.14924 | 2.2 | 1.25729 | 2.2 | 1.82487
2.21 | 1.07716 | 2.2 | 1.19264 | 2.21 | 0.76898 | 2.2 | -0.40879 | 2.2 | -0.26029 | 2.21 | 0.06405 | 2.2 | -0.05271 | 2.2 | 1.15116 | 2.2 | 1.72218
2.21 | 1.15754 | 2.2 | 1.28073 | 2.21 | 0.74318 | 2.2 | -0.33381 | 2.2 | -0.34646 | 2.21 | 0.37511 | 2.2 | 0.12797 | 2.2 | 1.13594 | 2.2 | 1.58435
2.21 | 0.85153 | 2.2 | 1.76705 | 2.21 | 0.62804 | 2.2 | -0.3525 | 2.2 | -0.37013 | 2.21 | 0.15942 | 2.2 | 0.07631 | 2.2 | 1.03094 | 2.2 | 1.5348
2.21 | 0.80311 | 2.2 | 1.41104 | 2.21 | 0.57401 | 2.2 | -0.38695 | 2.2 | -0.46546 | 2.21 | 0.09204 | 2.2 | 0.15633 | 2.21 | 0.99055 | 2.2 | 1.65325
2.21 | 1.01617 | 2.2 | 1.36163 | 2.21 | 0.55229 | 2.21 | -0.4625 | 2.2 | -0.39072 | 2.21 | 0.14987 | 2.2 | -0.04766 | 2.21 | 1.04695 | 2.2 | 1.68002
2.21 | 1.09311 | 2.2 | 1.6929 | 2.21 | 0.6355 | 2.2 | -0.39042 | 2.2 | -0.30491 | 2.21 | 0.01196 | 2.2 | 0.01032 | 2.21 | 1.1091 | 2.2 | 1.70902
2.21 | 1.13613 | 2.2 | 1.52678 | 2.21 | 0.65952 | 2.21 | -0.4681 | 2.2 | -0.19612 | 2.21 | -0.00724 | 2.2 | 0.11963 | 2.21 | 1.29006 | 2.2 | 1.74215
2.21 | 1.01029 | 2.2 | 1.30883 | 2.21 | 0.59856 | 2.21 | -0.26477 | 2.2 | -0.2697 | 2.21 | 0.14274 | 2.2 | 0.13181 | 2.21 | 1.05101 | 2.2 | 1.59093
2.21 | 1.15989 | 2.2 | 1.42988 | 2.21 | 0.92191 | 2.21 | -0.2212 | 2.2 | -0.03543 | 2.21 | -0.04444 | 2.2 | 0.07699 | 2.21 | 0.95439 | 2.2 | 1.64507
2.21 | 1.14809 | 2.2 | 1.33311 | 2.21 | 0.89376 | 2.21 | -0.02264 | 2.2 | -0.13052 | 2.21 | -0.08791 | 2.2 | -0.07627 | 2.21 | 0.92634 | 2.2 | 1.71985
2.21 | 1.05213 | 2.2 | 1.38767 | 2.21 | 0.75994 | 2.21 | -0.13359 | 2.2 | -0.20741 | 2.21 | 0.01195 | 2.2 | -0.05746 | 2.21 | 0.652 | 2.2 | 2.02643
2.21 | 1.03713 | 2.21 | 1.22768 | 2.21 | 0.76007 | 2.21 | 0.00635 | 2.2 | -0.0459 | 2.21 | 0.1702 | 2.2 | 0.01695 | 2.21 | 0.96375 | 2.21 | 1.81377
2.21 | 1.10842 | 2.21 | 1.35652 | 2.21 | 0.85789 | 2.21 | -0.19557 | 2.2 | -0.09263 | 2.21 | -0.0142 | 2.21 | 0.21418 | 2.21 | 0.97198 | 2.2 | 1.90252
2.21 | 1.21708 | 2.21 | 1.47214 | 2.21 | 0.66156 | 2.21 | -0.36505 | 2.21 | 0.0635 | 2.21 | -0.14598 | 2.2 | 0.16963 | 2.21 | 1.22263 | 2.21 | 1.85354
2.22 | 1.16592 | 2.21 | 1.13536 | 2.21 | 0.64649 | 2.21 | -0.2983 | 2.21 | -0.04806 | 2.21 | -0.15002 | 2.21 | 0.30807 | 2.21 | 1.15549 | 2.21 | 2.04466
2.22 | 1.13278 | 2.21 | 1.1568 | 2.21 | 0.59487 | 2.21 | -0.1291 | 2.21 | -0.01859 | 2.21 | 0.131 | 2.21 | 0.28442 | 2.21 | 1.11918 | 2.21 | 1.92718
2.22 | 1.20829 | 2.21 | 1.28546 | 2.21 | 0.46937 | 2.21 | -0.13564 | 2.21 | -0.05728 | 2.21 | 0.03163 | 2.21 | 0.26749 | 2.21 | 1.16433 | 2.21 | 1.9536
2.22 | 1.20763 | 2.21 | 1.22946 | 2.21 | 0.46801 | 2.21 | -0.23217 | 2.21 | -0.02182 | 2.21 | 0.08604 | 2.21 | 0.37414 | 2.21 | 1.28415 | 2.21 | 1.8094
2.22 | 1.32919 | 2.21 | 1.16632 | 2.21 | 0.56997 | 2.21 | -0.23951 | 2.21 | 0.00129 | 2.21 | -0.03456 | 2.21 | 0.24738 | 2.21 | 1.3266 | 2.21 | 1.81906
2.22 | 1.35426 | 2.21 | 1.06023 | 2.21 | 0.66179 | 2.21 | 0.06082 | 2.21 | -0.11407 | 2.21 | 0.02801 | 2.21 | 0.1248 | 2.21 | 1.12798 | 2.21 | 1.79278
2.22 | 1.44949 | 2.21 | 1.26111 | 2.21 | 0.67179 | 2.21 | -0.14208 | 2.21 | 0.08019 | 2.21 | -0.1825 | 2.21 | 0.08218 | 2.21 | 1.08347 | 2.21 | 1.53711
2.22 | 1.37495 | 2.21 | 1.13503 | 2.21 | 0.7324 | 2.21 | -0.0389 | 2.21 | -0.00886 | 2.21 | -0.12345 | 2.21 | 0.0695 | 2.21 | 1.26269 | 2.21 | 1.516
2.22 | 1.20813 | 2.21 | 0.91495 | 2.21 | 0.77248 | 2.21 | 0.01204 | 2.21 | 0.02816 | 2.21 | -0.02614 | 2.21 | -0.00397 | 2.21 | 1.28126 | 2.21 | 1.26806
2.22 | 1.14298 | 2.21 | 1.34151 | 2.21 | 0.73749 | 2.21 | -0.11069 | 2.21 | 0.11185 | 2.21 | -0.09286 | 2.21 | -0.08421 | 2.21 | 1.30025 | 2.21 | 1.27672
2.22 | 1.26601 | 2.21 | 1.27125 | 2.21 | 0.92223 | 2.21 | -0.34657 | 2.21 | 0.2207 | 2.21 | -0.09612 | 2.21 | -0.17098 | 2.21 | 1.38831 | 2.21 | 1.21847
2.22 | 1.37339 | 2.21 | 1.23415 | 2.21 | 0.82726 | 2.21 | -0.46245 | 2.21 | 0.02491 | 2.21 | -0.03335 | 2.21 | -0.10452 | 2.21 | 1.28586 | 2.21 | 1.41921
2.22 | 1.38247 | 2.21 | 1.40239 | 2.21 | 0.83479 | 2.21 | -0.38324 | 2.21 | 0.1317 | 2.21 | -0.13364 | 2.21 | -0.07962 | 2.21 | 1.23483 | 2.21 | 1.53637
2.22 | 1.15941 | 2.21 | 1.29771 | 2.21 | 0.84973 | 2.21 | -0.1784 | 2.21 | 0.05796 | 2.21 | 0.12029 | 2.21 | -0.13588 | 2.21 | 1.25194 | 2.21 | 1.68806
2.22 | 1.14855 | 2.21 | 1.49427 | 2.21 | 0.84172 | 2.21 | -0.11137 | 2.21 | 0.09114 | 2.21 | 0.02611 | 2.21 | -0.04662 | 2.21 | 1.16623 | 2.21 | 1.72506
2.22 | 1.13966 | 2.21 | 1.40898 | 2.22 | 0.87125 | 2.21 | -0.34105 | 2.21 | 0.14673 | 2.21 | 0.02483 | 2.21 | 0.06787 | 2.21 | 0.99344 | 2.21 | 1.66355
2.22 | 1.09938 | 2.21 | 1.29003 | 2.22 | 0.91392 | 2.21 | -0.32426 | 2.21 | 0.15248 | 2.22 | 0.30255 | 2.21 | 0.05888 | 2.21 | 1.06594 | 2.21 | 1.62845
2.22 | 1.05424 | 2.21 | 1.29843 | 2.21 | 0.75485 | 2.21 | -0.09963 | 2.21 | 0.13379 | 2.21 | 0.2948 | 2.21 | -0.05491 | 2.21 | 1.03981 | 2.21 | 1.59362
2.22 | 0.98357 | 2.21 | 1.34435 | 2.21 | 0.78811 | 2.21 | -0.32406 | 2.21 | 0.01353 | 2.22 | 0.12677 | 2.21 | -0.02363 | 2.21 | 1.18405 | 2.21 | 1.70492
2.22 | 1.03102 | 2.21 | 1.42732 | 2.21 | 0.66749 | 2.21 | -0.17155 | 2.21 | -0.12297 | 2.21 | 0.05491 | 2.21 | 0.16654 | 2.21 | 1.34811 | 2.21 | 1.73882
2.22 | 0.95771 | 2.21 | 1.35735 | 2.21 | 0.7179 | 2.21 | -0.07808 | 2.21 | -0.03473 | 2.22 | 0.07402 | 2.21 | 0.15212 | 2.21 | 1.22003 | 2.21 | 1.4875
2.22 | 1.04816 | 2.21 | 1.43824 | 2.21 | 0.53382 | 2.21 | 0.02345 | 2.21 | -0.08442 | 2.22 | 0.00253 | 2.21 | 0.05824 | 2.21 | 1.25929 | 2.21 | 1.35746
2.22 | 1.09882 | 2.21 | 1.46185 | 2.21 | 0.55946 | 2.21 | -0.01601 | 2.21 | -0.01268 | 2.22 | -0.09027 | 2.21 | 0.1342 | 2.21 | 1.34099 | 2.21 | 1.5936
2.22 | 1.16526 | 2.21 | 1.24332 | 2.22 | 0.4962 | 2.21 | -0.15168 | 2.21 | -0.12592 | 2.22 | -0.14876 | 2.21 | 0.05192 | 2.22 | 1.31672 | 2.21 | 1.44336
2.22 | 1.06571 | 2.21 | 1.59753 | 2.22 | 0.33346 | 2.21 | -0.26976 | 2.21 | -0.05903 | 2.22 | 0.0317 | 2.21 | 0.13021 | 2.22 | 1.46252 | 2.21 | 1.28563
2.22 | 1.12736 | 2.21 | 1.44998 | 2.22 | 0.38745 | 2.22 | -0.09444 | 2.21 | 0.09806 | 2.22 | 0.03811 | 2.21 | 0.14701 | 2.21 | 1.3087 | 2.21 | 1.45013
2.22 | 1.06227 | 2.21 | 1.27191 | 2.22 | 0.48312 | 2.22 | -0.07568 | 2.21 | 0.06104 | 2.22 | 0.14539 | 2.21 | 0.08815 | 2.21 | 1.267 | 2.21 | 1.29979
2.22 | 1.21555 | 2.21 | 1.58887 | 2.22 | 0.66084 | 2.22 | -0.29974 | 2.21 | 0.14034 | 2.22 | 0.14383 | 2.21 | 0.04276 | 2.22 | 1.15803 | 2.21 | 1.47055
2.22 | 1.20839 | 2.21 | 1.29112 | 2.22 | 0.72168 | 2.22 | -0.22168 | 2.21 | 0.06184 | 2.22 | -0.11638 | 2.21 | 0.15493 | 2.22 | 1.06396 | 2.21 | 1.58252
2.22 | 1.16719 | 2.21 | 1.18707 | 2.22 | 0.84611 | 2.22 | -0.09843 | 2.21 | 0.08357 | 2.22 | 0.00809 | 2.21 | 0.05716 | 2.22 | 1.16067 | 2.21 | 1.65146
2.22 | 1.45408 | 2.21 | 1.40544 | 2.22 | 0.74379 | 2.22 | -0.10681 | 2.21 | -0.11702 | 2.22 | 0.07147 | 2.21 | 0.11806 | 2.22 | 0.9315 | 2.21 | 1.52806
2.22 | 1.24927 | 2.21 | 1.03609 | 2.22 | 0.97037 | 2.22 | -0.21132 | 2.21 | -0.11191 | 2.22 | 0.12415 | 2.21 | -0.05598 | 2.22 | 1.11031 | 2.21 | 1.59585
2.22 | 1.06834 | 2.21 | 1.12927 | 2.22 | 0.77189 | 2.22 | -0.01501 | 2.21 | -0.11049 | 2.22 | -0.20351 | 2.21 | -0.05345 | 2.22 | 1.0473 | 2.21 | 1.48404
2.22 | 0.99281 | 2.22 | 1.31659 | 2.22 | 0.87123 | 2.22 | -0.00102 | 2.21 | -0.06736 | 2.22 | -0.04236 | 2.21 | -0.15659 | 2.22 | 1.1934 | 2.21 | 1.46345
2.22 | 1.16513 | 2.22 | 1.19605 | 2.22 | 0.89018 | 2.22 | -0.07038 | 2.22 | 0.00325 | 2.22 | 0.22131 | 2.21 | -0.06425 | 2.22 | 1.13677 | 2.21 | 1.40635
2.22 | 1.13547 | 2.22 | 1.11375 | 2.22 | 0.66913 | 2.22 | -0.10181 | 2.21 | -0.11263 | 2.22 | -0.09634 | 2.22 | 0.1231 | 2.22 | 0.94995 | 2.21 | 1.49573
2.22 | 1.18729 | 2.22 | 1.16577 | 2.22 | 0.79403 | 2.22 | -0.13708 | 2.21 | -0.13748 | 2.22 | -0.29782 | 2.22 | 0.05552 | 2.22 | 1.02819 | 2.21 | 1.69587
2.22 | 1.0826 | 2.22 | 1.3635 | 2.22 | 0.78363 | 2.22 | -0.32177 | 2.22 | -0.07685 | 2.22 | 0.00657 | 2.22 | 0.02245 | 2.22 | 1.07779 | 2.21 | 1.61313
2.22 | 1.27967 | 2.22 | 1.20923 | 2.22 | 0.77808 | 2.22 | -0.35107 | 2.22 | -0.13612 | 2.22 | 0.10105 | 2.22 | 0.07744 | 2.22 | 1.07978 | 2.22 | 1.81745
2.22 | 1.01828 | 2.22 | 1.40013 | 2.22 | 0.80634 | 2.22 | -0.57639 | 2.22 | -0.17989 | 2.22 | -0.00727 | 2.22 | 0.10584 | 2.22 | 1.22534 | 2.22 | 1.82189
2.23 | 1.28698 | 2.22 | 1.56711 | 2.22 | 0.75895 | 2.22 | -0.42175 | 2.22 | -0.15227 | 2.22 | -0.09544 | 2.22 | 0.27249 | 2.22 | 1.15295 | 2.22 | 1.93917
2.23 | 1.22537 | 2.22 | 1.22746 | 2.22 | 0.70663 | 2.22 | -0.24998 | 2.22 | -0.16422 | 2.22 | 0.0741 | 2.22 | 0.2106 | 2.22 | 1.17947 | 2.22 | 1.75219
2.23 | 1.18992 | 2.22 | 1.24198 | 2.22 | 0.82064 | 2.22 | -0.25936 | 2.22 | -0.1353 | 2.22 | 0.27364 | 2.22 | 0.36106 | 2.22 | 1.01072 | 2.22 | 1.7247
2.23 | 1.15111 | 2.22 | 1.26175 | 2.22 | 0.90137 | 2.22 | -0.28915 | 2.22 | -0.08765 | 2.22 | 0.16944 | 2.22 | 0.31653 | 2.22 | 0.99257 | 2.22 | 1.62223
2.23 | 1.23257 | 2.22 | 1.15247 | 2.22 | 0.81397 | 2.22 | -0.30726 | 2.22 | -0.12201 | 2.22 | -0.0235 | 2.22 | 0.24795 | 2.22 | 0.92041 | 2.22 | 1.57105
2.23 | 1.30299 | 2.22 | 1.28838 | 2.22 | 0.75132 | 2.22 | 0.04304 | 2.22 | 0.01108 | 2.22 | 0.17818 | 2.22 | 0.13584 | 2.22 | 1.03806 | 2.22 | 1.66224
2.23 | 1.45998 | 2.22 | 1.27618 | 2.22 | 0.59828 | 2.22 | -0.03504 | 2.22 | 0.12528 | 2.22 | 0.03143 | 2.22 | 0.06023 | 2.22 | 1.32215 | 2.22 | 1.40426
2.23 | 1.45599 | 2.22 | 1.16788 | 2.22 | 0.7649 | 2.22 | -0.1269 | 2.22 | -0.01206 | 2.22 | -0.06584 | 2.22 | 0.1813 | 2.22 | 1.3859 | 2.22 | 1.34767
2.23 | 1.29426 | 2.22 | 1.23435 | 2.22 | 0.87619 | 2.22 | -0.0151 | 2.22 | 0.0832 | 2.22 | -0.02978 | 2.22 | 0.24413 | 2.22 | 1.28238 | 2.22 | 1.39614
2.23 | 1.26583 | 2.22 | 1.18981 | 2.22 | 0.66518 | 2.22 | -0.16278 | 2.22 | 0.06551 | 2.22 | 0.12044 | 2.22 | 0.18874 | 2.22 | 1.31557 | 2.22 | 1.35176
2.23 | 1.10217 | 2.22 | 1.15886 | 2.22 | 0.6787 | 2.22 | -0.08564 | 2.22 | 0.16372 | 2.22 | -0.03436 | 2.22 | 0.1764 | 2.22 | 1.22201 | 2.22 | 1.52371
2.23 | 1.28035 | 2.22 | 1.18222 | 2.22 | 0.63555 | 2.22 | -0.02376 | 2.22 | 0.11402 | 2.23 | 0.09374 | 2.22 | -0.07965 | 2.22 | 1.10552 | 2.22 | 1.58257
2.23 | 1.32524 | 2.22 | 1.12117 | 2.22 | 0.6527 | 2.22 | -0.03551 | 2.22 | 0.09472 | 2.23 | 0.05558 | 2.22 | -0.05764 | 2.22 | 1.40068 | 2.22 | 1.71379
2.23 | 1.24358 | 2.22 | 1.31536 | 2.22 | 0.4639 | 2.22 | 0.05694 | 2.22 | 0.18154 | 2.23 | 0.17085 | 2.22 | 0.09293 | 2.22 | 1.32542 | 2.22 | 1.61929
2.23 | 1.14732 | 2.22 | 1.29205 | 2.22 | 0.49352 | 2.22 | -0.06837 | 2.22 | 0.22168 | 2.23 | 0.07777 | 2.22 | 0.1575 | 2.22 | 1.326 | 2.22 | 1.6358
2.23 | 1.19843 | 2.22 | 1.32903 | 2.22 | 0.49714 | 2.22 | -0.08506 | 2.22 | -0.02609 | 2.23 | 0.17439 | 2.22 | 0.0394 | 2.22 | 1.45956 | 2.22 | 1.60187
2.23 | 1.11342 | 2.22 | 0.96234 | 2.22 | 0.58996 | 2.22 | -0.1502 | 2.22 | -0.0103 | 2.23 | 0.02853 | 2.22 | -0.04141 | 2.22 | 1.49564 | 2.22 | 1.59726
2.23 | 1.26702 | 2.22 | 1.37596 | 2.23 | 0.72415 | 2.22 | -0.04457 | 2.22 | 0.09616 | 2.23 | -0.1508 | 2.22 | 0.05558 | 2.23 | 1.53534 | 2.22 | 1.69133
2.23 | 1.15879 | 2.22 | 1.46647 | 2.23 | 0.58276 | 2.23 | -0.02701 | 2.22 | 0.04817 | 2.23 | 0.05349 | 2.22 | -0.03837 | 2.23 | 1.45467 | 2.22 | 1.77554
2.23 | 1.18315 | 2.22 | 1.1908 | 2.23 | 0.56234 | 2.23 | 0.05654 | 2.22 | -0.03263 | 2.23 | 0.03818 | 2.22 | -0.11965 | 2.23 | 1.53893 | 2.22 | 1.62914
2.23 | 1.12134 | 2.22 | 1.36356 | 2.23 | 0.84697 | 2.23 | -0.15641 | 2.22 | -0.02349 | 2.23 | -0.09965 | 2.22 | 0.07387 | 2.23 | 1.45714 | 2.22 | 1.82424
2.23 | 1.14298 | 2.22 | 1.45303 | 2.23 | 0.83497 | 2.23 | -0.19348 | 2.22 | -0.07683 | 2.23 | -0.17358 | 2.22 | 0.16204 | 2.23 | 1.59653 | 2.22 | 1.89266
2.23 | 1.17522 | 2.22 | 1.37234 | 2.23 | 0.77163 | 2.23 | -0.19507 | 2.22 | -0.12674 | 2.23 | -0.17899 | 2.22 | 0.19243 | 2.23 | 1.2702 | 2.22 | 1.65312
2.23 | 1.23953 | 2.22 | 1.37921 | 2.23 | 0.71406 | 2.23 | -0.18205 | 2.22 | 0.09258 | 2.23 | -0.04958 | 2.22 | 0.24073 | 2.23 | 1.2137 | 2.22 | 1.64155
2.23 | 1.26418 | 2.22 | 1.27967 | 2.23 | 0.67394 | 2.23 | -0.15611 | 2.23 | 0.17659 | 2.23 | -0.04719 | 2.22 | 0.26747 | 2.23 | 1.19282 | 2.22 | 1.6176
2.23 | 1.18742 | 2.22 | 1.24201 | 2.23 | 0.65946 | 2.23 | -0.27461 | 2.22 | 0.22474 | 2.23 | -0.02819 | 2.22 | 0.25946 | 2.23 | 1.24664 | 2.22 | 1.46887
2.23 | 1.22186 | 2.23 | 1.31164 | 2.23 | 0.74149 | 2.23 | -0.34253 | 2.23 | 0.20393 | 2.23 | -0.12964 | 2.22 | 0.15244 | 2.23 | 1.04454 | 2.22 | 1.44926
2.23 | 1.14059 | 2.22 | 1.37104 | 2.23 | 0.76255 | 2.23 | -0.41465 | 2.23 | 0.07184 | 2.23 | -0.01058 | 2.22 | -0.00999 | 2.23 | 1.14137 | 2.22 | 1.5967
2.23 | 1.349 | 2.23 | 1.19157 | 2.23 | 0.80114 | 2.23 | -0.26741 | 2.22 | 0.01051 | 2.23 | -0.18953 | 2.22 | 0.22321 | 2.23 | 1.17751 | 2.22 | 1.52795
2.23 | 1.34911 | 2.23 | 1.30964 | 2.23 | 0.77997 | 2.23 | -0.21588 | 2.23 | 0.04725 | 2.23 | -0.20892 | 2.22 | 0.18719 | 2.23 | 1.14799 | 2.22 | 1.40951
2.23 | 1.25765 | 2.22 | 1.16362 | 2.23 | 0.83911 | 2.23 | -0.05273 | 2.23 | -0.00772 | 2.23 | -0.28069 | 2.23 | 0.24066 | 2.23 | 1.15725 | 2.23 | 1.63493
2.23 | 1.09329 | 2.22 | 1.05136 | 2.23 | 0.82693 | 2.23 | 0.00535 | 2.23 | -0.02781 | 2.23 | -0.2791 | 2.23 | 0.20464 | 2.23 | 1.13968 | 2.23 | 1.86926
2.23 | 1.23483 | 2.23 | 1.20997 | 2.23 | 0.85701 | 2.23 | 0.0269 | 2.23 | 0.2272 | 2.23 | -0.25608 | 2.23 | 0.14967 | 2.23 | 1.02744 | 2.23 | 1.96409
2.23 | 1.0017 | 2.23 | 1.15179 | 2.23 | 0.81121 | 2.23 | 0.23167 | 2.23 | 0.20805 | 2.23 | -0.31394 | 2.23 | 0.23274 | 2.23 | 1.06484 | 2.23 | 1.89909
2.23 | 1.20998 | 2.23 | 1.1632 | 2.23 | 0.76731 | 2.23 | 0.22105 | 2.23 | 0.20364 | 2.23 | -0.22155 | 2.23 | 0.1972 | 2.23 | 1.00896 | 2.23 | 1.8821
2.23 | 1.17637 | 2.23 | 1.21083 | 2.23 | 0.84418 | 2.23 | 0.22467 | 2.23 | 0.12074 | 2.23 | -0.07 | 2.23 | 0.30286 | 2.23 | 0.95755 | 2.23 | 1.73068
2.24 | 1.32552 | 2.23 | 1.24802 | 2.23 | 0.93524 | 2.23 | 0.05508 | 2.23 | -0.14077 | 2.23 | -0.21527 | 2.23 | 0.24467 | 2.23 | 1.04845 | 2.23 | 1.70671
2.24 | 1.27307 | 2.23 | 0.83238 | 2.23 | 0.95494 | 2.23 | 0.05475 | 2.23 | -0.14666 | 2.23 | -0.13043 | 2.23 | 0.20772 | 2.23 | 1.09047 | 2.23 | 1.70193
2.24 | 1.17443 | 2.23 | 1.35464 | 2.23 | 0.89837 | 2.23 | -0.04745 | 2.23 | -0.1846 | 2.23 | -0.1151 | 2.23 | 0.18108 | 2.23 | 0.95351 | 2.23 | 1.62431
2.24 | 1.06398 | 2.23 | 1.30935 | 2.23 | 0.96188 | 2.23 | -0.24382 | 2.23 | -0.08907 | 2.23 | 0.08104 | 2.23 | 0.23087 | 2.23 | 0.92751 | 2.23 | 1.60842
2.24 | 1.03973 | 2.23 | 0.93171 | 2.23 | 0.98142 | 2.23 | -0.26546 | 2.23 | 0.20748 | 2.23 | -0.19011 | 2.23 | 0.168 | 2.23 | 0.92314 | 2.23 | 1.60205
2.24 | 1.13925 | 2.23 | 1.30677 | 2.23 | 0.95677 | 2.23 | -0.36573 | 2.23 | 0.1377 | 2.23 | -0.37255 | 2.23 | 0.14018 | 2.23 | 0.89927 | 2.23 | 1.58835
2.24 | 1.09892 | 2.23 | 0.87404 | 2.23 | 0.97666 | 2.23 | -0.22663 | 2.23 | 0.10336 | 2.23 | -0.13909 | 2.23 | 0.03429 | 2.23 | 0.93744 | 2.23 | 1.46758
2.24 | 1.0873 | 2.23 | 0.80101 | 2.23 | 0.9735 | 2.23 | -0.19917 | 2.23 | 0.03887 | 2.23 | -0.03857 | 2.23 | 0.11817 | 2.23 | 0.82309 | 2.23 | 1.40127
2.24 | 1.05274 | 2.23 | 1.14376 | 2.23 | 0.9329 | 2.23 | -0.19265 | 2.23 | 0.08087 | 2.23 | -0.09289 | 2.23 | 0.04018 | 2.23 | 0.75691 | 2.23 | 1.50888
2.24 | 1.0737 | 2.23 | 1.00419 | 2.23 | 0.96705 | 2.23 | -0.20297 | 2.23 | 0.18407 | 2.23 | -0.02347 | 2.23 | 0.17508 | 2.23 | 0.91283 | 2.23 | 1.52716
2.24 | 0.99145 | 2.23 | 1.06593 | 2.23 | 0.85565 | 2.23 | -0.21239 | 2.23 | 0.10993 | 2.23 | -0.00345 | 2.23 | 0.02712 | 2.23 | 1.09015 | 2.23 | 1.60503
2.24 | 1.10827 | 2.23 | 1.29233 | 2.24 | 0.89336 | 2.23 | -0.22223 | 2.23 | -0.03571 | 2.23 | -0.1741 | 2.23 | 0.282 | 2.23 | 1.11128 | 2.23 | 1.61459
2.24 | 1.15076 | 2.23 | 1.22595 | 2.24 | 0.80576 | 2.23 | -0.16871 | 2.23 | 0.05792 | 2.23 | -0.21042 | 2.23 | 0.24697 | 2.23 | 1.23508 | 2.23 | 1.52885
2.24 | 1.1217 | 2.23 | 1.26212 | 2.24 | 0.85173 | 2.23 | -0.21062 | 2.23 | -0.03652 | 2.23 | -0.02904 | 2.23 | 0.24865 | 2.23 | 1.12657 | 2.23 | 1.42812
2.24 | 1.08999 | 2.23 | 1.23867 | 2.24 | 0.72868 | 2.23 | -0.15011 | 2.23 | -0.01455 | 2.23 | 0.08887 | 2.23 | 0.03506 | 2.23 | 1.14953 | 2.23 | 1.51709
2.24 | 1.19947 | 2.23 | 1.24211 | 2.24 | 0.712 | 2.23 | -0.20493 | 2.23 | 0.12986 | 2.23 | 0.07954 | 2.23 | 0.04489 | 2.23 | 1.16995 | 2.23 | 1.48042
2.24 | 1.20217 | 2.23 | 1.21226 | 2.24 | 0.75811 | 2.23 | -0.24563 | 2.23 | 0.10545 | 2.23 | -0.10098 | 2.23 | 0.19998 | 2.23 | 1.24882 | 2.23 | 1.40543
2.24 | 1.23031 | 2.23 | 1.41461 | 2.24 | 0.7919 | 2.23 | -0.11859 | 2.23 | 0.10777 | 2.23 | -0.15434 | 2.23 | 0.23052 | 2.23 | 1.232 | 2.23 | 1.41117
2.24 | 1.22968 | 2.23 | 1.26686 | 2.24 | 0.78396 | 2.24 | -0.13916 | 2.23 | 0.03087 | 2.24 | -0.09116 | 2.23 | 0.396 | 2.23 | 1.05821 | 2.23 | 1.46866
2.24 | 1.22742 | 2.23 | 1.08539 | 2.24 | 0.69162 | 2.24 | -0.03473 | 2.23 | 0.11056 | 2.24 | -0.21468 | 2.23 | 0.23178 | 2.23 | 1.01445 | 2.23 | 1.52781
2.24 | 1.17025 | 2.23 | 0.99853 | 2.24 | 0.63087 | 2.24 | -0.01305 | 2.23 | -0.02914 | 2.24 | -0.04479 | 2.23 | 0.05102 | 2.23 | 1.04549 | 2.23 | 1.61565
2.24 | 1.08662 | 2.23 | 1.14647 | 2.24 | 0.59766 | 2.24 | -0.01887 | 2.23 | -0.05159 | 2.24 | -0.06987 | 2.23 | 0.00788 | 2.24 | 0.97031 | 2.23 | 1.58005
2.24 | 1.12374 | 2.23 | 1.33619 | 2.24 | 0.60005 | 2.24 | -0.01769 | 2.23 | -0.14732 | 2.24 | 0.03726 | 2.23 | -0.00864 | 2.24 | 0.95838 | 2.23 | 1.59974
2.24 | 1.10044 | 2.23 | 1.38754 | 2.24 | 0.66165 | 2.24 | 0.19834 | 2.23 | -0.26658 | 2.24 | 0.19302 | 2.23 | 0.08135 | 2.23 | 0.92022 | 2.23 | 1.51113
2.24 | 1.35477 | 2.23 | 1.25497 | 2.24 | 0.86511 | 2.24 | 0.03501 | 2.23 | -0.12877 | 2.24 | 0.10885 | 2.23 | 0.0156 | 2.24 | 0.88772 | 2.23 | 1.74373
2.24 | 1.3617 | 2.23 | 1.24823 | 2.24 | 0.92689 | 2.24 | 0.14132 | 2.23 | 0.10772 | 2.24 | 0.28242 | 2.23 | 0.26579 | 2.24 | 1.09963 | 2.23 | 1.55379
2.24 | 1.37146 | 2.23 | 1.22654 | 2.24 | 0.98074 | 2.24 | 0.19679 | 2.23 | -0.0274 | 2.24 | 0.22626 | 2.23 | 0.11666 | 2.24 | 1.09452 | 2.23 | 1.55768
2.24 | 1.33902 | 2.23 | 0.99882 | 2.24 | 1.07209 | 2.24 | 0.1091 | 2.24 | -0.07927 | 2.24 | 0.21084 | 2.23 | 0.02744 | 2.24 | 1.0864 | 2.23 | 1.51915
2.24 | 1.46737 | 2.23 | 1.11648 | 2.24 | 1.00759 | 2.24 | -0.21102 | 2.24 | 0.09934 | 2.24 | 0.28052 | 2.23 | 0.00849 | 2.24 | 0.942 | 2.23 | 1.56445
2.24 | 1.25844 | 2.23 | 1.05746 | 2.24 | 0.76955 | 2.24 | -0.27295 | 2.24 | 0.03285 | 2.24 | 0.17725 | 2.23 | 0.04129 | 2.24 | 0.90458 | 2.23 | 1.70057
2.24 | 1.32848 | 2.24 | 1.33118 | 2.24 | 0.64643 | 2.24 | -0.27377 | 2.24 | 0.12098 | 2.24 | 0.25639 | 2.23 | -0.12677 | 2.24 | 0.9542 | 2.24 | 1.54777
2.24 | 1.26429 | 2.24 | 1.39428 | 2.24 | 0.63842 | 2.24 | -0.12092 | 2.24 | -0.04995 | 2.24 | 0.24284 | 2.23 | -0.03599 | 2.24 | 0.89378 | 2.24 | 1.7053
2.24 | 1.33919 | 2.24 | 1.40713 | 2.24 | 0.57724 | 2.24 | -0.32028 | 2.24 | -0.10327 | 2.24 | 0.06941 | 2.23 | 0.02151 | 2.24 | 0.93482 | 2.24 | 1.47838
2.24 | 1.10884 | 2.24 | 1.4101 | 2.24 | 0.61881 | 2.24 | -0.27149 | 2.24 | 0.02271 | 2.24 | 0.00085 | 2.23 | 0.18817 | 2.24 | 1.05559 | 2.24 | 1.51985
2.25 | 1.34038 | 2.24 | 1.47898 | 2.24 | 0.74451 | 2.24 | -0.27844 | 2.24 | 0.20637 | 2.24 | -0.13582 | 2.23 | 0.03682 | 2.24 | 1.07656 | 2.24 | 1.58692
2.25 | 1.23628 | 2.24 | 1.25752 | 2.24 | 0.88064 | 2.24 | -0.30035 | 2.24 | 0.15657 | 2.24 | -0.10423 | 2.23 | 0.03857 | 2.24 | 1.26254 | 2.24 | 1.5469
2.25 | 1.33796 | 2.24 | 1.07069 | 2.24 | 0.8057 | 2.24 | -0.26538 | 2.24 | 0.11992 | 2.24 | -0.08192 | 2.24 | 0.02075 | 2.24 | 1.14072 | 2.24 | 1.65125
2.25 | 1.20162 | 2.24 | 1.23676 | 2.24 | 0.70555 | 2.24 | -0.19636 | 2.24 | -0.04618 | 2.24 | -0.01056 | 2.24 | 0.03547 | 2.24 | 1.10406 | 2.24 | 1.69214
2.25 | 1.30098 | 2.24 | 1.20929 | 2.24 | 0.67927 | 2.24 | -0.42057 | 2.24 | -0.10982 | 2.24 | -0.188 | 2.24 | 0.20994 | 2.24 | 0.96782 | 2.24 | 1.7323
2.25 | 1.28321 | 2.24 | 1.23545 | 2.24 | 0.67282 | 2.24 | -0.2919 | 2.24 | -0.16858 | 2.24 | -0.17895 | 2.24 | 0.19533 | 2.24 | 1.13723 | 2.24 | 1.84383
2.25 | 1.26328 | 2.24 | 1.16285 | 2.24 | 0.73903 | 2.24 | -0.2128 | 2.24 | 0.0164 | 2.24 | 0.08545 | 2.24 | 0.11008 | 2.24 | 1.24053 | 2.24 | 1.68136
2.25 | 1.20767 | 2.24 | 1.32546 | 2.24 | 0.76167 | 2.24 | -0.13144 | 2.24 | 0.00255 | 2.24 | 0.26649 | 2.24 | 0.08032 | 2.24 | 1.30481 | 2.24 | 1.84179
2.25 | 1.25422 | 2.24 | 1.10867 | 2.24 | 0.79789 | 2.24 | -0.32801 | 2.24 | 0.23573 | 2.24 | 0.06904 | 2.24 | 0.18396 | 2.24 | 1.22475 | 2.24 | 1.78962
2.25 | 1.34174 | 2.24 | 1.17772 | 2.24 | 0.71551 | 2.24 | -0.39336 | 2.24 | 0.21732 | 2.24 | -0.20844 | 2.24 | 0.24873 | 2.24 | 1.10691 | 2.24 | 1.82653
2.25 | 1.17968 | 2.24 | 1.16026 | 2.24 | 0.68478 | 2.24 | -0.11184 | 2.24 | 0.17781 | 2.24 | -0.22796 | 2.24 | 0.1205 | 2.24 | 0.94862 | 2.24 | 1.68939
2.25 | 1.26072 | 2.24 | 0.99726 | 2.24 | 0.97987 | 2.24 | -0.0909 | 2.24 | 0.09585 | 2.24 | -0.18946 | 2.24 | 0.03842 | 2.24 | 0.92911 | 2.24 | 1.66079
2.25 | 1.00764 | 2.24 | 1.26388 | 2.25 | 1.01438 | 2.24 | -0.14518 | 2.24 | 0.12314 | 2.24 | -0.09911 | 2.24 | 0.05975 | 2.24 | 0.97356 | 2.24 | 1.62625
2.25 | 1.33226 | 2.24 | 1.47826 | 2.25 | 1.04794 | 2.24 | -0.19718 | 2.24 | 0.05966 | 2.24 | 0.11762 | 2.24 | 0.18381 | 2.24 | 0.94525 | 2.24 | 1.49445
2.25 | 1.30475 | 2.24 | 1.36093 | 2.25 | 0.94907 | 2.24 | -0.13222 | 2.24 | 0.17375 | 2.24 | -0.14965 | 2.24 | 0.145 | 2.24 | 0.81618 | 2.24 | 1.6298
2.25 | 1.46259 | 2.24 | 1.43251 | 2.25 | 1.08418 | 2.24 | -0.06459 | 2.24 | -0.12231 | 2.24 | -0.01712 | 2.24 | 0.19393 | 2.24 | 0.82738 | 2.24 | 1.54113
2.25 | 1.55752 | 2.24 | 1.32238 | 2.25 | 0.8435 | 2.24 | -0.15349 | 2.24 | -0.17749 | 2.24 | 0.17661 | 2.24 | 0.23037 | 2.24 | 1.00585 | 2.24 | 1.60755
2.25 | 1.62553 | 2.24 | 1.24359 | 2.25 | 0.62293 | 2.24 | -0.2024 | 2.24 | -0.20118 | 2.25 | 0.32617 | 2.24 | 0.06433 | 2.24 | 0.99107 | 2.24 | 1.67857
2.25 | 1.46068 | 2.24 | 1.19085 | 2.25 | 0.79219 | 2.24 | -0.17059 | 2.24 | -0.16029 | 2.24 | 0.05382 | 2.24 | 0.06488 | 2.24 | 1.00015 | 2.24 | 1.80609
2.25 | 1.30889 | 2.24 | 1.28301 | 2.25 | 0.78301 | 2.24 | -0.01268 | 2.24 | -0.1762 | 2.25 | -0.02766 | 2.24 | 0.10107 | 2.24 | 0.76567 | 2.24 | 1.81525
2.25 | 1.27428 | 2.24 | 1.25622 | 2.25 | 0.67896 | 2.25 | 0.02016 | 2.24 | -0.16588 | 2.25 | 0.09827 | 2.24 | -0.00838 | 2.24 | 0.88524 | 2.24 | 1.64763
2.25 | 1.2497 | 2.24 | 1.35896 | 2.25 | 0.58391 | 2.24 | -0.01555 | 2.24 | -0.15713 | 2.25 | -0.08 | 2.24 | -0.07838 | 2.24 | 0.86879 | 2.24 | 1.52289
2.25 | 1.124 | 2.24 | 1.07223 | 2.25 | 0.64652 | 2.24 | -0.03159 | 2.24 | -0.056 | 2.25 | -0.18857 | 2.24 | -0.05729 | 2.24 | 0.82008 | 2.24 | 1.61059
2.25 | 1.0513 | 2.24 | 0.93636 | 2.25 | 0.72152 | 2.25 | -0.08708 | 2.24 | -0.10993 | 2.25 | 0.0022 | 2.24 | -0.08959 | 2.24 | 0.84864 | 2.24 | 1.64827
2.25 | 1.00944 | 2.24 | 1.21224 | 2.25 | 0.63607 | 2.25 | -0.26913 | 2.24 | -0.12109 | 2.25 | 0.05275 | 2.24 | -0.10078 | 2.24 | 0.82805 | 2.24 | 1.45879
2.25 | 1.01438 | 2.24 | 1.16647 | 2.25 | 0.94025 | 2.25 | -0.20652 | 2.24 | 0.04876 | 2.25 | -0.05301 | 2.24 | -0.2447 | 2.24 | 0.85428 | 2.24 | 1.46452
2.25 | 1.0378 | 2.24 | 1.22906 | 2.25 | 0.85335 | 2.25 | -0.21987 | 2.24 | 0.06992 | 2.25 | -0.319 | 2.24 | -0.29976 | 2.24 | 0.80298 | 2.24 | 1.5917
2.25 | 1.16443 | 2.24 | 1.1605 | 2.25 | 0.67242 | 2.25 | -0.19714 | 2.24 | -0.17262 | 2.25 | -0.29709 | 2.24 | -0.14954 | 2.25 | 0.75404 | 2.24 | 1.38677
2.25 | 1.23854 | 2.24 | 1.047 | 2.25 | 0.74925 | 2.25 | -0.24985 | 2.24 | -0.0834 | 2.25 | -0.08401 | 2.24 | -0.0704 | 2.25 | 0.86219 | 2.24 | 1.32486
2.25 | 1.27914 | 2.24 | 1.26824 | 2.25 | 0.71604 | 2.25 | -0.09431 | 2.24 | -0.30839 | 2.25 | -0.17548 | 2.24 | -0.28259 | 2.25 | 0.99448 | 2.24 | 1.27953
2.25 | 1.29499 | 2.24 | 1.35983 | 2.25 | 0.72692 | 2.25 | -0.05229 | 2.24 | -0.28604 | 2.25 | -0.16451 | 2.24 | -0.32668 | 2.25 | 0.88039 | 2.24 | 1.33747
2.25 | 1.15509 | 2.25 | 1.22628 | 2.25 | 0.81713 | 2.25 | -0.08499 | 2.24 | -0.28239 | 2.25 | -0.13597 | 2.24 | -0.16906 | 2.25 | 0.96813 | 2.24 | 1.5744
2.25 | 1.30383 | 2.25 | 1.48809 | 2.25 | 0.92831 | 2.25 | -0.25094 | 2.24 | -0.35615 | 2.25 | 0.00022 | 2.24 | -0.27674 | 2.25 | 0.99161 | 2.24 | 1.47695
2.25 | 1.22005 | 2.25 | 1.58507 | 2.25 | 0.74759 | 2.25 | -0.19775 | 2.25 | -0.1445 | 2.25 | 0.18536 | 2.24 | -0.27052 | 2.25 | 1.0513 | 2.24 | 1.47361
2.25 | 1.35705 | 2.25 | 1.29231 | 2.25 | 0.74162 | 2.25 | -0.18181 | 2.25 | -0.20626 | 2.25 | -0.09561 | 2.24 | -0.13924 | 2.25 | 0.94681 | 2.24 | 1.47982
2.25 | 0.92182 | 2.25 | 1.30571 | 2.25 | 0.67014 | 2.25 | -0.16366 | 2.25 | -0.08505 | 2.25 | 0.03359 | 2.24 | 0.1027 | 2.25 | 0.88676 | 2.25 | 1.51026
2.26 | 1.08602 | 2.25 | 1.3001 | 2.25 | 0.80726 | 2.25 | -0.14352 | 2.25 | -0.12611 | 2.25 | 0.18998 | 2.24 | 0.06472 | 2.25 | 0.97968 | 2.25 | 1.54894
2.26 | 1.15438 | 2.25 | 1.0885 | 2.25 | 1.00703 | 2.25 | -0.10462 | 2.25 | -0.05146 | 2.25 | 0.0666 | 2.24 | 0.12591 | 2.25 | 1.03966 | 2.25 | 1.61733
2.26 | 1.26386 | 2.25 | 1.4507 | 2.25 | 0.9225 | 2.25 | 0.04226 | 2.25 | 0.04919 | 2.25 | 0.04156 | 2.24 | 0.01451 | 2.25 | 1.04553 | 2.25 | 1.67888
2.26 | 1.34261 | 2.25 | 1.3814 | 2.25 | 0.85098 | 2.25 | -0.07389 | 2.25 | 0.01821 | 2.25 | -0.01675 | 2.24 | 0.09487 | 2.25 | 1.08938 | 2.25 | 1.54569
2.26 | 1.29781 | 2.25 | 1.32535 | 2.25 | 0.64057 | 2.25 | -0.2536 | 2.25 | -0.04799 | 2.25 | 0.22162 | 2.25 | 0.14332 | 2.25 | 1.2244 | 2.25 | 1.44238
2.26 | 1.37743 | 2.25 | 1.3445 | 2.25 | 0.56017 | 2.25 | -0.12157 | 2.25 | -0.22247 | 2.25 | 0.12192 | 2.24 | 0.06653 | 2.25 | 1.09794 | 2.25 | 1.6455
2.26 | 1.44785 | 2.25 | 1.46075 | 2.25 | 0.58189 | 2.25 | -0.14808 | 2.25 | -0.10473 | 2.25 | 0.23614 | 2.25 | 0.0514 | 2.25 | 0.97949 | 2.25 | 1.86457
2.26 | 1.3203 | 2.25 | 1.0002 | 2.25 | 0.55738 | 2.25 | -0.19289 | 2.25 | 0.00875 | 2.25 | 0.32809 | 2.25 | 0.08074 | 2.25 | 1.11797 | 2.25 | 1.72608
2.26 | 1.01819 | 2.25 | 1.34926 | 2.25 | 0.54707 | 2.25 | -0.18983 | 2.25 | 0.03314 | 2.25 | 0.03466 | 2.25 | 0.03896 | 2.25 | 1.05584 | 2.25 | 1.72841
2.26 | 1.1867 | 2.25 | 1.24751 | 2.25 | 0.47419 | 2.25 | -0.221 | 2.25 | -0.11341 | 2.25 | 0.06088 | 2.25 | 0.00329 | 2.25 | 1.36987 | 2.25 | 1.6581
2.26 | 1.28913 | 2.25 | 1.02208 | 2.25 | 0.47411 | 2.25 | -0.23281 | 2.25 | -0.34212 | 2.25 | -0.10872 | 2.25 | 0.13342 | 2.25 | 1.29673 | 2.25 | 1.70503
2.26 | 1.30997 | 2.25 | 1.33505 | 2.25 | 0.45668 | 2.25 | -0.12803 | 2.25 | -0.07471 | 2.25 | -0.01449 | 2.25 | 0.14889 | 2.25 | 1.26231 | 2.25 | 1.60819
2.26 | 1.29001 | 2.25 | 1.06143 | 2.25 | 0.55539 | 2.25 | -0.12112 | 2.25 | 0.03647 | 2.25 | 0.03316 | 2.25 | 0.26854 | 2.25 | 1.11212 | 2.25 | 1.52013
2.26 | 1.22489 | 2.25 | 1.03636 | 2.25 | 0.54466 | 2.25 | -0.13069 | 2.25 | -0.1072 | 2.25 | -0.0007 | 2.25 | 0.23063 | 2.25 | 0.97541 | 2.25 | 1.51536
2.26 | 1.21145 | 2.25 | 1.26627 | 2.25 | 0.67888 | 2.25 | -0.01527 | 2.25 | -0.19044 | 2.25 | 0.03237 | 2.25 | 0.03028 | 2.25 | 1.10966 | 2.25 | 1.73351
2.26 | 1.26035 | 2.25 | 1.30448 | 2.26 | 0.80721 | 2.25 | -0.03805 | 2.25 | -0.02046 | 2.25 | 0.19572 | 2.25 | 0.1171 | 2.25 | 1.03496 | 2.25 | 1.97306
2.26 | 1.20877 | 2.25 | 1.30012 | 2.26 | 0.71775 | 2.25 | 0.12142 | 2.25 | 0.0043 | 2.25 | 0.36607 | 2.25 | 0.20168 | 2.25 | 1.26279 | 2.25 | 1.88522
2.26 | 1.43401 | 2.25 | 1.74382 | 2.26 | 0.66753 | 2.25 | 0.0777 | 2.25 | -0.09308 | 2.25 | 0.35488 | 2.25 | 0.2084 | 2.25 | 1.25349 | 2.25 | 1.85435
2.26 | 1.42688 | 2.25 | 1.67897 | 2.26 | 0.64424 | 2.25 | 0.06896 | 2.25 | 0.02779 | 2.25 | 0.03737 | 2.25 | 0.10124 | 2.25 | 1.21599 | 2.25 | 1.71487
2.26 | 1.43616 | 2.25 | 1.19828 | 2.26 | 0.83029 | 2.25 | 0.16749 | 2.25 | -0.0262 | 2.26 | 0.08024 | 2.25 | 0.06689 | 2.25 | 1.07296 | 2.25 | 1.6755
2.26 | 1.36021 | 2.25 | 1.53291 | 2.26 | 0.89021 | 2.25 | 0.15242 | 2.25 | -0.03968 | 2.26 | 0.11198 | 2.25 | 0.10135 | 2.25 | 1.01108 | 2.25 | 1.68304
2.26 | 1.29966 | 2.25 | 1.28439 | 2.26 | 0.82432 | 2.25 | -0.05343 | 2.25 | 0.00654 | 2.26 | 0.14575 | 2.25 | 0.18296 | 2.25 | 1.20737 | 2.25 | 1.70072
2.26 | 1.17138 | 2.25 | 1.20921 | 2.26 | 0.83646 | 2.26 | -0.17916 | 2.25 | -0.11586 | 2.26 | 0.23119 | 2.25 | 0.16381 | 2.25 | 1.08097 | 2.25 | 1.76287
2.26 | 1.15655 | 2.25 | 1.50351 | 2.26 | 0.81289 | 2.25 | -0.16337 | 2.25 | -0.27639 | 2.26 | 0.19094 | 2.25 | 0.11846 | 2.25 | 1.01418 | 2.25 | 1.65189
2.26 | 1.19107 | 2.25 | 1.20056 | 2.26 | 0.81884 | 2.25 | -0.26317 | 2.25 | -0.06658 | 2.26 | 0.00881 | 2.25 | 0.04629 | 2.26 | 1.067 | 2.25 | 1.8542
2.26 | 1.02697 | 2.25 | 1.40542 | 2.26 | 0.83799 | 2.26 | -0.29757 | 2.25 | 0.21324 | 2.26 | -0.02561 | 2.25 | 0.24206 | 2.26 | 1.19196 | 2.25 | 1.69029
2.26 | 1.0982 | 2.25 | 1.37881 | 2.26 | 0.79107 | 2.26 | -0.41804 | 2.25 | 0.11309 | 2.26 | 0.16355 | 2.25 | 0.0176 | 2.26 | 1.18034 | 2.25 | 1.62547
2.26 | 1.20524 | 2.25 | 1.54751 | 2.26 | 0.86715 | 2.26 | -0.22958 | 2.25 | 0.15434 | 2.26 | -0.03922 | 2.25 | -0.15318 | 2.26 | 0.96096 | 2.25 | 1.61619
2.26 | 1.4582 | 2.25 | 1.19183 | 2.26 | 1.01527 | 2.26 | -0.2229 | 2.25 | 0.16206 | 2.26 | -0.04206 | 2.25 | -0.16025 | 2.26 | 1.00242 | 2.25 | 1.64388
2.26 | 1.54218 | 2.26 | 1.6062 | 2.26 | 0.90765 | 2.26 | -0.16843 | 2.25 | 0.15198 | 2.26 | -0.15192 | 2.25 | 0.05513 | 2.26 | 1.04154 | 2.25 | 1.6763
2.26 | 1.46931 | 2.26 | 1.49831 | 2.26 | 0.81419 | 2.26 | -0.17316 | 2.26 | 0.08048 | 2.26 | -0.15678 | 2.25 | 0.19611 | 2.26 | 0.97635 | 2.25 | 1.51205
2.26 | 1.42918 | 2.26 | 1.53045 | 2.26 | 0.76031 | 2.26 | -0.06955 | 2.26 | 0.24435 | 2.26 | -0.05875 | 2.25 | 0.09586 | 2.26 | 0.98801 | 2.25 | 1.58994
2.26 | 1.24473 | 2.26 | 1.58033 | 2.26 | 0.60303 | 2.26 | -0.08841 | 2.26 | -0.02989 | 2.26 | 0.06357 | 2.25 | -0.13409 | 2.26 | 1.10727 | 2.25 | 1.67594
2.26 | 1.14708 | 2.26 | 1.32403 | 2.26 | 0.74 | 2.26 | -0.12893 | 2.26 | -0.24843 | 2.26 | 0.00319 | 2.25 | -0.00111 | 2.26 | 1.4062 | 2.25 | 1.61111
2.26 | 1.15809 | 2.26 | 1.34661 | 2.26 | 0.83455 | 2.26 | -0.0548 | 2.26 | -0.3479 | 2.26 | 0.001 | 2.26 | 0.27491 | 2.26 | 0.99067 | 2.25 | 1.61523
2.27 | 1.13097 | 2.26 | 1.43969 | 2.26 | 0.73609 | 2.26 | -0.14284 | 2.26 | -0.33377 | 2.26 | -0.2103 | 2.26 | 0.44893 | 2.26 | 0.9527 | 2.25 | 1.56764
2.27 | 1.05492 | 2.26 | 1.34715 | 2.26 | 0.73275 | 2.26 | -0.19655 | 2.26 | -0.24585 | 2.26 | -0.16501 | 2.26 | 0.39646 | 2.26 | 1.05726 | 2.26 | 1.75631
2.27 | 0.91364 | 2.26 | 1.2397 | 2.26 | 0.72712 | 2.26 | -0.16643 | 2.26 | -0.21289 | 2.26 | -0.2839 | 2.25 | 0.27583 | 2.26 | 1.16767 | 2.26 | 1.73109
2.27 | 1.05285 | 2.26 | 1.30707 | 2.26 | 0.7964 | 2.26 | -0.01331 | 2.26 | -0.15731 | 2.26 | -0.32903 | 2.26 | 0.20512 | 2.26 | 1.27533 | 2.26 | 1.62218
2.27 | 1.22309 | 2.26 | 1.30001 | 2.26 | 0.80809 | 2.26 | -0.10849 | 2.26 | -0.07471 | 2.26 | -0.4212 | 2.26 | 0.27604 | 2.26 | 1.32611 | 2.26 | 1.74334
2.27 | 1.15954 | 2.26 | 1.22746 | 2.26 | 0.74945 | 2.26 | -0.23542 | 2.26 | -0.08303 | 2.26 | -0.25401 | 2.26 | 0.04773 | 2.26 | 1.31555 | 2.26 | 1.68727
2.27 | 1.06093 | 2.26 | 1.24293 | 2.26 | 0.77461 | 2.26 | -0.30909 | 2.26 | -0.12465 | 2.26 | -0.2185 | 2.26 | 0.02046 | 2.26 | 1.14747 | 2.26 | 1.61915
2.27 | 1.05173 | 2.26 | 1.11329 | 2.26 | 0.63649 | 2.26 | -0.33865 | 2.26 | -0.06307 | 2.26 | -0.2681 | 2.26 | 0.0719 | 2.26 | 1.14235 | 2.26 | 1.66763
2.27 | 1.17264 | 2.26 | 1.37061 | 2.26 | 0.63756 | 2.26 | -0.35837 | 2.26 | -0.26627 | 2.26 | -0.21848 | 2.26 | 0.03541 | 2.26 | 1.28665 | 2.26 | 1.79068
2.27 | 1.34584 | 2.26 | 1.44971 | 2.26 | 0.55979 | 2.26 | -0.34692 | 2.26 | -0.21861 | 2.26 | -0.13885 | 2.26 | -0.00635 | 2.26 | 1.25729 | 2.26 | 1.67084
2.27 | 1.2025 | 2.26 | 1.43824 | 2.26 | 0.65106 | 2.26 | -0.29745 | 2.26 | -0.07853 | 2.26 | -0.2371 | 2.26 | -0.06889 | 2.26 | 1.12569 | 2.26 | 1.61542
2.27 | 1.13951 | 2.26 | 1.5517 | 2.27 | 0.6395 | 2.26 | -0.40285 | 2.26 | -0.2164 | 2.26 | -0.1077 | 2.26 | 0.03366 | 2.26 | 1.10056 | 2.26 | 1.67627
2.27 | 1.19093 | 2.26 | 1.61179 | 2.27 | 0.73166 | 2.26 | -0.19681 | 2.26 | -0.0861 | 2.26 | -0.13709 | 2.26 | -0.1413 | 2.26 | 0.99786 | 2.26 | 1.37376
2.27 | 1.18711 | 2.26 | 1.36135 | 2.27 | 0.51171 | 2.26 | -0.27639 | 2.26 | -0.1978 | 2.26 | -0.26847 | 2.26 | -0.00329 | 2.26 | 0.97391 | 2.26 | 1.40913
2.27 | 1.09574 | 2.26 | 1.1544 | 2.27 | 0.64424 | 2.26 | -0.41429 | 2.26 | -0.15397 | 2.26 | -0.30093 | 2.26 | -0.14917 | 2.26 | 0.9385 | 2.26 | 1.50043
2.27 | 1.21814 | 2.26 | 1.16494 | 2.27 | 0.58873 | 2.26 | -0.13776 | 2.26 | -0.05249 | 2.26 | -0.07537 | 2.26 | -0.07969 | 2.26 | 0.98376 | 2.26 | 1.37512
2.27 | 1.27221 | 2.26 | 0.98906 | 2.27 | 0.72183 | 2.26 | 0.11595 | 2.26 | -0.036 | 2.26 | -0.07002 | 2.26 | -0.07003 | 2.26 | 0.84317 | 2.26 | 1.16265
2.27 | 1.02366 | 2.26 | 0.91021 | 2.27 | 0.46509 | 2.26 | 0.05096 | 2.26 | -0.05035 | 2.26 | 0.08405 | 2.26 | -0.29513 | 2.26 | 0.92749 | 2.26 | 1.39571
2.27 | 1.04279 | 2.26 | 1.06051 | 2.27 | 0.54178 | 2.26 | -0.21786 | 2.26 | -0.12701 | 2.27 | 0.05886 | 2.26 | -0.21368 | 2.26 | 0.89122 | 2.26 | 1.48702
2.27 | 1.18648 | 2.26 | 1.01751 | 2.27 | 0.55036 | 2.26 | -0.1447 | 2.26 | -0.10792 | 2.26 | -0.20685 | 2.26 | 0.05279 | 2.26 | 0.95126 | 2.26 | 1.59143
2.27 | 1.30431 | 2.26 | 0.90651 | 2.27 | 0.69529 | 2.26 | -0.06612 | 2.26 | -0.18152 | 2.27 | -0.25196 | 2.26 | 0.06909 | 2.26 | 1.09082 | 2.26 | 1.6738
2.27 | 1.24512 | 2.26 | 1.10232 | 2.27 | 0.68578 | 2.26 | -0.24324 | 2.26 | -0.15216 | 2.27 | -0.1351 | 2.26 | 0.09278 | 2.26 | 1.08917 | 2.26 | 1.77357
2.27 | 1.17066 | 2.26 | 1.17696 | 2.27 | 0.89804 | 2.27 | -0.33228 | 2.26 | -0.15456 | 2.27 | -0.04478 | 2.26 | 0.00277 | 2.26 | 1.15671 | 2.26 | 1.94292
2.27 | 1.29847 | 2.26 | 1.12736 | 2.27 | 0.79921 | 2.27 | -0.37467 | 2.26 | -0.18324 | 2.26 | -0.36306 | 2.26 | 0.00109 | 2.26 | 1.29837 | 2.26 | 1.85046
2.27 | 1.23126 | 2.26 | 1.26471 | 2.27 | 0.88239 | 2.26 | -0.51315 | 2.26 | -0.12921 | 2.26 | -0.26608 | 2.26 | 0.28913 | 2.26 | 1.21549 | 2.26 | 1.63588
2.27 | 1.19554 | 2.26 | 1.19743 | 2.27 | 0.81781 | 2.27 | -0.54572 | 2.26 | 0.08172 | 2.27 | -0.14088 | 2.26 | 0.13774 | 2.26 | 1.05109 | 2.26 | 1.57621
2.27 | 1.12652 | 2.26 | 1.03293 | 2.27 | 0.74179 | 2.27 | -0.57857 | 2.26 | 0.06824 | 2.27 | -0.14252 | 2.26 | 0.15907 | 2.27 | 0.99761 | 2.26 | 1.61457
2.27 | 1.26026 | 2.26 | 1.23441 | 2.27 | 0.86509 | 2.27 | -0.53198 | 2.26 | 0.08351 | 2.27 | -0.14234 | 2.26 | 0.11424 | 2.27 | 1.23914 | 2.26 | 1.66978
2.27 | 1.13778 | 2.26 | 1.42378 | 2.27 | 0.77916 | 2.27 | -0.31885 | 2.26 | 0.10572 | 2.27 | -0.02221 | 2.26 | -0.04202 | 2.27 | 1.22024 | 2.26 | 1.6465
2.27 | 1.24773 | 2.26 | 1.01736 | 2.27 | 0.80605 | 2.27 | -0.47759 | 2.26 | 0.15918 | 2.27 | -0.06935 | 2.26 | 0.0187 | 2.27 | 1.05463 | 2.26 | 1.63749
2.27 | 1.16485 | 2.26 | 1.14846 | 2.27 | 0.72429 | 2.27 | -0.45569 | 2.26 | 0.16787 | 2.27 | -0.10369 | 2.26 | -0.09758 | 2.27 | 1.02623 | 2.26 | 1.61298
2.27 | 1.22948 | 2.26 | 1.40308 | 2.27 | 0.69864 | 2.27 | -0.5094 | 2.26 | 0.21165 | 2.27 | -0.03098 | 2.26 | -0.08128 | 2.27 | 0.88674 | 2.26 | 1.63903
2.27 | 1.10033 | 2.26 | 1.25113 | 2.27 | 0.72685 | 2.27 | -0.37665 | 2.26 | 0.08748 | 2.27 | 0.06189 | 2.26 | 0.08996 | 2.27 | 0.98822 | 2.26 | 1.51809
2.27 | 1.13144 | 2.27 | 1.43659 | 2.27 | 0.73403 | 2.27 | -0.47489 | 2.27 | 0.08423 | 2.27 | 0.02965 | 2.26 | 0.06978 | 2.27 | 1.04876 | 2.26 | 1.48609
2.27 | 1.28954 | 2.27 | 1.37561 | 2.27 | 0.69087 | 2.27 | -0.52774 | 2.27 | -0.01235 | 2.27 | -0.09045 | 2.26 | 0.02644 | 2.27 | 1.07858 | 2.26 | 1.49662
2.27 | 1.38188 | 2.27 | 1.23264 | 2.27 | 0.73161 | 2.27 | -0.57837 | 2.27 | -0.13765 | 2.27 | 0.15779 | 2.26 | 0.11725 | 2.27 | 1.13812 | 2.26 | 1.57317
2.27 | 1.21123 | 2.27 | 1.34518 | 2.27 | 0.6216 | 2.27 | -0.28883 | 2.27 | -0.05044 | 2.27 | 0.04239 | 2.26 | 0.06437 | 2.27 | 1.14008 | 2.26 | 1.53135
2.27 | 1.09666 | 2.27 | 1.36064 | 2.27 | 0.59255 | 2.27 | -0.38913 | 2.27 | -0.14271 | 2.27 | 0.10188 | 2.26 | -0.03968 | 2.27 | 1.18646 | 2.26 | 1.39993
2.27 | 1.19407 | 2.27 | 0.95854 | 2.27 | 0.72859 | 2.27 | -0.42427 | 2.27 | -0.29269 | 2.27 | -0.02969 | 2.26 | 0.03883 | 2.27 | 1.12644 | 2.27 | 1.51555
2.28 | 1.12477 | 2.27 | 1.20032 | 2.27 | 0.71439 | 2.27 | -0.29998 | 2.27 | -0.26086 | 2.27 | -0.19014 | 2.27 | 0.1204 | 2.27 | 1.1828 | 2.27 | 1.56595
2.28 | 1.24437 | 2.27 | 1.24821 | 2.27 | 0.71555 | 2.27 | -0.36719 | 2.27 | -0.03994 | 2.27 | -0.06547 | 2.27 | 0.17083 | 2.27 | 1.25954 | 2.27 | 1.49081
2.28 | 1.17926 | 2.27 | 1.28695 | 2.27 | 0.69715 | 2.27 | -0.42373 | 2.27 | -0.08955 | 2.27 | 0.0644 | 2.27 | 0.28972 | 2.27 | 1.18432 | 2.27 | 1.50497
2.28 | 1.37234 | 2.27 | 1.19782 | 2.27 | 0.61681 | 2.27 | -0.34553 | 2.27 | -0.04653 | 2.27 | 0.04376 | 2.27 | 0.35637 | 2.27 | 1.14945 | 2.27 | 1.69812
2.28 | 1.22222 | 2.27 | 1.22704 | 2.27 | 0.52516 | 2.27 | -0.08935 | 2.27 | -0.00445 | 2.27 | 0.16562 | 2.27 | 0.18494 | 2.27 | 1.09157 | 2.27 | 1.75745
2.28 | 1.24841 | 2.27 | 1.19756 | 2.27 | 0.65694 | 2.27 | -0.0086 | 2.27 | -0.10414 | 2.27 | 0.19625 | 2.27 | 0.04516 | 2.27 | 1.01943 | 2.27 | 1.70744
2.28 | 1.20565 | 2.27 | 1.4627 | 2.27 | 0.67357 | 2.27 | -0.03045 | 2.27 | -0.15327 | 2.27 | 0.10452 | 2.27 | -0.15563 | 2.27 | 1.10494 | 2.27 | 1.75851
2.28 | 1.32526 | 2.27 | 1.23893 | 2.27 | 0.74451 | 2.27 | -0.14932 | 2.27 | -0.1127 | 2.27 | 0.24832 | 2.27 | -0.17112 | 2.27 | 1.03785 | 2.27 | 1.8968
2.28 | 1.26704 | 2.27 | 1.28761 | 2.27 | 0.63224 | 2.27 | -0.21311 | 2.27 | 0.02522 | 2.27 | 0.03002 | 2.27 | -0.02131 | 2.27 | 1.10006 | 2.27 | 1.86944
2.28 | 1.27076 | 2.27 | 1.27779 | 2.27 | 0.82365 | 2.27 | -0.19147 | 2.27 | 0.12507 | 2.27 | -0.06832 | 2.27 | -0.23191 | 2.27 | 1.0823 | 2.27 | 1.92778
2.28 | 1.30968 | 2.27 | 1.30685 | 2.27 | 0.87573 | 2.27 | -0.42689 | 2.27 | 0.13953 | 2.27 | 0.04928 | 2.27 | -0.2688 | 2.27 | 0.98156 | 2.27 | 1.71956
2.28 | 1.24372 | 2.27 | 1.31344 | 2.28 | 0.83501 | 2.27 | -0.32953 | 2.27 | -0.12904 | 2.27 | 0.07236 | 2.27 | 0.0166 | 2.27 | 1.13525 | 2.27 | 1.57649
2.28 | 1.16292 | 2.27 | 1.06929 | 2.28 | 0.76608 | 2.27 | -0.30709 | 2.27 | -0.00921 | 2.27 | -0.2642 | 2.27 | -0.007 | 2.27 | 1.06987 | 2.27 | 1.45005
2.28 | 1.17158 | 2.27 | 1.20736 | 2.28 | 0.86079 | 2.27 | -0.40144 | 2.27 | 0.1284 | 2.27 | -0.1705 | 2.27 | -0.10866 | 2.27 | 1.09286 | 2.27 | 1.22479
2.28 | 1.28191 | 2.27 | 1.27171 | 2.28 | 0.98853 | 2.27 | -0.37561 | 2.27 | 0.07051 | 2.27 | -0.02771 | 2.27 | -0.19625 | 2.27 | 1.12082 | 2.27 | 1.34593
2.28 | 1.17358 | 2.27 | 1.17619 | 2.28 | 0.71362 | 2.27 | -0.28098 | 2.27 | -0.04649 | 2.28 | 0.00589 | 2.27 | -0.00109 | 2.27 | 1.1283 | 2.27 | 1.49837
2.28 | 1.12266 | 2.27 | 1.22039 | 2.28 | 0.58015 | 2.27 | -0.22384 | 2.27 | -0.08702 | 2.28 | -0.27425 | 2.27 | -0.08957 | 2.27 | 1.16292 | 2.27 | 1.63124
2.28 | 1.22458 | 2.27 | 1.45419 | 2.28 | 0.50791 | 2.27 | -0.24729 | 2.27 | 0.00179 | 2.28 | -0.07138 | 2.27 | -0.19585 | 2.27 | 1.17926 | 2.27 | 1.66882
2.28 | 1.361 | 2.27 | 1.20668 | 2.28 | 0.39124 | 2.27 | -0.27312 | 2.27 | 0.19426 | 2.28 | -0.04036 | 2.27 | -0.13582 | 2.27 | 1.16929 | 2.27 | 1.682
2.28 | 1.26567 | 2.27 | 1.3336 | 2.28 | 0.60473 | 2.27 | -0.12984 | 2.27 | -0.08285 | 2.28 | -0.18702 | 2.27 | 0.02031 | 2.27 | 0.96246 | 2.27 | 1.70099
2.28 | 1.30058 | 2.27 | 1.32158 | 2.28 | 0.68256 | 2.27 | -0.16056 | 2.27 | -0.20619 | 2.28 | 0.02452 | 2.27 | 0.08359 | 2.27 | 1.0491 | 2.27 | 1.74315
2.28 | 1.30341 | 2.27 | 1.30578 | 2.28 | 0.65959 | 2.28 | 0.01342 | 2.27 | -0.124 | 2.28 | 0.07938 | 2.27 | -0.01835 | 2.27 | 1.07435 | 2.27 | 1.93719
2.28 | 1.26747 | 2.27 | 1.18668 | 2.28 | 0.41889 | 2.28 | 0.01614 | 2.27 | -0.183 | 2.28 | 0.16505 | 2.27 | -0.05951 | 2.28 | 1.15592 | 2.27 | 1.92836
2.28 | 1.10935 | 2.27 | 1.71284 | 2.28 | 0.56036 | 2.28 | -0.04631 | 2.27 | -0.25399 | 2.28 | 0.16174 | 2.27 | -0.00096 | 2.28 | 1.16929 | 2.27 | 1.78404
2.28 | 1.29163 | 2.27 | 1.34215 | 2.28 | 0.59968 | 2.28 | -0.06222 | 2.27 | -0.31869 | 2.28 | -0.00185 | 2.27 | 0.01132 | 2.28 | 1.17168 | 2.27 | 1.82882
2.28 | 1.20017 | 2.27 | 1.41508 | 2.28 | 0.65487 | 2.28 | -0.23276 | 2.27 | -0.26021 | 2.28 | 0.02459 | 2.27 | -0.08213 | 2.28 | 1.17916 | 2.27 | 1.79462
2.28 | 1.376 | 2.27 | 1.46509 | 2.28 | 0.73787 | 2.28 | -0.23896 | 2.27 | -0.00587 | 2.28 | -0.08386 | 2.27 | 0.00859 | 2.28 | 1.10521 | 2.27 | 1.75656
2.28 | 1.25607 | 2.27 | 1.31227 | 2.28 | 0.81798 | 2.28 | -0.26296 | 2.27 | -0.09553 | 2.28 | 0.01566 | 2.27 | 0.11677 | 2.28 | 1.2111 | 2.27 | 1.65681
2.28 | 1.20296 | 2.28 | 1.20673 | 2.28 | 0.80153 | 2.28 | -0.446 | 2.27 | 0.05912 | 2.28 | -0.00667 | 2.27 | 0.13381 | 2.28 | 1.17039 | 2.27 | 1.74161
2.28 | 1.18016 | 2.27 | 1.2983 | 2.28 | 0.62118 | 2.28 | -0.30562 | 2.27 | 0.05705 | 2.28 | -0.18656 | 2.27 | 0.13154 | 2.28 | 1.08053 | 2.27 | 1.78158
2.28 | 1.31521 | 2.28 | 1.23106 | 2.28 | 0.52866 | 2.28 | -0.20469 | 2.27 | -0.11922 | 2.28 | -0.06309 | 2.27 | -0.11317 | 2.28 | 1.04449 | 2.28 | 1.54288
2.28 | 1.20949 | 2.28 | 1.15287 | 2.28 | 0.53358 | 2.28 | -0.08807 | 2.27 | -0.2854 | 2.28 | -0.02025 | 2.27 | 0.074 | 2.28 | 1.21105 | 2.27 | 1.47653
2.28 | 1.05827 | 2.28 | 1.28748 | 2.28 | 0.66178 | 2.28 | -0.08794 | 2.28 | -0.04341 | 2.28 | 0.00572 | 2.27 | 0.0955 | 2.28 | 1.15247 | 2.28 | 1.4833
2.28 | 1.08921 | 2.28 | 1.20124 | 2.28 | 0.63044 | 2.28 | -0.02801 | 2.28 | -0.06344 | 2.28 | -0.01817 | 2.28 | 0.20454 | 2.28 | 1.07754 | 2.27 | 1.46905
2.28 | 1.1218 | 2.28 | 1.08576 | 2.28 | 0.56041 | 2.28 | 0.05399 | 2.28 | 0.09123 | 2.28 | 0.1108 | 2.27 | 0.10159 | 2.28 | 1.15782 | 2.27 | 1.54261
2.28 | 1.26203 | 2.28 | 1.17446 | 2.28 | 0.67203 | 2.28 | -0.16813 | 2.28 | 0.2104 | 2.28 | -0.06274 | 2.28 | -0.00519 | 2.28 | 1.05809 | 2.28 | 1.4656
2.29 | 1.01315 | 2.28 | 1.32706 | 2.28 | 0.71001 | 2.28 | -0.17755 | 2.28 | 0.12142 | 2.28 | -0.01846 | 2.28 | -0.17964 | 2.28 | 1.10221 | 2.28 | 1.54145
2.29 | 1.11088 | 2.28 | 1.20609 | 2.28 | 0.56995 | 2.28 | -0.09736 | 2.28 | 0.11671 | 2.28 | 0.01041 | 2.28 | -0.20486 | 2.28 | 1.03433 | 2.28 | 1.58604
2.29 | 1.1953 | 2.28 | 1.21412 | 2.28 | 0.62506 | 2.28 | -0.14044 | 2.28 | -0.0183 | 2.28 | -0.03109 | 2.28 | -0.18874 | 2.28 | 1.10926 | 2.28 | 1.48188
2.29 | 1.48409 | 2.28 | 1.40389 | 2.28 | 0.70529 | 2.28 | 0.0096 | 2.28 | -0.01837 | 2.28 | -0.07526 | 2.28 | -0.1087 | 2.28 | 1.36722 | 2.28 | 1.60647
2.29 | 1.37965 | 2.28 | 1.23457 | 2.28 | 0.84188 | 2.28 | -0.40471 | 2.28 | -0.04472 | 2.28 | -0.09729 | 2.28 | -0.11789 | 2.28 | 1.24428 | 2.28 | 1.51627
2.29 | 1.25934 | 2.28 | 1.0955 | 2.28 | 0.91383 | 2.28 | -0.41134 | 2.28 | 0.02681 | 2.28 | 0.08669 | 2.28 | -0.05275 | 2.28 | 1.25561 | 2.28 | 1.62366
2.29 | 1.34479 | 2.28 | 1.31662 | 2.29 | 0.95244 | 2.28 | -0.28187 | 2.28 | 0.02624 | 2.28 | -0.0628 | 2.28 | -0.14341 | 2.28 | 1.45138 | 2.28 | 1.6536
2.29 | 1.36091 | 2.28 | 1.41523 | 2.28 | 0.64472 | 2.28 | -0.22785 | 2.28 | -0.05803 | 2.28 | 0.09607 | 2.28 | -0.0882 | 2.28 | 1.3742 | 2.28 | 1.55098
2.29 | 1.14297 | 2.28 | 1.3459 | 2.28 | 0.54821 | 2.28 | -0.12849 | 2.28 | 0.01555 | 2.28 | 0.31865 | 2.28 | -0.00336 | 2.28 | 1.31713 | 2.28 | 1.60151
2.29 | 1.09728 | 2.28 | 1.29722 | 2.28 | 0.59661 | 2.28 | -0.09764 | 2.28 | -0.09156 | 2.28 | 0.15672 | 2.28 | 0.11041 | 2.28 | 1.26739 | 2.28 | 1.44497
2.29 | 1.33958 | 2.28 | 1.30867 | 2.28 | 0.53384 | 2.28 | -0.05615 | 2.28 | -0.0755 | 2.28 | -0.06555 | 2.28 | 0.05307 | 2.28 | 1.25473 | 2.28 | 1.70744
2.29 | 1.32943 | 2.28 | 1.35387 | 2.29 | 0.72521 | 2.28 | -0.21073 | 2.28 | -0.20187 | 2.28 | 0.09987 | 2.28 | 0.10739 | 2.28 | 1.05747 | 2.28 | 1.55427
2.29 | 1.31806 | 2.28 | 1.20341 | 2.29 | 0.71461 | 2.28 | -0.17109 | 2.28 | -0.18739 | 2.28 | 0.02363 | 2.28 | 0.20087 | 2.28 | 0.97993 | 2.28 | 1.52748
2.29 | 1.2972 | 2.28 | 1.10415 | 2.29 | 0.69783 | 2.28 | -0.12744 | 2.28 | -0.04821 | 2.28 | 0.0209 | 2.28 | 0.04278 | 2.28 | 0.89967 | 2.28 | 1.60466
2.29 | 1.30896 | 2.28 | 1.18593 | 2.29 | 0.75314 | 2.29 | -0.10711 | 2.28 | -0.08161 | 2.28 | 0.2034 | 2.28 | 0.16985 | 2.28 | 0.80879 | 2.28 | 1.59837
2.29 | 1.32353 | 2.28 | 1.22643 | 2.29 | 0.56181 | 2.28 | -0.26317 | 2.28 | -0.12367 | 2.29 | -0.04062 | 2.28 | 0.11664 | 2.28 | 0.95697 | 2.28 | 1.65423
2.29 | 1.26482 | 2.28 | 0.91877 | 2.29 | 0.65167 | 2.28 | -0.24688 | 2.28 | -0.14177 | 2.28 | -0.12131 | 2.28 | 0.1296 | 2.28 | 0.83263 | 2.28 | 1.60366
2.29 | 1.18012 | 2.28 | 1.28195 | 2.29 | 0.59691 | 2.28 | -0.09348 | 2.28 | 0.04191 | 2.28 | -0.13019 | 2.28 | 0.21095 | 2.28 | 0.98235 | 2.28 | 1.54904
2.29 | 1.22821 | 2.28 | 1.45777 | 2.29 | 0.63993 | 2.28 | -0.22249 | 2.28 | 0.12971 | 2.29 | -0.14779 | 2.28 | 0.07655 | 2.28 | 1.13918 | 2.28 | 1.37103
2.29 | 1.10779 | 2.28 | 1.51533 | 2.29 | 0.71126 | 2.28 | -0.20602 | 2.28 | 0.07589 | 2.29 | -0.35477 | 2.28 | 0.20661 | 2.28 | 1.33947 | 2.28 | 1.54095
2.29 | 1.1211 | 2.28 | 1.48328 | 2.29 | 0.66839 | 2.28 | -0.30009 | 2.28 | 0.03815 | 2.29 | -0.33339 | 2.28 | 0.1502 | 2.28 | 1.20114 | 2.28 | 1.50353
2.29 | 1.1811 | 2.28 | 1.37456 | 2.29 | 0.74057 | 2.28 | -0.30011 | 2.28 | 0.01929 | 2.29 | -0.1026 | 2.28 | -0.01758 | 2.29 | 1.07275 | 2.28 | 1.58544
2.29 | 1.39346 | 2.28 | 1.53288 | 2.29 | 0.53568 | 2.28 | -0.24843 | 2.28 | 0.02506 | 2.29 | -0.0772 | 2.28 | 0.02033 | 2.29 | 1.09561 | 2.28 | 1.68348
2.29 | 1.36144 | 2.28 | 1.37973 | 2.29 | 0.77797 | 2.29 | -0.2267 | 2.28 | 0.07867 | 2.29 | -0.35322 | 2.28 | 0.27284 | 2.29 | 1.12698 | 2.28 | 1.73911
2.29 | 1.31377 | 2.28 | 1.32965 | 2.29 | 0.86535 | 2.28 | -0.31621 | 2.28 | 0.03176 | 2.29 | -0.08876 | 2.28 | 0.12478 | 2.29 | 1.14955 | 2.28 | 1.86709
2.29 | 1.21322 | 2.28 | 1.347 | 2.29 | 0.72025 | 2.28 | -0.27367 | 2.28 | -0.03678 | 2.29 | -0.01414 | 2.28 | 0.10833 | 2.29 | 1.19452 | 2.28 | 1.84485
2.29 | 1.34663 | 2.28 | 1.24269 | 2.29 | 0.68454 | 2.29 | -0.26025 | 2.28 | 0.03466 | 2.29 | -0.17242 | 2.28 | 0.15508 | 2.29 | 1.10741 | 2.28 | 1.85803
2.29 | 1.37561 | 2.28 | 1.34202 | 2.29 | 0.67809 | 2.29 | -0.16991 | 2.28 | -0.19527 | 2.29 | -0.08754 | 2.28 | 0.4176 | 2.29 | 1.10393 | 2.28 | 1.86886
2.29 | 1.27283 | 2.29 | 1.22377 | 2.29 | 0.76035 | 2.29 | -0.21568 | 2.28 | -0.16935 | 2.29 | 0.0211 | 2.28 | 0.36908 | 2.29 | 1.21684 | 2.28 | 1.58677
2.29 | 1.29854 | 2.29 | 1.19877 | 2.29 | 0.76 | 2.29 | -0.04376 | 2.28 | -0.25947 | 2.29 | -0.05534 | 2.29 | 0.25718 | 2.29 | 1.11124 | 2.28 | 1.36777
2.29 | 1.30596 | 2.28 | 1.2453 | 2.29 | 0.64911 | 2.29 | -0.19864 | 2.28 | -0.12493 | 2.29 | 0.09646 | 2.29 | 0.10284 | 2.29 | 1.24412 | 2.29 | 1.56576
2.29 | 1.19716 | 2.29 | 1.22546 | 2.29 | 0.91228 | 2.29 | -0.33964 | 2.28 | -0.00223 | 2.29 | 0.11763 | 2.29 | 0.18998 | 2.29 | 1.31686 | 2.29 | 1.65968
2.29 | 1.07975 | 2.29 | 1.33913 | 2.29 | 0.7131 | 2.29 | -0.34926 | 2.28 | 0.04457 | 2.29 | -0.12596 | 2.29 | 0.13242 | 2.29 | 1.46154 | 2.29 | 1.65922
2.29 | 1.06409 | 2.29 | 1.21077 | 2.29 | 0.66413 | 2.29 | -0.45508 | 2.29 | -0.07096 | 2.29 | -0.20098 | 2.29 | 0.1986 | 2.29 | 1.18478 | 2.29 | 1.57846
2.3 | 1.09414 | 2.29 | 1.25464 | 2.29 | 0.62421 | 2.29 | -0.33634 | 2.29 | -0.1341 | 2.29 | 0.09509 | 2.29 | 0.07382 | 2.29 | 1.1629 | 2.29 | 1.60253
2.3 | 1.14289 | 2.29 | 1.32561 | 2.29 | 0.60466 | 2.29 | -0.29035 | 2.29 | -0.03615 | 2.29 | -0.13746 | 2.29 | 0.09151 | 2.29 | 1.27972 | 2.29 | 1.66053
2.3 | 1.18422 | 2.29 | 1.10601 | 2.29 | 0.57517 | 2.29 | -0.33407 | 2.29 | 0.02683 | 2.29 | -0.28939 | 2.29 | 0.1671 | 2.29 | 1.36687 | 2.29 | 1.60549
2.3 | 1.14475 | 2.29 | 1.2481 | 2.29 | 0.64652 | 2.29 | -0.24454 | 2.29 | -0.01523 | 2.29 | -0.32111 | 2.29 | 0.13433 | 2.29 | 1.21692 | 2.29 | 1.44014
2.3 | 1.01655 | 2.29 | 1.41648 | 2.29 | 0.46162 | 2.29 | -0.27764 | 2.29 | 0.01837 | 2.29 | 0.05111 | 2.29 | 0.06756 | 2.29 | 1.16573 | 2.29 | 1.422
2.3 | 1.16744 | 2.29 | 1.39987 | 2.29 | 0.54775 | 2.29 | -0.21828 | 2.29 | 0.01328 | 2.29 | 0.05748 | 2.29 | 0.03143 | 2.29 | 1.16648 | 2.29 | 1.65791
2.3 | 1.02795 | 2.29 | 1.39985 | 2.29 | 0.46844 | 2.29 | -0.17657 | 2.29 | -0.07149 | 2.29 | 0.03019 | 2.29 | 0.05776 | 2.29 | 1.02775 | 2.29 | 1.62737
2.3 | 0.92401 | 2.29 | 1.3475 | 2.29 | 0.54354 | 2.29 | -0.18765 | 2.29 | -0.0661 | 2.29 | -0.04391 | 2.29 | 0.01209 | 2.29 | 1.02134 | 2.29 | 1.53851
2.3 | 0.9305 | 2.29 | 1.23114 | 2.29 | 0.62032 | 2.29 | -0.38494 | 2.29 | 0.09592 | 2.29 | -0.03451 | 2.29 | 0.11278 | 2.29 | 1.07685 | 2.29 | 1.65292
2.3 | 1.20475 | 2.29 | 1.45202 | 2.29 | 0.73846 | 2.29 | -0.43769 | 2.29 | 0.00231 | 2.29 | 0.09867 | 2.29 | 0.25984 | 2.29 | 0.90714 | 2.29 | 1.56739
2.3 | 1.38746 | 2.29 | 1.40371 | 2.29 | 0.91168 | 2.29 | -0.46269 | 2.29 | -0.06625 | 2.29 | 0.17463 | 2.29 | 0.0906 | 2.29 | 0.77865 | 2.29 | 1.70717
2.3 | 1.38359 | 2.29 | 1.23246 | 2.29 | 0.77659 | 2.29 | -0.42652 | 2.29 | -0.05007 | 2.29 | 0.11352 | 2.29 | 0.03541 | 2.29 | 0.79719 | 2.29 | 1.56755
2.3 | 1.24598 | 2.29 | 1.52428 | 2.3 | 0.91456 | 2.29 | -0.40191 | 2.29 | -0.00524 | 2.29 | 0.10608 | 2.29 | 0.1195 | 2.29 | 1.09509 | 2.29 | 1.50957
2.3 | 1.2499 | 2.29 | 1.3146 | 2.3 | 0.78143 | 2.29 | -0.2368 | 2.29 | -0.08259 | 2.29 | 0.06952 | 2.29 | 0.26031 | 2.29 | 1.19169 | 2.29 | 1.46514
2.3 | 1.2254 | 2.29 | 1.09691 | 2.3 | 0.77536 | 2.29 | -0.23542 | 2.29 | -0.12304 | 2.29 | 0.08608 | 2.29 | 0.18885 | 2.29 | 1.01143 | 2.29 | 1.48933
2.3 | 1.1799 | 2.29 | 1.38954 | 2.3 | 0.68627 | 2.29 | -0.12183 | 2.29 | -0.03253 | 2.29 | 0.08386 | 2.29 | 0.11259 | 2.29 | 1.02151 | 2.29 | 1.38336
2.3 | 1.20267 | 2.29 | 1.3801 | 2.3 | 0.66007 | 2.29 | -0.06472 | 2.29 | -0.06475 | 2.29 | 0.19954 | 2.29 | 0.25704 | 2.29 | 0.93802 | 2.29 | 1.37984
2.3 | 1.31758 | 2.29 | 1.3275 | 2.3 | 0.5144 | 2.29 | -0.23556 | 2.29 | -0.08767 | 2.29 | 0.16339 | 2.29 | 0.3293 | 2.29 | 1.08224 | 2.29 | 1.4732
2.3 | 1.26701 | 2.29 | 1.50061 | 2.3 | 0.60135 | 2.29 | 0.08639 | 2.29 | -0.27587 | 2.29 | 0.07059 | 2.29 | 0.21354 | 2.29 | 0.94148 | 2.29 | 1.39294
2.3 | 1.01284 | 2.29 | 1.32592 | 2.3 | 0.75007 | 2.29 | 0.08663 | 2.29 | -0.18929 | 2.29 | -0.04574 | 2.29 | 0.0693 | 2.29 | 0.76909 | 2.29 | 1.49985
2.3 | 1.08802 | 2.29 | 1.15535 | 2.3 | 0.88985 | 2.29 | -0.10654 | 2.29 | -0.05543 | 2.3 | -0.1842 | 2.29 | 0.08687 | 2.29 | 0.79164 | 2.29 | 1.45536
2.3 | 1.21803 | 2.29 | 1.48389 | 2.3 | 1.11998 | 2.29 | -0.105 | 2.29 | -0.10667 | 2.3 | -0.36459 | 2.29 | 0.22676 | 2.29 | 0.86274 | 2.29 | 1.56354
2.3 | 1.40485 | 2.29 | 1.25955 | 2.3 | 1.22395 | 2.3 | -0.10951 | 2.29 | -0.13069 | 2.3 | -0.12404 | 2.29 | 0.17823 | 2.29 | 0.78139 | 2.29 | 1.51627
2.3 | 1.26223 | 2.29 | 1.08627 | 2.3 | 1.13214 | 2.3 | -0.26808 | 2.29 | -0.03839 | 2.3 | -0.15942 | 2.29 | 0.25436 | 2.3 | 1.02295 | 2.29 | 1.62531
2.3 | 1.18227 | 2.29 | 1.21833 | 2.3 | 0.89473 | 2.3 | -0.37066 | 2.29 | -0.19208 | 2.3 | -0.09738 | 2.29 | 0.20283 | 2.3 | 1.04025 | 2.29 | 1.63997
2.3 | 1.07113 | 2.29 | 1.33891 | 2.3 | 0.9408 | 2.3 | -0.283 | 2.29 | -0.35896 | 2.3 | -0.1454 | 2.29 | 0.15297 | 2.3 | 1.10435 | 2.29 | 1.70084
2.3 | 1.12867 | 2.29 | 1.19508 | 2.3 | 0.88003 | 2.3 | -0.40294 | 2.29 | -0.2003 | 2.3 | 0.00096 | 2.29 | 0.16673 | 2.3 | 0.943 | 2.29 | 1.71207
2.3 | 1.15522 | 2.3 | 1.42179 | 2.3 | 0.81932 | 2.3 | -0.48686 | 2.29 | -0.32029 | 2.3 | 0.22397 | 2.29 | 0.226 | 2.3 | 1.04297 | 2.29 | 1.70753
2.3 | 1.20287 | 2.3 | 1.29503 | 2.3 | 0.88566 | 2.3 | -0.31501 | 2.29 | -0.10648 | 2.3 | -0.01983 | 2.29 | 0.12375 | 2.3 | 0.99663 | 2.29 | 1.52702
2.3 | 1.25563 | 2.3 | 1.30725 | 2.3 | 1.05156 | 2.3 | -0.2625 | 2.29 | -0.17568 | 2.3 | -0.01719 | 2.29 | -0.03576 | 2.3 | 0.92597 | 2.29 | 1.52094
2.3 | 1.1231 | 2.3 | 1.25583 | 2.3 | 1.05825 | 2.3 | -0.31479 | 2.29 | -0.12011 | 2.3 | 0.10949 | 2.29 | 0.03242 | 2.3 | 1.08349 | 2.29 | 1.68531
2.3 | 1.05531 | 2.3 | 0.89451 | 2.3 | 1.0749 | 2.3 | -0.25187 | 2.29 | 0.02626 | 2.3 | 0.01917 | 2.29 | -0.03401 | 2.3 | 1.20019 | 2.3 | 1.79441
2.31 | 1.11406 | 2.3 | 1.0129 | 2.3 | 0.90324 | 2.3 | -0.25512 | 2.29 | 0.12954 | 2.3 | -0.02277 | 2.3 | 0.03215 | 2.3 | 1.29142 | 2.29 | 1.66907
2.31 | 1.13909 | 2.3 | 1.40384 | 2.3 | 0.80359 | 2.3 | -0.25303 | 2.29 | 0.09684 | 2.3 | -0.08876 | 2.3 | 0.31579 | 2.3 | 1.38738 | 2.3 | 1.5307
2.31 | 1.24231 | 2.3 | 1.4421 | 2.3 | 1.0674 | 2.3 | -0.08743 | 2.29 | 0.09228 | 2.3 | 0.01745 | 2.3 | 0.27255 | 2.3 | 1.45373 | 2.3 | 1.66497
2.31 | 1.31254 | 2.3 | 1.29733 | 2.3 | 0.9334 | 2.3 | -0.21751 | 2.29 | 0.06643 | 2.3 | 0.28926 | 2.3 | 0.18385 | 2.3 | 1.31776 | 2.3 | 1.74862
2.31 | 1.39432 | 2.3 | 1.289 | 2.3 | 0.83389 | 2.3 | -0.26725 | 2.3 | 0.01933 | 2.3 | 0.1248 | 2.3 | 0.03503 | 2.3 | 1.15648 | 2.3 | 1.82857
2.31 | 1.23672 | 2.3 | 1.50144 | 2.3 | 0.85021 | 2.3 | -0.45724 | 2.3 | 0.1664 | 2.3 | 0.11141 | 2.3 | 0.07502 | 2.3 | 1.14266 | 2.3 | 1.70478
2.31 | 1.23457 | 2.3 | 1.43719 | 2.3 | 0.83117 | 2.3 | -0.31335 | 2.3 | 0.01444 | 2.3 | 0.28261 | 2.3 | 0.01374 | 2.3 | 1.1458 | 2.3 | 1.73898
2.31 | 1.32351 | 2.3 | 1.24427 | 2.3 | 0.7362 | 2.3 | -0.25482 | 2.3 | -0.04474 | 2.3 | 0.0805 | 2.3 | 7e-05 | 2.3 | 0.98185 | 2.3 | 1.62543
2.31 | 1.2207 | 2.3 | 1.27371 | 2.3 | 0.80939 | 2.3 | -0.4233 | 2.3 | -0.03381 | 2.3 | -0.04326 | 2.3 | 0.17855 | 2.3 | 1.10941 | 2.3 | 1.61032
2.31 | 1.31232 | 2.3 | 1.37841 | 2.3 | 0.78857 | 2.3 | -0.4025 | 2.3 | -0.24044 | 2.3 | -0.28771 | 2.3 | 0.04568 | 2.3 | 1.27102 | 2.3 | 1.58152
2.31 | 1.38454 | 2.3 | 1.29102 | 2.3 | 0.92594 | 2.3 | -0.50756 | 2.3 | 0.01649 | 2.3 | -0.13946 | 2.3 | -0.0789 | 2.3 | 1.24426 | 2.3 | 1.49262
2.31 | 1.30029 | 2.3 | 1.3081 | 2.3 | 1.00893 | 2.3 | -0.47155 | 2.3 | -0.15814 | 2.3 | -0.17932 | 2.3 | 0.05408 | 2.3 | 1.30404 | 2.3 | 1.64761
2.31 | 1.33224 | 2.3 | 1.33426 | 2.3 | 0.99417 | 2.3 | -0.38752 | 2.3 | -0.18625 | 2.3 | -0.3909 | 2.3 | -0.05517 | 2.3 | 1.44536 | 2.3 | 1.67378
2.31 | 1.34994 | 2.3 | 1.31501 | 2.3 | 0.85523 | 2.3 | -0.40438 | 2.3 | 0.07951 | 2.3 | -0.37314 | 2.3 | 0.03946 | 2.3 | 1.19885 | 2.3 | 1.51128
2.31 | 1.25526 | 2.3 | 1.28728 | 2.3 | 0.94512 | 2.3 | -0.42068 | 2.3 | 0.18181 | 2.3 | -0.18567 | 2.3 | 0.05663 | 2.3 | 0.99827 | 2.3 | 1.44347
2.31 | 1.25074 | 2.3 | 1.36703 | 2.3 | 1.06148 | 2.3 | -0.39603 | 2.3 | 0.10914 | 2.3 | -0.11505 | 2.3 | 0.12871 | 2.3 | 1.01841 | 2.3 | 1.48482
2.31 | 1.19192 | 2.3 | 1.00749 | 2.3 | 1.09438 | 2.3 | -0.54135 | 2.3 | 0.03235 | 2.3 | -0.0065 | 2.3 | 0.17275 | 2.3 | 1.12698 | 2.3 | 1.47515
2.31 | 1.24573 | 2.3 | 1.04774 | 2.3 | 0.9379 | 2.3 | -0.34326 | 2.3 | -0.10307 | 2.3 | 0.14252 | 2.3 | -0.04239 | 2.3 | 1.3662 | 2.3 | 1.68798
2.31 | 1.1509 | 2.3 | 1.20771 | 2.3 | 0.82516 | 2.3 | -0.31163 | 2.3 | -0.1495 | 2.3 | 0.38965 | 2.3 | 0.13172 | 2.3 | 1.39997 | 2.3 | 1.60066
2.31 | 1.15436 | 2.3 | 1.20758 | 2.31 | 0.79739 | 2.3 | -0.1779 | 2.3 | -0.22395 | 2.3 | 0.31023 | 2.3 | 0.20039 | 2.3 | 1.21565 | 2.3 | 1.46595
2.31 | 1.27153 | 2.3 | 1.25653 | 2.31 | 0.71329 | 2.3 | -0.28772 | 2.3 | -0.17345 | 2.3 | 0.20504 | 2.3 | 0.33265 | 2.3 | 1.12317 | 2.3 | 1.51996
2.31 | 1.10766 | 2.3 | 1.4013 | 2.31 | 0.60082 | 2.3 | -0.43403 | 2.3 | 0.02448 | 2.3 | 0.01952 | 2.3 | 0.26767 | 2.3 | 1.23568 | 2.3 | 1.42113
2.31 | 1.09533 | 2.3 | 1.45469 | 2.31 | 0.63386 | 2.3 | -0.37124 | 2.3 | 0.15314 | 2.3 | 0.04856 | 2.3 | 0.31483 | 2.3 | 1.22823 | 2.3 | 1.26412
2.31 | 1.06418 | 2.3 | 1.24218 | 2.31 | 0.80877 | 2.3 | -0.26588 | 2.3 | 0.0699 | 2.31 | 0.09132 | 2.3 | 0.23748 | 2.31 | 1.17458 | 2.3 | 1.3564
2.31 | 1.24179 | 2.3 | 1.59198 | 2.31 | 0.72598 | 2.3 | -0.30839 | 2.3 | -0.17484 | 2.31 | -0.00674 | 2.3 | 0.00364 | 2.3 | 1.00666 | 2.3 | 1.35082
2.31 | 1.19521 | 2.3 | 1.53097 | 2.31 | 0.62072 | 2.3 | -0.32648 | 2.3 | -0.29853 | 2.31 | 0.0471 | 2.3 | -0.14232 | 2.31 | 0.99011 | 2.3 | 1.42535
2.31 | 1.33088 | 2.3 | 1.39603 | 2.31 | 0.69923 | 2.31 | -0.25094 | 2.3 | -0.32462 | 2.31 | 0.09378 | 2.3 | -0.18817 | 2.31 | 1.0803 | 2.3 | 1.54045
2.31 | 0.87022 | 2.3 | 1.65975 | 2.31 | 0.62197 | 2.31 | -0.22469 | 2.3 | -0.10081 | 2.31 | 0.24422 | 2.3 | -0.20482 | 2.31 | 1.13764 | 2.3 | 1.68948
2.31 | 1.19422 | 2.3 | 1.4758 | 2.31 | 0.6995 | 2.31 | -0.34939 | 2.3 | 0.04075 | 2.31 | 0.16859 | 2.3 | -0.14729 | 2.31 | 1.27968 | 2.3 | 1.64586
2.31 | 1.0767 | 2.3 | 1.22377 | 2.31 | 0.72793 | 2.31 | -0.3118 | 2.3 | 0.22665 | 2.31 | 0.16259 | 2.3 | -0.06366 | 2.31 | 1.39741 | 2.3 | 1.56031
2.31 | 1.26912 | 2.3 | 1.37613 | 2.31 | 0.60674 | 2.31 | -0.23512 | 2.3 | 0.14265 | 2.31 | 0.04345 | 2.3 | -0.06906 | 2.31 | 1.30732 | 2.3 | 1.73851
2.31 | 1.15491 | 2.3 | 1.40603 | 2.31 | 0.52404 | 2.31 | -0.1969 | 2.3 | -0.06837 | 2.31 | 0.05613 | 2.3 | -0.01909 | 2.31 | 1.30545 | 2.3 | 1.65995
2.31 | 1.28397 | 2.3 | 1.4521 | 2.31 | 0.76922 | 2.31 | -0.25486 | 2.3 | 0.0856 | 2.31 | -0.14575 | 2.3 | 0.09902 | 2.31 | 1.23058 | 2.3 | 1.61896
2.31 | 1.34546 | 2.3 | 1.4142 | 2.31 | 0.71371 | 2.31 | -0.17628 | 2.3 | 0.08024 | 2.31 | -0.06427 | 2.3 | 0.0539 | 2.31 | 1.28347 | 2.3 | 1.67725
2.31 | 1.34972 | 2.31 | 1.58764 | 2.31 | 0.92511 | 2.31 | -0.139 | 2.3 | -0.00109 | 2.31 | 0.0526 | 2.3 | 0.0204 | 2.31 | 1.31484 | 2.3 | 1.76478
2.31 | 1.31763 | 2.3 | 1.16035 | 2.31 | 0.82489 | 2.31 | -0.05133 | 2.31 | 0.05113 | 2.31 | 0.04031 | 2.3 | -0.02256 | 2.31 | 1.33006 | 2.3 | 1.69252
2.31 | 0.97355 | 2.3 | 1.39029 | 2.31 | 0.88777 | 2.31 | -0.2707 | 2.31 | 0.1532 | 2.31 | 0.00105 | 2.31 | -0.20802 | 2.31 | 1.20683 | 2.3 | 1.40661
2.32 | 1.09614 | 2.31 | 1.21555 | 2.31 | 0.95468 | 2.31 | -0.2659 | 2.31 | 0.1478 | 2.31 | -0.26049 | 2.3 | -0.19871 | 2.31 | 1.22527 | 2.31 | 1.44861
2.32 | 1.17753 | 2.31 | 1.19907 | 2.31 | 0.88283 | 2.31 | -0.12829 | 2.31 | 0.12306 | 2.31 | -0.16032 | 2.31 | -0.13078 | 2.31 | 1.25561 | 2.31 | 1.42866
2.32 | 1.17704 | 2.31 | 1.29224 | 2.31 | 0.851 | 2.31 | -0.0094 | 2.31 | -0.14289 | 2.31 | -0.19263 | 2.31 | -0.01462 | 2.31 | 1.41372 | 2.31 | 1.49258
2.32 | 1.07078 | 2.31 | 1.46251 | 2.31 | 0.97585 | 2.31 | -0.19618 | 2.31 | -0.06994 | 2.31 | -0.22672 | 2.31 | 0.10229 | 2.31 | 1.21953 | 2.31 | 1.55591
2.32 | 1.22766 | 2.31 | 1.24198 | 2.31 | 0.97291 | 2.31 | -0.11954 | 2.31 | 0.0289 | 2.31 | -0.10004 | 2.31 | 0.12351 | 2.31 | 1.3068 | 2.31 | 1.41045
2.32 | 1.1557 | 2.31 | 1.24415 | 2.31 | 0.70448 | 2.31 | -0.09322 | 2.31 | -0.02742 | 2.31 | -0.30589 | 2.31 | -0.04507 | 2.31 | 1.20379 | 2.31 | 1.47932
2.32 | 1.25673 | 2.31 | 1.50439 | 2.31 | 0.74447 | 2.31 | -0.22164 | 2.31 | -0.08959 | 2.31 | -0.38734 | 2.31 | 0.08977 | 2.31 | 1.0999 | 2.31 | 1.39464
2.32 | 1.23816 | 2.31 | 1.52229 | 2.31 | 0.813 | 2.31 | -0.17264 | 2.31 | -0.07554 | 2.31 | -0.03973 | 2.31 | 0.10332 | 2.31 | 1.07581 | 2.31 | 1.53857
2.32 | 1.25947 | 2.31 | 1.49837 | 2.31 | 0.82121 | 2.31 | -0.35994 | 2.31 | -0.14719 | 2.31 | -0.08492 | 2.31 | -0.08137 | 2.31 | 1.00011 | 2.31 | 1.72322
2.32 | 1.41496 | 2.31 | 1.54828 | 2.31 | 0.66332 | 2.31 | -0.31699 | 2.31 | -0.04234 | 2.31 | -0.30826 | 2.31 | -0.0507 | 2.31 | 1.02166 | 2.31 | 1.66993
2.32 | 1.40463 | 2.31 | 1.47104 | 2.31 | 0.67964 | 2.31 | -0.19306 | 2.31 | -0.14858 | 2.31 | -0.32397 | 2.31 | 0.09188 | 2.31 | 1.00464 | 2.31 | 1.44014
2.32 | 1.34356 | 2.31 | 1.47146 | 2.31 | 0.82049 | 2.31 | -0.11784 | 2.31 | -0.18349 | 2.31 | 0.0264 | 2.31 | -0.00679 | 2.31 | 1.0868 | 2.31 | 1.61392
2.32 | 1.23027 | 2.31 | 1.54008 | 2.31 | 0.61672 | 2.31 | -0.19773 | 2.31 | -0.28772 | 2.31 | 0.01717 | 2.31 | 0.03194 | 2.31 | 1.15303 | 2.31 | 1.52362
2.32 | 1.19117 | 2.31 | 1.27899 | 2.31 | 0.76779 | 2.31 | -0.36223 | 2.31 | -0.25722 | 2.31 | 0.13918 | 2.31 | 0.04459 | 2.31 | 1.10956 | 2.31 | 1.68673
2.32 | 1.15373 | 2.31 | 1.45603 | 2.31 | 0.63507 | 2.31 | -0.22053 | 2.31 | -0.16954 | 2.31 | -0.20835 | 2.31 | 0.12495 | 2.31 | 0.96648 | 2.31 | 1.55925
2.32 | 1.07497 | 2.31 | 1.49881 | 2.31 | 0.72789 | 2.31 | -0.19601 | 2.31 | -0.07072 | 2.31 | -0.13488 | 2.31 | -0.02864 | 2.31 | 0.88768 | 2.31 | 1.59641
2.32 | 0.96267 | 2.31 | 1.69474 | 2.32 | 0.96719 | 2.31 | -0.48041 | 2.31 | -0.11154 | 2.31 | -0.07271 | 2.31 | -0.01361 | 2.31 | 1.21992 | 2.31 | 1.76005
2.32 | 1.18551 | 2.31 | 1.57145 | 2.32 | 0.75123 | 2.31 | -0.48534 | 2.31 | -0.06774 | 2.31 | -0.0099 | 2.31 | 0.02393 | 2.31 | 1.27759 | 2.31 | 1.57572
2.32 | 1.31254 | 2.31 | 1.23343 | 2.32 | 0.70812 | 2.31 | -0.20526 | 2.31 | 0.06675 | 2.31 | 0.05609 | 2.31 | 0.05284 | 2.31 | 1.29437 | 2.31 | 1.63135
2.32 | 1.33294 | 2.31 | 1.14815 | 2.32 | 0.85896 | 2.31 | -0.33348 | 2.31 | 0.04562 | 2.31 | 0.31001 | 2.31 | 0.14631 | 2.31 | 1.31817 | 2.31 | 1.57965
2.32 | 1.20519 | 2.31 | 1.29126 | 2.32 | 0.71176 | 2.31 | -0.2846 | 2.31 | -0.10235 | 2.32 | 0.42011 | 2.31 | 0.29755 | 2.31 | 1.33953 | 2.31 | 1.79953
2.32 | 1.26967 | 2.31 | 1.23239 | 2.32 | 0.88424 | 2.31 | -0.29025 | 2.31 | -0.06139 | 2.32 | 0.08084 | 2.31 | 0.21208 | 2.31 | 1.37788 | 2.31 | 1.76963
2.32 | 1.44033 | 2.31 | 1.40101 | 2.32 | 1.09208 | 2.31 | -0.30286 | 2.31 | -0.0548 | 2.32 | 0.06209 | 2.31 | 0.21383 | 2.31 | 1.22284 | 2.31 | 1.68898
2.32 | 1.65901 | 2.31 | 1.45586 | 2.32 | 0.92116 | 2.31 | -0.22002 | 2.31 | 0.06894 | 2.32 | 0.0998 | 2.31 | 0.10102 | 2.31 | 1.2407 | 2.31 | 1.61998
2.32 | 1.59407 | 2.31 | 1.46428 | 2.32 | 0.78946 | 2.31 | -0.12437 | 2.31 | 0.02134 | 2.32 | -0.10288 | 2.31 | 0.1479 | 2.31 | 1.23221 | 2.31 | 1.50574
2.32 | 1.52698 | 2.31 | 1.26434 | 2.32 | 1.0699 | 2.31 | -0.12434 | 2.31 | 0.01268 | 2.32 | 0.09891 | 2.31 | 0.16206 | 2.31 | 1.06032 | 2.31 | 1.49852
2.32 | 1.28536 | 2.31 | 1.27862 | 2.32 | 1.08245 | 2.32 | -0.06152 | 2.31 | 0.03787 | 2.32 | 0.02181 | 2.31 | 0.01252 | 2.32 | 1.07545 | 2.31 | 1.41305
2.32 | 1.28994 | 2.31 | 1.2533 | 2.32 | 1.12233 | 2.32 | -0.0719 | 2.31 | 0.07736 | 2.32 | -0.16654 | 2.31 | 0.07949 | 2.31 | 1.06785 | 2.31 | 1.29379
2.32 | 1.41106 | 2.31 | 1.33246 | 2.32 | 1.08741 | 2.32 | -0.22725 | 2.31 | -0.11558 | 2.32 | -0.1502 | 2.31 | 0.16974 | 2.32 | 1.02472 | 2.31 | 1.48494
2.32 | 1.37806 | 2.31 | 1.23952 | 2.32 | 0.78012 | 2.32 | -0.05163 | 2.31 | -0.17116 | 2.32 | -0.22766 | 2.31 | 0.17286 | 2.32 | 1.02875 | 2.31 | 1.75106
2.32 | 1.29893 | 2.31 | 1.26857 | 2.32 | 0.86814 | 2.32 | -0.14806 | 2.31 | -0.30157 | 2.32 | -0.0108 | 2.31 | 0.07238 | 2.32 | 1.14014 | 2.31 | 1.67519
2.32 | 1.30087 | 2.31 | 1.38656 | 2.32 | 0.81333 | 2.32 | -0.19635 | 2.31 | -0.14967 | 2.32 | -0.04169 | 2.31 | -0.06828 | 2.32 | 1.16946 | 2.31 | 1.59041
2.32 | 1.33353 | 2.31 | 1.2032 | 2.32 | 0.85855 | 2.32 | -0.0846 | 2.31 | -0.1579 | 2.32 | -0.2296 | 2.31 | 0.04677 | 2.32 | 1.12911 | 2.31 | 1.51178
2.32 | 1.38565 | 2.31 | 1.36427 | 2.32 | 0.88341 | 2.32 | 0.07663 | 2.31 | -0.21016 | 2.32 | -0.01998 | 2.31 | -0.00539 | 2.32 | 1.19356 | 2.31 | 1.43208
2.32 | 1.41275 | 2.31 | 1.40406 | 2.32 | 0.95654 | 2.32 | -0.08381 | 2.31 | -0.01863 | 2.32 | 0.0753 | 2.31 | -0.06507 | 2.32 | 1.14576 | 2.31 | 1.50247
2.32 | 1.25181 | 2.32 | 1.45599 | 2.32 | 0.88465 | 2.32 | -0.25366 | 2.31 | 0.12232 | 2.32 | 0.13597 | 2.32 | -0.16499 | 2.32 | 1.13531 | 2.31 | 1.39506
2.33 | 1.37023 | 2.31 | 1.61664 | 2.32 | 0.79374 | 2.32 | -0.09514 | 2.32 | 0.18931 | 2.32 | 0.01429 | 2.31 | -0.11623 | 2.32 | 1.12411 | 2.32 | 1.39837
2.33 | 1.33127 | 2.32 | 1.44476 | 2.32 | 0.81959 | 2.32 | -0.1676 | 2.32 | 0.22777 | 2.32 | 0.019 | 2.32 | -0.14358 | 2.32 | 0.95028 | 2.31 | 1.35663
2.33 | 1.38103 | 2.32 | 1.50011 | 2.32 | 0.90264 | 2.32 | -0.04527 | 2.32 | 0.1118 | 2.32 | 0.14079 | 2.32 | -0.2305 | 2.32 | 1.09094 | 2.32 | 1.43558
2.33 | 1.23549 | 2.32 | 1.63704 | 2.32 | 0.95416 | 2.32 | -0.16662 | 2.32 | 0.13325 | 2.32 | 0.2007 | 2.32 | -0.2825 | 2.32 | 1.21382 | 2.32 | 1.67576
2.33 | 1.25218 | 2.32 | 1.52031 | 2.32 | 0.95674 | 2.32 | -0.15554 | 2.32 | 0.03176 | 2.32 | 0.07624 | 2.32 | -0.22657 | 2.32 | 1.34293 | 2.32 | 1.74238
2.33 | 1.17262 | 2.32 | 1.29281 | 2.32 | 0.89418 | 2.32 | -0.37257 | 2.32 | -0.15041 | 2.32 | 0.09871 | 2.32 | -0.07727 | 2.32 | 1.19386 | 2.32 | 1.66655
2.33 | 1.29924 | 2.32 | 1.21371 | 2.32 | 0.70456 | 2.32 | -0.24542 | 2.32 | -0.10849 | 2.32 | 0.2938 | 2.32 | -0.07194 | 2.32 | 1.30653 | 2.32 | 1.67588
2.33 | 1.40926 | 2.32 | 1.19286 | 2.32 | 0.70121 | 2.32 | -0.25936 | 2.32 | -0.19631 | 2.32 | 0.13861 | 2.32 | 0.01396 | 2.32 | 1.37626 | 2.32 | 1.70932
2.33 | 1.25005 | 2.32 | 1.26721 | 2.32 | 0.85712 | 2.32 | 0.05956 | 2.32 | -0.13457 | 2.32 | 0.02651 | 2.32 | 0.07605 | 2.32 | 1.21703 | 2.32 | 1.62152
2.33 | 1.1561 | 2.32 | 1.30409 | 2.32 | 0.97517 | 2.32 | -0.04092 | 2.32 | -0.05286 | 2.32 | 0.13488 | 2.32 | -0.00098 | 2.32 | 1.33181 | 2.32 | 1.50645
2.33 | 1.26258 | 2.32 | 1.22766 | 2.32 | 0.94327 | 2.32 | -0.13229 | 2.32 | 0.09985 | 2.32 | 0.33717 | 2.32 | 0.05872 | 2.32 | 1.31338 | 2.32 | 1.57925
2.33 | 1.44052 | 2.32 | 1.29496 | 2.32 | 0.88025 | 2.32 | -0.18508 | 2.32 | -0.01132 | 2.32 | 0.39081 | 2.32 | -0.02755 | 2.32 | 1.27012 | 2.32 | 1.49065
2.33 | 1.37662 | 2.32 | 1.39954 | 2.32 | 0.8159 | 2.32 | -0.06769 | 2.32 | -0.03652 | 2.32 | 0.07428 | 2.32 | 0.02463 | 2.32 | 1.24205 | 2.32 | 1.27131
2.33 | 1.33285 | 2.32 | 1.49601 | 2.32 | 0.77203 | 2.32 | -0.17007 | 2.32 | 0.16627 | 2.32 | -0.06365 | 2.32 | -0.01377 | 2.32 | 1.04235 | 2.32 | 1.43216
2.33 | 1.41461 | 2.32 | 1.42576 | 2.32 | 0.88718 | 2.32 | -0.15174 | 2.32 | -0.03453 | 2.32 | 0.02061 | 2.32 | -0.12319 | 2.32 | 1.00431 | 2.32 | 1.41149
2.33 | 1.2977 | 2.32 | 1.36361 | 2.32 | 0.82588 | 2.32 | -0.17319 | 2.32 | -0.0817 | 2.32 | -0.0313 | 2.32 | 0.02326 | 2.32 | 1.02975 | 2.32 | 1.50514
2.33 | 1.2635 | 2.32 | 1.64279 | 2.32 | 0.70303 | 2.32 | -0.26555 | 2.32 | -0.1433 | 2.32 | 0.02906 | 2.32 | 0.06278 | 2.32 | 0.99909 | 2.32 | 1.60719
2.33 | 1.19547 | 2.32 | 1.33842 | 2.32 | 0.59103 | 2.32 | -0.3839 | 2.32 | -0.10979 | 2.32 | 0.03458 | 2.32 | 0.00905 | 2.32 | 1.19052 | 2.32 | 1.4881
2.33 | 1.26813 | 2.32 | 1.20234 | 2.32 | 0.62964 | 2.32 | -0.05794 | 2.32 | -0.13643 | 2.32 | -0.0137 | 2.32 | 0.03333 | 2.32 | 1.3357 | 2.32 | 1.578
2.33 | 1.33693 | 2.32 | 1.42841 | 2.32 | 0.6832 | 2.32 | -0.15296 | 2.32 | -0.03746 | 2.32 | -0.03733 | 2.32 | -0.03111 | 2.32 | 1.41796 | 2.32 | 1.551
2.33 | 1.23012 | 2.32 | 1.08745 | 2.32 | 0.58255 | 2.32 | -0.27722 | 2.32 | 0.01436 | 2.32 | 0.04723 | 2.32 | -0.03735 | 2.32 | 1.40316 | 2.32 | 1.72991
2.33 | 1.18036 | 2.32 | 1.10109 | 2.32 | 0.63252 | 2.32 | -0.28344 | 2.32 | -0.0074 | 2.32 | -0.10958 | 2.32 | -0.024 | 2.32 | 1.3581 | 2.32 | 1.55958
2.33 | 1.20388 | 2.32 | 1.1528 | 2.33 | 0.33726 | 2.32 | -0.19537 | 2.32 | 0.00216 | 2.32 | 0.11333 | 2.32 | -0.07764 | 2.33 | 1.29217 | 2.32 | 1.43362
2.33 | 1.21568 | 2.32 | 1.15408 | 2.33 | 0.55708 | 2.32 | -0.02901 | 2.32 | -0.05561 | 2.32 | -0.02343 | 2.32 | -0.1596 | 2.32 | 1.32207 | 2.32 | 1.38948
2.33 | 1.21406 | 2.32 | 1.24137 | 2.33 | 0.48549 | 2.32 | -0.02168 | 2.32 | 0.08403 | 2.33 | -0.20656 | 2.32 | -0.08204 | 2.33 | 1.26279 | 2.32 | 1.25705
2.33 | 1.28978 | 2.32 | 1.28919 | 2.33 | 0.55109 | 2.32 | -0.04112 | 2.32 | 0.0176 | 2.33 | -0.00816 | 2.32 | -0.0336 | 2.33 | 1.27828 | 2.32 | 1.43428
2.33 | 1.25396 | 2.32 | 1.24654 | 2.33 | 0.73705 | 2.32 | -0.09171 | 2.32 | 0.08804 | 2.33 | 0.17613 | 2.32 | -0.00382 | 2.33 | 1.21524 | 2.32 | 1.38478
2.33 | 1.1021 | 2.32 | 1.10684 | 2.33 | 0.88542 | 2.32 | -0.07563 | 2.32 | 0.02578 | 2.33 | 0.05606 | 2.32 | 0.16023 | 2.33 | 1.22871 | 2.32 | 1.45642
2.33 | 1.16728 | 2.32 | 1.35191 | 2.33 | 0.84203 | 2.33 | 0.15157 | 2.32 | 0.12777 | 2.33 | 0.03432 | 2.32 | 0.16505 | 2.33 | 1.16902 | 2.32 | 1.67353
2.33 | 1.25868 | 2.32 | 1.14574 | 2.33 | 0.91078 | 2.33 | -0.03569 | 2.32 | 0.42022 | 2.33 | -0.04306 | 2.32 | 0.14657 | 2.33 | 1.10748 | 2.32 | 1.50853
2.33 | 1.2816 | 2.32 | 1.22921 | 2.33 | 0.98252 | 2.33 | -0.07077 | 2.32 | 0.19804 | 2.33 | 0.18342 | 2.32 | 0.22753 | 2.33 | 1.04776 | 2.32 | 1.6383
2.33 | 1.28356 | 2.32 | 1.28895 | 2.33 | 0.90427 | 2.33 | -0.11289 | 2.33 | 0.21791 | 2.33 | 0.02635 | 2.32 | -0.1216 | 2.33 | 1.1441 | 2.32 | 1.57126
2.34 | 1.38081 | 2.32 | 1.5396 | 2.33 | 0.8582 | 2.33 | -0.12208 | 2.33 | 0.11891 | 2.33 | -0.17075 | 2.32 | -0.23499 | 2.33 | 1.15596 | 2.32 | 1.54646
2.34 | 1.28437 | 2.33 | 1.29577 | 2.33 | 0.96514 | 2.33 | -0.05211 | 2.33 | 0.16012 | 2.33 | -0.09847 | 2.32 | -0.34108 | 2.33 | 1.15059 | 2.32 | 1.50534
2.34 | 1.3696 | 2.32 | 1.17443 | 2.33 | 0.93941 | 2.33 | -0.095 | 2.33 | 0.07491 | 2.33 | -0.0012 | 2.32 | -0.3181 | 2.33 | 1.16221 | 2.32 | 1.40131
2.34 | 1.29112 | 2.33 | 1.47562 | 2.33 | 0.89905 | 2.33 | -0.1161 | 2.33 | -0.12642 | 2.33 | -0.00626 | 2.32 | -0.36954 | 2.33 | 1.20146 | 2.32 | 1.32271
2.34 | 1.25341 | 2.33 | 1.35834 | 2.33 | 0.65055 | 2.33 | -0.21872 | 2.33 | -0.04082 | 2.33 | 0.16291 | 2.32 | -0.30683 | 2.33 | 1.09157 | 2.33 | 1.56657
2.34 | 1.12374 | 2.33 | 1.52856 | 2.33 | 0.6995 | 2.33 | -0.11601 | 2.32 | -0.05449 | 2.33 | 0.045 | 2.32 | -0.26656 | 2.33 | 1.14468 | 2.33 | 1.65677
2.34 | 1.09513 | 2.33 | 1.44298 | 2.33 | 0.72789 | 2.33 | -0.14365 | 2.32 | -0.18045 | 2.33 | -0.06826 | 2.33 | -0.04007 | 2.33 | 1.00117 | 2.33 | 1.54088
2.34 | 1.0154 | 2.33 | 1.33805 | 2.33 | 0.67627 | 2.33 | -0.14263 | 2.33 | -0.14202 | 2.33 | -0.01678 | 2.33 | 0.14075 | 2.33 | 0.91087 | 2.33 | 1.50801
2.34 | 0.97024 | 2.33 | 1.39713 | 2.33 | 0.822 | 2.33 | -0.25977 | 2.33 | 0.05746 | 2.33 | 0.17005 | 2.33 | 0.24609 | 2.33 | 0.87454 | 2.33 | 1.58063
2.34 | 1.06554 | 2.33 | 1.13508 | 2.33 | 0.61117 | 2.33 | -0.26125 | 2.33 | 0.08534 | 2.33 | 0.09058 | 2.33 | 0.07818 | 2.33 | 0.95443 | 2.33 | 1.59389
2.34 | 1.12095 | 2.33 | 1.27761 | 2.33 | 0.74713 | 2.33 | -0.32798 | 2.33 | -0.05083 | 2.33 | -0.18475 | 2.33 | 0.0798 | 2.33 | 1.01506 | 2.33 | 1.35642
2.34 | 1.12576 | 2.33 | 1.06878 | 2.33 | 0.85557 | 2.33 | -0.41106 | 2.33 | 0.13994 | 2.33 | -0.25451 | 2.33 | -0.14579 | 2.33 | 1.08216 | 2.33 | 1.4494
2.34 | 1.23926 | 2.33 | 0.94567 | 2.33 | 0.81689 | 2.33 | -0.51721 | 2.33 | 0.09302 | 2.33 | 0.00569 | 2.33 | -0.05194 | 2.33 | 1.3154 | 2.33 | 1.36847
2.34 | 1.18086 | 2.33 | 1.12764 | 2.33 | 0.88364 | 2.33 | -0.31553 | 2.33 | 0.0406 | 2.33 | 0.03748 | 2.33 | -0.03131 | 2.33 | 1.39737 | 2.33 | 1.59354
2.34 | 1.11645 | 2.33 | 1.3565 | 2.33 | 0.79626 | 2.33 | -0.35434 | 2.33 | 0.21747 | 2.33 | -0.03534 | 2.33 | -0.07314 | 2.33 | 1.24895 | 2.33 | 1.6236
2.34 | 0.97054 | 2.33 | 1.22263 | 2.33 | 0.88353 | 2.33 | -0.29786 | 2.33 | 0.11219 | 2.33 | 0.09795 | 2.33 | -0.23783 | 2.33 | 1.22323 | 2.33 | 1.70598
2.34 | 1.15526 | 2.33 | 1.26967 | 2.33 | 0.93299 | 2.33 | -0.32868 | 2.33 | -0.03571 | 2.33 | 0.04156 | 2.33 | -0.17153 | 2.33 | 1.38673 | 2.33 | 1.51265
2.34 | 1.1921 | 2.33 | 1.54405 | 2.33 | 0.8333 | 2.33 | -0.45312 | 2.33 | -0.01557 | 2.33 | -0.10715 | 2.33 | -0.11817 | 2.33 | 1.48465 | 2.33 | 1.54688
2.34 | 1.15691 | 2.33 | 1.30685 | 2.33 | 0.97392 | 2.33 | -0.39099 | 2.33 | 0.15944 | 2.33 | 0.02587 | 2.33 | 0.07151 | 2.33 | 1.26271 | 2.33 | 1.73926
2.34 | 1.29604 | 2.33 | 1.06406 | 2.33 | 0.87022 | 2.33 | -0.364 | 2.33 | 0.20986 | 2.33 | 0.26163 | 2.33 | 0.1555 | 2.33 | 1.27797 | 2.33 | 1.82214
2.34 | 1.30979 | 2.33 | 1.02591 | 2.33 | 0.86983 | 2.33 | -0.27009 | 2.33 | 0.08156 | 2.33 | 0.12956 | 2.33 | 0.24921 | 2.33 | 1.36244 | 2.33 | 1.75017
2.34 | 1.26004 | 2.33 | 1.31122 | 2.33 | 0.74936 | 2.33 | -0.35283 | 2.33 | -0.03628 | 2.33 | 0.15912 | 2.33 | 0.39038 | 2.33 | 1.33189 | 2.33 | 1.7317
2.34 | 1.26021 | 2.33 | 1.03785 | 2.33 | 0.91166 | 2.33 | -0.34965 | 2.33 | -0.01215 | 2.33 | 0.38957 | 2.33 | 0.32402 | 2.33 | 1.36221 | 2.33 | 1.74469
2.34 | 1.40852 | 2.33 | 1.18714 | 2.33 | 0.86728 | 2.33 | -0.32929 | 2.33 | -0.14319 | 2.33 | 0.10355 | 2.33 | 0.2036 | 2.33 | 1.26727 | 2.33 | 1.67873
2.34 | 1.26782 | 2.33 | 1.31052 | 2.33 | 0.79383 | 2.33 | -0.33514 | 2.33 | -0.18036 | 2.33 | -0.11701 | 2.33 | 0.17594 | 2.33 | 1.33083 | 2.33 | 1.74577
2.34 | 1.2349 | 2.33 | 1.36595 | 2.34 | 0.84148 | 2.33 | -0.23368 | 2.33 | -0.1462 | 2.33 | -0.34755 | 2.33 | 0.31876 | 2.34 | 1.3347 | 2.33 | 1.75141
2.34 | 1.2736 | 2.33 | 1.48681 | 2.34 | 0.72038 | 2.33 | -0.2347 | 2.33 | -0.11043 | 2.33 | -0.2383 | 2.33 | 0.26932 | 2.33 | 1.29077 | 2.33 | 1.59343
2.34 | 1.13144 | 2.33 | 1.44138 | 2.34 | 0.57708 | 2.33 | -0.42229 | 2.33 | -0.11501 | 2.34 | -0.12583 | 2.33 | 0.14055 | 2.34 | 1.28624 | 2.33 | 1.5245
2.34 | 1.12655 | 2.33 | 1.44559 | 2.34 | 0.52476 | 2.33 | -0.24175 | 2.33 | -0.00207 | 2.34 | -0.04692 | 2.33 | 0.024 | 2.34 | 1.32908 | 2.33 | 1.5084
2.34 | 1.3151 | 2.33 | 1.3126 | 2.34 | 0.57928 | 2.33 | -0.325 | 2.33 | 0.157 | 2.34 | 0.03213 | 2.33 | 0.0416 | 2.34 | 1.25444 | 2.33 | 1.66185
2.34 | 1.29602 | 2.33 | 1.39114 | 2.34 | 0.52833 | 2.33 | -0.26228 | 2.33 | 0.16904 | 2.34 | -0.01073 | 2.33 | -0.08002 | 2.34 | 1.49266 | 2.33 | 1.57138
2.34 | 1.20829 | 2.33 | 1.47768 | 2.34 | 0.50592 | 2.33 | -0.32227 | 2.33 | 0.1089 | 2.34 | -0.02251 | 2.33 | 0.01004 | 2.34 | 1.35323 | 2.33 | 1.48927
2.34 | 1.20137 | 2.33 | 1.47821 | 2.34 | 0.57625 | 2.33 | -0.3969 | 2.33 | 0.03059 | 2.34 | -0.04472 | 2.33 | -0.01337 | 2.34 | 1.23598 | 2.33 | 1.6754
2.34 | 1.09072 | 2.33 | 1.70029 | 2.34 | 0.43247 | 2.33 | -0.40528 | 2.33 | -0.07587 | 2.34 | -0.21815 | 2.33 | -0.18128 | 2.34 | 1.26883 | 2.34 | 1.90523
2.34 | 1.26561 | 2.33 | 1.35615 | 2.34 | 0.74842 | 2.33 | -0.43436 | 2.33 | -0.12781 | 2.34 | -0.05572 | 2.33 | -0.09756 | 2.34 | 1.17041 | 2.33 | 1.61556
2.35 | 1.11257 | 2.33 | 1.16568 | 2.34 | 0.595 | 2.33 | -0.48756 | 2.33 | -0.10465 | 2.34 | 0.25707 | 2.33 | 0.00785 | 2.34 | 1.17622 | 2.33 | 1.49741
2.35 | 1.49131 | 2.33 | 1.41481 | 2.34 | 0.57441 | 2.34 | -0.42113 | 2.33 | -0.07328 | 2.34 | -0.11677 | 2.33 | 0.20159 | 2.34 | 1.21713 | 2.34 | 1.79272
2.35 | 1.37651 | 2.33 | 1.17518 | 2.34 | 0.79304 | 2.34 | -0.17279 | 2.34 | 0.03959 | 2.34 | 0.07234 | 2.33 | 0.03401 | 2.34 | 0.99777 | 2.34 | 1.88195
2.35 | 1.45776 | 2.33 | 0.89347 | 2.34 | 0.71136 | 2.34 | -0.11403 | 2.34 | 0.23774 | 2.34 | 0.09575 | 2.33 | 0.00698 | 2.34 | 1.099 | 2.34 | 1.85874
2.35 | 1.28944 | 2.33 | 1.00645 | 2.34 | 0.85017 | 2.34 | -0.20661 | 2.34 | 0.22731 | 2.34 | -0.16985 | 2.33 | -0.12452 | 2.34 | 1.06236 | 2.34 | 1.69122
2.35 | 1.3149 | 2.34 | 0.88176 | 2.34 | 0.92487 | 2.34 | -0.35469 | 2.34 | -0.08266 | 2.34 | 0.03925 | 2.33 | -0.03665 | 2.34 | 1.23152 | 2.34 | 1.85
2.35 | 1.34356 | 2.34 | 0.87265 | 2.34 | 1.07471 | 2.34 | -0.4125 | 2.34 | -0.10814 | 2.34 | 0.0938 | 2.34 | 0.01067 | 2.34 | 1.31934 | 2.34 | 1.77226
2.35 | 1.37929 | 2.34 | 1.19602 | 2.34 | 1.02692 | 2.34 | -0.3532 | 2.34 | -0.11726 | 2.34 | 0.23468 | 2.34 | -0.01736 | 2.34 | 1.2523 | 2.34 | 1.80238
2.35 | 1.26541 | 2.34 | 0.97954 | 2.34 | 0.86923 | 2.34 | -0.43966 | 2.34 | -0.01208 | 2.34 | 0.10737 | 2.34 | -0.00624 | 2.34 | 1.17566 | 2.34 | 1.74713
2.35 | 1.26906 | 2.34 | 0.87413 | 2.34 | 0.9427 | 2.34 | -0.42035 | 2.34 | -0.02749 | 2.34 | -0.17321 | 2.34 | 0.10188 | 2.34 | 1.24466 | 2.34 | 1.67702
2.35 | 1.26157 | 2.34 | 1.0423 | 2.34 | 0.8985 | 2.34 | -0.41182 | 2.34 | -0.24701 | 2.34 | -0.02659 | 2.34 | 0.19636 | 2.34 | 1.33585 | 2.34 | 1.72635
2.35 | 1.26076 | 2.34 | 0.92061 | 2.34 | 0.8772 | 2.34 | -0.38887 | 2.34 | -0.15881 | 2.34 | 0.08593 | 2.34 | 0.15694 | 2.34 | 1.1402 | 2.34 | 1.81342
2.35 | 1.17766 | 2.34 | 1.20703 | 2.34 | 1.02052 | 2.34 | -0.47312 | 2.34 | -0.22899 | 2.34 | -0.16311 | 2.34 | 0.17919 | 2.34 | 1.28484 | 2.34 | 1.84929
2.35 | 1.20866 | 2.34 | 1.16289 | 2.34 | 1.06457 | 2.34 | -0.58989 | 2.34 | 0.00668 | 2.34 | -0.07886 | 2.34 | 0.27995 | 2.34 | 1.29404 | 2.34 | 1.91094
2.35 | 1.20342 | 2.34 | 1.12005 | 2.34 | 1.17088 | 2.34 | -0.42753 | 2.34 | -0.10168 | 2.34 | -0.14969 | 2.34 | 0.33952 | 2.34 | 1.1721 | 2.34 | 1.94743
2.35 | 1.23476 | 2.34 | 1.44908 | 2.34 | 1.1023 | 2.34 | -0.16623 | 2.34 | -0.30936 | 2.34 | -0.10764 | 2.34 | 0.19762 | 2.34 | 1.23377 | 2.34 | 1.82497
2.35 | 1.26543 | 2.34 | 1.42247 | 2.34 | 0.99206 | 2.34 | -0.20563 | 2.34 | -0.26241 | 2.34 | -0.13902 | 2.34 | 0.11252 | 2.34 | 1.13527 | 2.34 | 2.0232
2.35 | 1.21432 | 2.34 | 1.41757 | 2.34 | 0.84558 | 2.34 | 0.02747 | 2.34 | -0.40381 | 2.34 | -0.09985 | 2.34 | 0.09732 | 2.34 | 1.24064 | 2.34 | 1.98909
2.35 | 1.1922 | 2.34 | 1.42506 | 2.34 | 0.91115 | 2.34 | -0.20624 | 2.34 | -0.39609 | 2.34 | -0.2681 | 2.34 | 0.11771 | 2.34 | 1.18788 | 2.34 | 1.65727
2.35 | 1.12782 | 2.34 | 1.42381 | 2.34 | 0.66451 | 2.34 | -0.21496 | 2.34 | -0.30028 | 2.34 | -0.03973 | 2.34 | 0.02223 | 2.34 | 1.34112 | 2.34 | 1.87003
2.35 | 0.98296 | 2.34 | 1.37319 | 2.34 | 0.59691 | 2.34 | -0.22724 | 2.34 | -0.15384 | 2.34 | 0.10249 | 2.34 | 0.04106 | 2.34 | 1.28484 | 2.34 | 2.02998
2.35 | 0.99246 | 2.34 | 1.42216 | 2.35 | 0.77678 | 2.34 | -0.25635 | 2.34 | -0.02989 | 2.34 | 0.03678 | 2.34 | 0.24446 | 2.34 | 1.43685 | 2.34 | 1.83905
2.35 | 0.94555 | 2.34 | 1.44881 | 2.35 | 0.72025 | 2.34 | -0.23215 | 2.34 | 0.08704 | 2.34 | -0.04849 | 2.34 | 0.36481 | 2.34 | 1.38219 | 2.34 | 1.92461
2.35 | 1.06957 | 2.34 | 1.48787 | 2.35 | 0.82878 | 2.34 | -0.24751 | 2.34 | 0.2454 | 2.34 | 0.09415 | 2.34 | 0.20312 | 2.34 | 1.32894 | 2.34 | 1.91493
2.35 | 1.24102 | 2.34 | 1.48501 | 2.35 | 0.88262 | 2.34 | -0.3484 | 2.34 | 0.28728 | 2.34 | 0.01614 | 2.34 | 0.16669 | 2.34 | 1.29479 | 2.34 | 1.90783
2.35 | 1.20883 | 2.34 | 1.47745 | 2.35 | 1.01148 | 2.34 | -0.48008 | 2.34 | 0.09452 | 2.35 | 0.00042 | 2.34 | 0.11396 | 2.35 | 1.39627 | 2.34 | 1.87839
2.35 | 1.34979 | 2.34 | 1.28579 | 2.35 | 0.94621 | 2.34 | -0.57674 | 2.34 | 0.03296 | 2.35 | -0.0279 | 2.34 | 0.12565 | 2.35 | 1.57873 | 2.34 | 1.78972
2.35 | 1.25725 | 2.34 | 1.29788 | 2.35 | 0.98228 | 2.34 | -0.4282 | 2.34 | -0.15312 | 2.35 | 0.16424 | 2.34 | -0.1152 | 2.35 | 1.57817 | 2.34 | 1.61812
2.35 | 1.13356 | 2.34 | 1.32741 | 2.35 | 0.78771 | 2.34 | -0.47395 | 2.34 | -0.16703 | 2.35 | 0.18852 | 2.34 | -0.27345 | 2.35 | 1.62135 | 2.34 | 1.53137
2.35 | 1.10581 | 2.34 | 1.08927 | 2.35 | 0.64448 | 2.34 | -0.38158 | 2.34 | -0.20429 | 2.35 | -0.27057 | 2.34 | -0.17345 | 2.35 | 1.41711 | 2.34 | 1.59125
2.35 | 1.24479 | 2.34 | 1.36628 | 2.35 | 0.70645 | 2.34 | -0.25802 | 2.34 | -0.0933 | 2.35 | -0.00541 | 2.34 | -0.23298 | 2.35 | 1.28884 | 2.34 | 1.55159
2.35 | 1.21548 | 2.34 | 1.41692 | 2.35 | 0.75434 | 2.34 | -0.25702 | 2.34 | -0.14123 | 2.35 | 0.24432 | 2.34 | -0.16752 | 2.35 | 1.34647 | 2.34 | 1.61359
2.35 | 1.22689 | 2.34 | 1.39138 | 2.35 | 0.78753 | 2.34 | -0.30861 | 2.34 | -0.16701 | 2.35 | 0.05862 | 2.34 | -0.01268 | 2.35 | 1.35302 | 2.34 | 1.56784
2.35 | 1.27072 | 2.34 | 1.29347 | 2.35 | 0.80322 | 2.34 | -0.3455 | 2.34 | -0.01388 | 2.35 | -0.1685 | 2.34 | 0.17498 | 2.35 | 1.51752 | 2.34 | 1.58167
2.35 | 1.42065 | 2.34 | 1.26589 | 2.35 | 0.74587 | 2.34 | -0.18962 | 2.34 | 0.08521 | 2.35 | 0.00467 | 2.34 | 0.1092 | 2.35 | 1.39496 | 2.34 | 1.54359
2.35 | 1.40152 | 2.34 | 1.27699 | 2.35 | 0.74622 | 2.35 | -0.07352 | 2.34 | 0.15949 | 2.35 | 0.20244 | 2.34 | 0.17744 | 2.35 | 1.30225 | 2.34 | 1.43258
2.35 | 1.23084 | 2.34 | 1.20135 | 2.35 | 0.70193 | 2.35 | -0.0433 | 2.34 | 0.11047 | 2.35 | 0.05491 | 2.34 | 0.1195 | 2.35 | 1.39371 | 2.34 | 1.45431
2.36 | 1.37648 | 2.34 | 1.31602 | 2.35 | 0.63941 | 2.34 | -0.13809 | 2.34 | -0.05849 | 2.35 | 0.01163 | 2.34 | -0.1128 | 2.35 | 1.31824 | 2.34 | 1.49139
2.36 | 1.29771 | 2.34 | 1.28842 | 2.35 | 0.64437 | 2.35 | -0.1654 | 2.34 | -0.09036 | 2.35 | 0.05582 | 2.34 | -0.04806 | 2.35 | 1.17345 | 2.34 | 1.33529
2.36 | 1.36957 | 2.35 | 1.18632 | 2.35 | 0.70292 | 2.35 | -0.04428 | 2.35 | 0.05384 | 2.35 | 0.0651 | 2.34 | 0.0313 | 2.35 | 1.22078 | 2.34 | 1.57245
2.36 | 1.40158 | 2.35 | 1.27846 | 2.35 | 0.6497 | 2.35 | -0.14707 | 2.35 | 0.04276 | 2.35 | -0.01206 | 2.34 | -0.0949 | 2.35 | 1.22146 | 2.34 | 1.58107
2.36 | 1.42003 | 2.35 | 1.45555 | 2.35 | 0.60905 | 2.35 | -0.10689 | 2.35 | -0.01167 | 2.35 | -0.0752 | 2.34 | 0.00399 | 2.35 | 1.28347 | 2.34 | 1.58983
2.36 | 1.666 | 2.35 | 1.30413 | 2.35 | 0.67177 | 2.35 | -0.07975 | 2.35 | -0.06416 | 2.35 | -0.03994 | 2.34 | 0.04743 | 2.35 | 1.24714 | 2.35 | 1.75383
2.36 | 1.55761 | 2.35 | 1.1595 | 2.35 | 0.54538 | 2.35 | -0.08748 | 2.35 | -0.0515 | 2.35 | -0.27633 | 2.35 | 0.21163 | 2.35 | 1.3545 | 2.35 | 1.90438
2.36 | 1.51292 | 2.35 | 1.24297 | 2.35 | 0.436 | 2.35 | -0.21739 | 2.35 | -0.01989 | 2.35 | -0.13311 | 2.35 | 0.33593 | 2.35 | 1.19671 | 2.35 | 1.85772
2.36 | 1.3674 | 2.35 | 1.13508 | 2.35 | 0.73887 | 2.35 | -0.42087 | 2.35 | 0.05571 | 2.35 | 0.106 | 2.35 | 0.11309 | 2.35 | 1.12209 | 2.35 | 1.75058
2.36 | 1.29656 | 2.35 | 0.87621 | 2.35 | 0.8023 | 2.35 | -0.41658 | 2.35 | -0.01012 | 2.35 | -0.07692 | 2.35 | 0.11619 | 2.35 | 1.20298 | 2.35 | 1.84271
2.36 | 1.25808 | 2.35 | 0.97166 | 2.35 | 0.56383 | 2.35 | -0.33767 | 2.35 | -0.04601 | 2.35 | -0.15316 | 2.35 | 0.16187 | 2.35 | 1.35515 | 2.35 | 1.56847
2.36 | 1.15074 | 2.35 | 1.2062 | 2.35 | 0.56995 | 2.35 | -0.51201 | 2.35 | -0.10733 | 2.35 | 0.25857 | 2.35 | 0.07026 | 2.35 | 1.32027 | 2.35 | 1.57848
2.36 | 1.29014 | 2.35 | 1.19319 | 2.35 | 0.59266 | 2.35 | -0.35798 | 2.35 | -0.20467 | 2.35 | 0.19337 | 2.35 | 0.25497 | 2.35 | 1.1695 | 2.35 | 1.51856
2.36 | 1.31135 | 2.35 | 0.95937 | 2.35 | 0.5331 | 2.35 | -0.38994 | 2.35 | -0.13911 | 2.35 | -0.03612 | 2.35 | 0.35942 | 2.35 | 0.93473 | 2.35 | 1.50988
2.36 | 1.38517 | 2.35 | 1.21179 | 2.35 | 0.78451 | 2.35 | -0.30543 | 2.35 | -0.15471 | 2.35 | 0.01453 | 2.35 | 0.34509 | 2.35 | 1.04197 | 2.35 | 1.65048
2.36 | 1.41288 | 2.35 | 1.33177 | 2.35 | 0.66347 | 2.35 | -0.46771 | 2.35 | 0.00827 | 2.35 | -0.34853 | 2.35 | 0.09188 | 2.35 | 1.14916 | 2.35 | 1.55527
2.36 | 1.11606 | 2.35 | 1.10557 | 2.35 | 0.78556 | 2.35 | -0.46129 | 2.35 | -0.16402 | 2.35 | -0.13822 | 2.35 | 0.04616 | 2.35 | 1.12396 | 2.35 | 1.60626
2.36 | 1.23101 | 2.35 | 1.42117 | 2.35 | 0.72341 | 2.35 | -0.20488 | 2.35 | -0.05139 | 2.35 | -0.03885 | 2.35 | 0.02871 | 2.35 | 0.99571 | 2.35 | 1.53153
2.36 | 1.36069 | 2.35 | 1.45125 | 2.35 | 0.59036 | 2.35 | -0.27122 | 2.35 | -0.14371 | 2.35 | -0.14825 | 2.35 | 0.04129 | 2.35 | 1.15634 | 2.35 | 1.40916
2.36 | 1.4919 | 2.35 | 1.2601 | 2.36 | 0.55205 | 2.35 | -0.24145 | 2.35 | -0.17393 | 2.35 | -0.10489 | 2.35 | -0.02814 | 2.35 | 1.10833 | 2.35 | 1.64365
2.36 | 1.44638 | 2.35 | 1.3993 | 2.36 | 0.7708 | 2.35 | -0.26509 | 2.35 | -0.14193 | 2.35 | -0.22602 | 2.35 | 0.17631 | 2.35 | 1.16344 | 2.35 | 1.70877
2.36 | 1.57792 | 2.35 | 1.21156 | 2.36 | 0.70316 | 2.35 | -0.11834 | 2.35 | 0.00969 | 2.35 | -0.12286 | 2.35 | 0.15281 | 2.35 | 1.31311 | 2.35 | 1.70469
2.36 | 1.53775 | 2.35 | 1.19936 | 2.36 | 0.82953 | 2.35 | -0.14193 | 2.35 | 0.13346 | 2.35 | 0.10724 | 2.35 | 0.10805 | 2.35 | 1.23695 | 2.35 | 1.61292
2.36 | 1.58136 | 2.35 | 1.35784 | 2.36 | 0.73418 | 2.35 | -0.1229 | 2.35 | 0.16357 | 2.35 | 0.03804 | 2.35 | 0.02831 | 2.35 | 1.14603 | 2.35 | 1.53399
2.36 | 1.56414 | 2.35 | 1.09912 | 2.36 | 0.70742 | 2.35 | -0.24974 | 2.35 | 0.11265 | 2.35 | -0.0671 | 2.35 | -0.06189 | 2.35 | 0.90529 | 2.35 | 1.52772
2.36 | 1.55238 | 2.35 | 1.11715 | 2.36 | 0.5943 | 2.35 | -0.07727 | 2.35 | 0.16983 | 2.35 | 0.09673 | 2.35 | 0.08599 | 2.35 | 1.19484 | 2.35 | 1.60509
2.36 | 1.3508 | 2.35 | 1.34641 | 2.36 | 0.44328 | 2.35 | -0.05598 | 2.35 | 0.24854 | 2.35 | -0.09869 | 2.35 | 0.03449 | 2.35 | 1.20945 | 2.35 | 1.56672
2.36 | 1.32686 | 2.35 | 1.21763 | 2.36 | 0.77044 | 2.35 | -0.07832 | 2.35 | 0.22975 | 2.35 | -0.09034 | 2.35 | 0.1945 | 2.35 | 1.11582 | 2.35 | 1.67172
2.36 | 1.4135 | 2.35 | 1.10515 | 2.36 | 0.71442 | 2.35 | -0.27853 | 2.35 | 0.06261 | 2.35 | -0.17458 | 2.35 | 0.075 | 2.35 | 1.03979 | 2.35 | 1.69403
2.36 | 1.2689 | 2.35 | 1.34158 | 2.36 | 0.53305 | 2.35 | -0.33704 | 2.35 | 0.16758 | 2.35 | -0.31712 | 2.35 | 0.01795 | 2.35 | 0.94562 | 2.35 | 1.56734
2.36 | 1.21965 | 2.35 | 1.04107 | 2.36 | 0.58042 | 2.35 | -0.42288 | 2.35 | 0.07256 | 2.36 | 0.00855 | 2.35 | 0.14522 | 2.35 | 1.15055 | 2.35 | 1.55181
2.36 | 1.23062 | 2.35 | 1.1485 | 2.36 | 0.58077 | 2.35 | -0.22803 | 2.35 | -0.06898 | 2.36 | -0.05792 | 2.35 | 0.0868 | 2.35 | 1.17379 | 2.35 | 1.5063
2.36 | 1.38197 | 2.35 | 1.15712 | 2.36 | 0.53709 | 2.35 | -0.11376 | 2.35 | -0.17195 | 2.36 | -0.23516 | 2.35 | 0.0455 | 2.36 | 1.21678 | 2.35 | 1.64883
2.37 | 1.37942 | 2.35 | 0.98278 | 2.36 | 0.67159 | 2.35 | 0.019 | 2.35 | -0.01632 | 2.36 | -0.09982 | 2.35 | 0.08857 | 2.36 | 1.26868 | 2.35 | 1.47032
2.36 | 1.48712 | 2.35 | 1.13089 | 2.36 | 0.66622 | 2.35 | -0.06113 | 2.35 | 0.16756 | 2.36 | 0.00847 | 2.35 | 0.24888 | 2.36 | 1.16483 | 2.35 | 1.35365
2.37 | 1.25773 | 2.35 | 1.12904 | 2.36 | 0.50728 | 2.36 | -0.20037 | 2.35 | 0.20999 | 2.36 | 0.10297 | 2.35 | 0.33158 | 2.36 | 1.19313 | 2.35 | 1.38969
2.37 | 1.29248 | 2.35 | 1.27634 | 2.36 | 0.58272 | 2.36 | -0.18758 | 2.35 | -0.10347 | 2.36 | -0.26972 | 2.35 | 0.20441 | 2.36 | 1.00477 | 2.35 | 1.46699
2.37 | 1.23988 | 2.36 | 1.26232 | 2.36 | 0.76366 | 2.35 | -0.17556 | 2.35 | -0.35765 | 2.36 | -0.20676 | 2.35 | -0.02487 | 2.36 | 1.08006 | 2.35 | 1.56828
2.37 | 1.29108 | 2.35 | 1.24113 | 2.36 | 0.73931 | 2.36 | -0.0151 | 2.35 | -0.2995 | 2.36 | -0.16163 | 2.35 | -0.06625 | 2.36 | 1.13648 | 2.35 | 1.37897
2.37 | 1.09767 | 2.36 | 1.26318 | 2.36 | 0.81884 | 2.36 | -0.07345 | 2.35 | -0.07456 | 2.36 | 0.03732 | 2.35 | -0.13863 | 2.36 | 1.24487 | 2.36 | 1.50919
2.37 | 1.15019 | 2.36 | 1.30126 | 2.36 | 0.91859 | 2.36 | 0.04433 | 2.36 | -0.07469 | 2.36 | 0.08362 | 2.35 | 0.09605 | 2.36 | 1.13698 | 2.35 | 1.63053
2.37 | 1.06148 | 2.36 | 1.2954 | 2.36 | 0.88882 | 2.36 | -0.05353 | 2.35 | -0.34925 | 2.36 | -0.033 | 2.36 | 0.08817 | 2.36 | 1.06683 | 2.35 | 1.54297
2.37 | 1.33675 | 2.36 | 1.44041 | 2.36 | 0.8544 | 2.36 | -0.10571 | 2.36 | -0.41577 | 2.36 | -0.27406 | 2.36 | 0.03445 | 2.36 | 1.02186 | 2.36 | 1.62868
2.37 | 1.31991 | 2.36 | 1.53575 | 2.36 | 0.77698 | 2.36 | -0.38187 | 2.36 | -0.30033 | 2.36 | -0.15993 | 2.36 | 0.093 | 2.36 | 1.16775 | 2.36 | 1.71669
2.37 | 1.32045 | 2.36 | 1.41176 | 2.36 | 0.90528 | 2.36 | -0.16361 | 2.36 | -0.13108 | 2.36 | 0.27574 | 2.36 | 0.20405 | 2.36 | 1.10596 | 2.36 | 1.68348
2.37 | 1.26888 | 2.36 | 1.23705 | 2.36 | 0.9676 | 2.36 | -0.2358 | 2.36 | -0.22665 | 2.36 | 0.11302 | 2.36 | 0.11887 | 2.36 | 1.06629 | 2.36 | 1.53014
2.37 | 1.24834 | 2.36 | 1.49126 | 2.36 | 1.02633 | 2.36 | -0.25748 | 2.36 | -0.264 | 2.36 | 0.12735 | 2.36 | 0.19251 | 2.36 | 1.06594 | 2.36 | 1.77011
2.37 | 1.21234 | 2.36 | 1.3617 | 2.36 | 1.00327 | 2.36 | -0.08623 | 2.36 | -0.10375 | 2.36 | 0.10569 | 2.36 | 0.26847 | 2.36 | 0.99671 | 2.36 | 1.72237
2.37 | 1.1346 | 2.36 | 1.41841 | 2.36 | 0.91405 | 2.36 | -0.26992 | 2.36 | -0.3089 | 2.36 | 0.17945 | 2.36 | 0.27777 | 2.36 | 1.03184 | 2.36 | 1.71381
2.37 | 1.21577 | 2.36 | 1.46933 | 2.36 | 0.93581 | 2.36 | -0.383 | 2.36 | -0.09034 | 2.36 | -0.1226 | 2.36 | 0.28217 | 2.36 | 0.93327 | 2.36 | 1.55252
2.37 | 1.16816 | 2.36 | 1.26041 | 2.36 | 0.78876 | 2.36 | -0.27478 | 2.36 | 0.03676 | 2.36 | 0.01082 | 2.36 | 0.19583 | 2.36 | 0.92361 | 2.36 | 1.51198
2.37 | 1.25482 | 2.36 | 1.41791 | 2.36 | 0.75851 | 2.36 | 0.00109 | 2.36 | 0.15565 | 2.36 | -0.03612 | 2.36 | 0.09313 | 2.36 | 0.86592 | 2.36 | 1.42733
2.37 | 1.35058 | 2.36 | 1.43605 | 2.36 | 0.83093 | 2.36 | -0.08684 | 2.36 | 0.06431 | 2.36 | -0.20028 | 2.36 | 0.17901 | 2.36 | 0.96552 | 2.36 | 1.52745
2.37 | 1.21144 | 2.36 | 1.23204 | 2.36 | 0.94544 | 2.36 | -0.0563 | 2.36 | -0.04105 | 2.36 | -0.29995 | 2.36 | 0.08292 | 2.36 | 0.91393 | 2.36 | 1.48005
2.37 | 1.11876 | 2.36 | 1.21009 | 2.36 | 0.77452 | 2.36 | -0.11252 | 2.36 | -0.08817 | 2.36 | 0.04029 | 2.36 | -0.02945 | 2.36 | 1.06681 | 2.36 | 1.42117
2.37 | 1.07018 | 2.36 | 1.4054 | 2.36 | 0.72008 | 2.36 | -0.02142 | 2.36 | -0.07227 | 2.36 | 0.16847 | 2.36 | -0.14622 | 2.36 | 1.21053 | 2.36 | 1.56393
2.37 | 1.05606 | 2.36 | 1.19964 | 2.36 | 0.65566 | 2.36 | 0.02884 | 2.36 | -0.11883 | 2.36 | -0.25731 | 2.36 | -0.08604 | 2.36 | 1.12274 | 2.36 | 1.75956
2.37 | 1.15133 | 2.36 | 1.15186 | 2.36 | 0.6608 | 2.36 | -0.03274 | 2.36 | -0.18484 | 2.36 | -0.3394 | 2.36 | -0.21012 | 2.36 | 1.1177 | 2.36 | 1.88248
2.37 | 1.03809 | 2.36 | 1.24409 | 2.37 | 0.83712 | 2.36 | -0.0276 | 2.36 | -0.15379 | 2.36 | -0.03696 | 2.36 | 0.00247 | 2.36 | 1.21686 | 2.36 | 1.75672
2.37 | 1.22263 | 2.36 | 1.31997 | 2.37 | 0.72902 | 2.36 | -0.13351 | 2.36 | -0.29121 | 2.36 | 0.07818 | 2.36 | -0.03822 | 2.36 | 1.16469 | 2.36 | 1.73961
2.37 | 1.12938 | 2.36 | 1.19725 | 2.37 | 0.8612 | 2.36 | -0.18702 | 2.36 | -0.19155 | 2.36 | -0.01824 | 2.36 | -0.05358 | 2.36 | 1.3215 | 2.36 | 1.56755
2.37 | 1.38737 | 2.36 | 1.25613 | 2.37 | 0.65461 | 2.36 | -0.15779 | 2.36 | -0.04311 | 2.36 | 0.01416 | 2.36 | 0.07875 | 2.36 | 1.12819 | 2.36 | 1.62675
2.37 | 1.29373 | 2.36 | 1.35165 | 2.37 | 0.76191 | 2.36 | 0.0303 | 2.36 | -0.00774 | 2.36 | -0.03442 | 2.36 | 0.05133 | 2.36 | 0.91741 | 2.36 | 1.68298
2.37 | 1.37894 | 2.36 | 1.23793 | 2.37 | 0.85982 | 2.36 | -0.00162 | 2.36 | 0.13926 | 2.36 | 0.00103 | 2.36 | 0.01905 | 2.36 | 0.81677 | 2.36 | 1.55687
2.37 | 1.47413 | 2.36 | 1.50186 | 2.37 | 0.81708 | 2.36 | -0.20255 | 2.36 | 0.07845 | 2.36 | -0.15331 | 2.36 | -0.09239 | 2.36 | 0.80421 | 2.36 | 1.68798
2.37 | 1.477 | 2.36 | 1.42584 | 2.37 | 0.75013 | 2.36 | -0.13156 | 2.36 | 0.08924 | 2.37 | -0.05423 | 2.36 | 0.02917 | 2.36 | 0.66228 | 2.36 | 1.7962
2.37 | 1.51957 | 2.36 | 1.42637 | 2.37 | 0.6934 | 2.36 | -0.18436 | 2.36 | -0.02469 | 2.37 | -0.10678 | 2.36 | 0.00571 | 2.36 | 0.71999 | 2.36 | 1.67707
2.37 | 1.45029 | 2.36 | 1.51406 | 2.37 | 0.80607 | 2.36 | -0.19286 | 2.36 | 0.09836 | 2.37 | -0.10936 | 2.36 | -0.02921 | 2.37 | 0.84783 | 2.36 | 1.72435
2.37 | 1.39447 | 2.36 | 1.57586 | 2.37 | 0.66946 | 2.36 | -0.13929 | 2.36 | 0.0053 | 2.37 | -0.02147 | 2.36 | 0.1356 | 2.37 | 1.06706 | 2.36 | 1.68962
2.38 | 1.46665 | 2.36 | 1.42216 | 2.37 | 0.61723 | 2.37 | -0.08925 | 2.36 | -0.03455 | 2.37 | -0.14616 | 2.36 | 0.04847 | 2.37 | 1.07845 | 2.36 | 1.60241
2.38 | 1.36025 | 2.36 | 1.50647 | 2.37 | 0.7045 | 2.37 | -0.07053 | 2.36 | 0.16841 | 2.37 | -0.25999 | 2.36 | 0.00412 | 2.37 | 1.2316 | 2.36 | 1.559
2.38 | 1.33599 | 2.36 | 1.46086 | 2.37 | 0.69065 | 2.37 | -0.15927 | 2.36 | 0.23364 | 2.37 | -0.09129 | 2.36 | 0.14823 | 2.37 | 1.32663 | 2.36 | 1.56368
2.38 | 1.30925 | 2.37 | 1.54866 | 2.37 | 0.80041 | 2.37 | -0.26043 | 2.36 | 0.09559 | 2.37 | -0.05746 | 2.36 | 0.18008 | 2.37 | 1.30683 | 2.36 | 1.43951
2.38 | 1.23169 | 2.36 | 1.23957 | 2.37 | 0.7351 | 2.37 | -0.30665 | 2.36 | 0.04579 | 2.37 | -0.14836 | 2.36 | 0.17604 | 2.37 | 1.36916 | 2.36 | 1.56476
2.38 | 1.14094 | 2.37 | 1.26807 | 2.37 | 0.77279 | 2.37 | -0.34038 | 2.37 | 0.09479 | 2.37 | -0.06017 | 2.36 | 0.11981 | 2.37 | 1.23115 | 2.37 | 1.49543
2.38 | 1.00803 | 2.37 | 1.29703 | 2.37 | 0.93226 | 2.37 | -0.40191 | 2.37 | 0.02101 | 2.37 | 0.02722 | 2.36 | 0.09262 | 2.37 | 1.32869 | 2.37 | 1.4341
2.38 | 1.06413 | 2.37 | 1.21322 | 2.37 | 0.95326 | 2.37 | -0.37005 | 2.37 | -0.00319 | 2.37 | 0.02101 | 2.36 | 0.03949 | 2.37 | 1.59843 | 2.37 | 1.49391
2.38 | 1.00064 | 2.37 | 0.91644 | 2.37 | 1.14434 | 2.37 | -0.33996 | 2.37 | 0.04965 | 2.37 | -0.1911 | 2.36 | -0.10534 | 2.37 | 1.30393 | 2.37 | 1.47615
2.38 | 1.04028 | 2.37 | 1.17494 | 2.37 | 1.01755 | 2.37 | -0.32929 | 2.37 | 0.0673 | 2.37 | -0.14847 | 2.37 | -0.28807 | 2.37 | 1.20433 | 2.37 | 1.71994
2.38 | 0.96231 | 2.37 | 1.3201 | 2.37 | 0.81693 | 2.37 | -0.40279 | 2.37 | 0.0592 | 2.37 | 0.08089 | 2.36 | -0.36688 | 2.37 | 1.07876 | 2.37 | 1.90248
2.38 | 1.1455 | 2.37 | 1.07231 | 2.37 | 0.77016 | 2.37 | -0.40032 | 2.37 | 0.02302 | 2.37 | -0.04217 | 2.36 | -0.41055 | 2.37 | 1.01102 | 2.37 | 2.02948
2.38 | 1.23415 | 2.37 | 1.42508 | 2.37 | 0.95078 | 2.37 | -0.26974 | 2.37 | -0.09173 | 2.37 | 0.14832 | 2.36 | -0.20074 | 2.37 | 1.12494 | 2.37 | 1.87423
2.38 | 1.27197 | 2.37 | 1.17455 | 2.37 | 0.84977 | 2.37 | -0.16318 | 2.37 | -0.10199 | 2.37 | 0.12842 | 2.37 | 0.07862 | 2.37 | 1.10283 | 2.37 | 2.04508
2.38 | 1.15542 | 2.37 | 1.4237 | 2.37 | 0.78574 | 2.37 | -0.15488 | 2.37 | 0.05838 | 2.37 | 0.06989 | 2.37 | 0.10659 | 2.37 | 1.13939 | 2.37 | 2.07514
2.38 | 1.39518 | 2.37 | 1.5594 | 2.37 | 0.89949 | 2.37 | -0.14321 | 2.37 | 0.12772 | 2.37 | -0.13222 | 2.37 | 0.18878 | 2.37 | 1.25396 | 2.37 | 2.13057
2.38 | 1.39265 | 2.37 | 1.33643 | 2.37 | 0.80454 | 2.37 | -0.32526 | 2.37 | 0.04378 | 2.37 | -0.01158 | 2.37 | 0.17415 | 2.37 | 1.21418 | 2.37 | 1.96763
2.38 | 1.21921 | 2.37 | 1.17641 | 2.37 | 0.68269 | 2.37 | -0.26265 | 2.37 | 0.11492 | 2.37 | 0.14887 | 2.37 | 0.11946 | 2.37 | 1.08811 | 2.37 | 1.98341
2.38 | 1.23472 | 2.37 | 1.1591 | 2.37 | 0.72345 | 2.37 | -0.3149 | 2.37 | 0.11368 | 2.37 | -0.02559 | 2.37 | 0.24675 | 2.37 | 1.06332 | 2.37 | 1.85835
2.38 | 1.32302 | 2.37 | 1.28428 | 2.37 | 0.60466 | 2.37 | -0.20934 | 2.37 | 0.11466 | 2.37 | 0.09708 | 2.37 | 0.32801 | 2.37 | 1.08832 | 2.37 | 1.88622
2.38 | 1.49629 | 2.37 | 1.33096 | 2.37 | 0.66185 | 2.37 | -0.29553 | 2.37 | 0.0842 | 2.37 | 0.29487 | 2.37 | 0.34836 | 2.37 | 1.13529 | 2.37 | 1.87217
2.38 | 1.39437 | 2.37 | 1.38079 | 2.37 | 0.67199 | 2.37 | -0.14481 | 2.37 | -0.05397 | 2.37 | 0.23078 | 2.37 | 0.25033 | 2.37 | 0.98255 | 2.37 | 1.78799
2.38 | 1.32197 | 2.37 | 1.36165 | 2.37 | 0.60876 | 2.37 | -0.28843 | 2.37 | 0.04396 | 2.37 | 0.1628 | 2.37 | -0.12938 | 2.37 | 0.95509 | 2.37 | 1.98202
2.38 | 1.37844 | 2.37 | 1.35174 | 2.37 | 0.55813 | 2.37 | -0.21163 | 2.37 | 0.07759 | 2.37 | -0.00332 | 2.37 | 0.01907 | 2.37 | 1.08016 | 2.37 | 1.92208
2.38 | 1.4527 | 2.37 | 1.31262 | 2.37 | 0.75166 | 2.37 | -0.41071 | 2.37 | 0.13654 | 2.37 | 0.10892 | 2.37 | -0.00764 | 2.37 | 1.11809 | 2.37 | 1.97463
2.38 | 1.39279 | 2.37 | 1.472 | 2.37 | 0.84644 | 2.37 | -0.41394 | 2.37 | 0.14659 | 2.37 | 0.31182 | 2.37 | -0.08684 | 2.37 | 1.15871 | 2.37 | 1.74148
2.38 | 1.38767 | 2.37 | 1.55166 | 2.38 | 0.78775 | 2.37 | -0.4943 | 2.37 | -0.11228 | 2.37 | -0.03549 | 2.37 | -0.12814 | 2.37 | 1.08463 | 2.37 | 1.74229
2.38 | 1.29518 | 2.37 | 1.36256 | 2.38 | 0.87888 | 2.37 | -0.52303 | 2.37 | -0.16714 | 2.37 | -0.07679 | 2.37 | 0.03549 | 2.37 | 1.13918 | 2.37 | 1.42211
2.38 | 1.39384 | 2.37 | 1.0957 | 2.38 | 0.88718 | 2.37 | -0.49956 | 2.37 | -0.07679 | 2.37 | 0.03564 | 2.37 | 0.13468 | 2.37 | 1.09738 | 2.37 | 1.60095
2.38 | 1.22318 | 2.37 | 1.33533 | 2.38 | 0.96857 | 2.37 | -0.33028 | 2.37 | -0.28771 | 2.37 | 0.06835 | 2.37 | 0.21643 | 2.37 | 1.14104 | 2.37 | 1.42352
2.38 | 1.25697 | 2.37 | 1.03322 | 2.38 | 1.00621 | 2.37 | -0.20883 | 2.37 | -0.16643 | 2.37 | -0.14018 | 2.37 | 0.41801 | 2.37 | 1.2396 | 2.37 | 1.35017
2.38 | 1.30782 | 2.37 | 1.19014 | 2.38 | 1.0824 | 2.37 | -0.10024 | 2.37 | -0.25493 | 2.37 | -0.03187 | 2.37 | 0.30418 | 2.37 | 1.1371 | 2.37 | 1.3442
2.38 | 1.37603 | 2.37 | 1.23156 | 2.38 | 0.99527 | 2.37 | -0.30283 | 2.37 | -0.21102 | 2.38 | -0.03737 | 2.37 | 0.31671 | 2.38 | 1.16869 | 2.37 | 1.37141
2.38 | 1.21066 | 2.37 | 1.27483 | 2.38 | 1.09495 | 2.37 | -0.33124 | 2.37 | -0.22328 | 2.38 | 0.08165 | 2.37 | 0.20802 | 2.38 | 1.13729 | 2.37 | 1.32794
2.38 | 1.20089 | 2.37 | 1.52564 | 2.38 | 0.81029 | 2.37 | -0.20598 | 2.37 | -0.35296 | 2.38 | 0.21276 | 2.37 | 0.20613 | 2.38 | 1.19602 | 2.37 | 1.36666
2.38 | 1.07003 | 2.37 | 1.37596 | 2.38 | 0.61098 | 2.37 | -0.12243 | 2.37 | -0.3351 | 2.38 | 0.08853 | 2.37 | 0.04677 | 2.38 | 1.34557 | 2.37 | 1.36096
2.38 | 1.26916 | 2.37 | 1.3056 | 2.38 | 0.45491 | 2.37 | -0.12951 | 2.37 | -0.02051 | 2.38 | -0.16821 | 2.37 | 0.05423 | 2.38 | 1.41802 | 2.37 | 1.33701
2.39 | 1.16535 | 2.37 | 1.34604 | 2.38 | 0.54663 | 2.38 | -0.05131 | 2.37 | -0.15672 | 2.38 | 0.05153 | 2.37 | 0.25118 | 2.38 | 1.3412 | 2.37 | 1.52173
2.39 | 1.08111 | 2.37 | 1.33228 | 2.38 | 0.53942 | 2.38 | -0.04795 | 2.37 | -0.16741 | 2.38 | 0.07131 | 2.37 | 0.22 | 2.38 | 1.32588 | 2.37 | 1.53374
2.39 | 0.97397 | 2.37 | 1.24183 | 2.38 | 0.5223 | 2.38 | -0.09284 | 2.37 | -0.03357 | 2.38 | -0.02954 | 2.37 | 0.23765 | 2.38 | 1.36275 | 2.37 | 1.54028
2.39 | 1.0618 | 2.37 | 1.40801 | 2.38 | 0.66593 | 2.38 | -0.10159 | 2.37 | 0.03894 | 2.38 | 0.11989 | 2.37 | 0.21998 | 2.38 | 1.37482 | 2.37 | 1.51798
2.39 | 1.10669 | 2.37 | 1.21296 | 2.38 | 0.67874 | 2.38 | -0.18643 | 2.38 | 0.15019 | 2.38 | 0.08276 | 2.37 | 0.26693 | 2.38 | 1.44236 | 2.38 | 1.60066
2.39 | 1.13407 | 2.38 | 1.35014 | 2.38 | 0.52614 | 2.38 | -0.30802 | 2.38 | 0.11767 | 2.38 | -0.00179 | 2.37 | 0.44158 | 2.38 | 1.44478 | 2.38 | 1.57917
2.39 | 1.31159 | 2.38 | 1.48942 | 2.38 | 0.63474 | 2.38 | -0.32879 | 2.38 | 0.08285 | 2.38 | 0.15235 | 2.37 | 0.37277 | 2.38 | 1.52962 | 2.38 | 1.77913
2.39 | 1.22799 | 2.38 | 1.25984 | 2.38 | 0.77036 | 2.38 | -0.50728 | 2.38 | 0.17513 | 2.38 | 0.12362 | 2.37 | 0.36034 | 2.38 | 1.20454 | 2.38 | 1.61275
2.39 | 1.33693 | 2.38 | 1.51226 | 2.38 | 0.86699 | 2.38 | -0.43634 | 2.38 | 0.0928 | 2.38 | -0.04448 | 2.37 | 0.11575 | 2.38 | 1.20447 | 2.38 | 1.54767
2.39 | 1.22316 | 2.38 | 1.35433 | 2.38 | 0.94075 | 2.38 | -0.42556 | 2.38 | 0.09915 | 2.38 | -0.12003 | 2.38 | 0.20916 | 2.38 | 1.13365 | 2.38 | 1.43272
2.39 | 1.1048 | 2.38 | 1.16621 | 2.38 | 0.82691 | 2.38 | -0.29105 | 2.38 | -0.03704 | 2.38 | -0.27618 | 2.38 | 0.18577 | 2.38 | 1.22427 | 2.38 | 1.456
2.39 | 1.30828 | 2.38 | 1.38645 | 2.38 | 0.82051 | 2.38 | -0.28379 | 2.38 | -0.02783 | 2.38 | -0.11715 | 2.38 | 0.09529 | 2.38 | 1.58375 | 2.38 | 1.44642
2.39 | 1.38734 | 2.38 | 1.17294 | 2.38 | 0.87726 | 2.38 | -0.22005 | 2.38 | -0.18508 | 2.38 | -0.19662 | 2.38 | 0.01509 | 2.38 | 1.62321 | 2.38 | 1.58521
2.39 | 1.38855 | 2.38 | 1.4052 | 2.38 | 0.98704 | 2.38 | -0.08157 | 2.38 | -0.08859 | 2.38 | -0.08589 | 2.38 | 0.03551 | 2.38 | 1.29658 | 2.38 | 1.55866
2.39 | 1.483 | 2.38 | 1.07536 | 2.38 | 0.89832 | 2.38 | -0.09276 | 2.38 | -0.10933 | 2.38 | -0.06723 | 2.38 | 0.11481 | 2.38 | 1.30924 | 2.38 | 1.73892
2.39 | 1.47321 | 2.38 | 1.04592 | 2.38 | 0.92243 | 2.38 | -0.26352 | 2.38 | -0.00111 | 2.38 | 0.06553 | 2.38 | 0.28723 | 2.38 | 1.18588 | 2.38 | 1.86332
2.39 | 1.08738 | 2.38 | 1.17996 | 2.38 | 0.8254 | 2.38 | -0.28468 | 2.38 | 0.0342 | 2.38 | 0.13556 | 2.38 | 0.32685 | 2.38 | 1.1589 | 2.38 | 1.84696
2.39 | 0.99546 | 2.38 | 1.01319 | 2.38 | 0.75836 | 2.38 | -0.26533 | 2.38 | -0.06359 | 2.38 | -0.09021 | 2.38 | 0.26512 | 2.38 | 0.97514 | 2.38 | 1.6785
2.39 | 1.04009 | 2.38 | 1.1292 | 2.38 | 0.79159 | 2.38 | -0.3541 | 2.38 | -0.05955 | 2.38 | -0.26529 | 2.38 | 0.40143 | 2.38 | 1.10568 | 2.38 | 1.63386
2.39 | 1.20851 | 2.38 | 1.51514 | 2.38 | 0.65597 | 2.38 | -0.33519 | 2.38 | 0.02587 | 2.38 | -0.29764 | 2.38 | 0.26692 | 2.38 | 1.02859 | 2.38 | 1.69785
2.39 | 1.18271 | 2.38 | 1.16053 | 2.38 | 0.62245 | 2.38 | -0.3722 | 2.38 | -0.10318 | 2.38 | -0.1079 | 2.38 | 0.3162 | 2.38 | 1.14006 | 2.38 | 1.65972
2.39 | 1.14221 | 2.38 | 1.10836 | 2.38 | 0.72615 | 2.38 | -0.28974 | 2.38 | -0.02637 | 2.38 | -0.11738 | 2.38 | 0.40933 | 2.38 | 1.08212 | 2.38 | 1.49818
2.39 | 1.16867 | 2.38 | 1.62458 | 2.38 | 0.80895 | 2.38 | -0.22914 | 2.38 | -0.04537 | 2.38 | -0.23711 | 2.38 | 0.50977 | 2.38 | 1.23108 | 2.38 | 1.41973
2.39 | 1.25637 | 2.38 | 1.04575 | 2.38 | 0.68864 | 2.38 | -0.09134 | 2.38 | -0.2686 | 2.38 | 0.06305 | 2.38 | 0.37572 | 2.38 | 1.26119 | 2.38 | 1.65414
2.39 | 1.27131 | 2.38 | 1.33256 | 2.38 | 0.78014 | 2.38 | -0.22807 | 2.38 | -0.17986 | 2.38 | -0.08715 | 2.38 | 0.22857 | 2.38 | 1.19588 | 2.38 | 1.64725
2.39 | 1.21265 | 2.38 | 1.39801 | 2.38 | 0.72446 | 2.38 | -0.37028 | 2.38 | -0.08264 | 2.38 | 0.05499 | 2.38 | 0.18453 | 2.38 | 1.30243 | 2.38 | 1.77592
2.39 | 1.08335 | 2.38 | 1.13365 | 2.38 | 0.68767 | 2.38 | -0.275 | 2.38 | -0.10563 | 2.38 | -0.03863 | 2.38 | 0.04394 | 2.38 | 1.17533 | 2.38 | 1.70101
2.39 | 1.24878 | 2.38 | 1.58915 | 2.39 | 0.62511 | 2.38 | -0.3529 | 2.38 | 0.1046 | 2.38 | -0.06568 | 2.38 | 0.04922 | 2.38 | 1.14622 | 2.38 | 1.65054
2.39 | 1.2406 | 2.38 | 1.65146 | 2.39 | 0.73412 | 2.38 | -0.34123 | 2.38 | 0.20898 | 2.38 | 0.11605 | 2.38 | 0.04788 | 2.38 | 1.19246 | 2.38 | 1.57699
2.39 | 1.34377 | 2.38 | 1.25254 | 2.39 | 0.76737 | 2.38 | -0.26817 | 2.38 | 0.42691 | 2.38 | -0.1466 | 2.38 | 0.19171 | 2.38 | 1.16377 | 2.38 | 1.5089
2.39 | 1.26605 | 2.38 | 1.48631 | 2.39 | 0.78244 | 2.38 | -0.17899 | 2.38 | 0.34454 | 2.38 | -0.43568 | 2.38 | 0.27173 | 2.38 | 1.17599 | 2.38 | 1.43639
2.39 | 1.36236 | 2.38 | 1.34009 | 2.39 | 0.7294 | 2.38 | -0.29755 | 2.38 | 0.33907 | 2.39 | -0.21745 | 2.38 | 0.2284 | 2.38 | 1.09815 | 2.38 | 1.39427
2.39 | 1.37962 | 2.38 | 1.28794 | 2.39 | 0.74576 | 2.38 | -0.25783 | 2.38 | 0.10644 | 2.39 | -0.22945 | 2.38 | 0.27112 | 2.39 | 1.25742 | 2.38 | 1.35646
2.39 | 1.32932 | 2.38 | 1.39151 | 2.39 | 0.71962 | 2.38 | -0.19612 | 2.38 | 0.12989 | 2.39 | -0.14395 | 2.38 | 0.13209 | 2.39 | 1.29471 | 2.38 | 1.34016
2.39 | 1.40138 | 2.38 | 1.435 | 2.39 | 0.73499 | 2.38 | -0.24086 | 2.39 | 0.18462 | 2.39 | -0.23422 | 2.38 | 0.18859 | 2.39 | 1.14709 | 2.38 | 1.33181
2.39 | 1.3635 | 2.38 | 1.02616 | 2.39 | 0.92509 | 2.38 | -0.19293 | 2.39 | 0.21782 | 2.39 | -0.18311 | 2.38 | 0.04245 | 2.39 | 1.10575 | 2.38 | 1.7151
2.4 | 1.26381 | 2.38 | 1.06294 | 2.39 | 1.10254 | 2.38 | -0.20598 | 2.39 | 0.02962 | 2.39 | -0.18342 | 2.38 | 0.05443 | 2.39 | 1.03571 | 2.38 | 1.74459
2.4 | 1.30786 | 2.38 | 1.06575 | 2.39 | 1.03969 | 2.39 | -0.35942 | 2.39 | -0.02325 | 2.39 | -0.11638 | 2.38 | 0.1185 | 2.39 | 1.09596 | 2.38 | 1.51024
2.4 | 1.25661 | 2.38 | 1.17784 | 2.39 | 0.88663 | 2.39 | -0.23615 | 2.39 | -0.06366 | 2.39 | 0.00847 | 2.38 | -0.10296 | 2.39 | 1.20316 | 2.38 | 1.62616
2.4 | 1.4781 | 2.38 | 1.41514 | 2.39 | 0.96894 | 2.39 | -0.02541 | 2.39 | 0.03575 | 2.39 | 0.00343 | 2.38 | 0.00825 | 2.39 | 1.20966 | 2.38 | 1.55523
2.4 | 1.30959 | 2.38 | 1.2718 | 2.39 | 1.08398 | 2.39 | -0.25818 | 2.39 | 0.02489 | 2.39 | -0.13132 | 2.38 | 0.08698 | 2.39 | 1.12802 | 2.39 | 1.58458
2.4 | 1.1767 | 2.39 | 1.435 | 2.39 | 1.09177 | 2.39 | -0.37689 | 2.39 | -0.03137 | 2.39 | -0.09817 | 2.38 | 0.12181 | 2.39 | 1.22188 | 2.39 | 1.69453
2.4 | 1.28535 | 2.39 | 1.05051 | 2.39 | 1.12099 | 2.39 | -0.29681 | 2.39 | -0.05866 | 2.39 | -0.10545 | 2.38 | 0.12375 | 2.39 | 1.37441 | 2.39 | 1.60755
2.4 | 1.30336 | 2.39 | 1.35889 | 2.39 | 1.08739 | 2.39 | -0.34738 | 2.39 | 0.05249 | 2.39 | 0.01189 | 2.38 | 0.11355 | 2.39 | 1.28471 | 2.39 | 1.63869
2.4 | 1.31238 | 2.39 | 1.49199 | 2.39 | 1.10741 | 2.39 | -0.35037 | 2.39 | 0.04478 | 2.39 | -0.12928 | 2.38 | 0.14587 | 2.39 | 1.17818 | 2.39 | 1.54578
2.4 | 1.16413 | 2.39 | 1.37004 | 2.39 | 0.98291 | 2.39 | -0.38717 | 2.39 | 0.12135 | 2.39 | -0.10207 | 2.39 | 0.26618 | 2.39 | 1.36822 | 2.39 | 1.60517
2.4 | 1.19863 | 2.39 | 1.40799 | 2.39 | 1.06797 | 2.39 | -0.20458 | 2.39 | 0.07884 | 2.39 | -0.27319 | 2.38 | 0.13431 | 2.39 | 1.49573 | 2.39 | 1.70748
2.4 | 1.3042 | 2.39 | 1.48786 | 2.39 | 0.96218 | 2.39 | -0.19793 | 2.39 | 0.02136 | 2.39 | -0.18442 | 2.39 | 0.13785 | 2.39 | 1.53576 | 2.39 | 1.65421
2.4 | 1.44039 | 2.39 | 1.37186 | 2.39 | 0.95363 | 2.39 | -0.11293 | 2.39 | 0.22423 | 2.39 | -0.22977 | 2.39 | 0.10464 | 2.39 | 1.37291 | 2.39 | 1.62275
2.4 | 1.26585 | 2.39 | 1.84649 | 2.39 | 0.97526 | 2.39 | -0.13458 | 2.39 | 0.29688 | 2.39 | -0.13534 | 2.39 | 0.01256 | 2.39 | 1.42034 | 2.39 | 1.51831
2.4 | 1.23299 | 2.39 | 1.761 | 2.39 | 1.06297 | 2.39 | -0.2748 | 2.39 | 0.06832 | 2.39 | -0.2616 | 2.39 | -0.031 | 2.39 | 1.36012 | 2.39 | 1.53512
2.4 | 1.1682 | 2.39 | 1.6454 | 2.39 | 1.03804 | 2.39 | -0.16234 | 2.39 | -0.00609 | 2.39 | -0.04679 | 2.39 | 0.07805 | 2.39 | 1.28011 | 2.39 | 1.57599
2.4 | 0.92353 | 2.39 | 1.457 | 2.39 | 0.88571 | 2.39 | -0.19775 | 2.39 | 0.0276 | 2.39 | -0.05122 | 2.39 | 0.02912 | 2.39 | 1.20497 | 2.39 | 1.56166
2.4 | 0.79679 | 2.39 | 1.74198 | 2.39 | 0.98362 | 2.39 | -0.27942 | 2.39 | 0.20266 | 2.39 | -0.14793 | 2.39 | -0.15362 | 2.39 | 1.0161 | 2.39 | 1.71598
2.4 | 1.00316 | 2.39 | 1.38447 | 2.39 | 0.91041 | 2.39 | -0.19605 | 2.39 | 0.01592 | 2.39 | -0.02903 | 2.39 | -0.10417 | 2.39 | 1.0188 | 2.39 | 1.654
2.4 | 1.01266 | 2.39 | 1.40639 | 2.39 | 0.93456 | 2.39 | -0.13541 | 2.39 | -0.0683 | 2.39 | 0.04795 | 2.39 | -0.10163 | 2.39 | 0.99228 | 2.39 | 1.61138
2.4 | 1.1138 | 2.39 | 1.4154 | 2.39 | 0.8277 | 2.39 | -0.15401 | 2.39 | -0.00218 | 2.39 | 0.0289 | 2.39 | -0.07109 | 2.39 | 0.90052 | 2.39 | 1.685
2.4 | 1.01361 | 2.39 | 1.13705 | 2.39 | 0.92136 | 2.39 | -0.25377 | 2.39 | 0.11147 | 2.39 | 0.08458 | 2.39 | -0.09025 | 2.39 | 0.95309 | 2.39 | 1.71896
2.4 | 1.28121 | 2.39 | 1.62704 | 2.39 | 0.89644 | 2.39 | -0.32598 | 2.39 | 0.17417 | 2.39 | 0.15107 | 2.39 | -0.07264 | 2.39 | 0.88031 | 2.39 | 1.86786
2.4 | 1.37431 | 2.39 | 1.41547 | 2.4 | 0.78958 | 2.39 | -0.1769 | 2.39 | -0.07504 | 2.39 | 0.04169 | 2.39 | 0.01267 | 2.39 | 0.91025 | 2.39 | 1.8303
2.4 | 1.38414 | 2.39 | 1.28114 | 2.39 | 0.53428 | 2.39 | -0.07323 | 2.39 | -0.05489 | 2.39 | -0.11446 | 2.39 | 0.18157 | 2.39 | 0.92717 | 2.39 | 1.68081
2.4 | 1.3262 | 2.39 | 1.43613 | 2.4 | 0.64731 | 2.39 | -0.08305 | 2.39 | -0.11743 | 2.39 | 0.1608 | 2.39 | 0.12476 | 2.39 | 1.22203 | 2.39 | 1.42283
2.4 | 1.36538 | 2.39 | 1.34097 | 2.4 | 0.57704 | 2.39 | -0.03386 | 2.39 | 0.01584 | 2.39 | 0.19361 | 2.39 | 0.08933 | 2.39 | 1.09555 | 2.39 | 1.34357
2.4 | 1.23373 | 2.39 | 1.44539 | 2.4 | 0.58752 | 2.39 | -0.09965 | 2.39 | -0.07194 | 2.4 | 0.10512 | 2.39 | 0.16859 | 2.39 | 0.98484 | 2.39 | 1.51286
2.4 | 1.10882 | 2.39 | 1.27485 | 2.4 | 0.89371 | 2.39 | -0.01728 | 2.39 | -0.08023 | 2.4 | 0.23656 | 2.39 | 0.21426 | 2.39 | 1.03356 | 2.39 | 1.63155
2.4 | 1.0719 | 2.39 | 1.30251 | 2.4 | 0.86287 | 2.39 | -0.07151 | 2.39 | -0.15214 | 2.4 | 0.07358 | 2.39 | 0.16579 | 2.39 | 1.10391 | 2.39 | 1.65908
2.4 | 1.0968 | 2.39 | 1.33831 | 2.4 | 0.8972 | 2.39 | -0.21418 | 2.39 | -0.02576 | 2.4 | -0.01627 | 2.39 | 0.13501 | 2.39 | 1.31155 | 2.39 | 1.52296
2.4 | 1.12132 | 2.39 | 1.24314 | 2.4 | 0.93959 | 2.4 | -0.15196 | 2.39 | -0.14856 | 2.4 | 0.1113 | 2.39 | 0.01261 | 2.39 | 1.34836 | 2.39 | 1.52152
2.4 | 1.0264 | 2.39 | 1.19547 | 2.4 | 0.97464 | 2.4 | -0.03985 | 2.39 | 0.00238 | 2.4 | 0.08239 | 2.39 | 0.29862 | 2.39 | 1.38877 | 2.39 | 1.73463
2.4 | 1.07872 | 2.39 | 1.24314 | 2.4 | 0.94812 | 2.4 | -0.27583 | 2.39 | 0.06942 | 2.4 | 0.24603 | 2.39 | 0.1332 | 2.4 | 1.45248 | 2.39 | 1.64471
2.4 | 0.96504 | 2.39 | 1.23718 | 2.4 | 0.96927 | 2.4 | -0.18403 | 2.39 | 0.16595 | 2.4 | 0.2322 | 2.39 | 0.22936 | 2.4 | 1.20166 | 2.39 | 1.68771
2.4 | 1.06909 | 2.39 | 1.16575 | 2.4 | 0.88154 | 2.4 | -0.18767 | 2.39 | 0.10602 | 2.4 | 0.27607 | 2.39 | 0.17024 | 2.4 | 1.25846 | 2.39 | 1.67326
2.4 | 1.01483 | 2.39 | 1.27212 | 2.4 | 1.04123 | 2.4 | -0.06102 | 2.39 | 0.23187 | 2.4 | 0.21998 | 2.39 | 0.26653 | 2.4 | 1.12979 | 2.39 | 1.58985
2.4 | 1.11244 | 2.39 | 1.20149 | 2.4 | 0.76886 | 2.4 | -0.12391 | 2.39 | 0.1404 | 2.4 | 0.14502 | 2.39 | 0.01568 | 2.4 | 1.13858 | 2.39 | 1.69922
2.4 | 1.20991 | 2.39 | 1.15632 | 2.4 | 0.8802 | 2.4 | -0.24465 | 2.39 | -0.0211 | 2.4 | -0.05109 | 2.39 | 0.00469 | 2.4 | 1.1563 | 2.39 | 1.71831
2.41 | 1.14416 | 2.39 | 1.26453 | 2.4 | 0.77207 | 2.4 | -0.27279 | 2.39 | -0.0413 | 2.4 | -0.21341 | 2.39 | 0.04526 | 2.4 | 1.03486 | 2.4 | 1.52287
2.41 | 1.19025 | 2.39 | 1.2053 | 2.4 | 0.91273 | 2.4 | -0.06069 | 2.4 | 0.01758 | 2.4 | -0.29144 | 2.39 | 0.04021 | 2.4 | 1.0451 | 2.39 | 1.74173
2.41 | 1.36071 | 2.4 | 1.21688 | 2.4 | 0.84708 | 2.4 | -0.04956 | 2.4 | -0.08678 | 2.4 | -0.15032 | 2.39 | 0.10855 | 2.4 | 1.15778 | 2.39 | 1.58005
2.41 | 1.39987 | 2.4 | 1.26734 | 2.4 | 0.89115 | 2.4 | -0.32833 | 2.4 | -0.09952 | 2.4 | 0.00993 | 2.39 | 0.04577 | 2.4 | 1.19071 | 2.39 | 1.68392
2.41 | 1.26311 | 2.39 | 1.18529 | 2.4 | 0.82658 | 2.4 | -0.218 | 2.4 | -0.18152 | 2.4 | 0.02744 | 2.39 | 0.10017 | 2.4 | 1.0958 | 2.4 | 1.74105
2.41 | 1.34176 | 2.39 | 1.30547 | 2.4 | 0.8313 | 2.4 | -0.20177 | 2.4 | -0.08711 | 2.4 | 0.07509 | 2.39 | 0.16854 | 2.4 | 1.39975 | 2.4 | 1.56657
2.41 | 1.3379 | 2.4 | 1.50085 | 2.4 | 0.91892 | 2.4 | -0.08804 | 2.4 | -0.02856 | 2.4 | 0.29339 | 2.39 | 0.23019 | 2.4 | 1.41823 | 2.4 | 1.44342
2.41 | 1.38405 | 2.4 | 1.31174 | 2.4 | 1.03497 | 2.4 | 0.02476 | 2.4 | -0.02742 | 2.4 | 0.16167 | 2.39 | 0.09657 | 2.4 | 1.27139 | 2.4 | 1.32506
2.41 | 1.36889 | 2.4 | 1.32772 | 2.4 | 0.95295 | 2.4 | -0.06763 | 2.4 | 0.09926 | 2.4 | -0.08486 | 2.39 | 0.25953 | 2.4 | 1.39962 | 2.4 | 1.33701
2.41 | 1.27686 | 2.4 | 1.58288 | 2.4 | 0.89181 | 2.4 | -0.33793 | 2.4 | 0.01965 | 2.4 | -0.07157 | 2.4 | 0.23804 | 2.4 | 1.53947 | 2.4 | 1.34153
2.41 | 1.32813 | 2.4 | 1.22597 | 2.4 | 1.0894 | 2.4 | -0.263 | 2.4 | -0.03253 | 2.4 | -0.04324 | 2.4 | 0.2835 | 2.4 | 1.50824 | 2.4 | 1.48956
2.41 | 1.49164 | 2.4 | 1.20219 | 2.4 | 0.89496 | 2.4 | -0.27648 | 2.4 | -0.13931 | 2.4 | -0.00763 | 2.4 | 0.32199 | 2.4 | 1.40149 | 2.4 | 1.70878
2.41 | 1.38248 | 2.4 | 1.43956 | 2.4 | 0.73784 | 2.4 | -0.15936 | 2.4 | -0.08907 | 2.4 | -0.02783 | 2.4 | 0.28394 | 2.4 | 1.3244 | 2.4 | 1.69695
2.41 | 1.36517 | 2.4 | 1.17843 | 2.4 | 0.74699 | 2.4 | -0.10812 | 2.4 | 0.08844 | 2.4 | -0.21178 | 2.4 | 0.20835 | 2.4 | 1.35113 | 2.4 | 1.57097
2.41 | 1.13328 | 2.4 | 1.27893 | 2.4 | 0.63191 | 2.4 | -0.09996 | 2.4 | 0.09832 | 2.4 | 0.02389 | 2.4 | 0.19138 | 2.4 | 1.26002 | 2.4 | 1.38759
2.41 | 1.06782 | 2.4 | 1.44436 | 2.4 | 0.53104 | 2.4 | -0.41125 | 2.4 | 0.07487 | 2.4 | -0.07138 | 2.4 | 0.04764 | 2.4 | 1.07373 | 2.4 | 1.52167
2.41 | 1.03372 | 2.4 | 1.51761 | 2.4 | 0.71136 | 2.4 | -0.45462 | 2.4 | -0.12965 | 2.4 | -0.02243 | 2.4 | 0.16666 | 2.4 | 1.11208 | 2.4 | 1.55131
2.41 | 1.0713 | 2.4 | 1.42977 | 2.4 | 0.74079 | 2.4 | -0.51422 | 2.4 | -0.22644 | 2.4 | -0.1601 | 2.4 | 0.02834 | 2.4 | 1.06613 | 2.4 | 1.62537
2.41 | 1.16522 | 2.4 | 1.31451 | 2.4 | 0.82 | 2.4 | -0.6299 | 2.4 | -0.29433 | 2.4 | -0.02044 | 2.4 | 0.16291 | 2.4 | 1.04125 | 2.4 | 1.64644
2.41 | 1.2524 | 2.4 | 1.54914 | 2.4 | 0.82696 | 2.4 | -0.61585 | 2.4 | -0.21848 | 2.4 | -0.06891 | 2.4 | 0.07821 | 2.4 | 0.97219 | 2.4 | 1.66199
2.41 | 1.10816 | 2.4 | 1.30863 | 2.41 | 0.74794 | 2.4 | -0.31625 | 2.4 | -0.16843 | 2.4 | 0.14267 | 2.4 | 0.13708 | 2.4 | 0.99303 | 2.4 | 1.74402
2.41 | 1.15191 | 2.4 | 1.00854 | 2.41 | 0.92594 | 2.4 | -0.19273 | 2.4 | -0.13733 | 2.4 | 0.20661 | 2.4 | 0.23427 | 2.4 | 0.90735 | 2.4 | 1.81283
2.41 | 1.37188 | 2.4 | 1.35294 | 2.41 | 0.9897 | 2.4 | -0.02836 | 2.4 | -0.24919 | 2.4 | -0.15336 | 2.4 | 0.1248 | 2.4 | 0.98943 | 2.4 | 1.63826
2.41 | 1.24198 | 2.4 | 1.31407 | 2.41 | 1.15552 | 2.4 | -0.12469 | 2.4 | -0.33318 | 2.4 | -0.22755 | 2.4 | 0.0841 | 2.4 | 1.12088 | 2.4 | 1.6231
2.41 | 1.33895 | 2.4 | 1.11264 | 2.41 | 1.09941 | 2.4 | -0.11357 | 2.4 | -0.4455 | 2.4 | -0.22991 | 2.4 | -0.0428 | 2.4 | 1.07566 | 2.4 | 1.61456
2.41 | 1.35389 | 2.4 | 1.53144 | 2.41 | 0.9456 | 2.4 | -0.39893 | 2.4 | -0.32225 | 2.4 | -0.21754 | 2.4 | 0.0806 | 2.4 | 1.25856 | 2.4 | 1.66539
2.41 | 1.41295 | 2.4 | 1.29237 | 2.41 | 0.96306 | 2.41 | -0.19221 | 2.4 | -0.49027 | 2.41 | -0.03839 | 2.4 | 0.14291 | 2.4 | 1.34301 | 2.4 | 1.71937
2.41 | 1.29422 | 2.4 | 1.15008 | 2.41 | 0.93456 | 2.4 | -0.26826 | 2.4 | -0.51814 | 2.41 | -0.14077 | 2.4 | 0.21824 | 2.4 | 1.1432 | 2.4 | 1.66033
2.41 | 1.38697 | 2.4 | 1.3463 | 2.41 | 1.11031 | 2.41 | -0.14228 | 2.4 | -0.31463 | 2.41 | -0.08163 | 2.4 | 0.2145 | 2.4 | 0.9836 | 2.4 | 1.71746
2.41 | 1.27572 | 2.4 | 1.46439 | 2.41 | 1.131 | 2.4 | -0.18848 | 2.4 | -0.28833 | 2.41 | -0.04778 | 2.4 | 0.41042 | 2.4 | 1.01243 | 2.4 | 1.52697
2.41 | 1.25232 | 2.4 | 1.21542 | 2.41 | 1.07914 | 2.41 | -0.02011 | 2.4 | -0.26237 | 2.4 | -0.20807 | 2.4 | 0.30864 | 2.41 | 1.20631 | 2.4 | 1.57597
2.41 | 1.27281 | 2.4 | 1.44107 | 2.41 | 1.07131 | 2.41 | -0.12639 | 2.4 | -0.32858 | 2.41 | -0.42142 | 2.4 | 0.17672 | 2.41 | 1.02775 | 2.4 | 1.53915
2.41 | 1.18459 | 2.4 | 1.36887 | 2.41 | 0.94808 | 2.41 | -0.08863 | 2.4 | -0.10028 | 2.41 | -0.3936 | 2.4 | 0.09524 | 2.41 | 1.22165 | 2.4 | 1.54215
2.41 | 1.20282 | 2.4 | 1.46246 | 2.41 | 0.9162 | 2.41 | 0.06786 | 2.4 | 0.04958 | 2.41 | -0.10368 | 2.4 | 0.19899 | 2.41 | 1.09829 | 2.4 | 1.57594
2.41 | 1.16386 | 2.41 | 1.60975 | 2.41 | 0.92195 | 2.41 | 0.00292 | 2.4 | -0.09646 | 2.41 | -0.03168 | 2.4 | 0.20249 | 2.41 | 1.05174 | 2.4 | 1.55433
2.41 | 1.45937 | 2.41 | 1.55805 | 2.41 | 0.86364 | 2.41 | -0.0873 | 2.4 | -0.01721 | 2.41 | -0.24941 | 2.4 | 0.27262 | 2.41 | 0.91195 | 2.4 | 1.77833
2.41 | 1.44383 | 2.41 | 1.44993 | 2.41 | 0.69307 | 2.41 | 0.00382 | 2.4 | -0.04345 | 2.41 | -0.14897 | 2.4 | 0.26985 | 2.41 | 0.80904 | 2.4 | 1.81683
2.41 | 1.34345 | 2.4 | 1.5227 | 2.41 | 0.58496 | 2.41 | -0.15787 | 2.41 | -0.0606 | 2.41 | -0.11459 | 2.4 | 0.16012 | 2.41 | 1.10416 | 2.41 | 1.80448
2.41 | 1.17156 | 2.41 | 1.43194 | 2.41 | 0.68815 | 2.41 | -0.1765 | 2.41 | -0.04633 | 2.41 | 0.05519 | 2.4 | 0.12232 | 2.41 | 1.19484 | 2.4 | 1.66605
2.42 | 1.28402 | 2.41 | 1.44169 | 2.41 | 0.77889 | 2.41 | -0.17412 | 2.41 | -0.10068 | 2.41 | 0.08829 | 2.4 | 0.17432 | 2.41 | 1.08424 | 2.4 | 1.49956
2.42 | 1.40408 | 2.41 | 1.16441 | 2.41 | 0.86239 | 2.41 | -0.17194 | 2.4 | -0.16976 | 2.41 | 0.00144 | 2.4 | 0.28543 | 2.41 | 0.85609 | 2.4 | 1.39017
2.42 | 1.23718 | 2.41 | 1.52336 | 2.41 | 0.66644 | 2.41 | -0.126 | 2.41 | -0.11342 | 2.41 | 0.1401 | 2.4 | 0.22687 | 2.41 | 0.75526 | 2.41 | 1.55708
2.42 | 1.11457 | 2.41 | 1.55991 | 2.41 | 0.68952 | 2.41 | -0.30041 | 2.41 | -0.22794 | 2.41 | 0.35659 | 2.4 | 0.20189 | 2.41 | 0.91551 | 2.4 | 1.44201
2.42 | 1.25692 | 2.41 | 1.17338 | 2.41 | 0.88591 | 2.41 | -0.23451 | 2.41 | -0.25093 | 2.41 | 0.21904 | 2.4 | 0.08778 | 2.41 | 1.07258 | 2.41 | 1.43672
2.42 | 1.11386 | 2.41 | 1.53144 | 2.41 | 0.88057 | 2.41 | -0.13061 | 2.41 | -0.15277 | 2.41 | -0.12003 | 2.4 | 0.0229 | 2.41 | 1.29958 | 2.41 | 1.2351
2.42 | 1.27162 | 2.41 | 1.17257 | 2.41 | 0.91813 | 2.41 | -0.09036 | 2.41 | -0.12168 | 2.41 | -0.07225 | 2.4 | 0.049 | 2.41 | 1.0842 | 2.41 | 1.12411
2.42 | 1.32105 | 2.41 | 1.26201 | 2.41 | 1.05999 | 2.41 | -0.168 | 2.41 | -0.24991 | 2.41 | 0.31623 | 2.41 | 0.09487 | 2.41 | 1.19967 | 2.41 | 1.2929
2.42 | 1.26118 | 2.41 | 1.48912 | 2.41 | 1.06005 | 2.41 | -0.21352 | 2.41 | -0.10958 | 2.41 | 0.0824 | 2.41 | 0.02657 | 2.41 | 1.16204 | 2.41 | 1.49058
2.42 | 1.34327 | 2.41 | 1.141 | 2.41 | 0.91611 | 2.41 | -0.04415 | 2.41 | -0.21939 | 2.41 | 0.04051 | 2.41 | -0.06494 | 2.41 | 1.31051 | 2.41 | 1.45102
2.42 | 1.26495 | 2.41 | 1.16322 | 2.41 | 0.83679 | 2.41 | -0.00598 | 2.41 | -0.22273 | 2.41 | 0.1635 | 2.41 | -0.04051 | 2.41 | 1.35833 | 2.41 | 1.47214
2.42 | 1.3386 | 2.41 | 1.34454 | 2.41 | 0.94838 | 2.41 | -0.06374 | 2.41 | -0.29723 | 2.41 | 0.00493 | 2.41 | -0.05814 | 2.41 | 1.08006 | 2.41 | 1.56943
2.42 | 1.34858 | 2.41 | 1.09721 | 2.41 | 0.88202 | 2.41 | -0.05798 | 2.41 | -0.19258 | 2.41 | -0.06278 | 2.41 | -0.12471 | 2.41 | 1.02515 | 2.41 | 1.58059
2.42 | 1.27193 | 2.41 | 1.17512 | 2.41 | 0.91493 | 2.41 | -0.10443 | 2.41 | -0.12611 | 2.41 | -0.07941 | 2.41 | -0.08379 | 2.41 | 1.13535 | 2.41 | 1.58619
2.42 | 1.1458 | 2.41 | 1.29312 | 2.41 | 0.85381 | 2.41 | -0.05716 | 2.41 | 0.02858 | 2.41 | -0.10755 | 2.41 | -0.09454 | 2.41 | 1.15676 | 2.41 | 1.33479
2.42 | 1.09875 | 2.41 | 1.23874 | 2.41 | 0.63711 | 2.41 | -0.24533 | 2.41 | 0.08152 | 2.41 | -0.02249 | 2.41 | 0.01102 | 2.41 | 1.28288 | 2.41 | 1.63807
2.42 | 1.17718 | 2.41 | 1.06545 | 2.41 | 0.85348 | 2.41 | -0.28254 | 2.41 | 0.0392 | 2.41 | 0.03065 | 2.41 | 0.05235 | 2.41 | 1.13196 | 2.41 | 1.70013
2.42 | 1.15311 | 2.41 | 1.22956 | 2.41 | 0.75546 | 2.41 | -0.321 | 2.41 | 0.07746 | 2.41 | 0.1015 | 2.41 | 0.06619 | 2.41 | 1.16968 | 2.41 | 1.59289
2.42 | 1.04687 | 2.41 | 1.23656 | 2.42 | 0.68598 | 2.41 | -0.16315 | 2.41 | -0.01281 | 2.41 | 0.03418 | 2.41 | 0.18876 | 2.41 | 0.99367 | 2.41 | 1.45688
2.42 | 1.22018 | 2.41 | 1.1326 | 2.42 | 0.66644 | 2.41 | -0.23702 | 2.41 | 0.03746 | 2.41 | -0.10521 | 2.41 | 0.26627 | 2.41 | 1.18341 | 2.41 | 1.42481
2.42 | 1.2261 | 2.41 | 1.20168 | 2.42 | 0.65918 | 2.41 | -0.61215 | 2.41 | -0.00907 | 2.41 | 0.0332 | 2.41 | 0.07363 | 2.41 | 1.30934 | 2.41 | 1.41977
2.42 | 1.25324 | 2.41 | 1.37376 | 2.42 | 0.61087 | 2.41 | -0.44461 | 2.41 | -0.00495 | 2.41 | -0.11075 | 2.41 | 0.1137 | 2.41 | 0.90238 | 2.41 | 1.33466
2.42 | 1.08263 | 2.41 | 1.39601 | 2.42 | 0.69099 | 2.41 | -0.24444 | 2.41 | 0.04592 | 2.41 | -0.26826 | 2.41 | 0.16584 | 2.41 | 0.95355 | 2.41 | 1.55009
2.42 | 1.24775 | 2.41 | 1.33597 | 2.42 | 0.83097 | 2.41 | -0.08813 | 2.41 | -0.1615 | 2.42 | -0.01488 | 2.41 | 0.17059 | 2.41 | 1.08792 | 2.41 | 1.56099
2.42 | 1.25212 | 2.41 | 1.23476 | 2.42 | 0.85074 | 2.41 | -0.29123 | 2.41 | -0.09616 | 2.41 | 0.01968 | 2.41 | 0.22196 | 2.41 | 1.00877 | 2.41 | 1.74875
2.42 | 1.37712 | 2.41 | 1.49717 | 2.42 | 0.83225 | 2.42 | -0.42576 | 2.41 | -0.133 | 2.42 | 0.2055 | 2.41 | 0.28425 | 2.41 | 1.23622 | 2.41 | 1.81475
2.42 | 1.23 | 2.41 | 1.46564 | 2.42 | 1.01306 | 2.42 | -0.2113 | 2.41 | -0.10704 | 2.42 | 0.25345 | 2.41 | 0.21012 | 2.42 | 1.32673 | 2.41 | 1.91054
2.42 | 1.22834 | 2.41 | 1.43477 | 2.42 | 0.96786 | 2.42 | -0.14492 | 2.41 | 0.03872 | 2.42 | 0.05067 | 2.41 | 0.15827 | 2.42 | 1.33356 | 2.41 | 1.95318
2.42 | 1.15763 | 2.41 | 1.31041 | 2.42 | 0.8576 | 2.42 | -0.22083 | 2.41 | 0.02282 | 2.42 | -0.01346 | 2.41 | 0.13994 | 2.42 | 1.38111 | 2.41 | 1.79428
2.42 | 1.27719 | 2.41 | 1.41429 | 2.42 | 0.77703 | 2.42 | -0.22354 | 2.41 | 0.08717 | 2.42 | 0.15944 | 2.41 | 0.08571 | 2.42 | 1.36674 | 2.41 | 1.95124
2.42 | 1.25104 | 2.41 | 1.378 | 2.42 | 0.81164 | 2.42 | -0.05471 | 2.41 | 0.29799 | 2.42 | 0.16717 | 2.41 | 0.22225 | 2.42 | 1.3929 | 2.42 | 1.8734
2.42 | 1.23213 | 2.41 | 1.3852 | 2.42 | 0.67043 | 2.42 | -0.16156 | 2.41 | 0.24011 | 2.42 | -0.0659 | 2.41 | 0.24871 | 2.42 | 1.25326 | 2.42 | 1.72655
2.42 | 1.21026 | 2.42 | 1.41918 | 2.42 | 0.87575 | 2.42 | -0.20216 | 2.41 | 0.15046 | 2.42 | 0.02661 | 2.41 | 0.17661 | 2.42 | 1.32044 | 2.42 | 1.69822
2.42 | 1.2044 | 2.42 | 1.42188 | 2.42 | 0.90321 | 2.42 | 0.09681 | 2.42 | 0.15663 | 2.42 | -0.0267 | 2.41 | 0.15632 | 2.42 | 1.18399 | 2.42 | 1.95772
2.42 | 1.40371 | 2.42 | 1.34349 | 2.42 | 1.02793 | 2.42 | 0.30931 | 2.42 | 0.277 | 2.42 | -0.1746 | 2.41 | 0.13359 | 2.42 | 0.98195 | 2.42 | 1.78312
2.42 | 1.23055 | 2.42 | 1.44803 | 2.42 | 0.78119 | 2.42 | 0.12659 | 2.42 | 0.26523 | 2.42 | -0.10264 | 2.41 | -0.03078 | 2.42 | 1.0492 | 2.42 | 1.96503
2.42 | 1.25135 | 2.42 | 1.31502 | 2.42 | 0.73815 | 2.42 | -0.05445 | 2.42 | 0.05883 | 2.42 | 0.08529 | 2.41 | -0.11909 | 2.42 | 1.27189 | 2.42 | 1.79861
2.42 | 1.44138 | 2.42 | 1.60953 | 2.42 | 0.69857 | 2.42 | -0.05327 | 2.42 | 0.16847 | 2.42 | 0.00801 | 2.41 | -0.09446 | 2.42 | 1.21653 | 2.42 | 1.81106
2.42 | 1.43221 | 2.42 | 1.35023 | 2.42 | 0.63072 | 2.42 | -0.19734 | 2.42 | 0.09581 | 2.42 | -0.01616 | 2.41 | -0.05011 | 2.42 | 1.35494 | 2.42 | 1.68038
2.43 | 1.36356 | 2.42 | 1.28292 | 2.42 | 0.66402 | 2.42 | -0.24443 | 2.42 | 0.12317 | 2.42 | 0.06621 | 2.41 | -0.15185 | 2.42 | 1.39916 | 2.42 | 1.70744
2.43 | 1.36589 | 2.42 | 1.63241 | 2.42 | 0.73677 | 2.42 | -0.24221 | 2.42 | 0.20342 | 2.42 | 0.2918 | 2.41 | -0.09538 | 2.42 | 1.17406 | 2.42 | 1.7283
2.43 | 1.25598 | 2.42 | 1.36339 | 2.42 | 0.72947 | 2.42 | -0.32768 | 2.42 | 0.23327 | 2.42 | -0.15063 | 2.42 | 0.13519 | 2.42 | 1.24695 | 2.42 | 1.60869
2.43 | 1.34803 | 2.42 | 1.27107 | 2.42 | 0.86173 | 2.42 | -0.29153 | 2.42 | 0.11073 | 2.42 | -0.08938 | 2.42 | 0.13966 | 2.42 | 1.18266 | 2.42 | 1.59633
2.43 | 1.1978 | 2.42 | 1.62794 | 2.42 | 1.00918 | 2.42 | -0.29925 | 2.42 | 0.17583 | 2.42 | 0.21276 | 2.42 | -0.13796 | 2.42 | 1.10058 | 2.42 | 1.50772
2.43 | 1.41573 | 2.42 | 1.29338 | 2.42 | 1.01113 | 2.42 | -0.35624 | 2.42 | 0.0966 | 2.42 | -0.00471 | 2.42 | 0.03331 | 2.42 | 0.94945 | 2.42 | 1.60239
2.43 | 1.58047 | 2.42 | 1.22759 | 2.42 | 0.81853 | 2.42 | -0.52438 | 2.42 | 0.09422 | 2.42 | -0.18691 | 2.42 | -0.08695 | 2.42 | 0.90217 | 2.42 | 1.62385
2.43 | 1.68274 | 2.42 | 1.41293 | 2.42 | 0.8605 | 2.42 | -0.46513 | 2.42 | 0.07362 | 2.42 | -0.19051 | 2.42 | 0.03732 | 2.42 | 1.13002 | 2.42 | 1.64192
2.43 | 1.47475 | 2.42 | 1.76148 | 2.42 | 0.74392 | 2.42 | -0.5121 | 2.42 | 0.01254 | 2.42 | -0.03639 | 2.42 | 0.06422 | 2.42 | 1.18528 | 2.42 | 1.56133
2.43 | 1.35075 | 2.42 | 1.31756 | 2.42 | 0.65307 | 2.42 | -0.59624 | 2.42 | -6e-05 | 2.42 | -0.20772 | 2.42 | 0.05988 | 2.42 | 1.33527 | 2.42 | 1.51636
2.43 | 1.35832 | 2.42 | 1.48885 | 2.42 | 0.50512 | 2.42 | -0.48767 | 2.42 | -0.03781 | 2.42 | -0.21601 | 2.42 | 0.12871 | 2.42 | 1.18744 | 2.42 | 1.65452
2.43 | 1.21439 | 2.42 | 1.55998 | 2.42 | 0.52529 | 2.42 | -0.23255 | 2.42 | -0.0449 | 2.42 | -0.17391 | 2.42 | 0.02341 | 2.42 | 1.42823 | 2.42 | 1.7022
2.43 | 1.17928 | 2.42 | 1.32649 | 2.42 | 0.62192 | 2.42 | -0.34657 | 2.42 | 0.15951 | 2.42 | -0.05262 | 2.42 | -0.03604 | 2.42 | 1.43172 | 2.42 | 1.71791
2.43 | 1.1704 | 2.42 | 1.6049 | 2.42 | 0.56521 | 2.42 | -0.34395 | 2.42 | 0.09568 | 2.42 | 0.1164 | 2.42 | 0.04129 | 2.42 | 1.30066 | 2.42 | 1.93242
2.43 | 1.25385 | 2.42 | 1.56195 | 2.42 | 0.77532 | 2.42 | -0.30124 | 2.42 | -0.06734 | 2.42 | 0.06592 | 2.42 | 0.24921 | 2.42 | 1.31632 | 2.42 | 1.98097
2.43 | 1.19705 | 2.42 | 1.18005 | 2.42 | 0.82005 | 2.42 | -0.2246 | 2.42 | -0.0087 | 2.42 | 0.00997 | 2.42 | 0.3108 | 2.42 | 1.2768 | 2.42 | 1.7323
2.43 | 1.20159 | 2.42 | 1.25019 | 2.42 | 1.06106 | 2.42 | -0.15216 | 2.42 | 0.19075 | 2.42 | 0.06673 | 2.42 | 0.18058 | 2.42 | 1.15932 | 2.42 | 1.66514
2.43 | 1.11832 | 2.42 | 1.43015 | 2.43 | 1.07234 | 2.42 | -0.28333 | 2.42 | 0.15257 | 2.42 | 0.00801 | 2.42 | 0.06433 | 2.42 | 1.2116 | 2.42 | 1.66303
2.43 | 1.26125 | 2.42 | 1.12104 | 2.43 | 1.00003 | 2.42 | -0.33926 | 2.42 | 0.16592 | 2.42 | -0.15718 | 2.42 | -0.10521 | 2.42 | 0.96863 | 2.42 | 1.42375
2.43 | 1.13723 | 2.42 | 1.37559 | 2.43 | 0.69638 | 2.42 | -0.29395 | 2.42 | 0.15118 | 2.42 | 0.05578 | 2.42 | -0.13434 | 2.42 | 0.80609 | 2.42 | 1.58042
2.43 | 1.24045 | 2.42 | 1.53023 | 2.43 | 0.67435 | 2.42 | -0.30935 | 2.42 | 0.20693 | 2.42 | -0.07338 | 2.42 | -0.14605 | 2.42 | 1.00972 | 2.42 | 1.55648
2.43 | 1.28601 | 2.42 | 1.41633 | 2.43 | 0.57201 | 2.42 | -0.32107 | 2.42 | 0.29251 | 2.42 | -0.13935 | 2.42 | -0.21767 | 2.43 | 1.08499 | 2.42 | 1.48862
2.43 | 1.34614 | 2.42 | 1.55188 | 2.43 | 0.55266 | 2.42 | -0.36036 | 2.42 | 0.07179 | 2.43 | -0.11723 | 2.42 | -0.39262 | 2.43 | 1.03943 | 2.42 | 1.36635
2.43 | 1.1903 | 2.42 | 1.56118 | 2.43 | 0.55082 | 2.43 | -0.36431 | 2.42 | 0.03979 | 2.43 | -0.12155 | 2.42 | -0.23032 | 2.43 | 1.16746 | 2.42 | 1.61852
2.43 | 1.23417 | 2.42 | 1.3594 | 2.43 | 0.77503 | 2.43 | -0.34454 | 2.42 | 0.22081 | 2.43 | -0.11379 | 2.42 | 0.03547 | 2.43 | 1.11676 | 2.42 | 1.67819
2.43 | 1.34856 | 2.42 | 1.19775 | 2.43 | 0.6214 | 2.43 | -0.4351 | 2.42 | 0.08551 | 2.43 | -0.2962 | 2.42 | 0.03327 | 2.43 | 1.25667 | 2.42 | 1.65125
2.43 | 1.33142 | 2.42 | 1.41457 | 2.43 | 0.54452 | 2.43 | -0.37077 | 2.42 | 0.03776 | 2.43 | -0.19579 | 2.42 | 0.05521 | 2.43 | 1.15091 | 2.42 | 1.84009
2.43 | 1.36931 | 2.42 | 1.06531 | 2.43 | 0.68675 | 2.43 | -0.30181 | 2.42 | 0.01472 | 2.43 | -0.09297 | 2.42 | 0.11715 | 2.43 | 1.03538 | 2.42 | 1.91972
2.43 | 1.27393 | 2.42 | 1.13354 | 2.43 | 0.84104 | 2.43 | -0.16522 | 2.42 | 0.05499 | 2.43 | -0.08619 | 2.42 | 0.0586 | 2.43 | 1.00939 | 2.42 | 1.8309
2.43 | 1.40112 | 2.42 | 1.3606 | 2.43 | 0.8902 | 2.43 | -0.10848 | 2.42 | 0.15859 | 2.43 | -0.07099 | 2.42 | 0.08455 | 2.43 | 0.93286 | 2.42 | 1.83097
2.43 | 1.29755 | 2.42 | 1.28463 | 2.43 | 0.89167 | 2.43 | -0.21496 | 2.42 | -0.10451 | 2.43 | 0.03091 | 2.42 | 0.08098 | 2.43 | 1.02607 | 2.42 | 1.90176
2.43 | 1.21002 | 2.42 | 1.14631 | 2.43 | 0.9425 | 2.43 | 0.01004 | 2.42 | -0.06119 | 2.43 | 0.20412 | 2.42 | 0.04627 | 2.43 | 0.94489 | 2.42 | 2.03754
2.43 | 1.19039 | 2.43 | 1.38982 | 2.43 | 0.89472 | 2.43 | -0.16029 | 2.43 | -0.08556 | 2.43 | 0.10805 | 2.42 | 0.12192 | 2.43 | 1.00668 | 2.42 | 1.95712
2.43 | 1.15248 | 2.43 | 1.35724 | 2.43 | 0.85138 | 2.43 | -0.11909 | 2.43 | -0.20128 | 2.43 | -0.06865 | 2.42 | 0.13848 | 2.43 | 1.20464 | 2.42 | 1.74615
2.43 | 1.18281 | 2.43 | 1.30205 | 2.43 | 0.7681 | 2.43 | -0.16786 | 2.42 | -0.15046 | 2.43 | -0.32004 | 2.42 | -0.05013 | 2.43 | 1.14066 | 2.42 | 1.69177
2.43 | 1.32658 | 2.43 | 1.37962 | 2.43 | 0.78433 | 2.43 | -0.01316 | 2.43 | 0.01538 | 2.43 | -0.20168 | 2.42 | -0.14764 | 2.43 | 1.23579 | 2.43 | 1.68013
2.43 | 1.24339 | 2.43 | 1.27588 | 2.43 | 0.7247 | 2.43 | 0.03189 | 2.43 | -0.15866 | 2.43 | -0.00336 | 2.43 | -0.01239 | 2.43 | 1.15438 | 2.43 | 1.59845
2.43 | 1.25267 | 2.43 | 1.10075 | 2.43 | 0.74434 | 2.43 | 0.12397 | 2.43 | -0.10543 | 2.43 | -0.09779 | 2.43 | 0.00751 | 2.43 | 0.99784 | 2.43 | 1.58313
2.44 | 1.1956 | 2.43 | 1.33377 | 2.43 | 0.76847 | 2.43 | 0.0378 | 2.43 | 0.03545 | 2.43 | 0.01464 | 2.43 | 0.14598 | 2.43 | 1.08511 | 2.43 | 1.58579
2.44 | 1.12231 | 2.43 | 1.1659 | 2.43 | 0.58079 | 2.43 | 0.07302 | 2.43 | 0.24921 | 2.43 | 0.12578 | 2.43 | -0.03449 | 2.43 | 1.0483 | 2.43 | 1.68419
2.44 | 1.18953 | 2.43 | 1.17669 | 2.43 | 0.75109 | 2.43 | -0.01966 | 2.43 | 0.12877 | 2.43 | 0.21202 | 2.43 | -0.07808 | 2.43 | 0.81662 | 2.43 | 1.54109
2.44 | 1.21728 | 2.43 | 1.39581 | 2.43 | 0.73966 | 2.43 | -0.13966 | 2.43 | 0.23748 | 2.43 | 0.22991 | 2.43 | 0.17424 | 2.43 | 1.04381 | 2.43 | 1.51019
2.44 | 1.25385 | 2.43 | 1.2019 | 2.43 | 0.75801 | 2.43 | -0.17515 | 2.43 | 0.22345 | 2.43 | 0.1921 | 2.43 | 0.13695 | 2.43 | 1.07826 | 2.43 | 1.54099
2.44 | 1.20726 | 2.43 | 1.32061 | 2.43 | 0.63269 | 2.43 | -0.17964 | 2.43 | 0.23715 | 2.43 | 0.18372 | 2.43 | 0.15582 | 2.43 | 1.32511 | 2.43 | 1.55269
2.44 | 1.10673 | 2.43 | 1.45674 | 2.43 | 0.45294 | 2.43 | -0.23669 | 2.43 | 0.15464 | 2.43 | 0.23242 | 2.43 | 0.26269 | 2.43 | 1.25573 | 2.43 | 1.48509
2.44 | 1.09717 | 2.43 | 1.32787 | 2.43 | 0.68947 | 2.43 | -0.25283 | 2.43 | -0.06416 | 2.43 | -0.0647 | 2.43 | 0.17875 | 2.43 | 1.21951 | 2.43 | 1.46004
2.44 | 1.25626 | 2.43 | 1.71659 | 2.43 | 0.71165 | 2.43 | -0.21496 | 2.43 | 0.1438 | 2.43 | -0.04623 | 2.43 | 0.35519 | 2.43 | 1.35036 | 2.43 | 1.42054
2.44 | 1.23466 | 2.43 | 1.65027 | 2.43 | 0.64415 | 2.43 | -0.19996 | 2.43 | 0.02312 | 2.43 | 0.06339 | 2.43 | 0.33761 | 2.43 | 1.47151 | 2.43 | 1.57039
2.44 | 1.30962 | 2.43 | 1.55837 | 2.43 | 0.50614 | 2.43 | -0.27461 | 2.43 | -0.13887 | 2.43 | 0.1039 | 2.43 | 0.28632 | 2.43 | 1.39873 | 2.43 | 1.63149
2.44 | 1.23301 | 2.43 | 1.57432 | 2.43 | 0.54885 | 2.43 | -0.15595 | 2.43 | -0.15412 | 2.43 | 0.19921 | 2.43 | 0.23933 | 2.43 | 1.33441 | 2.43 | 1.67717
2.44 | 1.37497 | 2.43 | 1.32673 | 2.43 | 0.60562 | 2.43 | -0.23156 | 2.43 | -0.22316 | 2.43 | 0.02216 | 2.43 | 0.08218 | 2.43 | 1.37249 | 2.43 | 1.68583
2.44 | 1.45228 | 2.43 | 1.57046 | 2.43 | 0.66404 | 2.43 | -0.12107 | 2.43 | -0.13663 | 2.43 | -0.13436 | 2.43 | 0.2212 | 2.43 | 1.45379 | 2.43 | 1.71306
2.44 | 1.49642 | 2.43 | 1.53791 | 2.43 | 0.84995 | 2.43 | -0.27827 | 2.43 | 0.00694 | 2.43 | 0.05654 | 2.43 | 0.28796 | 2.43 | 1.2893 | 2.43 | 1.81275
2.44 | 1.3626 | 2.43 | 1.24299 | 2.43 | 0.91309 | 2.43 | -0.263 | 2.43 | -0.17218 | 2.43 | 0.00484 | 2.43 | 0.08488 | 2.43 | 1.02376 | 2.43 | 1.85489
2.44 | 1.48995 | 2.43 | 1.59716 | 2.43 | 0.81312 | 2.43 | -0.29097 | 2.43 | -0.08087 | 2.44 | 0.17711 | 2.43 | 0.09435 | 2.43 | 1.19384 | 2.43 | 1.75701
2.44 | 1.27419 | 2.43 | 1.65657 | 2.43 | 0.93458 | 2.43 | -0.05595 | 2.43 | 0.01804 | 2.44 | 0.17478 | 2.43 | 0.15549 | 2.43 | 1.08857 | 2.43 | 1.58092
2.44 | 1.17922 | 2.43 | 1.36161 | 2.43 | 0.86313 | 2.43 | -0.15303 | 2.43 | 0.13353 | 2.44 | -0.02901 | 2.43 | 0.25032 | 2.43 | 1.11793 | 2.43 | 1.52
2.44 | 1.20649 | 2.43 | 1.68535 | 2.44 | 0.71356 | 2.43 | -0.12631 | 2.43 | 0.02336 | 2.44 | -0.1543 | 2.43 | 0.21961 | 2.43 | 1.03069 | 2.43 | 1.42077
2.44 | 1.14348 | 2.43 | 1.64328 | 2.44 | 0.78323 | 2.43 | -0.16173 | 2.43 | -0.16324 | 2.44 | -0.00589 | 2.43 | 0.07526 | 2.44 | 0.87219 | 2.43 | 1.45808
2.44 | 1.31545 | 2.43 | 1.33537 | 2.44 | 0.74862 | 2.43 | -0.25067 | 2.43 | -0.13702 | 2.44 | 0.02177 | 2.43 | 0.04169 | 2.44 | 0.88122 | 2.43 | 1.7546
2.44 | 1.29882 | 2.43 | 1.55908 | 2.44 | 0.70661 | 2.44 | -0.11623 | 2.43 | -0.18458 | 2.44 | -0.1582 | 2.43 | 0.14419 | 2.44 | 1.06088 | 2.43 | 1.8669
2.44 | 1.22658 | 2.43 | 1.32589 | 2.44 | 0.82941 | 2.43 | -0.24817 | 2.43 | -0.0245 | 2.44 | -0.38328 | 2.43 | 0.21797 | 2.44 | 1.18459 | 2.43 | 1.80363
2.44 | 1.40628 | 2.43 | 1.02574 | 2.44 | 0.84091 | 2.44 | -0.22862 | 2.43 | -0.04472 | 2.44 | -0.15857 | 2.43 | 0.08562 | 2.44 | 1.08676 | 2.43 | 1.76751
2.44 | 1.3153 | 2.43 | 1.40253 | 2.44 | 0.80243 | 2.44 | -0.22436 | 2.43 | -0.16987 | 2.44 | -0.02234 | 2.43 | 0.18307 | 2.44 | 1.29621 | 2.43 | 1.61744
2.44 | 1.19633 | 2.43 | 1.29676 | 2.44 | 0.84269 | 2.44 | -0.40194 | 2.43 | 0.03813 | 2.44 | -0.22496 | 2.43 | 0.19889 | 2.44 | 1.31638 | 2.43 | 1.47999
2.44 | 1.25264 | 2.43 | 1.34575 | 2.44 | 0.67232 | 2.44 | -0.51215 | 2.43 | 0.0425 | 2.44 | 0.12616 | 2.43 | 0.28495 | 2.44 | 1.24139 | 2.43 | 1.55381
2.44 | 1.16934 | 2.43 | 1.2153 | 2.44 | 0.72688 | 2.44 | -0.36627 | 2.43 | -0.0899 | 2.44 | -0.12249 | 2.43 | 0.30466 | 2.44 | 1.16055 | 2.44 | 1.57451
2.44 | 1.33392 | 2.44 | 1.13313 | 2.44 | 0.79894 | 2.44 | -0.2464 | 2.43 | 0.02472 | 2.44 | -0.08264 | 2.43 | 0.21976 | 2.44 | 1.16333 | 2.43 | 1.61681
2.44 | 1.25888 | 2.44 | 1.39799 | 2.44 | 0.76729 | 2.44 | -0.42827 | 2.43 | -0.06939 | 2.44 | 0.07531 | 2.43 | 0.11527 | 2.44 | 1.0284 | 2.43 | 1.42311
2.44 | 1.45858 | 2.44 | 1.34694 | 2.44 | 0.68298 | 2.44 | -0.39627 | 2.44 | -0.11209 | 2.44 | 0.20968 | 2.43 | 0.00412 | 2.44 | 0.85362 | 2.44 | 1.57174
2.44 | 1.44965 | 2.44 | 1.14113 | 2.44 | 0.55049 | 2.44 | -0.37281 | 2.44 | -0.14079 | 2.44 | 0.06003 | 2.43 | -0.09346 | 2.44 | 1.04329 | 2.44 | 1.71496
2.44 | 1.48164 | 2.44 | 1.18361 | 2.44 | 0.68629 | 2.44 | -0.38974 | 2.44 | -0.15493 | 2.44 | -0.12061 | 2.43 | 0.01304 | 2.44 | 1.15773 | 2.44 | 1.79691
2.44 | 1.39351 | 2.44 | 1.64602 | 2.44 | 0.47404 | 2.44 | -0.11719 | 2.44 | -0.21623 | 2.44 | -0.14343 | 2.44 | 0.05288 | 2.44 | 1.20774 | 2.44 | 1.70351
2.45 | 1.31894 | 2.44 | 1.43456 | 2.44 | 0.55332 | 2.44 | 0.01896 | 2.44 | -0.18981 | 2.44 | -0.24018 | 2.44 | 0.14086 | 2.44 | 1.16966 | 2.44 | 1.7729
2.45 | 1.17674 | 2.44 | 1.34518 | 2.44 | 0.61251 | 2.44 | -0.18562 | 2.44 | -0.27545 | 2.44 | -0.25406 | 2.44 | 0.09819 | 2.44 | 1.18721 | 2.44 | 1.89393
2.45 | 1.11066 | 2.44 | 1.55513 | 2.44 | 0.71689 | 2.44 | -0.03996 | 2.44 | -0.15434 | 2.44 | -0.10471 | 2.44 | -0.05471 | 2.44 | 1.33004 | 2.44 | 1.66993
2.45 | 1.30732 | 2.44 | 1.55655 | 2.44 | 0.76672 | 2.44 | -0.1342 | 2.44 | -0.20222 | 2.44 | -0.18265 | 2.44 | 0.04976 | 2.44 | 1.26129 | 2.44 | 1.63183
2.45 | 1.3377 | 2.44 | 1.30166 | 2.44 | 1.13903 | 2.44 | -0.22729 | 2.44 | -0.28322 | 2.44 | -0.05113 | 2.44 | 0.25113 | 2.44 | 1.31715 | 2.44 | 1.73238
2.45 | 1.34891 | 2.44 | 1.29705 | 2.44 | 1.15629 | 2.44 | -0.27881 | 2.44 | -0.16865 | 2.44 | -0.10879 | 2.44 | 0.42375 | 2.44 | 1.324 | 2.44 | 1.7648
2.45 | 1.06034 | 2.44 | 1.49997 | 2.44 | 0.98759 | 2.44 | -0.15076 | 2.44 | -0.19066 | 2.44 | -0.02552 | 2.44 | 0.41825 | 2.44 | 1.27218 | 2.44 | 1.86561
2.45 | 1.17696 | 2.44 | 1.44329 | 2.44 | 0.76735 | 2.44 | -0.22424 | 2.44 | 0.02415 | 2.44 | -0.22561 | 2.44 | 0.27458 | 2.44 | 1.17008 | 2.44 | 1.79532
2.45 | 1.19435 | 2.44 | 1.20188 | 2.44 | 0.79811 | 2.44 | -0.30665 | 2.44 | -0.02053 | 2.44 | -0.42971 | 2.44 | 0.16943 | 2.44 | 1.31817 | 2.44 | 1.73799
2.45 | 1.23819 | 2.44 | 1.71633 | 2.44 | 0.86373 | 2.44 | -0.36431 | 2.44 | -0.04417 | 2.44 | -0.35992 | 2.44 | 0.13165 | 2.44 | 1.28361 | 2.44 | 1.83267
2.45 | 1.13767 | 2.44 | 1.45279 | 2.44 | 0.77645 | 2.44 | -0.22417 | 2.44 | -0.22796 | 2.44 | -0.15851 | 2.44 | 0.2515 | 2.44 | 1.30077 | 2.44 | 1.88654
2.45 | 1.26375 | 2.44 | 1.2019 | 2.44 | 0.74508 | 2.44 | -0.34025 | 2.44 | -0.12652 | 2.44 | -0.12646 | 2.44 | 0.07195 | 2.44 | 1.19685 | 2.44 | 1.87894
2.45 | 1.31429 | 2.44 | 1.51645 | 2.44 | 0.67192 | 2.44 | -0.16258 | 2.44 | -0.21208 | 2.44 | -0.2332 | 2.44 | -0.14948 | 2.44 | 1.21451 | 2.44 | 1.73976
2.45 | 1.28197 | 2.44 | 1.40544 | 2.44 | 0.62432 | 2.44 | -0.34217 | 2.44 | -0.05792 | 2.44 | -0.14491 | 2.44 | 0.04407 | 2.44 | 1.22355 | 2.44 | 1.79308
2.45 | 1.25249 | 2.44 | 1.4195 | 2.44 | 0.61905 | 2.44 | -0.20759 | 2.44 | -0.04814 | 2.44 | 0.10332 | 2.44 | 0.03929 | 2.44 | 1.16642 | 2.44 | 1.68063
2.45 | 1.25038 | 2.44 | 1.53538 | 2.44 | 0.50686 | 2.44 | -0.08665 | 2.44 | -0.03567 | 2.44 | 0.0428 | 2.44 | -0.05548 | 2.44 | 1.19317 | 2.44 | 1.76849
2.45 | 1.19804 | 2.44 | 1.25021 | 2.44 | 0.70764 | 2.44 | -0.10441 | 2.44 | -0.07295 | 2.44 | 0.05198 | 2.44 | 0.08894 | 2.44 | 1.37478 | 2.44 | 1.95693
2.45 | 1.40323 | 2.44 | 1.26804 | 2.44 | 0.60536 | 2.44 | -0.19655 | 2.44 | -0.13505 | 2.45 | 0.13451 | 2.44 | 0.12332 | 2.44 | 1.23475 | 2.44 | 1.97742
2.45 | 1.35336 | 2.44 | 1.21722 | 2.44 | 0.68657 | 2.44 | -0.26922 | 2.44 | -0.15432 | 2.45 | 0.14359 | 2.44 | 0.22604 | 2.44 | 1.22611 | 2.44 | 1.96634
2.45 | 1.40351 | 2.44 | 1.38868 | 2.45 | 0.69658 | 2.44 | -0.31213 | 2.44 | 0.11414 | 2.45 | 0.08647 | 2.44 | 0.29083 | 2.45 | 1.3559 | 2.44 | 1.83251
2.45 | 1.47532 | 2.44 | 1.47744 | 2.45 | 0.60758 | 2.44 | -0.31232 | 2.44 | -0.13831 | 2.45 | 0.25427 | 2.44 | 0.18287 | 2.44 | 1.14154 | 2.44 | 1.74484
2.45 | 1.49708 | 2.44 | 1.38344 | 2.45 | 0.59849 | 2.44 | -0.47593 | 2.44 | -0.09062 | 2.45 | 0.07421 | 2.44 | 0.11904 | 2.44 | 1.07316 | 2.44 | 1.8592
2.45 | 1.469 | 2.44 | 1.46025 | 2.45 | 0.60714 | 2.44 | -0.42844 | 2.44 | -0.12267 | 2.45 | -0.03528 | 2.44 | 0.1512 | 2.44 | 1.20601 | 2.44 | 1.63863
2.45 | 1.34702 | 2.44 | 1.52132 | 2.45 | 0.76151 | 2.44 | -0.46766 | 2.44 | 0.01233 | 2.45 | -0.00412 | 2.44 | 0.15454 | 2.45 | 1.10902 | 2.44 | 1.58223
2.45 | 1.30036 | 2.44 | 1.32256 | 2.45 | 0.64616 | 2.44 | -0.50577 | 2.44 | -0.12146 | 2.45 | 0.28477 | 2.44 | 0.04801 | 2.45 | 1.12836 | 2.44 | 1.53572
2.45 | 1.24766 | 2.44 | 1.15164 | 2.45 | 0.6629 | 2.45 | -0.45479 | 2.44 | -0.16204 | 2.45 | 0.03429 | 2.44 | 0.09374 | 2.45 | 0.87127 | 2.44 | 1.46797
2.45 | 1.4004 | 2.44 | 1.56261 | 2.45 | 0.72385 | 2.45 | -0.36071 | 2.44 | -0.04815 | 2.45 | -0.0217 | 2.44 | -0.08013 | 2.45 | 1.02871 | 2.44 | 1.68897
2.45 | 1.33461 | 2.44 | 1.31208 | 2.45 | 0.75924 | 2.45 | -0.2534 | 2.45 | 0.0223 | 2.45 | 0.00785 | 2.44 | -0.03986 | 2.45 | 1.10629 | 2.44 | 1.71463
2.45 | 1.4389 | 2.44 | 1.28577 | 2.45 | 0.844 | 2.45 | -0.08117 | 2.45 | 0.1375 | 2.45 | 0.03107 | 2.44 | -0.07439 | 2.45 | 1.14266 | 2.44 | 1.74813
2.45 | 1.48975 | 2.44 | 1.37343 | 2.45 | 0.77981 | 2.45 | 0.02705 | 2.45 | 0.0546 | 2.45 | -0.02362 | 2.44 | -0.03172 | 2.45 | 1.19869 | 2.44 | 1.53251
2.45 | 1.47301 | 2.44 | 1.06295 | 2.45 | 1.00847 | 2.45 | 0.07605 | 2.45 | -0.04215 | 2.45 | -0.1592 | 2.44 | -0.18078 | 2.45 | 1.37474 | 2.44 | 1.40303
2.45 | 1.33952 | 2.45 | 1.22252 | 2.45 | 0.74919 | 2.45 | -0.02701 | 2.45 | -0.01682 | 2.45 | -0.33737 | 2.44 | -0.22159 | 2.45 | 1.48811 | 2.44 | 1.461
2.45 | 1.46055 | 2.45 | 1.49866 | 2.45 | 0.78119 | 2.45 | 0.07251 | 2.45 | 0.13458 | 2.45 | -0.39033 | 2.44 | -0.12485 | 2.45 | 1.27401 | 2.45 | 1.47443
2.45 | 1.47617 | 2.45 | 1.21708 | 2.45 | 0.96876 | 2.45 | -0.06952 | 2.45 | 0.07253 | 2.45 | -0.17223 | 2.44 | -0.3601 | 2.45 | 1.1889 | 2.44 | 1.47617
2.45 | 1.24892 | 2.45 | 1.20291 | 2.45 | 0.80599 | 2.45 | -0.12871 | 2.45 | -0.14167 | 2.45 | -0.20323 | 2.45 | -0.09537 | 2.45 | 0.90966 | 2.45 | 1.6205
2.45 | 1.12825 | 2.45 | 1.42817 | 2.45 | 0.66304 | 2.45 | -0.14958 | 2.45 | 0.15152 | 2.45 | -0.06141 | 2.45 | -0.08372 | 2.45 | 0.9762 | 2.45 | 1.66761
2.46 | 1.30005 | 2.45 | 1.30222 | 2.45 | 0.6536 | 2.45 | -0.3438 | 2.45 | 0.17275 | 2.45 | -0.05733 | 2.45 | -0.02963 | 2.45 | 1.24666 | 2.45 | 1.60782
2.46 | 1.31583 | 2.45 | 1.21329 | 2.45 | 0.78696 | 2.45 | -0.33966 | 2.45 | 0.1851 | 2.45 | 0.08948 | 2.45 | -0.00979 | 2.45 | 1.38396 | 2.45 | 1.47053
2.46 | 1.35463 | 2.45 | 1.20598 | 2.45 | 0.64489 | 2.45 | -0.19967 | 2.45 | -0.03852 | 2.45 | 0.1519 | 2.45 | -0.10091 | 2.45 | 1.55119 | 2.45 | 1.57563
2.46 | 1.37045 | 2.45 | 1.38622 | 2.45 | 0.52566 | 2.45 | -0.20368 | 2.45 | 0.02701 | 2.45 | 0.06547 | 2.45 | -0.09939 | 2.45 | 1.44742 | 2.45 | 1.55144
2.46 | 1.37886 | 2.45 | 1.55026 | 2.45 | 0.57842 | 2.45 | -0.30929 | 2.45 | -0.04191 | 2.45 | 0.26248 | 2.45 | 0.00377 | 2.45 | 1.37378 | 2.45 | 1.51038
2.46 | 1.24216 | 2.45 | 1.40525 | 2.45 | 0.76048 | 2.45 | -0.25309 | 2.45 | 0.22666 | 2.45 | 0.24511 | 2.45 | 0.12199 | 2.45 | 1.1832 | 2.45 | 1.4772
2.46 | 1.19896 | 2.45 | 1.53433 | 2.45 | 0.83694 | 2.45 | -0.49304 | 2.45 | 0.13558 | 2.45 | 0.08992 | 2.45 | 0.24029 | 2.45 | 1.14622 | 2.45 | 1.42681
2.46 | 1.39978 | 2.45 | 1.56377 | 2.45 | 0.72042 | 2.45 | -0.60167 | 2.45 | 0.30072 | 2.45 | -0.17317 | 2.45 | 0.04649 | 2.45 | 1.19202 | 2.45 | 1.44268
2.46 | 1.3484 | 2.45 | 1.56107 | 2.45 | 0.69675 | 2.45 | -0.3301 | 2.45 | 0.1383 | 2.45 | -0.08876 | 2.45 | 0.10596 | 2.45 | 0.90679 | 2.45 | 1.49398
2.46 | 1.41894 | 2.45 | 1.8011 | 2.45 | 0.80225 | 2.45 | -0.23233 | 2.45 | 0.30794 | 2.45 | 0.12434 | 2.45 | 0.21708 | 2.45 | 0.85064 | 2.45 | 1.64384
2.46 | 1.20276 | 2.45 | 1.51322 | 2.45 | 0.7772 | 2.45 | -0.02363 | 2.45 | 0.03456 | 2.45 | 0.05768 | 2.45 | 0.137 | 2.45 | 0.97798 | 2.45 | 1.56347
2.46 | 1.36686 | 2.45 | 1.44302 | 2.45 | 0.85581 | 2.45 | -0.13996 | 2.45 | 0.11682 | 2.45 | -0.17255 | 2.45 | 0.21294 | 2.45 | 0.83854 | 2.45 | 1.53903
2.46 | 1.48396 | 2.45 | 1.40329 | 2.45 | 1.01251 | 2.45 | -0.07646 | 2.45 | 0.2238 | 2.45 | -0.18926 | 2.45 | 0.04202 | 2.45 | 1.06965 | 2.45 | 1.62841
2.46 | 1.48383 | 2.45 | 1.3081 | 2.45 | 1.10294 | 2.45 | 0.11426 | 2.45 | 0.15953 | 2.45 | -0.34642 | 2.45 | 0.09055 | 2.45 | 1.0207 | 2.45 | 1.7628
2.46 | 1.4079 | 2.45 | 1.6194 | 2.45 | 0.91342 | 2.45 | -0.06333 | 2.45 | 0.03218 | 2.45 | -0.25458 | 2.45 | 0.16673 | 2.45 | 0.80461 | 2.45 | 1.42912
2.46 | 1.38927 | 2.45 | 1.85149 | 2.45 | 0.82931 | 2.45 | -0.18985 | 2.45 | -0.0262 | 2.45 | -0.37336 | 2.45 | 0.0461 | 2.45 | 0.7426 | 2.45 | 1.68702
2.46 | 1.27276 | 2.45 | 1.64975 | 2.46 | 0.90332 | 2.45 | -0.27602 | 2.45 | 0.02373 | 2.45 | -0.29417 | 2.45 | -0.06671 | 2.45 | 0.94127 | 2.45 | 1.68079
2.46 | 1.2385 | 2.45 | 1.7328 | 2.45 | 0.7833 | 2.45 | -0.25355 | 2.45 | -0.09291 | 2.45 | -0.23257 | 2.45 | -0.02906 | 2.45 | 1.15826 | 2.45 | 1.95635
2.46 | 1.26429 | 2.45 | 1.5847 | 2.45 | 0.79855 | 2.45 | -0.41396 | 2.45 | -0.0839 | 2.45 | -0.14513 | 2.45 | 0.15484 | 2.45 | 1.06263 | 2.45 | 1.63992
2.46 | 1.25286 | 2.45 | 1.44767 | 2.45 | 0.80372 | 2.45 | -0.47731 | 2.45 | 0.08 | 2.45 | -0.12075 | 2.45 | 0.29932 | 2.45 | 1.14366 | 2.45 | 1.55993
2.46 | 1.06167 | 2.45 | 1.37034 | 2.45 | 0.82786 | 2.45 | -0.58708 | 2.45 | -0.0805 | 2.46 | -0.2443 | 2.45 | 0.23787 | 2.45 | 1.06427 | 2.45 | 1.49464
2.46 | 1.05803 | 2.45 | 1.45584 | 2.46 | 0.63978 | 2.45 | -0.47449 | 2.45 | -0.2082 | 2.46 | -0.16169 | 2.45 | 0.13525 | 2.46 | 0.97625 | 2.45 | 1.58419
2.46 | 1.25898 | 2.45 | 1.5383 | 2.46 | 0.45888 | 2.45 | -0.3556 | 2.45 | -0.23638 | 2.46 | -0.06784 | 2.45 | 0.07471 | 2.46 | 1.31503 | 2.45 | 1.42242
2.46 | 1.22834 | 2.45 | 1.2342 | 2.46 | 0.64288 | 2.45 | -0.33675 | 2.45 | 0.08767 | 2.46 | -0.20091 | 2.45 | -0.0796 | 2.46 | 1.1396 | 2.45 | 1.35325
2.46 | 1.17419 | 2.45 | 1.30306 | 2.46 | 0.6866 | 2.45 | -0.41609 | 2.45 | -0.01595 | 2.46 | -0.08794 | 2.45 | 0.0671 | 2.46 | 1.37045 | 2.45 | 1.35965
2.46 | 1.16246 | 2.45 | 1.44813 | 2.46 | 0.76568 | 2.46 | -0.21577 | 2.45 | -0.06876 | 2.46 | 0.06065 | 2.45 | 0.1038 | 2.46 | 1.29437 | 2.45 | 1.43899
2.46 | 1.44427 | 2.45 | 1.23597 | 2.46 | 0.69188 | 2.45 | -0.29849 | 2.45 | -0.13872 | 2.46 | -0.12367 | 2.45 | 0.00574 | 2.46 | 1.21849 | 2.45 | 1.41334
2.46 | 1.51845 | 2.45 | 1.38807 | 2.46 | 0.8016 | 2.46 | -0.37792 | 2.45 | -0.21911 | 2.46 | -0.0029 | 2.45 | 0.05681 | 2.46 | 1.18232 | 2.45 | 1.51044
2.46 | 1.60302 | 2.45 | 1.61318 | 2.46 | 0.74973 | 2.46 | -0.37114 | 2.46 | -0.10872 | 2.46 | -0.04922 | 2.45 | -0.01176 | 2.46 | 1.15902 | 2.45 | 1.75346
2.46 | 1.57073 | 2.46 | 1.57588 | 2.46 | 0.60701 | 2.46 | -0.22522 | 2.45 | -0.13564 | 2.46 | 0.1258 | 2.45 | -0.18715 | 2.46 | 1.16469 | 2.45 | 1.87246
2.46 | 1.51307 | 2.46 | 1.39483 | 2.46 | 0.75998 | 2.46 | -0.2039 | 2.46 | -0.23383 | 2.46 | 0.29939 | 2.45 | 0.14738 | 2.46 | 1.27293 | 2.45 | 1.6785
2.46 | 1.40103 | 2.46 | 1.53104 | 2.46 | 0.99382 | 2.46 | -0.26963 | 2.45 | -0.13752 | 2.46 | 0.25499 | 2.45 | 0.35008 | 2.46 | 1.1118 | 2.46 | 1.69191
2.46 | 1.40625 | 2.46 | 1.68919 | 2.46 | 0.8883 | 2.46 | -0.18737 | 2.46 | -0.00689 | 2.46 | 0.09594 | 2.45 | 0.11961 | 2.46 | 1.29063 | 2.46 | 1.80919
2.46 | 1.48006 | 2.46 | 1.35507 | 2.46 | 0.87075 | 2.46 | -0.18807 | 2.46 | -0.00103 | 2.46 | 0.08979 | 2.45 | -0.14302 | 2.46 | 1.20414 | 2.46 | 2.02438
2.46 | 1.40821 | 2.46 | 1.33248 | 2.46 | 1.19688 | 2.46 | -0.29494 | 2.46 | -0.20168 | 2.46 | 0.12262 | 2.45 | -0.13721 | 2.46 | 1.2299 | 2.46 | 2.10007
2.47 | 1.36589 | 2.46 | 1.47762 | 2.46 | 0.97974 | 2.46 | -0.43636 | 2.46 | -0.08355 | 2.46 | 0.07356 | 2.45 | 0.02923 | 2.46 | 0.99471 | 2.46 | 2.04312
2.47 | 1.40522 | 2.46 | 1.37883 | 2.46 | 1.17103 | 2.46 | -0.3368 | 2.46 | -0.01944 | 2.46 | 0.18207 | 2.45 | 0.07683 | 2.46 | 1.06496 | 2.46 | 1.91054
2.47 | 1.4011 | 2.46 | 1.36653 | 2.46 | 1.05505 | 2.46 | -0.36621 | 2.46 | 0.08693 | 2.46 | 0.26193 | 2.46 | 0.0051 | 2.46 | 1.25734 | 2.46 | 1.83084
2.47 | 1.34586 | 2.46 | 1.41674 | 2.46 | 0.94562 | 2.46 | -0.19588 | 2.46 | 0.06121 | 2.46 | 0.15332 | 2.46 | -0.07188 | 2.46 | 1.41734 | 2.46 | 1.80059
2.47 | 1.44708 | 2.46 | 1.32405 | 2.46 | 0.73405 | 2.46 | -0.35499 | 2.46 | -0.13789 | 2.46 | 0.16132 | 2.46 | 0.02256 | 2.46 | 1.39947 | 2.46 | 1.69674
2.47 | 1.30758 | 2.46 | 1.36879 | 2.46 | 0.647 | 2.46 | -0.47862 | 2.46 | -0.10248 | 2.46 | 0.26304 | 2.46 | -0.07354 | 2.46 | 1.41955 | 2.46 | 1.81435
2.47 | 1.39873 | 2.46 | 1.38199 | 2.46 | 0.59529 | 2.46 | -0.50425 | 2.46 | 0.08992 | 2.46 | 0.22391 | 2.46 | -0.18898 | 2.46 | 1.39252 | 2.46 | 1.75899
2.47 | 1.12304 | 2.46 | 1.47058 | 2.46 | 0.52674 | 2.46 | -0.62916 | 2.46 | 0.02825 | 2.46 | -0.12768 | 2.46 | 0.08126 | 2.46 | 1.19077 | 2.46 | 1.68329
2.47 | 1.11836 | 2.46 | 1.61717 | 2.46 | 0.8435 | 2.46 | -0.63422 | 2.46 | -0.03161 | 2.46 | -0.01758 | 2.46 | 0.20632 | 2.46 | 1.38097 | 2.46 | 1.79868
2.47 | 1.1104 | 2.46 | 1.28814 | 2.46 | 0.91398 | 2.46 | -0.59703 | 2.46 | 0.03277 | 2.46 | 0.19132 | 2.46 | 0.06689 | 2.46 | 1.33937 | 2.46 | 1.90971
2.47 | 1.13771 | 2.46 | 1.47437 | 2.46 | 0.82529 | 2.46 | -0.51274 | 2.46 | -0.12873 | 2.46 | 0.03811 | 2.46 | 0.06882 | 2.46 | 1.25022 | 2.46 | 1.93771
2.47 | 1.05459 | 2.46 | 1.46342 | 2.46 | 0.84672 | 2.46 | -0.5828 | 2.46 | -0.1688 | 2.46 | -0.15678 | 2.46 | 0.11918 | 2.46 | 1.30191 | 2.46 | 1.89461
2.47 | 1.11106 | 2.46 | 1.39965 | 2.46 | 0.77499 | 2.46 | -0.64399 | 2.46 | -0.20362 | 2.46 | 0.02365 | 2.46 | 0.01669 | 2.46 | 1.20499 | 2.46 | 1.91699
2.47 | 1.23685 | 2.46 | 1.25865 | 2.46 | 0.9098 | 2.46 | -0.5001 | 2.46 | -0.26688 | 2.46 | -0.06826 | 2.46 | 0.14777 | 2.46 | 1.18982 | 2.46 | 1.63643
2.47 | 1.33467 | 2.46 | 1.26997 | 2.46 | 0.8102 | 2.46 | -0.50383 | 2.46 | -0.11518 | 2.46 | -0.09186 | 2.46 | -0.01557 | 2.46 | 1.38642 | 2.46 | 1.70484
2.47 | 1.15713 | 2.46 | 1.27847 | 2.46 | 0.81053 | 2.46 | -0.34795 | 2.46 | -0.09537 | 2.46 | 0.01154 | 2.46 | 0.08257 | 2.46 | 1.36591 | 2.46 | 1.6119
2.47 | 1.20063 | 2.46 | 1.27869 | 2.46 | 0.70544 | 2.46 | -0.21756 | 2.46 | -0.09099 | 2.46 | 0.0577 | 2.46 | -0.08111 | 2.46 | 1.34911 | 2.46 | 1.64919
2.47 | 1.08431 | 2.46 | 1.18349 | 2.46 | 0.75125 | 2.46 | -0.19878 | 2.46 | -0.11736 | 2.47 | 0.06677 | 2.46 | -0.18981 | 2.46 | 1.31665 | 2.46 | 1.60072
2.47 | 1.19894 | 2.46 | 1.18462 | 2.46 | 0.65145 | 2.46 | -0.29589 | 2.46 | -0.14852 | 2.47 | 0.21357 | 2.46 | -0.11817 | 2.47 | 1.3682 | 2.46 | 1.55693
2.47 | 1.27671 | 2.46 | 1.42236 | 2.46 | 0.49361 | 2.46 | -0.31158 | 2.46 | 0.07328 | 2.47 | 0.36937 | 2.46 | -0.2132 | 2.47 | 1.31122 | 2.46 | 1.62729
2.47 | 1.12014 | 2.46 | 1.36233 | 2.47 | 0.60025 | 2.46 | -0.39435 | 2.46 | -0.02326 | 2.47 | 0.25606 | 2.46 | -0.23141 | 2.47 | 1.25384 | 2.46 | 1.50961
2.47 | 1.17301 | 2.46 | 1.35099 | 2.47 | 0.82299 | 2.46 | -0.23926 | 2.46 | 0.04317 | 2.47 | 0.41315 | 2.46 | -0.01067 | 2.47 | 1.26566 | 2.46 | 1.51842
2.47 | 0.98083 | 2.46 | 1.26719 | 2.47 | 0.89334 | 2.46 | -0.212 | 2.46 | -0.0012 | 2.46 | 0.47513 | 2.46 | 0.06874 | 2.47 | 1.3692 | 2.46 | 1.60426
2.47 | 1.28147 | 2.46 | 1.19554 | 2.47 | 0.65979 | 2.46 | -0.21446 | 2.46 | 0.05343 | 2.47 | 0.20838 | 2.46 | 0.12866 | 2.47 | 1.45835 | 2.46 | 1.62346
2.47 | 1.22379 | 2.46 | 1.49603 | 2.47 | 0.87193 | 2.46 | -0.14328 | 2.46 | 0.08425 | 2.47 | 0.12092 | 2.46 | 0.22037 | 2.47 | 1.26352 | 2.46 | 1.57567
2.47 | 1.10379 | 2.46 | 1.58244 | 2.47 | 0.86864 | 2.46 | -0.35515 | 2.46 | 0.08189 | 2.47 | 0.10761 | 2.46 | 0.05859 | 2.47 | 1.38742 | 2.46 | 1.65212
2.47 | 1.12448 | 2.46 | 1.46661 | 2.47 | 0.89225 | 2.46 | -0.30552 | 2.46 | 0.19518 | 2.47 | -0.13 | 2.46 | 0.07297 | 2.47 | 1.43508 | 2.46 | 1.60041
2.47 | 1.24023 | 2.46 | 1.50188 | 2.47 | 1.07159 | 2.46 | -0.37763 | 2.46 | 0.17851 | 2.47 | 0.1166 | 2.46 | 0.03975 | 2.47 | 1.41065 | 2.46 | 1.53074
2.47 | 1.16412 | 2.46 | 1.53246 | 2.47 | 0.93487 | 2.47 | -0.51801 | 2.46 | 0.10218 | 2.47 | -0.20032 | 2.46 | 0.01276 | 2.47 | 1.23064 | 2.46 | 1.70134
2.47 | 1.05011 | 2.46 | 1.27636 | 2.47 | 0.79194 | 2.47 | -0.54775 | 2.47 | 0.01387 | 2.47 | -0.19103 | 2.46 | -0.09518 | 2.47 | 1.3616 | 2.46 | 1.54067
2.47 | 1.08999 | 2.46 | 1.30227 | 2.47 | 0.55863 | 2.47 | -0.48505 | 2.47 | -0.0373 | 2.47 | 0.04404 | 2.46 | -0.01885 | 2.47 | 1.24705 | 2.46 | 1.54042
2.47 | 1.09746 | 2.46 | 1.52937 | 2.47 | 0.80936 | 2.47 | -0.49325 | 2.47 | 0.0664 | 2.47 | -0.16169 | 2.46 | -0.1368 | 2.47 | 0.96923 | 2.46 | 1.53612
2.47 | 1.00744 | 2.47 | 1.39908 | 2.47 | 0.85399 | 2.47 | -0.54373 | 2.47 | 0.18259 | 2.47 | -0.29489 | 2.46 | -0.26051 | 2.47 | 1.01691 | 2.47 | 1.45113
2.47 | 1.02695 | 2.47 | 1.36911 | 2.47 | 0.80401 | 2.47 | -0.4108 | 2.47 | 0.18632 | 2.47 | -0.24408 | 2.46 | -0.1147 | 2.47 | 1.11014 | 2.47 | 1.58281
2.47 | 1.16601 | 2.47 | 1.44636 | 2.47 | 0.92381 | 2.47 | -0.37602 | 2.47 | 0.05873 | 2.47 | -0.23819 | 2.46 | -0.02766 | 2.47 | 0.93659 | 2.47 | 1.6592
2.48 | 1.09599 | 2.47 | 1.4631 | 2.47 | 0.99007 | 2.47 | -0.48863 | 2.47 | 0.09258 | 2.47 | -0.20733 | 2.46 | 0.04812 | 2.47 | 0.83915 | 2.47 | 1.68693
2.47 | 1.28884 | 2.47 | 1.29277 | 2.47 | 1.16748 | 2.47 | -0.50168 | 2.47 | -0.05275 | 2.47 | -0.28606 | 2.47 | 0.24275 | 2.47 | 0.90513 | 2.47 | 1.72289
2.48 | 1.27129 | 2.47 | 1.29444 | 2.47 | 1.07335 | 2.47 | -0.39993 | 2.47 | -0.00068 | 2.47 | -0.23374 | 2.47 | 0.15321 | 2.47 | 0.93284 | 2.47 | 1.6413
2.48 | 1.42131 | 2.47 | 1.62344 | 2.47 | 1.02807 | 2.47 | -0.2291 | 2.47 | 0.07927 | 2.47 | -0.31243 | 2.47 | 0.057 | 2.47 | 0.78495 | 2.47 | 1.59316
2.47 | 1.33621 | 2.47 | 1.52531 | 2.47 | 0.97857 | 2.47 | -0.16594 | 2.47 | -0.0178 | 2.47 | -0.23837 | 2.47 | 0.0223 | 2.47 | 0.86584 | 2.47 | 1.49395
2.48 | 1.52235 | 2.47 | 1.38524 | 2.47 | 1.09673 | 2.47 | -0.30434 | 2.47 | 0.18246 | 2.47 | -0.26128 | 2.47 | -0.11082 | 2.47 | 1.06225 | 2.47 | 1.58592
2.48 | 1.49714 | 2.47 | 1.51474 | 2.47 | 1.09695 | 2.47 | -0.0134 | 2.47 | 0.04985 | 2.47 | 0.13471 | 2.47 | -0.04123 | 2.47 | 1.05724 | 2.47 | 1.74086
2.48 | 1.41826 | 2.47 | 1.72229 | 2.47 | 0.96751 | 2.47 | -0.04838 | 2.47 | 0.07797 | 2.47 | 0.11848 | 2.47 | -0.02164 | 2.47 | 1.21307 | 2.47 | 1.82455
2.48 | 1.25627 | 2.47 | 1.56403 | 2.47 | 1.01635 | 2.47 | -0.21957 | 2.47 | -0.11898 | 2.47 | 0.07664 | 2.47 | -0.18835 | 2.47 | 1.20139 | 2.47 | 1.74127
2.48 | 1.34751 | 2.47 | 1.88929 | 2.47 | 0.79853 | 2.47 | -0.23409 | 2.47 | -0.08329 | 2.47 | 0.10423 | 2.47 | -0.04005 | 2.47 | 1.18517 | 2.47 | 1.66882
2.48 | 1.20745 | 2.47 | 1.88837 | 2.47 | 1.01242 | 2.47 | -0.15888 | 2.47 | -0.20997 | 2.47 | -0.08196 | 2.47 | 0.08071 | 2.47 | 1.02388 | 2.47 | 1.53895
2.48 | 1.29268 | 2.47 | 1.69472 | 2.47 | 1.05196 | 2.47 | -0.11422 | 2.47 | -0.06069 | 2.47 | -0.12125 | 2.47 | 0.22753 | 2.47 | 1.1127 | 2.47 | 1.89692
2.48 | 1.1985 | 2.47 | 1.72839 | 2.47 | 1.14115 | 2.47 | -0.12343 | 2.47 | 0.10513 | 2.47 | 0.0512 | 2.47 | 0.43909 | 2.47 | 0.97895 | 2.47 | 1.80538
2.48 | 1.35075 | 2.47 | 1.56296 | 2.47 | 1.01313 | 2.47 | -0.35911 | 2.47 | -0.0247 | 2.47 | 0.20379 | 2.47 | 0.36387 | 2.47 | 1.01147 | 2.47 | 1.78706
2.48 | 1.30979 | 2.47 | 1.31453 | 2.47 | 0.99525 | 2.47 | -0.41055 | 2.47 | 0.03756 | 2.47 | 0.04407 | 2.47 | 0.33453 | 2.47 | 1.0752 | 2.47 | 1.63303
2.48 | 1.21204 | 2.47 | 1.35856 | 2.47 | 0.98463 | 2.47 | -0.31416 | 2.47 | 0.10635 | 2.47 | 0.1972 | 2.47 | 0.13783 | 2.47 | 1.11945 | 2.47 | 1.70522
2.48 | 1.29815 | 2.47 | 1.42315 | 2.47 | 0.8062 | 2.47 | -0.3996 | 2.47 | -0.10794 | 2.47 | 0.17546 | 2.47 | 0.4149 | 2.47 | 1.03296 | 2.47 | 1.85112
2.48 | 1.25745 | 2.47 | 1.27621 | 2.47 | 0.51226 | 2.47 | -0.59068 | 2.47 | -0.1433 | 2.48 | -0.07655 | 2.47 | 0.31525 | 2.47 | 1.17006 | 2.47 | 1.69239
2.48 | 1.23422 | 2.47 | 1.21151 | 2.47 | 0.57827 | 2.47 | -0.60231 | 2.47 | -0.25661 | 2.48 | -0.3251 | 2.47 | 0.2914 | 2.47 | 1.19977 | 2.47 | 1.71617
2.48 | 1.11049 | 2.47 | 1.33213 | 2.48 | 0.7792 | 2.47 | -0.44345 | 2.47 | -0.30048 | 2.48 | -0.0705 | 2.47 | 0.16765 | 2.47 | 1.0823 | 2.47 | 1.71502
2.48 | 1.21783 | 2.47 | 1.38649 | 2.48 | 0.98162 | 2.47 | -0.34522 | 2.47 | -0.12834 | 2.48 | -0.22917 | 2.47 | 0.10482 | 2.47 | 1.21409 | 2.47 | 1.73567
2.48 | 1.19517 | 2.47 | 1.32271 | 2.48 | 0.96503 | 2.47 | -0.40527 | 2.47 | 0.07709 | 2.48 | -0.22197 | 2.47 | -0.08067 | 2.48 | 1.11478 | 2.47 | 1.68558
2.48 | 1.28805 | 2.47 | 1.58913 | 2.48 | 1.11832 | 2.47 | -0.38292 | 2.47 | 0.11176 | 2.48 | -0.12474 | 2.47 | 0.01353 | 2.48 | 1.26698 | 2.47 | 1.72922
2.48 | 1.17369 | 2.47 | 1.37427 | 2.48 | 1.15302 | 2.47 | -0.37966 | 2.47 | 0.20351 | 2.48 | 0.24625 | 2.47 | 0.00944 | 2.48 | 1.27355 | 2.47 | 1.78662
2.48 | 1.2259 | 2.47 | 1.46007 | 2.48 | 1.11402 | 2.47 | -0.30266 | 2.47 | -0.02419 | 2.48 | 0.05945 | 2.47 | 0.04738 | 2.48 | 1.43874 | 2.47 | 1.88358
2.48 | 1.21575 | 2.47 | 1.46066 | 2.48 | 0.83777 | 2.47 | -0.35399 | 2.47 | 0.13586 | 2.48 | -0.05486 | 2.47 | 0.09847 | 2.48 | 1.46083 | 2.47 | 1.84429
2.48 | 1.29483 | 2.47 | 1.4453 | 2.48 | 0.98623 | 2.47 | -0.41655 | 2.47 | 0.01017 | 2.48 | -0.05379 | 2.47 | 0.12784 | 2.48 | 1.43364 | 2.47 | 1.69991
2.48 | 1.18808 | 2.47 | 1.35928 | 2.48 | 1.01334 | 2.48 | -0.16732 | 2.47 | 0.00362 | 2.48 | 0.23813 | 2.47 | 0.08146 | 2.48 | 1.12644 | 2.47 | 1.69387
2.48 | 1.39371 | 2.47 | 1.54855 | 2.48 | 0.93654 | 2.48 | -0.22659 | 2.47 | -0.01636 | 2.48 | 0.05718 | 2.47 | 0.21754 | 2.48 | 1.10037 | 2.47 | 1.49531
2.48 | 1.28722 | 2.47 | 1.48069 | 2.48 | 0.9449 | 2.48 | -0.13032 | 2.47 | 0.06003 | 2.48 | 0.08198 | 2.47 | 0.35968 | 2.48 | 1.28357 | 2.47 | 1.57478
2.48 | 1.32261 | 2.47 | 1.19313 | 2.48 | 0.84185 | 2.48 | -0.24614 | 2.47 | 0.0286 | 2.48 | 0.09581 | 2.47 | 0.56782 | 2.48 | 1.25013 | 2.47 | 1.64546
2.48 | 1.40042 | 2.48 | 1.27368 | 2.48 | 0.9764 | 2.48 | -0.2402 | 2.48 | 0.00587 | 2.48 | 0.34819 | 2.47 | 0.46847 | 2.48 | 1.16288 | 2.47 | 1.6129
2.48 | 1.41477 | 2.47 | 1.22075 | 2.48 | 0.73111 | 2.48 | -0.29336 | 2.48 | 0.03427 | 2.48 | 0.16483 | 2.47 | 0.35872 | 2.48 | 1.1275 | 2.47 | 1.71939
2.48 | 1.38122 | 2.48 | 1.09712 | 2.48 | 0.86787 | 2.48 | -0.27615 | 2.48 | -0.06372 | 2.48 | 0.20168 | 2.47 | 0.12081 | 2.48 | 1.02586 | 2.47 | 1.63158
2.48 | 1.22026 | 2.48 | 1.22634 | 2.48 | 0.81711 | 2.48 | -0.19131 | 2.48 | -0.19282 | 2.48 | 0.23763 | 2.47 | 0.0358 | 2.48 | 1.15898 | 2.47 | 1.85156
2.48 | 1.12231 | 2.48 | 0.88066 | 2.48 | 0.65779 | 2.48 | -0.43324 | 2.48 | 0.03137 | 2.48 | 0.15556 | 2.47 | 0.081 | 2.48 | 0.90994 | 2.48 | 1.63655
2.48 | 1.11496 | 2.48 | 0.99751 | 2.48 | 0.65823 | 2.48 | -0.30464 | 2.48 | -0.032 | 2.48 | 0.19642 | 2.48 | 0.20266 | 2.48 | 0.99688 | 2.48 | 1.63776
2.49 | 1.35306 | 2.48 | 1.29558 | 2.48 | 0.87048 | 2.48 | -0.16915 | 2.48 | -0.09814 | 2.48 | 0.23444 | 2.48 | 0.20187 | 2.48 | 1.04807 | 2.48 | 1.66474
2.49 | 1.29093 | 2.48 | 1.05325 | 2.48 | 0.79734 | 2.48 | -0.25357 | 2.48 | 0.08789 | 2.48 | -0.03504 | 2.48 | 0.02759 | 2.48 | 1.23289 | 2.48 | 1.54984
2.49 | 1.33088 | 2.48 | 1.19368 | 2.48 | 0.64413 | 2.48 | -0.27545 | 2.48 | 0.12855 | 2.48 | 0.13257 | 2.48 | -0.09219 | 2.48 | 1.23273 | 2.48 | 1.63166
2.49 | 1.23891 | 2.48 | 1.22463 | 2.48 | 0.75636 | 2.48 | -0.07897 | 2.48 | -0.00912 | 2.48 | -0.01034 | 2.48 | -0.1373 | 2.48 | 1.33019 | 2.48 | 1.76692
2.49 | 1.34345 | 2.48 | 1.16713 | 2.48 | 0.84155 | 2.48 | -0.18167 | 2.48 | -0.12703 | 2.48 | -0.02821 | 2.48 | -0.14491 | 2.48 | 1.42127 | 2.48 | 1.75329
2.49 | 1.34384 | 2.48 | 1.33112 | 2.48 | 0.91245 | 2.48 | -0.14095 | 2.48 | 0.00332 | 2.48 | 0.01052 | 2.48 | -0.20323 | 2.48 | 1.46004 | 2.48 | 1.67396
2.49 | 1.27517 | 2.48 | 1.53984 | 2.48 | 0.93639 | 2.48 | 0.12242 | 2.48 | 0.12048 | 2.48 | -0.08462 | 2.48 | -0.15296 | 2.48 | 1.3742 | 2.48 | 1.68381
2.49 | 1.20679 | 2.48 | 1.16053 | 2.48 | 0.88558 | 2.48 | 0.09125 | 2.48 | 0.14971 | 2.48 | -0.11726 | 2.48 | -0.11198 | 2.48 | 1.41082 | 2.48 | 1.38521
2.49 | 1.29119 | 2.48 | 1.13889 | 2.48 | 0.79782 | 2.48 | -0.11285 | 2.48 | -0.0613 | 2.48 | -0.05973 | 2.48 | -0.08881 | 2.48 | 1.28184 | 2.48 | 1.58084
2.49 | 1.36431 | 2.48 | 1.34513 | 2.48 | 0.88562 | 2.48 | -0.11821 | 2.48 | -0.07096 | 2.48 | -0.08335 | 2.48 | -0.17467 | 2.48 | 1.24301 | 2.48 | 1.4672
2.49 | 1.3006 | 2.48 | 1.50476 | 2.48 | 0.9363 | 2.48 | -0.02363 | 2.48 | 0.04653 | 2.48 | -0.04147 | 2.48 | 0.0005 | 2.48 | 1.12861 | 2.48 | 1.36647
2.49 | 1.14124 | 2.48 | 1.29332 | 2.48 | 1.01133 | 2.48 | -0.15984 | 2.48 | 0.07304 | 2.48 | -0.00345 | 2.48 | -0.03165 | 2.48 | 1.07116 | 2.48 | 1.6256
2.49 | 1.13764 | 2.48 | 1.35645 | 2.48 | 0.79087 | 2.48 | -0.28905 | 2.48 | 0.24912 | 2.48 | 0.15995 | 2.48 | -0.02219 | 2.48 | 1.0381 | 2.48 | 1.60649
2.49 | 1.34961 | 2.48 | 1.58626 | 2.48 | 0.79469 | 2.48 | -0.1851 | 2.48 | 0.28287 | 2.48 | 0.02321 | 2.48 | 0.03083 | 2.48 | 1.14089 | 2.48 | 1.79836
2.49 | 1.12163 | 2.48 | 1.25466 | 2.48 | 0.96537 | 2.48 | -0.23377 | 2.48 | 0.24265 | 2.48 | -0.1635 | 2.48 | 0.27696 | 2.48 | 1.18644 | 2.48 | 1.56472
2.49 | 1.22454 | 2.48 | 1.25653 | 2.48 | 0.94893 | 2.48 | -0.30983 | 2.48 | 0.22785 | 2.48 | -0.06573 | 2.48 | 0.07133 | 2.48 | 1.23179 | 2.48 | 1.45369
2.49 | 1.38546 | 2.48 | 1.44109 | 2.48 | 0.96738 | 2.48 | -0.32229 | 2.48 | 0.06477 | 2.48 | 0.14873 | 2.48 | 0.09274 | 2.48 | 1.26925 | 2.48 | 1.38534
2.49 | 1.46211 | 2.48 | 1.22658 | 2.48 | 0.98237 | 2.48 | -0.50512 | 2.48 | -0.00384 | 2.49 | 0.256 | 2.48 | 0.29853 | 2.48 | 1.17335 | 2.48 | 1.33212
2.49 | 1.32951 | 2.48 | 1.22553 | 2.48 | 1.04794 | 2.48 | -0.43381 | 2.48 | 0.04108 | 2.49 | 0.04564 | 2.48 | 0.48547 | 2.48 | 1.24509 | 2.48 | 1.68845
2.49 | 1.33653 | 2.48 | 1.46522 | 2.48 | 1.08874 | 2.48 | -0.3854 | 2.48 | -0.11257 | 2.49 | -0.0253 | 2.48 | 0.12404 | 2.48 | 1.12748 | 2.48 | 1.59345
2.49 | 1.28753 | 2.48 | 1.26179 | 2.48 | 0.89497 | 2.48 | -0.51119 | 2.48 | -0.20434 | 2.49 | -0.06069 | 2.48 | 0.09976 | 2.49 | 1.12492 | 2.48 | 1.64521
2.49 | 1.33215 | 2.48 | 1.2714 | 2.49 | 0.81853 | 2.48 | -0.57364 | 2.48 | -0.35242 | 2.49 | 0.00628 | 2.48 | 0.11128 | 2.49 | 1.29562 | 2.48 | 1.744
2.49 | 1.23073 | 2.48 | 1.52268 | 2.48 | 0.75241 | 2.48 | -0.53691 | 2.48 | -0.32602 | 2.49 | 0.03342 | 2.48 | 0.17609 | 2.49 | 1.21849 | 2.48 | 1.80981
2.49 | 1.38285 | 2.48 | 1.31447 | 2.49 | 0.77011 | 2.48 | -0.32482 | 2.48 | -0.16128 | 2.49 | 0.08556 | 2.48 | -0.00138 | 2.49 | 1.13975 | 2.48 | 1.82722
2.49 | 1.40615 | 2.48 | 1.30435 | 2.49 | 0.71125 | 2.48 | -0.34264 | 2.48 | -0.19001 | 2.49 | -0.12904 | 2.48 | -0.05622 | 2.49 | 1.09353 | 2.48 | 1.77265
2.49 | 1.28858 | 2.48 | 1.61769 | 2.49 | 0.64456 | 2.48 | -0.28396 | 2.48 | -0.22759 | 2.49 | -0.30451 | 2.48 | 0.0342 | 2.49 | 1.22652 | 2.48 | 1.7475
2.49 | 1.20589 | 2.48 | 1.23551 | 2.49 | 0.69816 | 2.48 | -0.21078 | 2.48 | -0.22406 | 2.49 | -0.1204 | 2.48 | -0.04509 | 2.49 | 1.33531 | 2.48 | 1.70303
2.49 | 1.1347 | 2.48 | 1.19539 | 2.49 | 0.49969 | 2.48 | -0.08292 | 2.48 | -0.07079 | 2.49 | 0.02011 | 2.48 | -0.07249 | 2.49 | 1.20672 | 2.48 | 1.82799
2.49 | 1.05544 | 2.48 | 1.27656 | 2.49 | 0.53327 | 2.48 | -0.41453 | 2.48 | 0.04418 | 2.49 | -0.19315 | 2.48 | -0.01422 | 2.49 | 1.22925 | 2.48 | 1.74207
2.49 | 1.00082 | 2.48 | 1.09276 | 2.49 | 0.63217 | 2.48 | -0.39904 | 2.49 | 0.07437 | 2.49 | -0.13933 | 2.48 | 0.02602 | 2.49 | 1.22288 | 2.48 | 1.55904
2.49 | 1.23158 | 2.48 | 1.25923 | 2.49 | 0.6898 | 2.49 | -0.24555 | 2.49 | 0.04596 | 2.49 | -0.02524 | 2.48 | 0.02818 | 2.49 | 1.37207 | 2.48 | 1.35665
2.49 | 1.26243 | 2.48 | 1.07745 | 2.49 | 0.60479 | 2.49 | -0.1861 | 2.49 | 0.10589 | 2.49 | 0.2527 | 2.48 | -0.05816 | 2.49 | 1.44205 | 2.48 | 1.54169
2.49 | 1.352 | 2.48 | 1.32526 | 2.49 | 0.66628 | 2.49 | -0.1139 | 2.49 | 0.21612 | 2.49 | -0.04038 | 2.48 | 0.08992 | 2.49 | 1.3433 | 2.49 | 1.63241
2.49 | 1.30567 | 2.48 | 1.74478 | 2.49 | 0.76092 | 2.49 | -0.05595 | 2.49 | 0.2445 | 2.49 | -0.1548 | 2.48 | 0.21804 | 2.49 | 1.29061 | 2.49 | 1.71769
2.49 | 1.27131 | 2.48 | 1.27134 | 2.49 | 0.97506 | 2.49 | -0.12399 | 2.49 | 0.1277 | 2.49 | 0.06145 | 2.48 | 0.24432 | 2.49 | 1.17853 | 2.49 | 1.69695
2.49 | 1.04722 | 2.49 | 1.39902 | 2.49 | 1.04618 | 2.49 | -0.14485 | 2.49 | 0.04287 | 2.49 | 0.16656 | 2.48 | 0.25163 | 2.49 | 1.26408 | 2.49 | 1.71113
2.49 | 1.2779 | 2.49 | 1.71887 | 2.49 | 1.21664 | 2.49 | -0.19409 | 2.49 | 0.20661 | 2.49 | 0.10244 | 2.49 | 0.24073 | 2.49 | 1.14745 | 2.49 | 1.74839
2.49 | 1.19605 | 2.49 | 1.2859 | 2.49 | 1.10191 | 2.49 | -0.14675 | 2.49 | 0.26261 | 2.49 | 0.01346 | 2.48 | 0.16769 | 2.49 | 1.01085 | 2.49 | 1.87
2.49 | 1.44583 | 2.49 | 1.1537 | 2.49 | 0.9225 | 2.49 | -0.27923 | 2.49 | 0.08837 | 2.49 | 0.11073 | 2.48 | 0.09538 | 2.49 | 1.0877 | 2.49 | 1.69849
2.5 | 1.325 | 2.49 | 1.29494 | 2.49 | 0.74607 | 2.49 | -0.10999 | 2.49 | 0.14454 | 2.49 | 0.031 | 2.49 | 0.12245 | 2.49 | 1.07323 | 2.49 | 1.67956
2.5 | 1.3708 | 2.49 | 1.33259 | 2.49 | 0.85333 | 2.49 | -0.1322 | 2.49 | 0.23191 | 2.49 | -0.08757 | 2.49 | 0.10685 | 2.49 | 1.17033 | 2.49 | 1.74225
2.5 | 1.46711 | 2.49 | 1.0715 | 2.49 | 0.80169 | 2.49 | -0.25857 | 2.49 | -0.03161 | 2.49 | -0.08615 | 2.49 | 0.06025 | 2.49 | 1.11992 | 2.49 | 1.58227
2.5 | 1.46626 | 2.49 | 1.28865 | 2.49 | 0.95905 | 2.49 | -0.21791 | 2.49 | 0.07127 | 2.49 | -0.06169 | 2.49 | -0.06509 | 2.49 | 0.95859 | 2.49 | 1.63855
2.5 | 1.41584 | 2.49 | 1.18676 | 2.49 | 0.82814 | 2.49 | -0.21658 | 2.49 | -0.10729 | 2.49 | -0.26067 | 2.49 | -0.17823 | 2.49 | 0.98832 | 2.49 | 1.52364
2.5 | 1.29003 | 2.49 | 1.22209 | 2.49 | 0.82816 | 2.49 | -0.27218 | 2.49 | -0.01638 | 2.49 | -0.1844 | 2.49 | 0.09097 | 2.49 | 0.99303 | 2.49 | 1.76713
2.5 | 1.3346 | 2.49 | 1.67842 | 2.49 | 0.64553 | 2.49 | -0.43202 | 2.49 | 0.00445 | 2.49 | -0.19212 | 2.49 | 0.14884 | 2.49 | 1.11641 | 2.49 | 1.78179
2.5 | 1.19271 | 2.49 | 1.11748 | 2.49 | 0.84832 | 2.49 | -0.23708 | 2.49 | 0.00667 | 2.49 | -0.11012 | 2.49 | -0.1104 | 2.49 | 1.21184 | 2.49 | 1.58184
2.5 | 1.24521 | 2.49 | 1.18411 | 2.49 | 0.79653 | 2.49 | -0.08252 | 2.49 | -0.14819 | 2.49 | -0.06115 | 2.49 | -0.17227 | 2.49 | 1.1407 | 2.49 | 1.48813
2.5 | 1.05162 | 2.49 | 1.34886 | 2.49 | 0.72036 | 2.49 | -0.19749 | 2.49 | 0.12509 | 2.49 | 0.00984 | 2.49 | 0.06898 | 2.49 | 1.10065 | 2.49 | 1.53245
2.5 | 1.18558 | 2.49 | 1.09805 | 2.49 | 0.90846 | 2.49 | -0.24707 | 2.49 | -0.0818 | 2.49 | -0.08783 | 2.49 | -0.08019 | 2.49 | 1.14812 | 2.49 | 1.65429
2.5 | 1.07686 | 2.49 | 1.27145 | 2.49 | 0.85868 | 2.49 | -0.14138 | 2.49 | 0.0226 | 2.49 | -0.14788 | 2.49 | -0.01433 | 2.49 | 1.09128 | 2.49 | 1.73095
2.5 | 1.19096 | 2.49 | 1.18345 | 2.49 | 0.80105 | 2.49 | 0.00777 | 2.49 | -0.02714 | 2.49 | 0.0161 | 2.49 | -0.02057 | 2.49 | 1.16373 | 2.49 | 1.52198
2.5 | 1.43842 | 2.49 | 0.98417 | 2.49 | 0.79401 | 2.49 | -0.04701 | 2.49 | 0.02467 | 2.49 | -0.00212 | 2.49 | 0.14049 | 2.49 | 1.24824 | 2.49 | 1.52706
2.5 | 1.54407 | 2.49 | 1.29073 | 2.49 | 0.71707 | 2.49 | -0.19234 | 2.49 | 0.02422 | 2.49 | -0.22495 | 2.49 | 0.25122 | 2.49 | 1.23289 | 2.49 | 1.67946
2.5 | 1.39511 | 2.49 | 0.98954 | 2.49 | 0.55844 | 2.49 | -0.26154 | 2.49 | -0.01961 | 2.49 | -0.10469 | 2.49 | 0.1904 | 2.49 | 1.37153 | 2.49 | 1.7109
2.5 | 1.43716 | 2.49 | 1.04686 | 2.49 | 0.8077 | 2.49 | -0.10351 | 2.49 | -0.0187 | 2.49 | 0.12495 | 2.49 | 0.13104 | 2.49 | 1.11645 | 2.49 | 1.68439
2.5 | 1.45265 | 2.49 | 1.0776 | 2.5 | 0.74829 | 2.49 | -0.23265 | 2.49 | 0.07834 | 2.5 | 0.08089 | 2.49 | 0.11324 | 2.49 | 1.12134 | 2.49 | 1.72539
2.5 | 1.33153 | 2.49 | 1.05654 | 2.5 | 0.65931 | 2.49 | -0.14522 | 2.49 | 0.08456 | 2.5 | -0.04321 | 2.49 | 0.1258 | 2.49 | 1.16444 | 2.49 | 1.70463
2.5 | 1.2191 | 2.49 | 1.24376 | 2.5 | 0.77117 | 2.49 | -0.19221 | 2.49 | 0.10476 | 2.5 | -0.09182 | 2.49 | 0.23418 | 2.5 | 1.17108 | 2.49 | 1.67461
2.5 | 1.16094 | 2.49 | 0.92847 | 2.5 | 0.81437 | 2.49 | -0.11257 | 2.49 | 0.15484 | 2.5 | 0.25297 | 2.49 | 0.13951 | 2.5 | 1.14443 | 2.49 | 1.65377
2.5 | 1.19073 | 2.49 | 1.33149 | 2.5 | 0.68633 | 2.49 | -0.22557 | 2.49 | 0.181 | 2.5 | 0.24485 | 2.49 | 0.02969 | 2.5 | 1.3007 | 2.49 | 1.91991
2.5 | 1.23731 | 2.49 | 1.34715 | 2.5 | 0.6524 | 2.49 | -0.28494 | 2.49 | -0.02177 | 2.5 | 0.08813 | 2.49 | 0.13377 | 2.5 | 1.23662 | 2.49 | 1.99428
2.5 | 1.42255 | 2.49 | 1.23485 | 2.5 | 0.69061 | 2.49 | -0.24143 | 2.49 | 0.06167 | 2.5 | -0.00901 | 2.49 | 0.09657 | 2.5 | 1.26204 | 2.49 | 1.9035
2.5 | 1.39474 | 2.49 | 1.5596 | 2.5 | 0.77955 | 2.5 | -0.10975 | 2.49 | 0.145 | 2.5 | 0.0574 | 2.49 | -0.0027 | 2.5 | 1.35571 | 2.49 | 1.67586
2.5 | 1.48157 | 2.5 | 1.26111 | 2.5 | 0.85677 | 2.5 | -0.01837 | 2.5 | 0.10183 | 2.5 | 0.12282 | 2.49 | 0.0515 | 2.5 | 1.3325 | 2.49 | 1.75431
2.5 | 1.47745 | 2.5 | 1.25085 | 2.5 | 0.91563 | 2.5 | 0.02557 | 2.5 | -0.18739 | 2.5 | 0.07993 | 2.49 | 0.07539 | 2.5 | 1.26708 | 2.49 | 1.93896
2.5 | 1.47565 | 2.5 | 1.45415 | 2.5 | 0.75752 | 2.5 | -0.15194 | 2.5 | -0.12363 | 2.5 | 0.04164 | 2.49 | 0.1659 | 2.5 | 1.18724 | 2.49 | 1.99076
2.5 | 1.57553 | 2.5 | 1.29319 | 2.5 | 0.81208 | 2.5 | -0.04147 | 2.5 | 0.01025 | 2.5 | -0.13907 | 2.49 | 0.03894 | 2.5 | 1.24181 | 2.5 | 1.90302
2.5 | 1.54833 | 2.5 | 1.46696 | 2.5 | 0.9454 | 2.5 | -0.08946 | 2.5 | 0.0349 | 2.5 | -0.40733 | 2.5 | 0.11246 | 2.5 | 1.353 | 2.5 | 1.80065
2.5 | 1.49359 | 2.5 | 1.40906 | 2.5 | 0.92539 | 2.5 | 0.04287 | 2.5 | 0.01014 | 2.5 | -0.19561 | 2.5 | 0.06112 | 2.5 | 1.40378 | 2.5 | 1.74463
2.5 | 1.37888 | 2.5 | 1.27381 | 2.5 | 0.80519 | 2.5 | -0.01651 | 2.5 | -0.02544 | 2.5 | -0.00467 | 2.49 | 0.22367 | 2.5 | 1.40416 | 2.5 | 1.88606
2.5 | 1.28033 | 2.5 | 1.33625 | 2.5 | 0.69476 | 2.5 | -0.08798 | 2.5 | 0.15691 | 2.5 | 0.03724 | 2.5 | 0.20606 | 2.5 | 1.34439 | 2.5 | 1.89559
2.5 | 1.13556 | 2.5 | 1.30845 | 2.5 | 0.84951 | 2.5 | -0.13654 | 2.5 | 0.19359 | 2.5 | -0.03082 | 2.5 | 0.02962 | 2.5 | 1.3056 | 2.5 | 1.95224
2.5 | 0.93838 | 2.5 | 1.25411 | 2.5 | 0.82139 | 2.5 | -0.14851 | 2.5 | 0.36016 | 2.5 | 0.00401 | 2.5 | 0.17184 | 2.5 | 1.2737 | 2.5 | 1.85016
2.5 | 0.91506 | 2.5 | 1.33483 | 2.5 | 0.85464 | 2.5 | -0.30717 | 2.5 | 0.26499 | 2.5 | -0.04394 | 2.5 | 0.06867 | 2.5 | 1.39196 | 2.5 | 1.87207
2.51 | 1.12442 | 2.5 | 1.2102 | 2.5 | 0.74598 | 2.5 | -0.24252 | 2.5 | 0.16418 | 2.5 | 0.02891 | 2.5 | 0.03549 | 2.5 | 1.36246 | 2.5 | 1.80044
2.51 | 0.99169 | 2.5 | 0.9486 | 2.5 | 0.96299 | 2.5 | -0.19701 | 2.5 | 0.0276 | 2.5 | -0.15868 | 2.5 | -0.02823 | 2.5 | 1.24672 | 2.5 | 1.93804
2.51 | 1.17307 | 2.5 | 1.1383 | 2.5 | 0.90809 | 2.5 | -0.15506 | 2.5 | 0.04463 | 2.5 | -0.24528 | 2.5 | 0.20115 | 2.5 | 1.24755 | 2.5 | 1.99705
2.51 | 1.22379 | 2.5 | 1.28726 | 2.5 | 0.90549 | 2.5 | -0.09236 | 2.5 | -0.12892 | 2.5 | -0.00489 | 2.5 | 0.21006 | 2.5 | 1.21268 | 2.5 | 2.012
2.51 | 1.34077 | 2.5 | 1.26796 | 2.5 | 0.91546 | 2.5 | -0.02614 | 2.5 | 0.01863 | 2.5 | -0.06431 | 2.5 | 0.16808 | 2.5 | 1.2732 | 2.5 | 1.90026
2.51 | 1.08835 | 2.5 | 1.46687 | 2.5 | 0.69162 | 2.5 | -0.09516 | 2.5 | -0.08486 | 2.5 | -0.27509 | 2.5 | 0.12629 | 2.5 | 1.32311 | 2.5 | 1.61421
2.51 | 1.1458 | 2.5 | 1.44425 | 2.5 | 0.82226 | 2.5 | -0.08793 | 2.5 | 0.00687 | 2.5 | -0.39995 | 2.5 | 0.23601 | 2.5 | 1.47645 | 2.5 | 1.6712
2.51 | 1.24253 | 2.5 | 1.47608 | 2.5 | 0.76998 | 2.5 | -0.22559 | 2.5 | 0.13501 | 2.5 | -0.36171 | 2.5 | 0.23909 | 2.5 | 1.36131 | 2.5 | 1.66774
2.51 | 1.28402 | 2.5 | 1.51827 | 2.5 | 0.80853 | 2.5 | -0.1567 | 2.5 | -0.08883 | 2.5 | -0.0507 | 2.5 | 0.05231 | 2.5 | 1.49958 | 2.5 | 1.71896
2.51 | 1.18604 | 2.5 | 1.35654 | 2.5 | 0.86621 | 2.5 | -0.0027 | 2.5 | -0.05246 | 2.5 | -0.10724 | 2.5 | -0.24895 | 2.5 | 1.25898 | 2.5 | 1.66178
2.51 | 1.29999 | 2.5 | 1.63663 | 2.5 | 0.97631 | 2.5 | -0.07456 | 2.5 | -0.20063 | 2.5 | -0.08176 | 2.5 | -0.13841 | 2.5 | 1.04019 | 2.5 | 1.62895
2.51 | 1.21746 | 2.5 | 1.5589 | 2.5 | 0.79357 | 2.5 | -0.03634 | 2.5 | -0.10957 | 2.5 | -0.04876 | 2.5 | 0.01259 | 2.5 | 1.20439 | 2.5 | 1.75144
2.51 | 1.25457 | 2.5 | 1.44783 | 2.5 | 0.85245 | 2.5 | -0.08693 | 2.5 | -0.09071 | 2.5 | 0.09845 | 2.5 | 0.08346 | 2.5 | 1.35879 | 2.5 | 1.74413
2.51 | 1.24615 | 2.5 | 1.50292 | 2.5 | 0.81522 | 2.5 | -0.19029 | 2.5 | -0.19845 | 2.5 | 0.02373 | 2.5 | 0.1741 | 2.5 | 1.34278 | 2.5 | 1.68623
2.51 | 1.31789 | 2.5 | 1.46115 | 2.5 | 0.73901 | 2.5 | -0.15109 | 2.5 | -0.21422 | 2.51 | -0.10148 | 2.5 | 0.15096 | 2.5 | 1.31928 | 2.5 | 1.58646
2.51 | 1.26392 | 2.5 | 1.28323 | 2.5 | 0.78494 | 2.5 | -0.26141 | 2.5 | -0.10595 | 2.51 | 0.00017 | 2.5 | 0.22716 | 2.5 | 1.11372 | 2.5 | 1.62239
2.51 | 1.30868 | 2.5 | 1.5118 | 2.5 | 0.59494 | 2.5 | -0.39027 | 2.5 | -0.08754 | 2.51 | 0.20853 | 2.5 | 0.26957 | 2.5 | 1.19025 | 2.5 | 1.62629
2.51 | 1.25091 | 2.5 | 1.48969 | 2.51 | 0.39563 | 2.5 | -0.43721 | 2.5 | -0.11302 | 2.51 | 0.04465 | 2.5 | 0.09815 | 2.5 | 1.07337 | 2.5 | 1.55727
2.51 | 1.1738 | 2.5 | 1.36593 | 2.51 | 0.68227 | 2.5 | -0.50942 | 2.5 | -0.18074 | 2.51 | 0.00279 | 2.5 | -0.05896 | 2.5 | 1.03944 | 2.5 | 1.57209
2.51 | 1.20399 | 2.5 | 1.39164 | 2.51 | 0.83452 | 2.5 | -0.32853 | 2.5 | -0.09902 | 2.51 | 0.11957 | 2.5 | -0.01486 | 2.5 | 1.1187 | 2.5 | 1.65595
2.51 | 1.18745 | 2.5 | 1.47295 | 2.51 | 0.69827 | 2.5 | -0.25562 | 2.5 | -0.06071 | 2.51 | 0.13289 | 2.5 | -0.05065 | 2.5 | 1.04439 | 2.5 | 1.55152
2.51 | 1.2214 | 2.5 | 1.3178 | 2.51 | 0.69373 | 2.5 | -0.22064 | 2.5 | 0.01256 | 2.51 | -0.2755 | 2.5 | 0.05641 | 2.5 | 0.90767 | 2.5 | 1.39616
2.51 | 1.29295 | 2.5 | 1.31219 | 2.51 | 0.85541 | 2.5 | -0.17201 | 2.5 | -0.05212 | 2.51 | -0.01008 | 2.5 | 0.22269 | 2.5 | 1.02628 | 2.5 | 1.52206
2.51 | 1.40489 | 2.5 | 1.388 | 2.51 | 0.7683 | 2.5 | -0.04673 | 2.5 | 0.06027 | 2.51 | -0.09562 | 2.5 | 0.37467 | 2.51 | 1.21428 | 2.5 | 1.47613
2.51 | 1.22303 | 2.5 | 1.28582 | 2.51 | 0.87277 | 2.51 | -0.08342 | 2.5 | 0.04217 | 2.51 | -0.17013 | 2.5 | 0.30831 | 2.51 | 1.27911 | 2.5 | 1.53318
2.51 | 1.15765 | 2.5 | 1.38486 | 2.51 | 0.92917 | 2.51 | -0.24871 | 2.5 | 0.04442 | 2.51 | -0.02195 | 2.5 | 0.2087 | 2.51 | 1.25511 | 2.5 | 1.53195
2.51 | 1.0857 | 2.51 | 1.29681 | 2.51 | 0.83485 | 2.51 | -0.32489 | 2.5 | 0.10596 | 2.51 | -0.04306 | 2.5 | 0.14886 | 2.51 | 1.35821 | 2.5 | 1.6108
2.51 | 1.17125 | 2.5 | 1.33112 | 2.51 | 0.88764 | 2.51 | -0.30711 | 2.5 | 0.11289 | 2.51 | 0.12784 | 2.5 | 0.08047 | 2.51 | 1.41274 | 2.5 | 1.5509
2.52 | 0.97175 | 2.5 | 1.33515 | 2.51 | 0.86164 | 2.51 | -0.38499 | 2.5 | 0.12013 | 2.51 | 0.246 | 2.5 | 0.16566 | 2.51 | 1.35042 | 2.5 | 1.38255
2.51 | 1.16276 | 2.51 | 1.4736 | 2.51 | 0.88924 | 2.51 | -0.29009 | 2.5 | 0.13962 | 2.51 | 0.10004 | 2.5 | 0.20746 | 2.51 | 1.22411 | 2.5 | 1.18674
2.52 | 1.1856 | 2.51 | 1.40718 | 2.51 | 0.83459 | 2.51 | -0.29267 | 2.5 | -0.18263 | 2.51 | 0.08091 | 2.5 | 0.17977 | 2.51 | 1.18771 | 2.5 | 1.37447
2.52 | 1.30141 | 2.51 | 1.34674 | 2.51 | 0.82893 | 2.51 | -0.32648 | 2.5 | -0.09889 | 2.51 | 0.21956 | 2.5 | 0.08362 | 2.51 | 1.28426 | 2.51 | 1.5316
2.52 | 1.25673 | 2.51 | 1.47892 | 2.51 | 0.83005 | 2.51 | -0.29832 | 2.5 | -0.2452 | 2.51 | 0.16082 | 2.5 | 0.1159 | 2.51 | 0.9953 | 2.51 | 1.61307
2.52 | 1.25666 | 2.51 | 1.17027 | 2.51 | 1.09048 | 2.51 | -0.5383 | 2.51 | -0.24526 | 2.51 | -0.04775 | 2.51 | 0.03732 | 2.51 | 1.00148 | 2.51 | 1.59366
2.52 | 1.22404 | 2.51 | 1.25234 | 2.51 | 0.78279 | 2.51 | -0.35839 | 2.51 | -0.18285 | 2.51 | 0.01477 | 2.51 | 0.08482 | 2.51 | 1.21293 | 2.51 | 1.52417
2.52 | 1.16537 | 2.51 | 1.19696 | 2.51 | 0.80616 | 2.51 | -0.31333 | 2.51 | -0.16727 | 2.51 | -0.01881 | 2.51 | 0.13584 | 2.51 | 1.11303 | 2.51 | 1.57186
2.52 | 1.32041 | 2.51 | 1.20405 | 2.51 | 0.90038 | 2.51 | -0.14363 | 2.51 | -0.23798 | 2.51 | -0.20818 | 2.51 | 0.12982 | 2.51 | 1.15547 | 2.51 | 1.48633
2.52 | 1.29123 | 2.51 | 1.44281 | 2.51 | 1.036 | 2.51 | -0.12249 | 2.51 | -0.24217 | 2.51 | -0.07888 | 2.51 | 0.0098 | 2.51 | 1.08074 | 2.51 | 1.42691
2.52 | 1.35339 | 2.51 | 1.20199 | 2.51 | 0.89492 | 2.51 | -0.20729 | 2.51 | -0.10552 | 2.51 | -0.00576 | 2.51 | -0.08089 | 2.51 | 1.0534 | 2.51 | 1.49244
2.52 | 1.45312 | 2.51 | 1.40161 | 2.51 | 0.97103 | 2.51 | -0.24347 | 2.51 | -0.13715 | 2.51 | -0.29203 | 2.51 | 0.09839 | 2.51 | 1.0172 | 2.51 | 1.57307
2.52 | 1.43111 | 2.51 | 1.50572 | 2.51 | 0.80965 | 2.51 | -0.36359 | 2.51 | -0.25979 | 2.51 | -0.19828 | 2.51 | 0.52471 | 2.51 | 1.06488 | 2.51 | 1.51619
2.52 | 1.46244 | 2.51 | 1.40799 | 2.51 | 0.86691 | 2.51 | -0.40853 | 2.51 | -0.21717 | 2.51 | -0.09064 | 2.51 | 0.41297 | 2.51 | 1.20439 | 2.51 | 1.39527
2.52 | 1.57505 | 2.51 | 1.5279 | 2.51 | 0.93266 | 2.51 | -0.25711 | 2.51 | -0.16791 | 2.51 | 0.00676 | 2.51 | 0.3878 | 2.51 | 1.32 | 2.51 | 1.56416
2.52 | 1.47325 | 2.51 | 1.27087 | 2.51 | 0.87454 | 2.51 | -0.09238 | 2.51 | -0.10344 | 2.51 | -0.17376 | 2.51 | 0.34851 | 2.51 | 1.31395 | 2.51 | 1.6343
2.52 | 1.46854 | 2.51 | 1.27618 | 2.51 | 0.83385 | 2.51 | -0.11795 | 2.51 | -0.23134 | 2.51 | -0.32829 | 2.51 | 0.25868 | 2.51 | 1.18413 | 2.51 | 1.66645
2.52 | 1.46301 | 2.51 | 1.49618 | 2.51 | 0.7054 | 2.51 | -0.16114 | 2.51 | -0.17035 | 2.51 | -0.06882 | 2.51 | 0.28255 | 2.51 | 1.06202 | 2.51 | 1.71898
2.52 | 1.52744 | 2.51 | 1.37717 | 2.51 | 0.55067 | 2.51 | -0.18076 | 2.51 | -0.20203 | 2.51 | 0.05486 | 2.51 | 0.2709 | 2.51 | 1.20373 | 2.51 | 1.82206
2.52 | 1.44704 | 2.51 | 1.2967 | 2.51 | 0.66317 | 2.51 | -0.28145 | 2.51 | -0.23981 | 2.51 | -0.08386 | 2.51 | -0.00591 | 2.51 | 1.25351 | 2.51 | 1.83955
2.52 | 1.3146 | 2.51 | 1.34514 | 2.51 | 0.57847 | 2.51 | -0.43671 | 2.51 | -0.04404 | 2.51 | -0.21559 | 2.51 | -0.02027 | 2.51 | 1.25253 | 2.51 | 1.53418
2.52 | 1.27594 | 2.51 | 1.55772 | 2.51 | 0.59386 | 2.51 | -0.26278 | 2.51 | -0.12868 | 2.51 | -0.13257 | 2.51 | -0.01054 | 2.51 | 1.19504 | 2.51 | 1.87935
2.52 | 1.2003 | 2.51 | 1.18354 | 2.51 | 0.757 | 2.51 | -0.36053 | 2.51 | -0.24171 | 2.51 | -0.09322 | 2.51 | -0.02332 | 2.51 | 1.33397 | 2.51 | 1.70826
2.52 | 1.36154 | 2.51 | 1.13852 | 2.52 | 0.87226 | 2.51 | -0.44494 | 2.51 | -0.07611 | 2.51 | -0.16967 | 2.51 | 0.08553 | 2.51 | 1.28326 | 2.51 | 1.68223
2.52 | 1.10781 | 2.51 | 1.11601 | 2.52 | 0.82268 | 2.51 | -0.31426 | 2.51 | 0.163 | 2.51 | -0.09815 | 2.51 | 0.15464 | 2.51 | 1.04872 | 2.51 | 1.71107
2.52 | 1.34064 | 2.51 | 1.14554 | 2.52 | 0.78725 | 2.51 | -0.31985 | 2.51 | 0.17173 | 2.51 | -0.1952 | 2.51 | 0.16701 | 2.51 | 1.14405 | 2.51 | 1.96725
2.52 | 1.34419 | 2.51 | 1.00279 | 2.52 | 0.72205 | 2.51 | -0.33318 | 2.51 | 0.07816 | 2.52 | -0.25833 | 2.51 | 0.32365 | 2.51 | 1.27455 | 2.51 | 2.0156
2.52 | 1.43813 | 2.51 | 1.21377 | 2.52 | 0.79455 | 2.51 | -0.27301 | 2.51 | -0.15128 | 2.52 | -0.107 | 2.51 | 0.40205 | 2.51 | 1.12436 | 2.51 | 1.74688
2.52 | 1.30082 | 2.51 | 1.05592 | 2.52 | 0.86265 | 2.52 | -0.16586 | 2.51 | -0.12482 | 2.52 | -0.02085 | 2.51 | 0.46108 | 2.51 | 1.06696 | 2.51 | 1.59941
2.52 | 1.52577 | 2.51 | 1.14388 | 2.52 | 0.76354 | 2.52 | -0.00212 | 2.51 | 0.00949 | 2.52 | -0.06112 | 2.51 | 0.33987 | 2.52 | 1.15515 | 2.51 | 1.6164
2.52 | 1.36203 | 2.51 | 1.31471 | 2.52 | 0.93066 | 2.52 | -0.06915 | 2.51 | -0.20041 | 2.52 | -0.26295 | 2.51 | 0.17539 | 2.52 | 1.19575 | 2.51 | 1.59054
2.52 | 1.28713 | 2.52 | 1.14831 | 2.52 | 0.90311 | 2.52 | -0.14511 | 2.51 | -0.26553 | 2.52 | -0.21547 | 2.51 | 0.1277 | 2.52 | 1.30035 | 2.51 | 1.67371
2.52 | 1.29395 | 2.52 | 1.18247 | 2.52 | 0.90787 | 2.52 | -0.00024 | 2.51 | -0.2459 | 2.52 | -0.24568 | 2.51 | -0.09238 | 2.52 | 1.2143 | 2.51 | 1.63674
2.52 | 1.17806 | 2.52 | 1.17081 | 2.52 | 0.78677 | 2.52 | 0.10829 | 2.51 | -0.19003 | 2.52 | 0.04522 | 2.51 | -0.13543 | 2.52 | 1.13165 | 2.51 | 1.71188
2.52 | 1.13986 | 2.52 | 1.0463 | 2.52 | 0.6823 | 2.52 | -0.04529 | 2.51 | -0.07485 | 2.52 | -0.10404 | 2.51 | -0.05264 | 2.52 | 1.22017 | 2.51 | 1.6805
2.52 | 1.17147 | 2.52 | 1.4765 | 2.52 | 0.78764 | 2.52 | 0.05886 | 2.51 | 0.0098 | 2.52 | -0.11874 | 2.51 | -0.09466 | 2.52 | 1.4099 | 2.51 | 1.73055
2.52 | 1.16572 | 2.52 | 1.26963 | 2.52 | 0.75408 | 2.52 | -0.17476 | 2.51 | -0.0163 | 2.52 | -0.02428 | 2.51 | 0.01512 | 2.52 | 1.34309 | 2.51 | 1.56048
2.53 | 1.05522 | 2.52 | 1.35209 | 2.52 | 0.86756 | 2.52 | -0.24814 | 2.51 | -0.0849 | 2.52 | 0.05565 | 2.51 | -0.11019 | 2.52 | 1.34012 | 2.51 | 1.46187
2.53 | 1.10713 | 2.52 | 1.50581 | 2.52 | 0.8446 | 2.52 | -0.23204 | 2.52 | -0.00135 | 2.52 | -0.09476 | 2.51 | -0.0911 | 2.52 | 1.25053 | 2.52 | 1.39552
2.53 | 1.07106 | 2.52 | 1.46913 | 2.52 | 0.9202 | 2.52 | -0.38255 | 2.52 | -0.21514 | 2.52 | -0.0512 | 2.51 | -0.26832 | 2.52 | 1.26618 | 2.52 | 1.41723
2.53 | 1.15963 | 2.52 | 1.50379 | 2.52 | 0.90594 | 2.52 | -0.22103 | 2.52 | -0.11784 | 2.52 | -0.01684 | 2.52 | -0.21667 | 2.52 | 1.27699 | 2.52 | 1.49102
2.53 | 1.11878 | 2.52 | 1.58531 | 2.52 | 0.87096 | 2.52 | -0.43056 | 2.52 | -0.13392 | 2.52 | -0.17576 | 2.51 | -0.24116 | 2.52 | 1.061 | 2.52 | 1.48704
2.53 | 1.12393 | 2.52 | 1.31422 | 2.52 | 0.74372 | 2.52 | -0.35187 | 2.52 | -0.29799 | 2.52 | -0.40931 | 2.52 | -0.31983 | 2.52 | 1.23535 | 2.52 | 1.46352
2.53 | 1.05886 | 2.52 | 1.17821 | 2.52 | 0.88911 | 2.52 | -0.46764 | 2.51 | -0.35467 | 2.52 | -0.25534 | 2.52 | -0.21125 | 2.52 | 1.29829 | 2.52 | 1.46526
2.53 | 1.08041 | 2.52 | 1.4541 | 2.52 | 0.92423 | 2.52 | -0.28588 | 2.52 | -0.2685 | 2.52 | 0.03141 | 2.52 | -0.19731 | 2.52 | 1.29488 | 2.52 | 1.70544
2.53 | 1.21199 | 2.52 | 1.3513 | 2.52 | 1.07172 | 2.52 | -0.36741 | 2.52 | -0.21078 | 2.52 | -0.26344 | 2.52 | -0.17051 | 2.52 | 1.07574 | 2.52 | 1.67809
2.53 | 1.32886 | 2.52 | 1.32622 | 2.52 | 1.14091 | 2.52 | -0.43424 | 2.52 | -0.08608 | 2.52 | -0.50643 | 2.52 | 0 | 2.52 | 1.07233 | 2.52 | 1.89068
2.53 | 1.10079 | 2.52 | 1.35874 | 2.52 | 0.89014 | 2.52 | -0.22631 | 2.52 | 0.16555 | 2.52 | -0.18492 | 2.52 | -0.06137 | 2.52 | 1.01272 | 2.52 | 1.92205
2.53 | 1.10731 | 2.52 | 1.35698 | 2.52 | 1.03826 | 2.52 | -0.41276 | 2.52 | 0.16931 | 2.52 | -0.22807 | 2.52 | -0.11435 | 2.52 | 1.04524 | 2.52 | 1.89463
2.53 | 1.24001 | 2.52 | 1.38568 | 2.52 | 0.88386 | 2.52 | -0.56119 | 2.52 | 0.24769 | 2.52 | -0.27197 | 2.52 | -0.10982 | 2.52 | 1.1701 | 2.52 | 1.70369
2.53 | 1.19492 | 2.52 | 1.00294 | 2.52 | 0.77014 | 2.52 | -0.3839 | 2.52 | 0.12147 | 2.52 | -0.29147 | 2.52 | 0.1014 | 2.52 | 1.14345 | 2.52 | 1.84685
2.53 | 1.17487 | 2.52 | 0.94619 | 2.52 | 0.75732 | 2.52 | -0.31025 | 2.52 | -0.05691 | 2.52 | -0.02973 | 2.52 | 0.23761 | 2.52 | 1.04972 | 2.52 | 1.75033
2.53 | 1.10776 | 2.52 | 1.24668 | 2.52 | 0.84339 | 2.52 | -0.1209 | 2.52 | -0.26985 | 2.52 | 0.16337 | 2.52 | 0.08218 | 2.52 | 0.96986 | 2.52 | 1.75785
2.53 | 1.2487 | 2.52 | 1.21224 | 2.52 | 0.69789 | 2.52 | -0.02284 | 2.52 | 0.03835 | 2.52 | 0.00301 | 2.52 | 0.27897 | 2.52 | 1.00973 | 2.52 | 1.58623
2.53 | 1.18051 | 2.52 | 1.14554 | 2.52 | 0.64105 | 2.52 | -0.14328 | 2.52 | -0.01209 | 2.52 | 0.04856 | 2.52 | 0.13525 | 2.52 | 1.13835 | 2.52 | 1.54251
2.53 | 1.18159 | 2.52 | 1.21899 | 2.52 | 0.7564 | 2.52 | -0.1079 | 2.52 | 0.15552 | 2.52 | 0.04625 | 2.52 | 0.25918 | 2.52 | 1.28236 | 2.52 | 1.53739
2.53 | 1.23999 | 2.52 | 1.21109 | 2.52 | 0.71295 | 2.52 | -0.0741 | 2.52 | 0.30807 | 2.52 | -0.0902 | 2.52 | 0.12694 | 2.52 | 1.08199 | 2.52 | 1.6501
2.53 | 1.29086 | 2.52 | 1.25629 | 2.52 | 0.76558 | 2.52 | -0.28451 | 2.52 | 0.3406 | 2.52 | 0.22029 | 2.52 | 0.06211 | 2.52 | 1.19432 | 2.52 | 1.71419
2.53 | 1.37901 | 2.52 | 1.3418 | 2.52 | 0.69741 | 2.52 | -0.47748 | 2.52 | 0.16786 | 2.52 | 0.25473 | 2.52 | -0.00177 | 2.52 | 1.20425 | 2.52 | 1.71748
2.53 | 1.36795 | 2.52 | 1.2666 | 2.52 | 0.69899 | 2.52 | -0.36448 | 2.52 | 0.15332 | 2.53 | -0.02917 | 2.52 | -0.10733 | 2.52 | 1.11791 | 2.52 | 1.66986
2.53 | 1.18505 | 2.52 | 1.12836 | 2.52 | 0.69732 | 2.52 | -0.32072 | 2.52 | 0.19481 | 2.53 | -0.03141 | 2.52 | -0.1236 | 2.52 | 1.23893 | 2.52 | 1.50641
2.53 | 1.16972 | 2.52 | 1.27785 | 2.52 | 0.89117 | 2.52 | -0.28438 | 2.52 | 0.15458 | 2.53 | 0.09788 | 2.52 | -0.05563 | 2.52 | 1.33681 | 2.52 | 1.58727
2.53 | 1.18538 | 2.52 | 1.35154 | 2.53 | 0.97614 | 2.52 | -0.08632 | 2.52 | -0.03349 | 2.53 | 0.10362 | 2.52 | 0.04971 | 2.52 | 1.30531 | 2.52 | 1.57268
2.53 | 1.18043 | 2.52 | 1.40829 | 2.53 | 1.08508 | 2.52 | -0.14555 | 2.52 | 0.12369 | 2.53 | 0.01195 | 2.52 | -0.04863 | 2.52 | 1.15569 | 2.52 | 1.80857
2.53 | 1.18549 | 2.52 | 1.4964 | 2.53 | 0.8845 | 2.52 | -0.2382 | 2.52 | -0.02469 | 2.53 | -0.05397 | 2.52 | -0.03702 | 2.52 | 1.107 | 2.52 | 2.03328
2.53 | 1.25958 | 2.52 | 1.43861 | 2.53 | 0.70068 | 2.52 | -0.1192 | 2.52 | 0.11557 | 2.53 | 0.06178 | 2.52 | -0.01822 | 2.52 | 1.06275 | 2.52 | 1.86238
2.53 | 1.18817 | 2.52 | 1.35126 | 2.53 | 0.75022 | 2.52 | -0.17509 | 2.52 | -0.04369 | 2.53 | 0.13401 | 2.52 | 0.04407 | 2.52 | 1.17793 | 2.52 | 1.97825
2.53 | 1.16362 | 2.52 | 1.29294 | 2.53 | 0.71806 | 2.52 | -0.09066 | 2.52 | 0.13469 | 2.53 | 0.20999 | 2.52 | 0.12482 | 2.52 | 1.01497 | 2.52 | 1.8999
2.53 | 1.13583 | 2.52 | 1.23036 | 2.53 | 0.7043 | 2.52 | -0.19945 | 2.52 | -0.09282 | 2.53 | 0.38152 | 2.52 | 0.22221 | 2.53 | 1.0843 | 2.52 | 1.8273
2.53 | 1.16504 | 2.52 | 1.4238 | 2.53 | 0.64382 | 2.52 | -0.24456 | 2.52 | -0.25165 | 2.53 | 0.30809 | 2.52 | 0.18455 | 2.53 | 1.24141 | 2.52 | 1.81288
2.53 | 1.22638 | 2.52 | 1.48813 | 2.53 | 0.98744 | 2.53 | -0.23656 | 2.52 | -0.17467 | 2.53 | 0.37875 | 2.52 | 0.07515 | 2.53 | 1.17249 | 2.52 | 1.69385
2.53 | 1.12758 | 2.53 | 1.22518 | 2.53 | 0.93908 | 2.53 | -0.44278 | 2.52 | -0.21601 | 2.53 | 0.34245 | 2.52 | 0.17557 | 2.53 | 1.25219 | 2.53 | 1.86263
2.53 | 1.00498 | 2.53 | 1.4215 | 2.53 | 0.77615 | 2.53 | -0.39352 | 2.52 | -0.23468 | 2.53 | 0.19167 | 2.52 | 0.17063 | 2.53 | 1.0762 | 2.53 | 1.71127
2.53 | 1.07062 | 2.53 | 1.31398 | 2.53 | 0.887 | 2.53 | -0.24105 | 2.52 | -0.23375 | 2.53 | 0.21769 | 2.52 | 0.11298 | 2.53 | 1.08936 | 2.53 | 1.72283
2.53 | 1.29795 | 2.53 | 1.18584 | 2.53 | 0.93917 | 2.53 | -0.06028 | 2.53 | -0.11313 | 2.53 | -0.01359 | 2.53 | 0.16317 | 2.53 | 1.25544 | 2.53 | 1.65804
2.53 | 1.23975 | 2.53 | 1.36984 | 2.53 | 0.927 | 2.53 | -0.27332 | 2.52 | -0.10958 | 2.53 | 0.09714 | 2.52 | 0.07299 | 2.53 | 1.27578 | 2.53 | 1.71523
2.53 | 1.37806 | 2.53 | 1.4032 | 2.53 | 0.91335 | 2.53 | -0.20809 | 2.52 | -0.24653 | 2.53 | 0.20052 | 2.53 | 0.16086 | 2.53 | 1.30822 | 2.53 | 1.60792
2.53 | 1.24356 | 2.53 | 1.45518 | 2.53 | 0.99509 | 2.53 | -0.10279 | 2.53 | -0.11206 | 2.53 | -0.18292 | 2.53 | -0.03632 | 2.53 | 1.21362 | 2.53 | 1.85531
2.54 | 1.32081 | 2.53 | 1.27943 | 2.53 | 1.13506 | 2.53 | -0.06597 | 2.53 | -0.12851 | 2.53 | -0.11961 | 2.53 | 0.05534 | 2.53 | 1.29038 | 2.53 | 1.78206
2.54 | 1.31094 | 2.53 | 1.23104 | 2.53 | 0.95494 | 2.53 | -0.15037 | 2.53 | 0.04897 | 2.53 | -0.18649 | 2.53 | 0.11891 | 2.53 | 1.31682 | 2.53 | 1.74977
2.54 | 1.19585 | 2.53 | 1.67381 | 2.53 | 0.83446 | 2.53 | -0.0298 | 2.53 | -0.06274 | 2.53 | 0.06907 | 2.53 | 0.06473 | 2.53 | 1.21316 | 2.53 | 1.64546
2.54 | 1.21291 | 2.53 | 1.40897 | 2.53 | 0.77233 | 2.53 | -0.07919 | 2.53 | 0.0277 | 2.53 | 0.11291 | 2.53 | 0.04213 | 2.53 | 1.31003 | 2.53 | 1.69462
2.54 | 1.32965 | 2.53 | 1.30273 | 2.53 | 0.9884 | 2.53 | -0.03612 | 2.53 | 0.19974 | 2.53 | -0.01835 | 2.53 | -0.07437 | 2.53 | 1.19257 | 2.53 | 1.66951
2.54 | 1.28503 | 2.53 | 1.41073 | 2.53 | 0.90067 | 2.53 | -0.00724 | 2.53 | -0.05816 | 2.53 | -0.07162 | 2.53 | -0.05295 | 2.53 | 1.17978 | 2.53 | 1.72909
2.54 | 1.16079 | 2.53 | 1.45709 | 2.53 | 0.89271 | 2.53 | -0.06627 | 2.53 | 0.03124 | 2.53 | 0.13342 | 2.53 | -0.07048 | 2.53 | 1.13575 | 2.53 | 1.8012
2.54 | 1.25063 | 2.53 | 1.33507 | 2.53 | 0.81412 | 2.53 | -0.14749 | 2.53 | 0.05404 | 2.53 | 0.05417 | 2.53 | -0.25163 | 2.53 | 1.1813 | 2.53 | 1.89459
2.54 | 1.24959 | 2.53 | 1.47308 | 2.53 | 0.86118 | 2.53 | -0.12157 | 2.53 | 0.03473 | 2.53 | -0.03983 | 2.53 | -0.15591 | 2.53 | 1.29973 | 2.53 | 2.01044
2.54 | 1.4178 | 2.53 | 1.57099 | 2.53 | 0.98178 | 2.53 | -0.14937 | 2.53 | 0.12639 | 2.53 | 0.11106 | 2.53 | -0.0601 | 2.53 | 1.21661 | 2.53 | 1.9116
2.54 | 1.14695 | 2.53 | 1.2605 | 2.53 | 0.85613 | 2.53 | -0.33183 | 2.53 | 0.15602 | 2.53 | -0.1563 | 2.53 | 0.30497 | 2.53 | 0.97123 | 2.53 | 1.96413
2.54 | 1.30633 | 2.53 | 1.51125 | 2.53 | 0.7932 | 2.53 | -0.35584 | 2.53 | -0.00087 | 2.53 | 0.10877 | 2.53 | 0.14256 | 2.53 | 0.99203 | 2.53 | 1.91995
2.54 | 1.21752 | 2.53 | 1.61754 | 2.53 | 0.77005 | 2.53 | -0.27369 | 2.53 | 0.12639 | 2.53 | 0.28276 | 2.53 | 0.16163 | 2.53 | 0.85489 | 2.53 | 1.83022
2.54 | 1.36086 | 2.53 | 1.38 | 2.53 | 0.92219 | 2.53 | -0.20748 | 2.53 | 0.08338 | 2.53 | -0.04773 | 2.53 | 0.1281 | 2.53 | 0.77571 | 2.53 | 1.88268
2.54 | 1.43442 | 2.53 | 1.40772 | 2.53 | 1.00979 | 2.53 | -0.21219 | 2.53 | 0.02 | 2.53 | 0.03866 | 2.53 | 0.1514 | 2.53 | 0.94779 | 2.53 | 1.87009
2.54 | 1.53001 | 2.53 | 1.56447 | 2.53 | 0.92471 | 2.53 | -0.31985 | 2.53 | -0.08972 | 2.53 | 0.05792 | 2.53 | 0.17816 | 2.53 | 0.96492 | 2.53 | 1.93842
2.54 | 1.56741 | 2.53 | 1.40331 | 2.53 | 0.99867 | 2.53 | -0.2671 | 2.53 | -0.24214 | 2.53 | -0.09265 | 2.53 | 0.24686 | 2.53 | 1.10843 | 2.53 | 1.83192
2.54 | 1.65738 | 2.53 | 1.24681 | 2.53 | 1.01104 | 2.53 | -0.20632 | 2.53 | -0.3642 | 2.53 | -0.12578 | 2.53 | 0.22929 | 2.53 | 1.13414 | 2.53 | 1.9069
2.54 | 1.53751 | 2.53 | 1.24973 | 2.54 | 0.9796 | 2.53 | -0.2488 | 2.53 | -0.26269 | 2.53 | 0.07875 | 2.53 | 0.20949 | 2.53 | 1.22271 | 2.53 | 1.67217
2.54 | 1.48107 | 2.53 | 1.22215 | 2.54 | 0.9606 | 2.53 | -0.49131 | 2.53 | -0.05456 | 2.54 | 0.04328 | 2.53 | 0.02432 | 2.53 | 1.05813 | 2.53 | 1.50037
2.54 | 1.50412 | 2.53 | 1.2809 | 2.54 | 0.9721 | 2.53 | -0.55805 | 2.53 | 0.0623 | 2.54 | 0.05085 | 2.53 | 0.037 | 2.53 | 1.2402 | 2.53 | 1.48954
2.54 | 1.35933 | 2.53 | 1.39992 | 2.54 | 0.95791 | 2.53 | -0.34289 | 2.53 | 0.04298 | 2.54 | 0.35719 | 2.53 | 0.10353 | 2.53 | 1.11447 | 2.53 | 1.51867
2.54 | 1.42679 | 2.53 | 1.31322 | 2.54 | 0.97561 | 2.53 | -0.29721 | 2.53 | -0.08818 | 2.54 | 0.29541 | 2.53 | -0.08482 | 2.53 | 1.07774 | 2.53 | 1.67382
2.54 | 1.36571 | 2.53 | 1.43989 | 2.54 | 0.74004 | 2.53 | -0.21961 | 2.53 | -0.04599 | 2.54 | 0.12203 | 2.53 | -0.14609 | 2.53 | 1.27068 | 2.53 | 1.67682
2.54 | 1.47071 | 2.53 | 1.39941 | 2.54 | 0.78034 | 2.53 | -0.42907 | 2.53 | 0.21278 | 2.54 | 0.31433 | 2.53 | -0.09238 | 2.54 | 1.39677 | 2.53 | 1.56347
2.54 | 1.51401 | 2.53 | 1.48883 | 2.54 | 0.70711 | 2.53 | -0.1786 | 2.53 | 0.18791 | 2.54 | 0.13763 | 2.53 | 0.02227 | 2.54 | 1.45469 | 2.53 | 1.60894
2.54 | 1.68467 | 2.53 | 1.47641 | 2.54 | 0.73309 | 2.53 | -0.24875 | 2.53 | 0.15493 | 2.54 | 0.07048 | 2.53 | 0.26453 | 2.54 | 1.47553 | 2.53 | 1.70013
2.54 | 1.47712 | 2.53 | 1.45426 | 2.54 | 0.82704 | 2.53 | -0.28621 | 2.53 | 0.21492 | 2.54 | 0.37606 | 2.53 | 0.53143 | 2.54 | 1.43997 | 2.53 | 1.89157
2.54 | 1.34046 | 2.53 | 1.4654 | 2.54 | 0.92813 | 2.53 | -0.33712 | 2.53 | 0.28852 | 2.54 | 0.26049 | 2.53 | 0.29963 | 2.54 | 1.5947 | 2.53 | 1.90987
2.54 | 1.45932 | 2.54 | 1.42493 | 2.54 | 0.98533 | 2.54 | -0.26411 | 2.53 | 0.37548 | 2.54 | 0.16409 | 2.53 | 0.22107 | 2.54 | 1.37934 | 2.53 | 1.95605
2.54 | 1.50076 | 2.54 | 1.42255 | 2.54 | 1.02716 | 2.54 | -0.35347 | 2.53 | 0.28719 | 2.54 | -0.04099 | 2.53 | 0.22749 | 2.54 | 1.52138 | 2.53 | 1.8921
2.54 | 1.4161 | 2.54 | 1.38566 | 2.54 | 1.13019 | 2.54 | -0.31542 | 2.53 | 0.19439 | 2.54 | -0.17696 | 2.53 | 0.35214 | 2.54 | 1.4358 | 2.53 | 1.6937
2.54 | 1.41349 | 2.54 | 1.36038 | 2.54 | 1.19289 | 2.54 | -0.37927 | 2.54 | 0.03691 | 2.54 | -0.03929 | 2.53 | 0.16701 | 2.54 | 1.48398 | 2.54 | 1.75716
2.55 | 1.33395 | 2.54 | 1.40546 | 2.54 | 1.07565 | 2.54 | -0.42862 | 2.54 | 0.18108 | 2.54 | -0.00314 | 2.53 | 0.18455 | 2.54 | 1.39364 | 2.54 | 1.73199
2.55 | 1.27594 | 2.54 | 1.39673 | 2.54 | 1.035 | 2.54 | -0.42635 | 2.54 | 0.10392 | 2.54 | 0.16152 | 2.54 | 0.03889 | 2.54 | 1.53074 | 2.54 | 1.52723
2.55 | 1.34853 | 2.54 | 1.19199 | 2.54 | 0.84861 | 2.54 | -0.76079 | 2.54 | 0.10272 | 2.54 | 0.1681 | 2.54 | 0.27918 | 2.54 | 1.4068 | 2.54 | 1.74057
2.55 | 1.32541 | 2.54 | 1.3848 | 2.54 | 0.64954 | 2.54 | -0.44696 | 2.54 | -0.01204 | 2.54 | -0.04359 | 2.54 | 0.3251 | 2.54 | 1.46304 | 2.54 | 1.82791
2.55 | 1.31394 | 2.54 | 1.41817 | 2.54 | 0.60655 | 2.54 | -0.28004 | 2.54 | 0.04415 | 2.54 | 0.03037 | 2.54 | 0.26607 | 2.54 | 1.29369 | 2.54 | 1.88372
2.55 | 1.29262 | 2.54 | 1.34231 | 2.54 | 0.56383 | 2.54 | -0.22004 | 2.54 | 0.02546 | 2.54 | 0.0849 | 2.54 | 0.12631 | 2.54 | 1.11653 | 2.54 | 1.57392
2.55 | 1.40299 | 2.54 | 1.21544 | 2.54 | 0.6443 | 2.54 | -0.25085 | 2.54 | 0.00796 | 2.54 | 0.09655 | 2.54 | 0.3685 | 2.54 | 1.11863 | 2.54 | 1.48277
2.55 | 1.28016 | 2.54 | 1.37045 | 2.54 | 0.71917 | 2.54 | -0.3671 | 2.54 | -0.1428 | 2.54 | -0.33675 | 2.54 | 0.39626 | 2.54 | 1.28163 | 2.54 | 1.62156
2.55 | 1.21974 | 2.54 | 1.19396 | 2.54 | 0.73032 | 2.54 | -0.14947 | 2.54 | 0.03194 | 2.54 | -0.157 | 2.54 | 0.19107 | 2.54 | 1.19898 | 2.54 | 1.58334
2.55 | 1.22676 | 2.54 | 1.17935 | 2.54 | 0.7254 | 2.54 | -0.17958 | 2.54 | 0.18553 | 2.54 | 0.28675 | 2.54 | 0.01719 | 2.54 | 1.21543 | 2.54 | 1.57055
2.55 | 1.33744 | 2.54 | 1.31578 | 2.54 | 0.61705 | 2.54 | -0.07133 | 2.54 | -0.0801 | 2.54 | 0.16828 | 2.54 | 0.05807 | 2.54 | 1.16061 | 2.54 | 1.66911
2.55 | 1.28 | 2.54 | 1.36095 | 2.54 | 0.84087 | 2.54 | -0.32921 | 2.54 | -0.02716 | 2.54 | 0.00506 | 2.54 | 0.06333 | 2.54 | 1.27041 | 2.54 | 1.65443
2.55 | 1.2698 | 2.54 | 1.20429 | 2.54 | 0.92254 | 2.54 | -0.19708 | 2.54 | 0.00013 | 2.54 | 0.02639 | 2.54 | 0.02578 | 2.54 | 1.27609 | 2.54 | 1.66441
2.55 | 1.24971 | 2.54 | 1.29577 | 2.54 | 1.05038 | 2.54 | -0.23255 | 2.54 | -0.06557 | 2.54 | -0.1233 | 2.54 | 0.03972 | 2.54 | 1.31886 | 2.54 | 1.64817
2.55 | 1.35396 | 2.54 | 1.57244 | 2.54 | 0.97171 | 2.54 | -0.39603 | 2.54 | -0.00473 | 2.54 | 0.05246 | 2.54 | 0.17244 | 2.54 | 1.21311 | 2.54 | 1.76522
2.55 | 1.33941 | 2.54 | 1.26623 | 2.54 | 0.87597 | 2.54 | -0.4811 | 2.54 | 0.02746 | 2.54 | -0.05881 | 2.54 | 0.40676 | 2.54 | 1.21792 | 2.54 | 1.78427
2.55 | 1.46196 | 2.54 | 1.08574 | 2.54 | 0.74269 | 2.54 | -0.28516 | 2.54 | 0.05914 | 2.54 | -0.09361 | 2.54 | 0.41273 | 2.54 | 1.19196 | 2.54 | 2.01152
2.55 | 1.2281 | 2.54 | 1.40277 | 2.54 | 0.75278 | 2.54 | -0.28562 | 2.54 | 0.03045 | 2.54 | 0.03865 | 2.54 | 0.38558 | 2.54 | 1.25954 | 2.54 | 1.81735
2.55 | 1.3346 | 2.54 | 1.35428 | 2.54 | 0.70443 | 2.54 | -0.28444 | 2.54 | -0.07783 | 2.54 | 0.0021 | 2.54 | 0.43558 | 2.54 | 1.05978 | 2.54 | 1.66295
2.55 | 1.50686 | 2.54 | 1.30115 | 2.54 | 0.70018 | 2.54 | -0.25929 | 2.54 | -0.08078 | 2.54 | -0.05116 | 2.54 | 0.24906 | 2.54 | 1.06221 | 2.54 | 1.69239
2.55 | 1.30148 | 2.54 | 1.59631 | 2.54 | 0.71536 | 2.54 | -0.41385 | 2.54 | -0.11045 | 2.55 | -0.12319 | 2.54 | 0.34378 | 2.54 | 0.98597 | 2.54 | 1.63678
2.55 | 1.25624 | 2.54 | 1.71038 | 2.55 | 0.71194 | 2.54 | -0.50191 | 2.54 | -0.23132 | 2.55 | -0.06117 | 2.54 | 0.22875 | 2.54 | 1.17231 | 2.54 | 1.5346
2.55 | 1.28865 | 2.54 | 1.30506 | 2.55 | 0.69991 | 2.54 | -0.5114 | 2.54 | -0.09834 | 2.55 | 0.18793 | 2.54 | 0.05111 | 2.54 | 1.26614 | 2.54 | 1.27685
2.55 | 1.41229 | 2.54 | 1.57827 | 2.55 | 0.71839 | 2.54 | -0.69461 | 2.54 | 0.17572 | 2.55 | 0.30165 | 2.54 | 0.14223 | 2.54 | 1.28651 | 2.54 | 1.33703
2.55 | 1.47806 | 2.54 | 1.24523 | 2.55 | 0.74623 | 2.54 | -0.62855 | 2.54 | 0.10715 | 2.55 | 0.12873 | 2.54 | 0.13926 | 2.54 | 1.31147 | 2.54 | 1.34434
2.55 | 1.33794 | 2.54 | 1.05303 | 2.55 | 0.7901 | 2.54 | -0.39832 | 2.54 | 0.13202 | 2.55 | -0.04714 | 2.54 | 0.18625 | 2.55 | 1.41051 | 2.54 | 1.30674
2.55 | 1.18573 | 2.54 | 1.49745 | 2.55 | 0.61819 | 2.54 | -0.5161 | 2.54 | 0.13769 | 2.55 | 0.13512 | 2.54 | 0.16383 | 2.55 | 1.40364 | 2.54 | 1.30691
2.55 | 1.15735 | 2.54 | 1.42846 | 2.55 | 0.85997 | 2.54 | -0.33442 | 2.54 | 0.13061 | 2.55 | 0.15537 | 2.54 | 0.11509 | 2.55 | 1.38865 | 2.54 | 1.55841
2.55 | 1.27416 | 2.54 | 1.20249 | 2.55 | 0.82119 | 2.54 | -0.13852 | 2.54 | 0.14077 | 2.55 | 0.05674 | 2.54 | -0.06551 | 2.55 | 1.37651 | 2.54 | 1.65027
2.55 | 1.36332 | 2.54 | 1.32256 | 2.55 | 0.77823 | 2.54 | 0.05602 | 2.54 | 0.07336 | 2.55 | 0.2887 | 2.54 | -0.0253 | 2.55 | 1.57978 | 2.54 | 1.60116
2.55 | 1.19363 | 2.54 | 1.21375 | 2.55 | 0.85311 | 2.54 | -0.18839 | 2.54 | 0.08407 | 2.55 | 0.32035 | 2.54 | 0.07867 | 2.55 | 1.43628 | 2.54 | 1.69814
2.55 | 1.3354 | 2.54 | 1.34336 | 2.55 | 0.75535 | 2.54 | -0.33915 | 2.54 | 0.16448 | 2.55 | 0.1145 | 2.54 | 0.02783 | 2.55 | 1.50112 | 2.54 | 1.80386
2.55 | 1.42062 | 2.54 | 0.98208 | 2.55 | 0.91131 | 2.55 | -0.25792 | 2.54 | 0.20912 | 2.55 | 0.25964 | 2.54 | -0.22718 | 2.55 | 1.46989 | 2.54 | 1.91023
2.55 | 1.4846 | 2.54 | 1.05237 | 2.55 | 0.83641 | 2.55 | -0.28124 | 2.54 | 0.17825 | 2.55 | -0.09537 | 2.54 | -0.15039 | 2.55 | 1.47709 | 2.54 | 1.83188
2.56 | 1.3513 | 2.54 | 1.12874 | 2.55 | 0.89707 | 2.55 | -0.32377 | 2.54 | 0.0394 | 2.55 | 0.0365 | 2.54 | -0.05752 | 2.55 | 1.26627 | 2.55 | 1.78058
2.56 | 1.48183 | 2.54 | 1.15046 | 2.55 | 0.91861 | 2.55 | -0.36265 | 2.54 | 0.04308 | 2.55 | 0.13946 | 2.54 | -0.11595 | 2.55 | 1.24747 | 2.55 | 1.48634
2.56 | 1.34393 | 2.55 | 1.15678 | 2.55 | 1.14739 | 2.55 | -0.2808 | 2.54 | 0.07114 | 2.55 | 0.01761 | 2.54 | 0.19167 | 2.55 | 1.25584 | 2.55 | 1.62385
2.56 | 1.34134 | 2.54 | 1.12992 | 2.55 | 0.97747 | 2.55 | -0.25213 | 2.54 | 0.07834 | 2.55 | 0.03717 | 2.54 | 0.05674 | 2.55 | 1.30647 | 2.55 | 1.6313
2.56 | 1.27873 | 2.55 | 1.15438 | 2.55 | 0.81344 | 2.55 | -0.20988 | 2.55 | 0.03534 | 2.55 | -0.11269 | 2.55 | 0.08593 | 2.55 | 1.13094 | 2.55 | 1.73545
2.56 | 1.2096 | 2.55 | 1.20302 | 2.55 | 0.91693 | 2.55 | -0.45185 | 2.55 | 0.02131 | 2.55 | 0.06597 | 2.55 | 0.19718 | 2.55 | 1.14836 | 2.55 | 1.62166
2.56 | 1.31517 | 2.55 | 1.37732 | 2.55 | 0.87081 | 2.55 | -0.27831 | 2.55 | 0.07266 | 2.55 | 0.18061 | 2.55 | 0.16267 | 2.55 | 1.22269 | 2.55 | 1.60434
2.56 | 1.41194 | 2.55 | 1.39 | 2.55 | 0.85048 | 2.55 | -0.18933 | 2.55 | -0.03853 | 2.55 | 0.21529 | 2.55 | 0.17088 | 2.55 | 1.37903 | 2.55 | 1.64275
2.56 | 1.36955 | 2.55 | 1.34434 | 2.55 | 0.7914 | 2.55 | -0.22495 | 2.55 | 0.10886 | 2.55 | 0.13986 | 2.55 | 0.09586 | 2.55 | 1.30968 | 2.55 | 1.66426
2.56 | 1.28647 | 2.55 | 1.21822 | 2.55 | 0.74656 | 2.55 | -0.09819 | 2.55 | -0.23281 | 2.55 | 0.3791 | 2.55 | -0.00312 | 2.55 | 1.21014 | 2.55 | 1.60139
2.56 | 1.51799 | 2.55 | 1.17705 | 2.55 | 0.66416 | 2.55 | 0.01411 | 2.55 | -0.28617 | 2.55 | 0.03414 | 2.55 | 0.08853 | 2.55 | 1.25242 | 2.55 | 1.65945
2.56 | 1.4235 | 2.55 | 1.33754 | 2.55 | 0.70255 | 2.55 | 0.06629 | 2.55 | -0.22445 | 2.55 | -0.0087 | 2.55 | 0.12705 | 2.55 | 1.11868 | 2.55 | 1.66002
2.56 | 1.46204 | 2.55 | 1.15673 | 2.55 | 0.69941 | 2.55 | -0.1173 | 2.55 | -0.09834 | 2.55 | 0.20421 | 2.55 | 0.27175 | 2.55 | 1.11886 | 2.55 | 1.54734
2.56 | 1.17652 | 2.55 | 1.2256 | 2.55 | 0.52616 | 2.55 | -0.32137 | 2.55 | -0.28069 | 2.55 | 0.05589 | 2.55 | 0.11531 | 2.55 | 1.1173 | 2.55 | 1.63314
2.56 | 1.15914 | 2.55 | 1.40869 | 2.55 | 0.65523 | 2.55 | -0.31208 | 2.55 | -0.21206 | 2.55 | -0.00109 | 2.55 | 0.25054 | 2.55 | 1.17828 | 2.55 | 1.55652
2.56 | 1.11863 | 2.55 | 1.14677 | 2.55 | 0.67126 | 2.55 | -0.23767 | 2.55 | -0.00713 | 2.55 | 0.126 | 2.55 | 0.10242 | 2.55 | 1.37678 | 2.55 | 1.65974
2.56 | 1.19953 | 2.55 | 1.29542 | 2.55 | 0.5927 | 2.55 | -0.27373 | 2.55 | -0.17908 | 2.55 | -0.01922 | 2.55 | 0.10574 | 2.55 | 1.30554 | 2.55 | 1.84017
2.56 | 1.30128 | 2.55 | 1.30661 | 2.55 | 0.63247 | 2.55 | -0.28399 | 2.55 | -0.03183 | 2.55 | -0.09411 | 2.55 | 0.10929 | 2.55 | 1.49851 | 2.55 | 1.75362
2.56 | 1.27917 | 2.55 | 1.14635 | 2.55 | 0.57364 | 2.55 | -0.31472 | 2.55 | 0.04559 | 2.55 | -0.23492 | 2.55 | 0.03222 | 2.55 | 1.33156 | 2.55 | 1.74558
2.56 | 1.20409 | 2.55 | 1.34667 | 2.55 | 0.67076 | 2.55 | -0.15672 | 2.55 | 0.09204 | 2.55 | -0.07197 | 2.55 | 0.09895 | 2.55 | 1.33089 | 2.55 | 1.87429
2.56 | 1.30214 | 2.55 | 1.3982 | 2.55 | 0.60902 | 2.55 | -0.38658 | 2.55 | 0.09902 | 2.55 | -0.06494 | 2.55 | 0.21464 | 2.55 | 1.1944 | 2.55 | 1.93754
2.56 | 1.37984 | 2.55 | 1.23505 | 2.55 | 0.57947 | 2.55 | -0.46361 | 2.55 | -0.06826 | 2.55 | -0.11701 | 2.55 | 0.11658 | 2.55 | 1.24547 | 2.55 | 2.14452
2.56 | 1.28812 | 2.55 | 1.4 | 2.55 | 0.77422 | 2.55 | -0.39326 | 2.55 | -0.14507 | 2.55 | -0.18628 | 2.55 | 0.03514 | 2.55 | 1.28374 | 2.55 | 2.00602
2.56 | 1.16843 | 2.55 | 1.60642 | 2.55 | 0.72955 | 2.55 | -0.40233 | 2.55 | -0.04817 | 2.55 | -0.01289 | 2.55 | 0.02956 | 2.55 | 1.03725 | 2.55 | 2.0385
2.56 | 1.10667 | 2.55 | 1.55449 | 2.55 | 0.63099 | 2.55 | -0.44312 | 2.55 | -0.04559 | 2.55 | -0.05595 | 2.55 | 0.17375 | 2.55 | 0.99107 | 2.55 | 1.93811
2.56 | 1.09087 | 2.55 | 1.34424 | 2.56 | 0.47038 | 2.55 | -0.50364 | 2.55 | 0.0074 | 2.55 | -0.07284 | 2.55 | 0.06597 | 2.56 | 1.06406 | 2.55 | 1.73595
2.56 | 1.08486 | 2.55 | 1.74252 | 2.56 | 0.45611 | 2.55 | -0.30166 | 2.55 | -0.05126 | 2.56 | 0.01789 | 2.55 | 0.03421 | 2.55 | 0.94951 | 2.55 | 1.86343
2.56 | 1.11329 | 2.55 | 1.43868 | 2.56 | 0.56541 | 2.55 | -0.42733 | 2.55 | -0.08325 | 2.56 | -0.12989 | 2.55 | -0.09492 | 2.55 | 0.90388 | 2.55 | 1.76103
2.56 | 1.13402 | 2.55 | 1.40147 | 2.56 | 0.66479 | 2.56 | -0.49328 | 2.55 | -0.07221 | 2.56 | -0.01281 | 2.55 | -0.10281 | 2.56 | 1.09709 | 2.55 | 1.93511
2.56 | 1.30449 | 2.55 | 1.23669 | 2.56 | 0.76514 | 2.56 | -0.39221 | 2.55 | -0.22484 | 2.56 | 0.02022 | 2.55 | -0.11005 | 2.56 | 1.17258 | 2.55 | 1.73778
2.56 | 1.23262 | 2.55 | 1.29646 | 2.56 | 0.77294 | 2.56 | -0.19659 | 2.55 | -0.11313 | 2.56 | -0.01344 | 2.55 | 0.1356 | 2.56 | 1.20173 | 2.55 | 1.80702
2.56 | 1.48661 | 2.55 | 1.46863 | 2.56 | 0.86577 | 2.56 | -0.26708 | 2.55 | -0.08567 | 2.56 | -0.02258 | 2.55 | 0.43518 | 2.56 | 1.32721 | 2.55 | 1.5834
2.56 | 1.30194 | 2.56 | 1.5096 | 2.56 | 0.72295 | 2.56 | -0.15428 | 2.55 | 0.01741 | 2.56 | 0.17138 | 2.55 | 0.06987 | 2.56 | 1.19883 | 2.55 | 1.50553
2.56 | 1.48762 | 2.56 | 1.54306 | 2.56 | 0.80175 | 2.56 | -0.22216 | 2.55 | 0.01232 | 2.56 | 0.26272 | 2.55 | 0.17482 | 2.56 | 1.23995 | 2.55 | 1.40684
2.56 | 1.41433 | 2.55 | 1.40672 | 2.56 | 0.77183 | 2.56 | -0.17916 | 2.55 | -0.17094 | 2.56 | -0.13019 | 2.55 | 0.26079 | 2.56 | 1.25453 | 2.55 | 1.55067
2.56 | 1.33614 | 2.55 | 1.36538 | 2.56 | 0.66293 | 2.56 | -0.10809 | 2.55 | -0.2546 | 2.56 | -0.07391 | 2.56 | 0.23004 | 2.56 | 1.07776 | 2.55 | 1.56547
2.57 | 1.27625 | 2.56 | 1.50618 | 2.56 | 0.73012 | 2.56 | -0.1154 | 2.55 | -0.02254 | 2.56 | 0.0296 | 2.56 | 0.13794 | 2.56 | 1.14961 | 2.56 | 1.73091
2.57 | 1.41707 | 2.56 | 1.44655 | 2.56 | 0.7729 | 2.56 | 0.08599 | 2.55 | -0.14788 | 2.56 | 0.02144 | 2.56 | 0.22068 | 2.56 | 1.26319 | 2.56 | 1.95593
2.57 | 1.3126 | 2.56 | 1.47161 | 2.56 | 0.8567 | 2.56 | -0.1351 | 2.56 | -0.17469 | 2.56 | -0.00066 | 2.56 | 0.16551 | 2.56 | 1.30431 | 2.56 | 1.96282
2.57 | 1.13113 | 2.56 | 1.40257 | 2.56 | 0.96166 | 2.56 | -0.38579 | 2.56 | -0.03848 | 2.56 | 0.00207 | 2.56 | 0.18927 | 2.56 | 1.26898 | 2.56 | 1.94596
2.57 | 1.12428 | 2.56 | 1.32952 | 2.56 | 0.98561 | 2.56 | -0.20144 | 2.56 | 0.00639 | 2.56 | 0.01082 | 2.56 | 0.08399 | 2.56 | 1.26065 | 2.56 | 1.98004
2.57 | 1.19155 | 2.56 | 1.21796 | 2.56 | 0.87779 | 2.56 | -0.14712 | 2.56 | -0.13977 | 2.56 | 0.05074 | 2.56 | 0.04025 | 2.56 | 1.10916 | 2.55 | 1.80927
2.57 | 1.26625 | 2.56 | 1.27739 | 2.56 | 0.91629 | 2.56 | -0.13202 | 2.56 | -0.16778 | 2.56 | 0.10179 | 2.56 | 0.17493 | 2.56 | 1.27114 | 2.56 | 1.81265
2.57 | 1.33517 | 2.56 | 1.46898 | 2.56 | 0.87312 | 2.56 | 0.0342 | 2.56 | -0.07967 | 2.56 | 0.13337 | 2.56 | 0.33553 | 2.56 | 1.06229 | 2.56 | 1.86853
2.57 | 1.35674 | 2.56 | 1.31567 | 2.56 | 0.68284 | 2.56 | 0.07498 | 2.56 | 0.20637 | 2.56 | -0.13431 | 2.56 | 0.33782 | 2.56 | 1.05982 | 2.56 | 1.65785
2.57 | 1.32313 | 2.56 | 1.2569 | 2.56 | 0.55591 | 2.56 | -0.01795 | 2.56 | 0.0252 | 2.56 | -0.00578 | 2.56 | 0.36271 | 2.56 | 1.17023 | 2.56 | 1.63124
2.57 | 1.24986 | 2.56 | 1.31796 | 2.56 | 0.59343 | 2.56 | -0.0702 | 2.56 | 0.17197 | 2.56 | 0.13595 | 2.56 | 0.29179 | 2.56 | 0.96971 | 2.56 | 1.31095
2.57 | 1.20489 | 2.56 | 1.30694 | 2.56 | 0.79236 | 2.56 | -0.21217 | 2.56 | 0.18966 | 2.56 | 0.07875 | 2.56 | 0.20968 | 2.56 | 0.88708 | 2.56 | 1.26773
2.57 | 1.25052 | 2.56 | 1.17307 | 2.56 | 0.74982 | 2.56 | -0.2438 | 2.56 | 0.18274 | 2.56 | -0.09969 | 2.56 | 0.14249 | 2.56 | 1.04104 | 2.56 | 1.53934
2.57 | 1.36731 | 2.56 | 1.22022 | 2.56 | 0.57061 | 2.56 | -0.37425 | 2.56 | 0.14201 | 2.56 | -0.1202 | 2.56 | 0.20189 | 2.56 | 1.14884 | 2.56 | 1.71148
2.57 | 1.19745 | 2.56 | 1.29806 | 2.56 | 0.43584 | 2.56 | -0.21608 | 2.56 | 0.02437 | 2.56 | -0.30281 | 2.56 | 0.1572 | 2.56 | 1.06398 | 2.56 | 1.84883
2.57 | 1.06501 | 2.56 | 1.29597 | 2.56 | 0.52333 | 2.56 | -0.4346 | 2.56 | -0.06965 | 2.56 | -0.22665 | 2.56 | 0.11662 | 2.56 | 1.25003 | 2.56 | 1.78352
2.57 | 1.18111 | 2.56 | 1.46987 | 2.56 | 0.5933 | 2.56 | -0.3505 | 2.56 | -0.25412 | 2.56 | 0.28464 | 2.56 | 0.17635 | 2.56 | 1.28907 | 2.56 | 1.75425
2.57 | 1.13019 | 2.56 | 1.33386 | 2.56 | 0.69166 | 2.56 | -0.2152 | 2.56 | -0.00281 | 2.56 | 0.03898 | 2.56 | -0.02088 | 2.56 | 1.62672 | 2.56 | 1.87865
2.57 | 1.16768 | 2.56 | 1.51538 | 2.56 | 0.6144 | 2.56 | -0.29417 | 2.56 | -0.13756 | 2.56 | -0.03796 | 2.56 | -0.16834 | 2.56 | 1.49056 | 2.56 | 2.00267
2.57 | 1.04294 | 2.56 | 1.48528 | 2.56 | 0.74982 | 2.56 | -0.22869 | 2.56 | -0.07729 | 2.56 | 0.16618 | 2.56 | -0.00534 | 2.56 | 1.40816 | 2.56 | 1.9268
2.57 | 1.08559 | 2.56 | 1.48571 | 2.56 | 0.66911 | 2.56 | -0.35403 | 2.56 | -0.04206 | 2.56 | 0.08242 | 2.56 | 0.03547 | 2.56 | 1.41255 | 2.56 | 1.96915
2.57 | 1.37554 | 2.56 | 1.54394 | 2.57 | 0.80056 | 2.56 | -0.30174 | 2.56 | -0.19873 | 2.56 | 0.11488 | 2.56 | -0.06872 | 2.56 | 1.53662 | 2.56 | 1.87331
2.57 | 1.53534 | 2.56 | 1.62551 | 2.57 | 0.8537 | 2.56 | -0.1486 | 2.56 | -0.15554 | 2.57 | 0.21091 | 2.56 | -0.15977 | 2.56 | 1.52083 | 2.56 | 1.86809
2.57 | 1.35163 | 2.56 | 1.45351 | 2.57 | 0.7976 | 2.56 | -0.08412 | 2.56 | -0.03564 | 2.57 | 0.12413 | 2.56 | -0.34304 | 2.56 | 1.23691 | 2.56 | 1.64575
2.57 | 1.27246 | 2.56 | 1.46573 | 2.57 | 0.97789 | 2.56 | -0.10951 | 2.56 | 0.03344 | 2.57 | -0.01204 | 2.56 | -0.21047 | 2.56 | 1.33229 | 2.56 | 1.63078
2.57 | 1.39866 | 2.56 | 1.65988 | 2.57 | 0.82143 | 2.56 | -0.04778 | 2.56 | 0.02797 | 2.57 | -0.13034 | 2.56 | -0.01553 | 2.56 | 1.47234 | 2.56 | 1.74229
2.57 | 1.61114 | 2.56 | 1.40895 | 2.57 | 0.79607 | 2.56 | -0.15633 | 2.56 | 0.19158 | 2.57 | -0.04706 | 2.56 | -0.02155 | 2.56 | 1.12661 | 2.56 | 1.68242
2.57 | 1.6533 | 2.56 | 1.30402 | 2.57 | 0.77452 | 2.56 | -0.19718 | 2.56 | 0.12666 | 2.57 | 0.01446 | 2.56 | 0.00879 | 2.56 | 1.02875 | 2.56 | 1.52123
2.57 | 1.31321 | 2.56 | 1.38598 | 2.57 | 0.93059 | 2.57 | -0.2281 | 2.56 | -0.04843 | 2.57 | 0.11629 | 2.56 | 0.00379 | 2.57 | 0.9106 | 2.56 | 1.83732
2.57 | 1.4407 | 2.56 | 1.35018 | 2.57 | 0.96909 | 2.57 | -0.17971 | 2.56 | -0.05565 | 2.57 | 0.07336 | 2.56 | -2e-05 | 2.57 | 0.91327 | 2.56 | 1.84948
2.57 | 1.4204 | 2.56 | 1.36358 | 2.57 | 0.85451 | 2.57 | -0.18497 | 2.56 | -0.04489 | 2.57 | -0.0979 | 2.56 | -0.08246 | 2.57 | 0.98353 | 2.56 | 1.78708
2.57 | 1.47145 | 2.56 | 1.44904 | 2.57 | 0.9785 | 2.56 | -0.22068 | 2.56 | -0.16322 | 2.57 | 0.10427 | 2.56 | 0.02439 | 2.57 | 0.92738 | 2.56 | 1.77963
2.57 | 1.45017 | 2.56 | 1.18584 | 2.57 | 0.88628 | 2.57 | -0.27268 | 2.56 | -0.16865 | 2.57 | 0.35106 | 2.56 | 0.13586 | 2.57 | 1.00013 | 2.56 | 1.75637
2.57 | 1.4919 | 2.56 | 1.41262 | 2.57 | 0.94156 | 2.57 | -0.32382 | 2.56 | -0.088 | 2.57 | 0.16592 | 2.56 | 0.24419 | 2.57 | 1.20196 | 2.56 | 1.61252
2.57 | 1.30703 | 2.56 | 1.5324 | 2.57 | 0.89578 | 2.57 | -0.13065 | 2.56 | 0.01601 | 2.57 | 0.05007 | 2.56 | 0.10587 | 2.57 | 1.05145 | 2.56 | 1.68194
2.57 | 1.53937 | 2.57 | 1.33607 | 2.57 | 0.73877 | 2.57 | -0.13501 | 2.56 | -0.14984 | 2.57 | 0.09411 | 2.56 | -0.01278 | 2.57 | 1.16727 | 2.56 | 2.02815
2.58 | 1.36475 | 2.56 | 1.41913 | 2.57 | 0.75415 | 2.57 | -0.01499 | 2.56 | -0.15997 | 2.57 | 0.04308 | 2.56 | -0.00266 | 2.57 | 1.17951 | 2.56 | 1.73255
2.58 | 1.3307 | 2.57 | 1.70718 | 2.57 | 0.72194 | 2.57 | 0.0354 | 2.56 | -0.07674 | 2.57 | -0.106 | 2.57 | 0.14769 | 2.57 | 1.24345 | 2.56 | 1.7379
2.58 | 1.55414 | 2.57 | 1.287 | 2.57 | 0.73085 | 2.57 | -0.11821 | 2.56 | 0.02862 | 2.57 | -0.13968 | 2.57 | 0.16285 | 2.57 | 1.18161 | 2.56 | 1.56093
2.58 | 1.37363 | 2.57 | 1.32745 | 2.57 | 0.7702 | 2.57 | -0.09993 | 2.56 | -0.1096 | 2.57 | -0.1709 | 2.57 | 0.07866 | 2.57 | 1.28066 | 2.56 | 1.29775
2.58 | 1.25115 | 2.57 | 1.27869 | 2.57 | 0.76869 | 2.57 | -0.0712 | 2.56 | -0.14483 | 2.57 | -0.30244 | 2.57 | 0.01405 | 2.57 | 1.28661 | 2.57 | 1.51213
2.58 | 1.39878 | 2.57 | 1.12852 | 2.57 | 0.84468 | 2.57 | -0.1596 | 2.56 | -0.23662 | 2.57 | -0.4484 | 2.57 | 0.08543 | 2.57 | 1.42602 | 2.57 | 1.44665
2.58 | 1.47361 | 2.57 | 1.16572 | 2.57 | 0.81505 | 2.57 | -0.11638 | 2.57 | -0.1609 | 2.57 | -0.34123 | 2.57 | -0.17613 | 2.57 | 1.53245 | 2.57 | 1.50401
2.58 | 1.42519 | 2.57 | 1.12135 | 2.57 | 0.84115 | 2.57 | -0.08052 | 2.57 | 0.032 | 2.57 | -0.28316 | 2.57 | -0.14082 | 2.57 | 1.51661 | 2.57 | 1.53751
2.58 | 1.33592 | 2.57 | 1.05185 | 2.57 | 0.79422 | 2.57 | -0.24673 | 2.57 | -0.03831 | 2.57 | -0.24834 | 2.57 | -0.16322 | 2.57 | 1.41484 | 2.57 | 1.28732
2.58 | 1.47486 | 2.57 | 1.09482 | 2.57 | 0.90291 | 2.57 | -0.11786 | 2.57 | -0.25345 | 2.57 | -0.27367 | 2.57 | -0.04906 | 2.57 | 1.34561 | 2.57 | 1.30231
2.58 | 1.51182 | 2.57 | 1.33333 | 2.57 | 0.98184 | 2.57 | -0.14791 | 2.57 | -0.11082 | 2.57 | -0.25174 | 2.57 | -0.02657 | 2.57 | 1.42086 | 2.57 | 1.4158
2.58 | 1.40827 | 2.57 | 1.41354 | 2.57 | 0.79309 | 2.57 | -0.02923 | 2.57 | -0.1889 | 2.57 | -0.03261 | 2.57 | 0.20002 | 2.57 | 1.31942 | 2.57 | 1.55465
2.58 | 1.3547 | 2.57 | 1.59613 | 2.57 | 0.83058 | 2.57 | -0.03237 | 2.57 | -0.06697 | 2.57 | 0.08431 | 2.57 | 0.25307 | 2.57 | 1.23366 | 2.57 | 1.70955
2.58 | 1.25921 | 2.57 | 1.71444 | 2.57 | 0.87803 | 2.57 | 0.07225 | 2.57 | 0.07323 | 2.57 | -0.17775 | 2.57 | 0.13416 | 2.57 | 1.13375 | 2.57 | 1.72939
2.58 | 1.31864 | 2.57 | 1.41082 | 2.57 | 0.78273 | 2.57 | 0.12506 | 2.57 | -0.01154 | 2.57 | -0.09871 | 2.57 | 0.10875 | 2.57 | 1.01316 | 2.57 | 1.58448
2.58 | 1.23224 | 2.57 | 1.36005 | 2.57 | 0.87891 | 2.57 | -0.1024 | 2.57 | 0.10532 | 2.57 | 0.0106 | 2.57 | -0.06588 | 2.57 | 0.90392 | 2.57 | 1.38263
2.58 | 1.1571 | 2.57 | 1.55548 | 2.57 | 0.84824 | 2.57 | -0.19031 | 2.57 | -0.0365 | 2.57 | -0.15501 | 2.57 | -0.00303 | 2.57 | 0.80929 | 2.57 | 1.60882
2.58 | 0.96166 | 2.57 | 1.37376 | 2.57 | 0.84389 | 2.57 | -0.14079 | 2.57 | -0.049 | 2.57 | -0.24053 | 2.57 | -0.03619 | 2.57 | 0.9264 | 2.57 | 1.65244
2.58 | 1.25668 | 2.57 | 1.30398 | 2.57 | 1.05999 | 2.57 | -0.43187 | 2.57 | 0.12271 | 2.57 | -0.13479 | 2.57 | -0.1875 | 2.57 | 0.98458 | 2.57 | 1.75133
2.58 | 1.24812 | 2.57 | 1.26129 | 2.57 | 0.98704 | 2.57 | -0.48769 | 2.57 | 0.02363 | 2.57 | -0.21725 | 2.57 | -0.40864 | 2.57 | 1.15857 | 2.57 | 1.86484
2.58 | 1.18799 | 2.57 | 1.25681 | 2.57 | 0.90666 | 2.57 | -0.57417 | 2.57 | -0.05255 | 2.57 | -0.37153 | 2.57 | -0.41878 | 2.57 | 1.11959 | 2.57 | 1.93375
2.58 | 1.28373 | 2.57 | 1.31596 | 2.58 | 0.89031 | 2.57 | -0.37943 | 2.57 | 0.09657 | 2.57 | -0.16584 | 2.57 | -0.18268 | 2.57 | 1.11901 | 2.57 | 1.89416
2.58 | 1.36288 | 2.57 | 1.26783 | 2.58 | 0.77918 | 2.57 | -0.43211 | 2.57 | 0.07258 | 2.57 | -0.11498 | 2.57 | -0.05864 | 2.57 | 1.1055 | 2.57 | 1.77723
2.58 | 1.28487 | 2.57 | 1.22785 | 2.58 | 0.85364 | 2.57 | -0.62176 | 2.57 | -0.02338 | 2.57 | -0.16808 | 2.57 | -0.0837 | 2.57 | 1.24278 | 2.57 | 1.66776
2.58 | 1.239 | 2.57 | 1.44748 | 2.58 | 0.76 | 2.57 | -0.72718 | 2.57 | 0.02962 | 2.57 | 0.00884 | 2.57 | -0.07891 | 2.57 | 1.33674 | 2.57 | 1.69583
2.58 | 1.30944 | 2.57 | 1.60556 | 2.58 | 0.73611 | 2.57 | -0.63407 | 2.57 | -0.05517 | 2.57 | -0.11691 | 2.57 | -0.02941 | 2.57 | 1.14936 | 2.57 | 1.78787
2.58 | 1.51573 | 2.57 | 1.60091 | 2.58 | 0.67749 | 2.57 | -0.47788 | 2.57 | 0.01139 | 2.58 | -0.13117 | 2.57 | -0.08434 | 2.57 | 1.00798 | 2.57 | 1.77875
2.58 | 1.51781 | 2.57 | 1.39601 | 2.58 | 0.69937 | 2.57 | -0.48695 | 2.57 | -0.13355 | 2.58 | -0.08039 | 2.57 | -0.02901 | 2.57 | 0.9416 | 2.57 | 1.37033
2.58 | 1.38859 | 2.57 | 1.45461 | 2.58 | 0.60643 | 2.57 | -0.32199 | 2.57 | -0.18032 | 2.58 | -0.09418 | 2.57 | -0.03589 | 2.57 | 0.93419 | 2.57 | 1.4505
2.58 | 1.4027 | 2.57 | 1.50324 | 2.58 | 0.69864 | 2.57 | -0.2743 | 2.57 | -0.19007 | 2.58 | 0.00458 | 2.57 | -0.06455 | 2.58 | 1.11584 | 2.57 | 1.51594
2.58 | 1.34546 | 2.57 | 1.12225 | 2.58 | 0.68493 | 2.57 | -0.263 | 2.57 | -0.1284 | 2.58 | -0.13021 | 2.57 | -0.09182 | 2.58 | 1.00238 | 2.57 | 1.64109
2.58 | 1.45276 | 2.57 | 1.36993 | 2.58 | 0.69754 | 2.58 | -0.14034 | 2.57 | -0.03458 | 2.58 | -0.21005 | 2.57 | -0.00024 | 2.58 | 1.05686 | 2.57 | 1.57236
2.58 | 1.29477 | 2.57 | 1.22322 | 2.58 | 0.80741 | 2.58 | -0.14315 | 2.57 | -0.0063 | 2.58 | 0.00982 | 2.57 | 0.12526 | 2.58 | 1.02597 | 2.57 | 1.67588
2.58 | 1.30178 | 2.57 | 1.07552 | 2.58 | 0.72543 | 2.58 | -0.28097 | 2.57 | 0.02845 | 2.58 | 0.00301 | 2.57 | 0.3003 | 2.58 | 0.94987 | 2.57 | 1.64975
2.59 | 1.39261 | 2.57 | 1.46549 | 2.58 | 0.734 | 2.58 | -0.3604 | 2.57 | 0.12068 | 2.58 | -0.20338 | 2.57 | 0.17964 | 2.58 | 1.10787 | 2.57 | 1.58498
2.59 | 1.34821 | 2.57 | 1.40948 | 2.58 | 0.90313 | 2.58 | -0.23012 | 2.58 | 0.199 | 2.58 | -0.10491 | 2.57 | 0.1471 | 2.58 | 1.14399 | 2.57 | 1.42057
2.59 | 1.12483 | 2.57 | 1.22051 | 2.58 | 0.94926 | 2.58 | -0.23929 | 2.58 | 0.14618 | 2.58 | 0.06453 | 2.57 | 0.15312 | 2.58 | 1.23901 | 2.57 | 1.6393
2.59 | 1.27287 | 2.58 | 1.29347 | 2.58 | 0.97978 | 2.58 | -0.40266 | 2.58 | 0.01444 | 2.58 | 0.04771 | 2.58 | 0.25755 | 2.58 | 1.39658 | 2.57 | 1.54436
2.59 | 1.28801 | 2.58 | 1.04329 | 2.58 | 1.00376 | 2.58 | -0.40512 | 2.58 | 0.01785 | 2.58 | 0.06028 | 2.58 | 0.22476 | 2.58 | 1.19436 | 2.58 | 1.63539
2.59 | 1.26649 | 2.58 | 1.13367 | 2.58 | 0.88224 | 2.58 | -0.2717 | 2.58 | 0.04889 | 2.58 | 0.02332 | 2.58 | 0.33785 | 2.58 | 1.29007 | 2.58 | 1.6474
2.59 | 1.18275 | 2.58 | 1.18791 | 2.58 | 0.88518 | 2.58 | -0.24723 | 2.58 | -0.05161 | 2.58 | -0.30109 | 2.58 | 0.49749 | 2.58 | 1.2126 | 2.58 | 1.56397
2.59 | 1.18405 | 2.58 | 1.42339 | 2.58 | 0.87733 | 2.58 | -0.51457 | 2.58 | -0.15369 | 2.58 | -0.18588 | 2.58 | 0.37175 | 2.58 | 1.25904 | 2.58 | 1.70524
2.59 | 1.13866 | 2.58 | 1.16731 | 2.58 | 0.96673 | 2.58 | -0.46156 | 2.58 | -0.0147 | 2.58 | -0.04738 | 2.58 | 0.30102 | 2.58 | 1.51715 | 2.58 | 1.74611
2.59 | 1.24865 | 2.58 | 1.54978 | 2.58 | 1.09899 | 2.58 | -0.26141 | 2.58 | -0.05262 | 2.58 | -0.29936 | 2.58 | 0.34457 | 2.58 | 1.68063 | 2.58 | 1.75985
2.59 | 1.27563 | 2.58 | 1.44482 | 2.58 | 0.87086 | 2.58 | -0.18109 | 2.58 | 0.03654 | 2.58 | -0.18833 | 2.58 | 0.30587 | 2.58 | 1.45767 | 2.58 | 1.49752
2.59 | 1.10053 | 2.58 | 1.24279 | 2.58 | 0.80585 | 2.58 | -0.22814 | 2.58 | -0.03281 | 2.58 | 0.04924 | 2.58 | 0.35757 | 2.58 | 1.3331 | 2.58 | 1.44584
2.59 | 1.25627 | 2.58 | 1.23457 | 2.58 | 0.77238 | 2.58 | -0.37546 | 2.58 | -0.11293 | 2.58 | 0.07177 | 2.58 | 0.38785 | 2.58 | 1.27131 | 2.58 | 1.53112
2.59 | 1.3031 | 2.58 | 1.3887 | 2.58 | 0.7858 | 2.58 | -0.3323 | 2.58 | -0.03128 | 2.58 | -0.16978 | 2.58 | 0.4191 | 2.58 | 1.15586 | 2.58 | 1.5003
2.59 | 1.44366 | 2.58 | 1.28265 | 2.58 | 0.58803 | 2.58 | -0.2113 | 2.58 | -0.00277 | 2.58 | 0.00273 | 2.58 | 0.20813 | 2.58 | 1.12875 | 2.58 | 1.63767
2.59 | 1.31341 | 2.58 | 1.27136 | 2.58 | 0.486 | 2.58 | -0.18449 | 2.58 | 0.00373 | 2.58 | 0.32242 | 2.58 | 0.10384 | 2.58 | 1.14414 | 2.58 | 1.6247
2.59 | 1.47712 | 2.58 | 1.50096 | 2.58 | 0.72418 | 2.58 | -0.10744 | 2.58 | 0.02343 | 2.58 | 0.23837 | 2.58 | 0.18822 | 2.58 | 1.02355 | 2.58 | 1.54421
2.59 | 1.4439 | 2.58 | 1.22816 | 2.58 | 0.70954 | 2.58 | -0.09034 | 2.58 | -0.09138 | 2.58 | 0.09934 | 2.58 | 0.30857 | 2.58 | 0.94339 | 2.58 | 1.58007
2.59 | 1.40783 | 2.58 | 1.17527 | 2.58 | 0.56001 | 2.58 | -0.14073 | 2.58 | -0.04784 | 2.58 | 0.18045 | 2.58 | 0.07766 | 2.58 | 0.97568 | 2.58 | 1.66649
2.59 | 1.19758 | 2.58 | 1.3226 | 2.58 | 0.60369 | 2.58 | -0.28296 | 2.58 | 0.00938 | 2.59 | 0.14616 | 2.58 | 0.05175 | 2.58 | 1.05201 | 2.58 | 1.65275
2.59 | 1.27965 | 2.58 | 1.11331 | 2.58 | 0.72935 | 2.58 | -0.2104 | 2.58 | -0.1651 | 2.59 | 0.0519 | 2.58 | 0.10423 | 2.58 | 0.94473 | 2.58 | 1.68323
2.59 | 1.36352 | 2.58 | 1.18734 | 2.58 | 0.8351 | 2.58 | -0.05275 | 2.58 | -0.21394 | 2.59 | -0.00103 | 2.58 | 0.14322 | 2.58 | 1.04839 | 2.58 | 1.67226
2.59 | 1.32548 | 2.58 | 1.37973 | 2.58 | 0.76009 | 2.58 | -0.29489 | 2.58 | -0.23822 | 2.58 | 0.1995 | 2.58 | 0.06228 | 2.58 | 0.9658 | 2.58 | 1.66368
2.59 | 1.45263 | 2.58 | 1.05331 | 2.58 | 0.83064 | 2.58 | -0.26163 | 2.58 | -0.16389 | 2.58 | 0.22024 | 2.58 | -0.18085 | 2.58 | 1.08316 | 2.58 | 1.62727
2.59 | 1.40079 | 2.58 | 0.89663 | 2.59 | 0.84696 | 2.58 | -0.4301 | 2.58 | 0.05181 | 2.58 | 0.13307 | 2.58 | 0.06416 | 2.58 | 1.08897 | 2.58 | 1.5846
2.59 | 1.39471 | 2.58 | 1.14975 | 2.59 | 0.89758 | 2.58 | -0.43148 | 2.58 | 0.04548 | 2.58 | 0.25951 | 2.58 | 0.28298 | 2.58 | 1.11037 | 2.58 | 1.75999
2.59 | 1.40961 | 2.58 | 1.35389 | 2.59 | 0.93219 | 2.58 | -0.3366 | 2.58 | -0.03829 | 2.58 | 0.1806 | 2.58 | 0.25558 | 2.58 | 1.2919 | 2.58 | 1.89774
2.59 | 1.37921 | 2.58 | 1.01872 | 2.59 | 1.01231 | 2.58 | -0.18298 | 2.58 | 0.12087 | 2.58 | -0.06248 | 2.58 | 0.2662 | 2.58 | 1.35638 | 2.58 | 1.63959
2.59 | 1.46966 | 2.58 | 1.24946 | 2.59 | 1.01604 | 2.58 | -0.08732 | 2.58 | 0.12146 | 2.59 | -0.12592 | 2.58 | 0.17388 | 2.58 | 1.40272 | 2.58 | 1.60653
2.59 | 1.57891 | 2.58 | 1.51594 | 2.59 | 0.7892 | 2.58 | -0.18224 | 2.58 | 0.06952 | 2.59 | -0.061 | 2.58 | 0.1276 | 2.58 | 1.2616 | 2.58 | 1.58975
2.59 | 1.49607 | 2.58 | 1.52097 | 2.59 | 0.74532 | 2.59 | -0.04646 | 2.58 | -0.0027 | 2.59 | 0.08765 | 2.58 | 0.02928 | 2.58 | 1.15753 | 2.58 | 1.50053
2.59 | 1.41238 | 2.58 | 1.3895 | 2.59 | 0.78668 | 2.59 | -0.07543 | 2.58 | -0.13534 | 2.59 | 0.14068 | 2.58 | 0.08026 | 2.58 | 1.05057 | 2.58 | 1.24659
2.59 | 1.15971 | 2.58 | 1.66558 | 2.59 | 0.74774 | 2.59 | -0.00209 | 2.58 | -0.19027 | 2.59 | -0.33315 | 2.58 | 0.16928 | 2.58 | 0.96249 | 2.58 | 1.30035
2.59 | 1.25096 | 2.58 | 1.682 | 2.59 | 0.59294 | 2.59 | -0.17583 | 2.58 | 0.04326 | 2.59 | -0.23737 | 2.58 | 0.06968 | 2.59 | 0.99734 | 2.58 | 1.30755
2.59 | 1.26631 | 2.58 | 1.57213 | 2.59 | 0.66099 | 2.59 | -0.22908 | 2.58 | 0.0512 | 2.59 | -0.04902 | 2.58 | -0.01041 | 2.59 | 1.16363 | 2.58 | 1.50909
2.59 | 1.40757 | 2.58 | 1.62809 | 2.59 | 0.73749 | 2.59 | -0.30988 | 2.58 | 0.05451 | 2.59 | -0.06699 | 2.58 | -0.03185 | 2.59 | 1.17302 | 2.58 | 1.67578
2.6 | 1.24925 | 2.58 | 1.59086 | 2.59 | 0.59081 | 2.59 | -0.30899 | 2.58 | 0.14884 | 2.59 | -0.24461 | 2.58 | 0.11677 | 2.59 | 1.16631 | 2.58 | 1.5784
2.6 | 1.50963 | 2.58 | 1.46558 | 2.59 | 0.59514 | 2.59 | -0.25131 | 2.58 | 0.03612 | 2.59 | -0.33904 | 2.59 | 0.11736 | 2.59 | 1.11128 | 2.58 | 1.56537
2.6 | 1.52703 | 2.58 | 1.53424 | 2.59 | 0.43924 | 2.59 | -0.28988 | 2.59 | -0.05048 | 2.59 | -0.15798 | 2.59 | 0.22816 | 2.59 | 1.18503 | 2.58 | 1.60007
2.6 | 1.4561 | 2.58 | 1.61267 | 2.59 | 0.53665 | 2.59 | -0.21546 | 2.59 | 0.08876 | 2.59 | 0.11937 | 2.59 | 0.18252 | 2.59 | 1.12973 | 2.59 | 1.7805
2.6 | 1.4106 | 2.58 | 1.41099 | 2.59 | 0.44769 | 2.59 | -0.30822 | 2.59 | 0.15262 | 2.59 | 0.07842 | 2.59 | 0.25046 | 2.59 | 1.24809 | 2.58 | 1.74454
2.59 | 1.30786 | 2.58 | 1.34878 | 2.59 | 0.51563 | 2.59 | -0.22801 | 2.59 | 0.12171 | 2.59 | 0.05535 | 2.59 | 0.26551 | 2.59 | 1.44776 | 2.59 | 1.79776
2.59 | 1.22638 | 2.58 | 1.31392 | 2.59 | 0.58083 | 2.59 | -0.30333 | 2.59 | 0.33471 | 2.59 | 0.01054 | 2.59 | 0.28194 | 2.59 | 1.56118 | 2.59 | 1.73347
2.6 | 1.16434 | 2.58 | 1.35685 | 2.59 | 0.71183 | 2.59 | -0.35988 | 2.59 | 0.33763 | 2.59 | -0.00264 | 2.59 | 0.24832 | 2.59 | 1.50813 | 2.59 | 1.91454
2.6 | 1.19633 | 2.58 | 1.07385 | 2.59 | 0.63625 | 2.59 | -0.30118 | 2.59 | 0.38678 | 2.59 | 0.01459 | 2.59 | 0.04971 | 2.59 | 1.5123 | 2.59 | 1.7484
2.6 | 1.28027 | 2.58 | 1.10169 | 2.59 | 0.66255 | 2.59 | -0.41496 | 2.59 | 0.29692 | 2.59 | 0.06946 | 2.59 | -0.02302 | 2.59 | 1.61194 | 2.59 | 1.43143
2.6 | 1.31789 | 2.59 | 1.20431 | 2.59 | 0.8856 | 2.59 | -0.54435 | 2.59 | 0.06922 | 2.59 | -0.06629 | 2.59 | -0.02705 | 2.59 | 1.41917 | 2.59 | 1.57503
2.6 | 1.1937 | 2.59 | 1.30306 | 2.59 | 0.86829 | 2.59 | -0.62456 | 2.59 | 0.14448 | 2.59 | -0.26272 | 2.59 | 0.02651 | 2.59 | 1.48465 | 2.59 | 1.4437
2.6 | 1.30655 | 2.59 | 1.36999 | 2.59 | 0.99865 | 2.59 | -0.69007 | 2.59 | 0.09522 | 2.59 | 0.07709 | 2.59 | 0.06859 | 2.59 | 1.423 | 2.59 | 1.40131
2.6 | 1.21682 | 2.59 | 1.28542 | 2.59 | 1.19321 | 2.59 | -0.72691 | 2.59 | 0.08159 | 2.59 | 0.21195 | 2.59 | -0.12057 | 2.59 | 1.33052 | 2.59 | 1.29419
2.6 | 1.20622 | 2.59 | 1.42734 | 2.59 | 1.20701 | 2.59 | -0.54303 | 2.59 | 0.0575 | 2.59 | -0.01455 | 2.59 | -0.12064 | 2.59 | 1.32431 | 2.59 | 1.42544
2.6 | 1.17408 | 2.59 | 1.44526 | 2.59 | 1.01295 | 2.59 | -0.3664 | 2.59 | -0.02757 | 2.59 | -0.23381 | 2.59 | -0.10668 | 2.59 | 1.47395 | 2.59 | 1.53426
2.6 | 1.32881 | 2.59 | 1.35358 | 2.59 | 0.92888 | 2.59 | -0.32524 | 2.59 | -0.16315 | 2.59 | -0.16852 | 2.59 | -0.03964 | 2.59 | 1.23292 | 2.59 | 1.44559
2.6 | 1.24413 | 2.59 | 1.57514 | 2.59 | 1.06237 | 2.59 | -0.35713 | 2.59 | -0.05091 | 2.59 | -0.07751 | 2.59 | 0.03632 | 2.59 | 1.1476 | 2.59 | 1.29998
2.6 | 1.07381 | 2.59 | 1.45485 | 2.6 | 1.15741 | 2.59 | -0.37137 | 2.59 | 0.05572 | 2.59 | -0.15748 | 2.59 | 0.10602 | 2.59 | 1.19656 | 2.59 | 1.32889
2.6 | 1.0086 | 2.59 | 1.27551 | 2.6 | 1.01979 | 2.59 | -0.2686 | 2.59 | 0.01051 | 2.59 | -0.24734 | 2.59 | 0.28111 | 2.59 | 1.29367 | 2.59 | 1.49173
2.6 | 1.16371 | 2.59 | 1.357 | 2.6 | 0.85943 | 2.59 | -0.36682 | 2.59 | 0.04596 | 2.59 | -0.19409 | 2.59 | 0.22035 | 2.59 | 1.42462 | 2.59 | 1.5295
2.6 | 1.15412 | 2.59 | 1.31232 | 2.6 | 0.87406 | 2.59 | -0.22785 | 2.59 | -0.07995 | 2.59 | 0.04101 | 2.59 | -0.05862 | 2.59 | 1.37899 | 2.59 | 1.4742
2.6 | 1.2293 | 2.59 | 1.23163 | 2.6 | 0.74318 | 2.59 | -0.23623 | 2.59 | -0.22044 | 2.59 | 0.08752 | 2.59 | 0.00041 | 2.59 | 1.3073 | 2.59 | 1.47969
2.6 | 1.36613 | 2.59 | 1.21417 | 2.6 | 0.75879 | 2.59 | -0.21847 | 2.59 | -0.24949 | 2.59 | -0.07448 | 2.59 | -0.11717 | 2.59 | 1.20462 | 2.59 | 1.61742
2.6 | 1.26726 | 2.59 | 1.25892 | 2.6 | 0.71582 | 2.59 | -0.11667 | 2.59 | -0.15039 | 2.59 | -0.13473 | 2.59 | 0.14326 | 2.59 | 1.06883 | 2.59 | 1.69497
2.6 | 1.27226 | 2.59 | 1.27767 | 2.6 | 0.72025 | 2.59 | -0.05779 | 2.59 | -0.19334 | 2.59 | -0.06819 | 2.59 | 0.10715 | 2.59 | 1.16069 | 2.59 | 1.72974
2.6 | 1.45309 | 2.59 | 1.00435 | 2.6 | 0.55097 | 2.59 | -0.10406 | 2.59 | -0.24035 | 2.6 | -0.06226 | 2.59 | 0.27092 | 2.59 | 1.09667 | 2.59 | 1.86213
2.6 | 1.41683 | 2.59 | 1.17178 | 2.6 | 0.6497 | 2.59 | -0.20085 | 2.59 | -0.17511 | 2.6 | -0.15392 | 2.59 | 0.34777 | 2.59 | 1.24597 | 2.59 | 1.79507
2.6 | 1.52226 | 2.59 | 1.4398 | 2.6 | 0.86469 | 2.59 | -0.14243 | 2.59 | -0.1286 | 2.59 | -0.02895 | 2.59 | 0.26525 | 2.59 | 0.97235 | 2.59 | 1.72728
2.6 | 1.40915 | 2.59 | 1.32781 | 2.6 | 0.89429 | 2.59 | -0.15752 | 2.59 | 0.02565 | 2.6 | -0.17727 | 2.59 | 0.18263 | 2.59 | 1.16943 | 2.59 | 1.65858
2.6 | 1.50258 | 2.59 | 1.39459 | 2.6 | 0.60997 | 2.59 | -0.03 | 2.59 | -0.03525 | 2.6 | -0.1175 | 2.59 | 0.1455 | 2.59 | 1.26073 | 2.59 | 1.71848
2.6 | 1.34595 | 2.59 | 1.47477 | 2.6 | 0.7056 | 2.59 | -0.10151 | 2.59 | -0.00327 | 2.6 | -0.03104 | 2.59 | 0.06915 | 2.59 | 1.1928 | 2.59 | 1.66183
2.6 | 1.18804 | 2.59 | 1.31343 | 2.6 | 0.7403 | 2.59 | -0.09265 | 2.59 | 0.19467 | 2.6 | -0.39452 | 2.59 | 0.10192 | 2.59 | 1.19348 | 2.59 | 1.65206
2.6 | 1.38985 | 2.59 | 1.42776 | 2.6 | 0.73789 | 2.6 | -0.18516 | 2.59 | 0.09954 | 2.6 | -0.331 | 2.59 | 0.13348 | 2.6 | 1.15065 | 2.59 | 1.76949
2.6 | 1.27053 | 2.59 | 1.43607 | 2.6 | 0.67727 | 2.6 | -0.06137 | 2.59 | -0.04193 | 2.6 | -0.07882 | 2.59 | 0.03131 | 2.6 | 1.39121 | 2.59 | 1.78325
2.6 | 1.41922 | 2.59 | 1.34299 | 2.6 | 0.78642 | 2.6 | -0.27122 | 2.59 | -0.07463 | 2.6 | 0.21248 | 2.59 | 0.03591 | 2.6 | 1.31736 | 2.59 | 1.66953
2.6 | 1.28763 | 2.59 | 1.36528 | 2.6 | 0.8695 | 2.6 | -0.25421 | 2.59 | -0.1853 | 2.6 | 0.16597 | 2.59 | 0.0627 | 2.6 | 1.20154 | 2.59 | 1.72647
2.61 | 1.35865 | 2.59 | 1.59181 | 2.6 | 0.81483 | 2.6 | -0.43383 | 2.59 | -0.20746 | 2.6 | -0.05824 | 2.59 | 0.10958 | 2.6 | 1.25879 | 2.59 | 1.75302
2.61 | 1.41727 | 2.59 | 1.33579 | 2.6 | 1.01552 | 2.6 | -0.22722 | 2.59 | -0.22871 | 2.6 | 0.04191 | 2.59 | 0.11717 | 2.6 | 1.38442 | 2.6 | 1.86753
2.61 | 1.56557 | 2.59 | 1.17593 | 2.6 | 1.09368 | 2.6 | -0.17469 | 2.59 | -0.29236 | 2.6 | 0.25706 | 2.6 | 0.0801 | 2.6 | 1.39804 | 2.6 | 1.97213
2.6 | 1.33601 | 2.59 | 1.4219 | 2.6 | 1.07615 | 2.6 | -0.3589 | 2.59 | -0.24452 | 2.6 | 0.01038 | 2.59 | 0.01634 | 2.6 | 1.27518 | 2.6 | 1.98947
2.61 | 1.30431 | 2.59 | 1.36117 | 2.6 | 1.04191 | 2.6 | -0.42929 | 2.59 | -0.01106 | 2.6 | -0.1075 | 2.6 | 0.17666 | 2.6 | 1.27403 | 2.59 | 1.90592
2.61 | 1.10272 | 2.59 | 1.40134 | 2.6 | 0.84589 | 2.6 | -0.35802 | 2.6 | -0.03316 | 2.6 | 0.20369 | 2.6 | 0.07365 | 2.6 | 1.52723 | 2.6 | 1.6814
2.61 | 1.12143 | 2.59 | 1.48914 | 2.6 | 0.94409 | 2.6 | -0.17735 | 2.6 | -0.11632 | 2.6 | 0.13497 | 2.6 | 0.24782 | 2.6 | 1.47593 | 2.6 | 1.67642
2.61 | 1.03359 | 2.59 | 1.35955 | 2.6 | 0.85484 | 2.6 | -0.18442 | 2.6 | -0.06184 | 2.6 | -0.16337 | 2.6 | 0.32323 | 2.6 | 1.44434 | 2.6 | 1.83417
2.61 | 1.08967 | 2.59 | 1.29955 | 2.6 | 0.74061 | 2.6 | -0.29877 | 2.6 | -0.04655 | 2.6 | -0.15595 | 2.6 | 0.18277 | 2.6 | 1.40882 | 2.6 | 1.7734
2.61 | 1.18821 | 2.59 | 1.42604 | 2.6 | 0.8179 | 2.6 | -0.33876 | 2.6 | -0.00264 | 2.6 | 7e-05 | 2.6 | 0.22223 | 2.6 | 1.27401 | 2.6 | 1.79641
2.61 | 1.05957 | 2.59 | 1.08179 | 2.6 | 0.65268 | 2.6 | -0.42703 | 2.6 | 0.01344 | 2.6 | -0.07827 | 2.6 | 0.24092 | 2.6 | 1.40976 | 2.6 | 1.78812
2.61 | 1.02155 | 2.59 | 1.0346 | 2.6 | 0.6377 | 2.6 | -0.495 | 2.6 | -0.07219 | 2.6 | -0.02583 | 2.6 | 0.38841 | 2.6 | 1.41474 | 2.6 | 1.74109
2.61 | 1.1428 | 2.6 | 1.33281 | 2.6 | 0.73973 | 2.6 | -0.48835 | 2.6 | -0.02098 | 2.6 | -0.14662 | 2.6 | 0.32768 | 2.6 | 1.41825 | 2.6 | 1.73478
2.61 | 1.3511 | 2.6 | 1.36758 | 2.6 | 0.76603 | 2.6 | -0.51651 | 2.6 | 0.02515 | 2.6 | -0.16739 | 2.6 | 0.13927 | 2.6 | 1.36597 | 2.6 | 1.74015
2.61 | 1.25528 | 2.6 | 1.06187 | 2.6 | 0.81031 | 2.6 | -0.38721 | 2.6 | -0.02328 | 2.6 | 0.13194 | 2.6 | 0.13674 | 2.6 | 1.48461 | 2.6 | 1.59025
2.61 | 1.24916 | 2.6 | 1.26228 | 2.6 | 0.73633 | 2.6 | -0.37271 | 2.6 | -0.08274 | 2.6 | 0.27401 | 2.6 | 0.29256 | 2.6 | 1.23598 | 2.6 | 1.48634
2.61 | 1.26802 | 2.6 | 1.20409 | 2.6 | 0.80074 | 2.6 | -0.15087 | 2.6 | -0.07264 | 2.6 | 0.19236 | 2.6 | 0.28942 | 2.6 | 1.01633 | 2.6 | 1.70674
2.61 | 1.38873 | 2.6 | 1.04463 | 2.6 | 0.8164 | 2.6 | -0.35672 | 2.6 | 0.14923 | 2.6 | 0.19385 | 2.6 | 0.14001 | 2.6 | 1.13835 | 2.6 | 1.86328
2.61 | 1.32381 | 2.6 | 1.11485 | 2.6 | 0.83402 | 2.6 | -0.28459 | 2.6 | 0.01536 | 2.6 | 0.18922 | 2.6 | 0.06233 | 2.6 | 1.0989 | 2.6 | 1.54342
2.61 | 1.39307 | 2.6 | 1.45711 | 2.6 | 0.89413 | 2.6 | -0.3498 | 2.6 | -0.00744 | 2.6 | 0.3395 | 2.6 | 0.00988 | 2.6 | 1.12488 | 2.6 | 1.58556
2.61 | 1.36685 | 2.6 | 1.3715 | 2.61 | 0.95137 | 2.6 | -0.35504 | 2.6 | -0.24915 | 2.6 | 0.23536 | 2.6 | 0.0159 | 2.6 | 1.29779 | 2.6 | 1.58302
2.61 | 1.48201 | 2.6 | 1.61149 | 2.61 | 0.95102 | 2.6 | -0.28813 | 2.6 | -0.34036 | 2.6 | 0.06483 | 2.6 | 0.1705 | 2.6 | 1.28317 | 2.6 | 1.59235
2.61 | 1.21092 | 2.6 | 1.60978 | 2.61 | 0.88906 | 2.6 | -0.23113 | 2.6 | -0.39914 | 2.6 | -0.18122 | 2.6 | 0.074 | 2.6 | 1.20776 | 2.6 | 1.51557
2.61 | 1.15258 | 2.6 | 1.49618 | 2.61 | 0.88432 | 2.6 | -0.32438 | 2.6 | -0.2303 | 2.6 | -0.11385 | 2.6 | 0.03493 | 2.6 | 1.127 | 2.6 | 1.69351
2.61 | 1.02466 | 2.6 | 1.42448 | 2.61 | 0.88654 | 2.6 | -0.26834 | 2.6 | -0.10521 | 2.61 | -0.15006 | 2.6 | 0.17225 | 2.6 | 1.42327 | 2.6 | 1.78725
2.61 | 1.08578 | 2.6 | 1.62441 | 2.61 | 0.78416 | 2.6 | -0.32127 | 2.6 | -0.18333 | 2.61 | -0.08348 | 2.6 | 0.34677 | 2.61 | 1.47857 | 2.6 | 1.69008
2.61 | 1.04296 | 2.6 | 1.55875 | 2.61 | 0.59422 | 2.6 | -0.38405 | 2.6 | -0.23831 | 2.61 | -0.12855 | 2.6 | 0.12162 | 2.6 | 1.54043 | 2.6 | 1.61336
2.61 | 1.19306 | 2.6 | 1.55673 | 2.61 | 0.75136 | 2.6 | -0.16213 | 2.6 | -0.11185 | 2.61 | -0.11702 | 2.6 | 0.18372 | 2.6 | 1.38642 | 2.6 | 1.53166
2.61 | 1.14565 | 2.6 | 1.70975 | 2.61 | 1.02423 | 2.6 | -0.18981 | 2.6 | 0.20611 | 2.61 | 0.17384 | 2.6 | 0.1803 | 2.6 | 1.2112 | 2.6 | 1.74267
2.61 | 1.16619 | 2.6 | 1.6386 | 2.61 | 0.75472 | 2.6 | -0.35541 | 2.6 | 0.46557 | 2.61 | -0.0197 | 2.6 | 0.19265 | 2.6 | 1.27179 | 2.6 | 1.70045
2.61 | 1.11467 | 2.6 | 1.5455 | 2.61 | 0.92522 | 2.6 | -0.24284 | 2.6 | 0.26893 | 2.61 | -0.05098 | 2.6 | 0.13072 | 2.6 | 1.25594 | 2.6 | 1.7486
2.61 | 1.26021 | 2.6 | 1.70883 | 2.61 | 0.95778 | 2.6 | -0.18514 | 2.6 | 0.07842 | 2.61 | 0.04791 | 2.6 | 0.06317 | 2.6 | 1.27938 | 2.6 | 1.57136
2.61 | 1.43335 | 2.6 | 1.66462 | 2.61 | 0.89196 | 2.6 | -0.22533 | 2.6 | 0.0699 | 2.61 | 0.08202 | 2.6 | 0.03083 | 2.6 | 1.11778 | 2.6 | 1.67126
2.61 | 1.5279 | 2.6 | 1.54855 | 2.61 | 0.74616 | 2.6 | -0.08722 | 2.6 | 0.16819 | 2.61 | 0.1063 | 2.6 | 0.01208 | 2.61 | 1.30368 | 2.6 | 1.48153
2.61 | 1.60844 | 2.6 | 1.6361 | 2.61 | 0.58605 | 2.61 | -0.12087 | 2.6 | 0.18684 | 2.61 | -0.0094 | 2.6 | 0.13023 | 2.61 | 1.32338 | 2.6 | 1.52731
2.62 | 1.42242 | 2.6 | 1.47459 | 2.61 | 0.72251 | 2.61 | -0.14016 | 2.6 | 0.05205 | 2.61 | -0.02247 | 2.6 | 0.21405 | 2.61 | 1.333 | 2.6 | 1.56068
2.62 | 1.52713 | 2.6 | 1.38026 | 2.61 | 0.56021 | 2.61 | 0.0192 | 2.6 | -0.03652 | 2.61 | -0.20909 | 2.6 | 0.16344 | 2.61 | 1.21513 | 2.6 | 1.51852
2.62 | 1.32197 | 2.6 | 1.49434 | 2.61 | 0.62074 | 2.61 | -0.1425 | 2.6 | 0.06206 | 2.61 | -0.21331 | 2.6 | 0.22066 | 2.61 | 1.0578 | 2.6 | 1.5291
2.62 | 1.24826 | 2.6 | 1.21798 | 2.61 | 0.82426 | 2.61 | -0.16653 | 2.6 | -0.08889 | 2.61 | 0.01623 | 2.6 | 0.12253 | 2.61 | 1.21451 | 2.61 | 1.70719
2.62 | 1.09587 | 2.6 | 1.36718 | 2.61 | 0.89562 | 2.61 | -0.02594 | 2.6 | -0.15949 | 2.61 | -0.04394 | 2.6 | 0.05511 | 2.61 | 1.08518 | 2.61 | 1.85377
2.62 | 1.14758 | 2.6 | 1.29227 | 2.61 | 0.76248 | 2.61 | -0.1103 | 2.61 | -0.23647 | 2.61 | -0.1159 | 2.6 | 0.07011 | 2.61 | 1.27845 | 2.61 | 1.81108
2.62 | 1.1319 | 2.6 | 1.42881 | 2.61 | 0.58766 | 2.61 | 0.07003 | 2.61 | -0.08839 | 2.61 | -0.14214 | 2.61 | -0.02794 | 2.61 | 1.15016 | 2.61 | 1.7277
2.62 | 1.27868 | 2.6 | 1.61888 | 2.61 | 0.89624 | 2.61 | -0.02269 | 2.61 | 0.04014 | 2.61 | 0.08307 | 2.61 | 0.07755 | 2.61 | 1.18611 | 2.61 | 1.78758
2.62 | 1.22939 | 2.6 | 1.3715 | 2.61 | 0.90797 | 2.61 | -0.20072 | 2.61 | -0.07797 | 2.61 | 0.127 | 2.61 | 0.22785 | 2.61 | 1.20237 | 2.61 | 1.64436
2.62 | 1.1922 | 2.6 | 1.26363 | 2.61 | 0.64421 | 2.61 | -0.12135 | 2.61 | -0.03517 | 2.61 | 0.19184 | 2.61 | 0.23422 | 2.61 | 1.15596 | 2.61 | 1.56279
2.62 | 1.24337 | 2.6 | 1.56061 | 2.61 | 0.63541 | 2.61 | -0.28372 | 2.61 | -0.01331 | 2.61 | 0.13927 | 2.61 | 0.30981 | 2.61 | 1.13525 | 2.61 | 1.38036
2.62 | 1.37738 | 2.6 | 1.51314 | 2.61 | 0.95661 | 2.61 | -0.29077 | 2.61 | -0.09322 | 2.61 | 0.07033 | 2.61 | 0.2738 | 2.61 | 0.97504 | 2.61 | 1.44478
2.62 | 1.40288 | 2.6 | 1.44535 | 2.61 | 0.75737 | 2.61 | -0.15789 | 2.61 | -0.16708 | 2.61 | 0.11978 | 2.61 | 0.33481 | 2.61 | 0.99742 | 2.61 | 1.58631
2.62 | 1.13901 | 2.6 | 1.45184 | 2.61 | 0.70638 | 2.61 | -0.20203 | 2.61 | -0.37443 | 2.61 | 0.12079 | 2.61 | 0.18698 | 2.61 | 0.91247 | 2.61 | 1.29421
2.62 | 1.2895 | 2.6 | 1.39052 | 2.61 | 0.75243 | 2.61 | -0.18577 | 2.61 | -0.20851 | 2.61 | -0.02891 | 2.61 | 0.09191 | 2.61 | 0.98849 | 2.61 | 1.23987
2.62 | 1.27801 | 2.6 | 1.44491 | 2.61 | 0.8064 | 2.61 | -0.23379 | 2.61 | -0.33468 | 2.61 | -0.06946 | 2.61 | 0.09454 | 2.61 | 1.26712 | 2.61 | 1.53918
2.62 | 1.22062 | 2.6 | 1.36817 | 2.62 | 0.73756 | 2.61 | -0.30434 | 2.61 | -0.27151 | 2.61 | 0.00986 | 2.61 | 0.13409 | 2.61 | 1.30516 | 2.61 | 1.34364
2.62 | 1.33761 | 2.6 | 1.37359 | 2.62 | 0.959 | 2.61 | -0.27207 | 2.61 | -0.15584 | 2.61 | -0.0154 | 2.61 | 0.35109 | 2.61 | 1.27287 | 2.61 | 1.44878
2.62 | 1.53852 | 2.6 | 1.17825 | 2.62 | 0.96855 | 2.61 | -0.19009 | 2.61 | -0.02389 | 2.61 | -0.01385 | 2.61 | 0.14814 | 2.61 | 1.18813 | 2.61 | 1.58683
2.62 | 1.53163 | 2.61 | 1.27941 | 2.62 | 0.86026 | 2.61 | -0.17072 | 2.61 | -0.05286 | 2.61 | -0.10009 | 2.61 | 0.06405 | 2.61 | 1.22271 | 2.61 | 1.66035
2.62 | 1.59611 | 2.61 | 1.48602 | 2.62 | 0.70024 | 2.61 | -0.39073 | 2.61 | -0.04618 | 2.61 | -0.17847 | 2.61 | -0.12365 | 2.61 | 1.09908 | 2.61 | 1.66174
2.62 | 1.68329 | 2.61 | 1.26651 | 2.62 | 0.75976 | 2.61 | -0.24385 | 2.61 | 0.08255 | 2.61 | -0.17949 | 2.61 | 0.09291 | 2.61 | 1.07448 | 2.61 | 1.75801
2.62 | 1.6144 | 2.61 | 1.19697 | 2.62 | 0.76897 | 2.61 | -0.21819 | 2.61 | 0.03748 | 2.61 | -0.29638 | 2.61 | -0.07884 | 2.61 | 1.07014 | 2.61 | 1.8104
2.62 | 1.59049 | 2.61 | 1.58143 | 2.62 | 0.76827 | 2.61 | -0.20279 | 2.61 | 0.02733 | 2.61 | -0.02548 | 2.61 | 0.04874 | 2.61 | 1.16317 | 2.61 | 1.7781
2.62 | 1.45274 | 2.61 | 1.13934 | 2.62 | 0.83231 | 2.61 | -0.29328 | 2.61 | 0.18778 | 2.61 | 0.14505 | 2.61 | -0.00462 | 2.61 | 1.16302 | 2.61 | 1.68743
2.62 | 1.41569 | 2.61 | 1.33259 | 2.62 | 0.82865 | 2.61 | -0.27653 | 2.61 | 0.12559 | 2.62 | 0.0567 | 2.61 | 0.0017 | 2.61 | 1.15132 | 2.61 | 1.75194
2.62 | 1.42602 | 2.61 | 1.53848 | 2.62 | 0.82886 | 2.61 | -0.37314 | 2.61 | 0.10857 | 2.62 | 0.12585 | 2.61 | -0.02062 | 2.61 | 1.1346 | 2.61 | 1.93757
2.62 | 1.42471 | 2.61 | 1.15482 | 2.62 | 0.70998 | 2.61 | -0.59269 | 2.61 | 0.10846 | 2.62 | 0.03573 | 2.61 | 0.05558 | 2.61 | 1.39681 | 2.61 | 1.77382
2.62 | 1.54521 | 2.61 | 1.4299 | 2.62 | 0.81603 | 2.61 | -0.68104 | 2.61 | -0.06758 | 2.62 | 0.14784 | 2.61 | 0.13091 | 2.61 | 1.3086 | 2.61 | 1.66687
2.62 | 1.48734 | 2.61 | 1.54938 | 2.62 | 0.86693 | 2.61 | -0.41154 | 2.61 | 0.03606 | 2.62 | 0.07406 | 2.61 | 0.11152 | 2.61 | 1.12003 | 2.61 | 1.65741
2.62 | 1.50443 | 2.61 | 1.19486 | 2.62 | 0.82071 | 2.61 | -0.29459 | 2.61 | 0.19402 | 2.62 | 0.40002 | 2.61 | 0.26003 | 2.61 | 1.1344 | 2.61 | 1.70542
2.62 | 1.49662 | 2.61 | 1.3945 | 2.62 | 0.65749 | 2.61 | -0.31651 | 2.61 | 0.1426 | 2.62 | 0.29088 | 2.61 | 0.35672 | 2.62 | 1.0935 | 2.61 | 1.57649
2.62 | 1.5308 | 2.61 | 1.42815 | 2.62 | 0.77102 | 2.62 | -0.26328 | 2.61 | 0.19659 | 2.62 | 0.03656 | 2.61 | 0.32967 | 2.62 | 1.14176 | 2.61 | 1.67313
2.62 | 1.42109 | 2.61 | 1.50952 | 2.62 | 0.90797 | 2.62 | -0.2712 | 2.61 | 0.11213 | 2.62 | 0.23111 | 2.61 | 0.18512 | 2.62 | 1.36926 | 2.61 | 1.44509
2.62 | 1.2678 | 2.61 | 1.4967 | 2.62 | 0.76044 | 2.62 | -0.19339 | 2.61 | -0.00175 | 2.62 | 0.37894 | 2.61 | 0.26237 | 2.62 | 1.46391 | 2.61 | 1.44801
2.62 | 1.48203 | 2.61 | 1.48798 | 2.62 | 0.63434 | 2.62 | -0.00572 | 2.61 | -0.01248 | 2.62 | 0.19816 | 2.61 | 0.01942 | 2.62 | 1.27618 | 2.61 | 1.41195
2.62 | 1.59806 | 2.61 | 1.27068 | 2.62 | 0.62067 | 2.62 | 0.27644 | 2.61 | -0.08759 | 2.62 | 0.19465 | 2.61 | 0.1877 | 2.62 | 1.24741 | 2.61 | 1.52362
2.62 | 1.34237 | 2.61 | 1.27772 | 2.62 | 0.70219 | 2.62 | 0.2265 | 2.61 | -0.25041 | 2.62 | 0.2692 | 2.61 | 0.23772 | 2.62 | 1.2914 | 2.62 | 1.69443
2.62 | 1.22224 | 2.61 | 1.35608 | 2.62 | 0.73774 | 2.62 | 0.27356 | 2.61 | -0.19406 | 2.62 | 0.22162 | 2.61 | 0.21546 | 2.62 | 1.31617 | 2.62 | 1.72556
2.62 | 1.21983 | 2.61 | 1.40421 | 2.62 | 0.71628 | 2.62 | 0.07022 | 2.61 | -0.29 | 2.62 | 0.00881 | 2.62 | 0.09662 | 2.62 | 1.28397 | 2.62 | 1.6556
2.63 | 1.16221 | 2.61 | 1.38061 | 2.62 | 0.86033 | 2.62 | -0.05292 | 2.62 | -0.14599 | 2.62 | 0.0827 | 2.62 | -0.04322 | 2.62 | 1.13575 | 2.62 | 1.78115
2.63 | 1.41279 | 2.61 | 1.44451 | 2.62 | 0.77771 | 2.62 | -0.21741 | 2.62 | -0.04021 | 2.62 | 0.1024 | 2.62 | -0.04841 | 2.62 | 1.21455 | 2.62 | 1.76545
2.63 | 1.19547 | 2.61 | 1.35286 | 2.62 | 0.71766 | 2.62 | -0.14858 | 2.62 | 0.02432 | 2.62 | 0.2032 | 2.62 | -0.02816 | 2.62 | 1.14191 | 2.62 | 1.84862
2.63 | 1.16013 | 2.61 | 1.46591 | 2.62 | 0.7846 | 2.62 | -0.3007 | 2.62 | -0.07603 | 2.62 | 0.03927 | 2.62 | 0.20301 | 2.62 | 1.12128 | 2.62 | 1.81658
2.63 | 1.27338 | 2.61 | 1.5225 | 2.62 | 0.83569 | 2.62 | -0.2294 | 2.62 | 0.04714 | 2.62 | 0.07077 | 2.62 | 0.23807 | 2.62 | 1.23152 | 2.62 | 1.86919
2.63 | 1.19872 | 2.61 | 1.30795 | 2.62 | 0.88448 | 2.62 | -0.18028 | 2.62 | -0.08905 | 2.62 | 0.24991 | 2.62 | 0.11232 | 2.62 | 1.31782 | 2.62 | 1.77952
2.63 | 1.29426 | 2.61 | 1.34193 | 2.62 | 0.75 | 2.62 | -0.3082 | 2.62 | -0.17397 | 2.62 | 0.06058 | 2.62 | 0.17321 | 2.62 | 1.27058 | 2.62 | 1.70823
2.63 | 1.42017 | 2.61 | 1.20449 | 2.62 | 1.01271 | 2.62 | -0.36352 | 2.62 | -0.08462 | 2.62 | 0.17421 | 2.62 | -0.11341 | 2.62 | 1.25384 | 2.62 | 1.97935
2.63 | 1.44267 | 2.61 | 1.32482 | 2.62 | 1.05044 | 2.62 | -0.35022 | 2.62 | -0.04767 | 2.62 | 0.26788 | 2.62 | -0.10942 | 2.62 | 1.20793 | 2.62 | 2.01445
2.63 | 1.36005 | 2.61 | 1.24396 | 2.62 | 0.9089 | 2.62 | -0.28154 | 2.62 | -0.21865 | 2.62 | 0.20436 | 2.62 | -0.07579 | 2.62 | 1.22888 | 2.62 | 1.79532
2.63 | 1.26017 | 2.61 | 1.35391 | 2.62 | 0.91912 | 2.62 | 0.04777 | 2.62 | -0.21215 | 2.62 | 0.06922 | 2.62 | 0.19468 | 2.62 | 1.09577 | 2.62 | 1.64836
2.63 | 1.31495 | 2.61 | 1.39033 | 2.62 | 0.90168 | 2.62 | -0.22269 | 2.62 | -0.40539 | 2.62 | 0.09105 | 2.62 | 0.52711 | 2.62 | 1.30834 | 2.62 | 1.84057
2.63 | 1.25401 | 2.61 | 1.40988 | 2.62 | 0.83202 | 2.62 | -0.42524 | 2.62 | -0.33634 | 2.62 | 0.0856 | 2.62 | 0.39024 | 2.62 | 1.4174 | 2.62 | 1.76707
2.63 | 1.20199 | 2.62 | 1.22268 | 2.62 | 0.70573 | 2.62 | -0.31568 | 2.62 | -0.15905 | 2.62 | 0.06169 | 2.62 | 0.06424 | 2.62 | 1.26202 | 2.62 | 1.77226
2.63 | 1.37477 | 2.62 | 1.53409 | 2.62 | 0.79831 | 2.62 | -0.23366 | 2.62 | -0.22279 | 2.62 | 0.06315 | 2.62 | 0.19592 | 2.62 | 1.19009 | 2.62 | 1.65673
2.63 | 1.43581 | 2.62 | 1.58338 | 2.62 | 0.8752 | 2.62 | -0.56764 | 2.62 | -0.21064 | 2.62 | 0.12975 | 2.62 | 0.28667 | 2.62 | 1.26185 | 2.62 | 1.75425
2.63 | 1.38866 | 2.62 | 1.55081 | 2.62 | 0.85829 | 2.62 | -0.33547 | 2.62 | -0.14851 | 2.62 | -0.05975 | 2.62 | 0.27604 | 2.62 | 1.26816 | 2.62 | 1.78273
2.63 | 1.43162 | 2.62 | 1.55816 | 2.62 | 0.95655 | 2.62 | -0.37362 | 2.62 | 0.01736 | 2.62 | -0.10696 | 2.62 | 0.16354 | 2.62 | 1.28336 | 2.62 | 1.78754
2.63 | 1.60771 | 2.62 | 1.54703 | 2.63 | 1.08252 | 2.62 | -0.32022 | 2.62 | 0.06263 | 2.62 | 0.04363 | 2.62 | 0.27039 | 2.62 | 1.34513 | 2.62 | 1.81793
2.63 | 1.503 | 2.62 | 1.6619 | 2.63 | 1.00584 | 2.62 | -0.27969 | 2.62 | 0.05295 | 2.62 | -0.09009 | 2.62 | 0.24677 | 2.62 | 1.53514 | 2.62 | 1.68167
2.63 | 1.32298 | 2.62 | 1.53069 | 2.63 | 0.9639 | 2.62 | -0.20506 | 2.62 | 0.05792 | 2.62 | -0.13628 | 2.62 | 0.14371 | 2.62 | 1.58046 | 2.62 | 1.74361
2.63 | 1.28312 | 2.62 | 1.22461 | 2.63 | 0.87158 | 2.62 | -0.16053 | 2.62 | 0.04073 | 2.62 | -0.17622 | 2.62 | 0.03139 | 2.62 | 1.43556 | 2.62 | 1.62864
2.63 | 1.4493 | 2.62 | 1.24183 | 2.63 | 0.88042 | 2.62 | -0.30772 | 2.62 | 0.00423 | 2.63 | -0.2327 | 2.62 | 0.22816 | 2.62 | 1.23876 | 2.62 | 1.64838
2.63 | 1.46974 | 2.62 | 1.34421 | 2.63 | 0.83665 | 2.62 | -0.28819 | 2.62 | -0.03606 | 2.63 | -0.4712 | 2.62 | -0.05665 | 2.62 | 1.0817 | 2.62 | 1.65516
2.63 | 1.53665 | 2.62 | 1.23487 | 2.63 | 0.83216 | 2.62 | -0.29917 | 2.62 | -0.1955 | 2.62 | -0.55763 | 2.62 | 0.06944 | 2.62 | 1.00546 | 2.62 | 1.52233
2.63 | 1.45072 | 2.62 | 1.10724 | 2.63 | 1.05268 | 2.62 | -0.18368 | 2.62 | -0.0051 | 2.63 | -0.16527 | 2.62 | 0.1568 | 2.62 | 1.07435 | 2.62 | 1.64096
2.63 | 1.44794 | 2.62 | 1.18665 | 2.63 | 0.85671 | 2.62 | -0.34555 | 2.62 | 0.19119 | 2.63 | 0.04548 | 2.62 | 0.08691 | 2.63 | 1.13179 | 2.62 | 1.51613
2.63 | 1.44447 | 2.62 | 1.26754 | 2.63 | 0.75184 | 2.63 | -0.17303 | 2.62 | 0.04945 | 2.63 | -0.11435 | 2.62 | 0.02786 | 2.63 | 1.12677 | 2.62 | 1.75845
2.63 | 1.57347 | 2.62 | 1.06869 | 2.63 | 0.76108 | 2.63 | -0.08654 | 2.62 | 0.12286 | 2.63 | -0.17255 | 2.62 | 0.0087 | 2.63 | 1.20926 | 2.62 | 1.77021
2.63 | 1.6796 | 2.62 | 1.24082 | 2.63 | 0.78484 | 2.63 | -0.03861 | 2.62 | 0.03595 | 2.63 | 0.08495 | 2.62 | 0.01996 | 2.63 | 1.0168 | 2.62 | 1.72318
2.63 | 1.7271 | 2.62 | 1.46433 | 2.63 | 0.97934 | 2.63 | -0.2447 | 2.62 | 0.05632 | 2.63 | 0.27347 | 2.62 | 0.1176 | 2.63 | 1.2565 | 2.62 | 1.77569
2.63 | 1.74068 | 2.62 | 1.20969 | 2.63 | 0.91208 | 2.63 | -0.39007 | 2.63 | 0.34805 | 2.63 | 0.07528 | 2.62 | -0.05107 | 2.63 | 1.19829 | 2.63 | 1.75004
2.63 | 1.57244 | 2.62 | 1.2598 | 2.63 | 1.02295 | 2.63 | -0.33985 | 2.63 | 0.34901 | 2.63 | -0.05196 | 2.62 | -0.19311 | 2.63 | 1.06304 | 2.63 | 1.71069
2.63 | 1.572 | 2.62 | 1.62539 | 2.63 | 0.85412 | 2.63 | -0.35142 | 2.63 | 0.20633 | 2.63 | 0.05196 | 2.62 | -0.12471 | 2.63 | 1.18759 | 2.63 | 1.63736
2.63 | 1.57075 | 2.62 | 1.62241 | 2.63 | 0.70516 | 2.63 | -0.16919 | 2.62 | 0.10521 | 2.63 | 0.03807 | 2.63 | -0.08977 | 2.63 | 1.20726 | 2.63 | 1.61594
2.64 | 1.64033 | 2.62 | 1.46667 | 2.63 | 0.71981 | 2.63 | -0.2926 | 2.62 | 0.23357 | 2.63 | -0.05292 | 2.63 | -0.04902 | 2.63 | 1.14524 | 2.63 | 1.40807
2.64 | 1.56504 | 2.62 | 1.65113 | 2.63 | 0.61481 | 2.63 | -0.12171 | 2.63 | 0.03004 | 2.63 | 0.18641 | 2.63 | -0.00949 | 2.63 | 1.08347 | 2.63 | 1.38796
2.64 | 1.53495 | 2.62 | 1.52132 | 2.63 | 0.65284 | 2.63 | -0.0719 | 2.63 | 0.18067 | 2.63 | 0.35015 | 2.63 | 0.05194 | 2.63 | 1.32446 | 2.63 | 1.54205
2.64 | 1.45469 | 2.62 | 1.30835 | 2.63 | 0.54766 | 2.63 | -0.08809 | 2.63 | 0.14385 | 2.63 | 0.22 | 2.63 | -0.08477 | 2.63 | 1.38827 | 2.63 | 1.77869
2.64 | 1.48247 | 2.62 | 1.62697 | 2.63 | 0.84163 | 2.63 | -0.09836 | 2.63 | 0.11573 | 2.63 | 0.11974 | 2.63 | -0.01771 | 2.63 | 1.38752 | 2.63 | 1.76768
2.64 | 1.38498 | 2.62 | 1.34375 | 2.63 | 0.78598 | 2.63 | -0.24509 | 2.63 | 0.04304 | 2.63 | 0.33327 | 2.63 | 0.01496 | 2.63 | 1.47374 | 2.63 | 1.78391
2.64 | 1.37116 | 2.62 | 1.38864 | 2.63 | 0.86811 | 2.63 | -0.14182 | 2.63 | 0.03093 | 2.63 | 0.13802 | 2.63 | 0.09983 | 2.63 | 1.52585 | 2.63 | 1.8271
2.64 | 1.21719 | 2.62 | 1.7027 | 2.63 | 0.95025 | 2.63 | -0.20883 | 2.63 | 0.15768 | 2.63 | -0.01787 | 2.63 | 0.0574 | 2.63 | 1.4398 | 2.63 | 2.01531
2.64 | 1.06167 | 2.62 | 1.4373 | 2.63 | 0.96831 | 2.63 | -0.26016 | 2.63 | 0.11084 | 2.63 | 0.17118 | 2.63 | -0.10159 | 2.63 | 1.36712 | 2.63 | 1.93725
2.64 | 0.92849 | 2.62 | 1.26513 | 2.63 | 0.99854 | 2.63 | -0.1882 | 2.63 | -0.00923 | 2.63 | 0.04651 | 2.63 | -0.03 | 2.63 | 1.35785 | 2.63 | 1.88123
2.64 | 1.21939 | 2.62 | 1.36282 | 2.63 | 0.83575 | 2.63 | -0.35604 | 2.63 | 0.04097 | 2.63 | -0.21806 | 2.63 | 0.13649 | 2.63 | 1.23868 | 2.63 | 1.935
2.64 | 1.16285 | 2.62 | 1.35273 | 2.63 | 0.80203 | 2.63 | -0.45964 | 2.63 | -0.00774 | 2.63 | 0.00266 | 2.63 | 0.09965 | 2.63 | 1.27016 | 2.63 | 1.92422
2.64 | 1.08313 | 2.62 | 1.00378 | 2.63 | 0.67629 | 2.63 | -0.33566 | 2.63 | 0.15427 | 2.63 | 0.01292 | 2.63 | 0.09575 | 2.63 | 1.28309 | 2.63 | 1.7344
2.64 | 1.21068 | 2.63 | 1.18541 | 2.63 | 0.73201 | 2.63 | -0.42836 | 2.63 | 0.20266 | 2.63 | 0.00718 | 2.63 | 0.13778 | 2.63 | 1.29192 | 2.63 | 1.61985
2.64 | 1.20692 | 2.63 | 1.2612 | 2.63 | 0.76369 | 2.63 | -0.36926 | 2.63 | 0.25491 | 2.63 | 0.01466 | 2.63 | 0.26426 | 2.63 | 1.39113 | 2.63 | 1.53106
2.64 | 1.31837 | 2.63 | 1.32478 | 2.63 | 0.79686 | 2.63 | -0.26036 | 2.63 | 0.16948 | 2.63 | -0.30144 | 2.63 | 0.20303 | 2.63 | 1.4545 | 2.63 | 1.51496
2.64 | 1.43806 | 2.63 | 1.43589 | 2.63 | 0.73102 | 2.63 | -0.20377 | 2.63 | 0.02832 | 2.63 | -0.32984 | 2.63 | 0.38006 | 2.63 | 1.36512 | 2.63 | 1.47559
2.64 | 1.61282 | 2.63 | 1.44621 | 2.63 | 0.73714 | 2.63 | -0.19954 | 2.63 | 0.13348 | 2.63 | -0.09721 | 2.63 | 0.39456 | 2.63 | 1.31701 | 2.63 | 1.7019
2.64 | 1.63968 | 2.63 | 1.29238 | 2.64 | 0.82764 | 2.63 | -0.1868 | 2.63 | 0.20285 | 2.63 | 0.02205 | 2.63 | 0.26649 | 2.63 | 1.18288 | 2.63 | 1.52924
2.64 | 1.66381 | 2.63 | 1.48267 | 2.64 | 1.04823 | 2.63 | -0.28719 | 2.63 | 0.188 | 2.63 | -0.19649 | 2.63 | 0.10761 | 2.63 | 1.06729 | 2.63 | 1.66337
2.64 | 1.70995 | 2.63 | 1.4548 | 2.64 | 0.92199 | 2.63 | -0.15332 | 2.63 | 0.05033 | 2.63 | -0.04356 | 2.63 | 0.09838 | 2.63 | 1.24091 | 2.63 | 1.51881
2.64 | 1.58577 | 2.63 | 1.11334 | 2.64 | 0.87209 | 2.63 | -0.05672 | 2.63 | 0.1514 | 2.63 | 0.12255 | 2.63 | -0.01544 | 2.63 | 1.43691 | 2.63 | 1.73526
2.64 | 1.52499 | 2.63 | 1.16478 | 2.64 | 0.7353 | 2.63 | -0.09232 | 2.63 | -0.04826 | 2.63 | 0.03244 | 2.63 | 0.06437 | 2.63 | 1.48244 | 2.63 | 1.64363
2.64 | 1.51044 | 2.63 | 1.443 | 2.64 | 0.73256 | 2.63 | -0.24223 | 2.63 | -0.02343 | 2.64 | 0.10846 | 2.63 | -0.03565 | 2.63 | 1.55529 | 2.63 | 1.57709
2.64 | 1.54115 | 2.63 | 1.32017 | 2.64 | 0.84356 | 2.63 | -0.35035 | 2.63 | 0.06259 | 2.63 | 0.15421 | 2.63 | -0.12011 | 2.63 | 1.59489 | 2.63 | 1.54407
2.64 | 1.46213 | 2.63 | 1.2128 | 2.64 | 0.87408 | 2.63 | -0.34378 | 2.63 | 0.15715 | 2.63 | 0.15912 | 2.63 | -0.14051 | 2.63 | 1.38561 | 2.63 | 1.46893
2.64 | 1.46437 | 2.63 | 1.58845 | 2.64 | 0.87627 | 2.63 | -0.09614 | 2.63 | 0.07851 | 2.64 | 0.0909 | 2.63 | -0.14852 | 2.64 | 1.32461 | 2.63 | 1.36373
2.64 | 1.33737 | 2.63 | 1.47216 | 2.64 | 0.81088 | 2.64 | 0.00395 | 2.63 | -0.09273 | 2.64 | 0.03011 | 2.63 | -0.11082 | 2.64 | 1.32461 | 2.63 | 1.38742
2.64 | 1.37723 | 2.63 | 1.61651 | 2.64 | 0.75403 | 2.64 | -0.12845 | 2.63 | -0.00999 | 2.64 | 0.02768 | 2.63 | -0.0856 | 2.64 | 1.32621 | 2.63 | 1.62483
2.64 | 1.34452 | 2.63 | 1.51981 | 2.64 | 0.79433 | 2.64 | -0.14771 | 2.63 | 0.10196 | 2.64 | 0.28368 | 2.63 | -0.22938 | 2.64 | 1.28078 | 2.63 | 1.41061
2.64 | 1.39561 | 2.63 | 1.29193 | 2.64 | 0.90567 | 2.64 | -0.17197 | 2.63 | 0.11038 | 2.64 | 0.31426 | 2.63 | -0.25803 | 2.64 | 1.20508 | 2.63 | 1.46797
2.64 | 1.46334 | 2.63 | 1.30257 | 2.64 | 0.8181 | 2.64 | -0.15931 | 2.63 | -0.13922 | 2.64 | 0.2469 | 2.63 | -0.09952 | 2.64 | 1.02576 | 2.63 | 1.72924
2.64 | 1.57814 | 2.63 | 1.44495 | 2.64 | 0.73745 | 2.64 | -0.14278 | 2.63 | -0.10561 | 2.64 | 0.08942 | 2.63 | -0.11893 | 2.64 | 1.25602 | 2.63 | 1.59283
2.64 | 1.52327 | 2.63 | 1.52305 | 2.64 | 0.79076 | 2.64 | -0.21704 | 2.63 | -0.16435 | 2.64 | -0.05718 | 2.63 | -0.11837 | 2.64 | 1.38072 | 2.63 | 1.57509
2.64 | 1.38667 | 2.63 | 1.3995 | 2.64 | 0.95993 | 2.64 | -0.23104 | 2.63 | -0.1938 | 2.64 | -0.12502 | 2.63 | 0.06542 | 2.64 | 1.40926 | 2.64 | 1.56637
2.64 | 1.25723 | 2.63 | 1.63445 | 2.64 | 0.88079 | 2.64 | -0.29269 | 2.63 | -0.19293 | 2.64 | -0.17138 | 2.64 | 0.25726 | 2.64 | 1.0244 | 2.64 | 1.65883
2.64 | 1.38322 | 2.63 | 1.58115 | 2.64 | 0.87195 | 2.64 | -0.3767 | 2.63 | -0.20094 | 2.64 | 0.13613 | 2.64 | 0.27888 | 2.64 | 0.87546 | 2.64 | 1.65858
2.64 | 1.26168 | 2.63 | 1.54512 | 2.64 | 0.87926 | 2.64 | -0.40076 | 2.64 | -0.17532 | 2.64 | 0.01828 | 2.64 | 0.243 | 2.64 | 1.13048 | 2.64 | 1.55202
2.64 | 1.35509 | 2.63 | 1.33634 | 2.64 | 0.7892 | 2.64 | -0.43985 | 2.64 | -0.03264 | 2.64 | 0.03482 | 2.64 | 0.16036 | 2.64 | 1.26621 | 2.64 | 1.54496
2.64 | 1.19488 | 2.63 | 1.25938 | 2.64 | 0.67655 | 2.64 | -0.37604 | 2.64 | 0.0673 | 2.64 | 0.01763 | 2.64 | 0.26954 | 2.64 | 1.30408 | 2.64 | 1.74723
2.65 | 1.34796 | 2.63 | 1.37931 | 2.64 | 0.83624 | 2.64 | -0.4544 | 2.64 | 0.06228 | 2.64 | -0.15458 | 2.64 | 0.28313 | 2.64 | 1.47222 | 2.64 | 1.74117
2.65 | 1.26223 | 2.63 | 1.31429 | 2.64 | 0.99805 | 2.64 | -0.29773 | 2.64 | -0.03863 | 2.64 | -0.12544 | 2.64 | 0.04417 | 2.64 | 1.40539 | 2.64 | 1.82218
2.65 | 1.26065 | 2.63 | 1.20421 | 2.64 | 0.97633 | 2.64 | -0.16575 | 2.64 | -0.03253 | 2.64 | 0.1442 | 2.64 | -0.19967 | 2.64 | 1.44218 | 2.64 | 1.81891
2.65 | 1.2748 | 2.64 | 1.52928 | 2.64 | 1.02335 | 2.64 | -0.27177 | 2.64 | -0.06041 | 2.64 | 0.14915 | 2.64 | -0.00604 | 2.64 | 1.27218 | 2.64 | 1.75797
2.65 | 1.26555 | 2.64 | 1.41266 | 2.64 | 0.89604 | 2.64 | -0.33464 | 2.64 | 0.03872 | 2.64 | 0.16819 | 2.64 | 0.13769 | 2.64 | 1.37033 | 2.64 | 1.81725
2.65 | 1.42315 | 2.64 | 1.43693 | 2.64 | 0.82211 | 2.64 | -0.21154 | 2.64 | 0.18824 | 2.64 | 0.26241 | 2.64 | 0.16632 | 2.64 | 1.21538 | 2.64 | 1.93503
2.65 | 1.43416 | 2.64 | 1.69235 | 2.64 | 0.85423 | 2.64 | -0.29 | 2.64 | 0.21119 | 2.64 | 0.25772 | 2.64 | 0.10238 | 2.64 | 1.20776 | 2.64 | 1.84927
2.65 | 1.40579 | 2.64 | 1.64194 | 2.64 | 0.83999 | 2.64 | -0.32495 | 2.64 | 0.14142 | 2.64 | 0.0231 | 2.64 | 0.02129 | 2.64 | 1.17041 | 2.64 | 1.77877
2.65 | 1.3375 | 2.64 | 1.68083 | 2.64 | 0.94286 | 2.64 | -0.22766 | 2.64 | 0.05063 | 2.64 | -0.12989 | 2.64 | 0.07195 | 2.64 | 1.04177 | 2.64 | 1.77586
2.65 | 1.56408 | 2.64 | 1.96021 | 2.64 | 0.72122 | 2.64 | -0.25698 | 2.64 | -0.06267 | 2.64 | -0.1164 | 2.64 | 0.16282 | 2.64 | 1.17556 | 2.64 | 1.6834
2.65 | 1.38765 | 2.64 | 1.80195 | 2.64 | 0.46353 | 2.64 | -0.32567 | 2.64 | -0.12879 | 2.64 | 0.07035 | 2.64 | 0.04553 | 2.64 | 1.14108 | 2.64 | 1.69108
2.65 | 1.08594 | 2.64 | 1.78194 | 2.64 | 0.66567 | 2.64 | -0.34936 | 2.64 | -0.15517 | 2.64 | 0.10037 | 2.64 | -0.13501 | 2.64 | 1.17576 | 2.64 | 1.77586
2.65 | 1.00108 | 2.64 | 1.86858 | 2.64 | 0.82448 | 2.64 | -0.45549 | 2.64 | -0.15977 | 2.64 | 0.01737 | 2.64 | -0.04898 | 2.64 | 1.13993 | 2.64 | 1.72762
2.65 | 1.17358 | 2.64 | 1.29939 | 2.65 | 0.91353 | 2.64 | -0.1714 | 2.64 | -0.20621 | 2.64 | -0.28678 | 2.64 | 0.03654 | 2.64 | 1.18151 | 2.64 | 1.54309
2.65 | 1.22832 | 2.64 | 1.48912 | 2.64 | 0.99386 | 2.64 | -0.17786 | 2.64 | -0.1151 | 2.64 | 0.00113 | 2.64 | 0.08604 | 2.64 | 1.22138 | 2.64 | 1.43249
2.65 | 1.33403 | 2.64 | 1.60001 | 2.64 | 0.92932 | 2.64 | -0.19295 | 2.64 | -0.26293 | 2.64 | 0.32 | 2.64 | 0.06377 | 2.64 | 1.26462 | 2.64 | 1.54909
2.65 | 1.2847 | 2.64 | 1.66115 | 2.65 | 1.05167 | 2.64 | -0.3236 | 2.64 | -0.25251 | 2.64 | 0.21468 | 2.64 | 0.27773 | 2.64 | 1.31301 | 2.64 | 1.68935
2.65 | 1.42436 | 2.64 | 1.278 | 2.65 | 0.85297 | 2.64 | -0.25392 | 2.64 | 0.00249 | 2.64 | -0.0329 | 2.64 | 0.33464 | 2.64 | 1.29354 | 2.64 | 1.63972
2.65 | 1.40671 | 2.64 | 1.37247 | 2.65 | 0.88764 | 2.64 | -0.11786 | 2.64 | -0.10307 | 2.65 | -0.00102 | 2.64 | 0.44184 | 2.64 | 1.42267 | 2.64 | 1.71719
2.65 | 1.44708 | 2.64 | 1.41369 | 2.65 | 0.88066 | 2.64 | -0.19491 | 2.64 | -0.01104 | 2.65 | 0.14143 | 2.64 | 0.40028 | 2.64 | 1.32315 | 2.64 | 1.77107
2.65 | 1.58808 | 2.64 | 1.211 | 2.65 | 0.84435 | 2.64 | -0.16592 | 2.64 | 0.04114 | 2.65 | 0.1752 | 2.64 | 0.24991 | 2.65 | 1.52677 | 2.64 | 1.78581
2.65 | 1.59786 | 2.64 | 1.32914 | 2.65 | 0.79513 | 2.64 | 0.0627 | 2.64 | -0.01316 | 2.65 | 0.31031 | 2.64 | 0.35722 | 2.65 | 1.36341 | 2.64 | 1.74294
2.65 | 1.53835 | 2.64 | 1.43585 | 2.65 | 0.97188 | 2.64 | 0.00726 | 2.64 | -0.02186 | 2.65 | 0.12027 | 2.64 | 0.40292 | 2.64 | 1.24183 | 2.64 | 1.80792
2.65 | 1.56283 | 2.64 | 1.19065 | 2.65 | 1.14688 | 2.64 | -0.22936 | 2.64 | 0.00349 | 2.65 | 0.24934 | 2.64 | 0.18778 | 2.65 | 1.19207 | 2.64 | 1.86932
2.65 | 1.44202 | 2.64 | 1.38631 | 2.65 | 1.06926 | 2.64 | -0.25281 | 2.64 | 0.12445 | 2.65 | 0.21005 | 2.64 | 0.09238 | 2.65 | 1.23083 | 2.64 | 1.80761
2.65 | 1.26884 | 2.64 | 1.33564 | 2.65 | 0.90506 | 2.65 | -0.22476 | 2.64 | -0.00186 | 2.65 | 0.02109 | 2.64 | 0.08813 | 2.65 | 1.25896 | 2.64 | 1.79847
2.65 | 1.31686 | 2.64 | 1.20557 | 2.65 | 0.92928 | 2.65 | -0.17395 | 2.64 | 0.13924 | 2.65 | -0.20885 | 2.64 | 0.01673 | 2.65 | 1.26771 | 2.64 | 1.68521
2.65 | 1.37978 | 2.64 | 1.28531 | 2.65 | 0.96984 | 2.65 | -0.33688 | 2.64 | 0.10574 | 2.65 | -0.15794 | 2.64 | 0.07469 | 2.65 | 1.2569 | 2.64 | 1.67082
2.65 | 1.35255 | 2.64 | 1.54977 | 2.65 | 0.94007 | 2.65 | -0.38545 | 2.64 | -0.0159 | 2.65 | -0.06243 | 2.64 | -0.0803 | 2.65 | 1.03754 | 2.64 | 1.7977
2.65 | 1.1548 | 2.64 | 1.29413 | 2.65 | 0.62513 | 2.65 | -0.27846 | 2.64 | 0.09188 | 2.65 | -0.06357 | 2.64 | -0.1281 | 2.65 | 1.01616 | 2.64 | 1.79899
2.65 | 1.42786 | 2.64 | 1.55364 | 2.65 | 0.78856 | 2.65 | -0.14343 | 2.64 | 0.30421 | 2.65 | -0.02568 | 2.64 | -0.08063 | 2.65 | 0.99927 | 2.64 | 1.76413
2.65 | 1.3866 | 2.64 | 1.678 | 2.65 | 0.77679 | 2.65 | -0.04838 | 2.64 | 0.3236 | 2.65 | 0.03501 | 2.64 | -0.0529 | 2.65 | 0.98616 | 2.65 | 1.79285
2.65 | 1.42879 | 2.64 | 1.41481 | 2.65 | 0.75926 | 2.65 | -0.13628 | 2.64 | 0.02044 | 2.65 | 0.12847 | 2.64 | 0.06256 | 2.65 | 0.97011 | 2.65 | 1.60164
2.65 | 1.35058 | 2.64 | 1.65642 | 2.65 | 0.81138 | 2.65 | -0.08815 | 2.64 | -0.05502 | 2.65 | 0.12583 | 2.64 | 0.019 | 2.65 | 1.08539 | 2.65 | 1.64128
2.65 | 1.3354 | 2.64 | 1.47501 | 2.65 | 0.85234 | 2.65 | -0.07801 | 2.65 | -0.04369 | 2.65 | -0.00277 | 2.65 | 0.10473 | 2.65 | 1.09276 | 2.65 | 1.60553
2.65 | 1.3572 | 2.64 | 1.57097 | 2.65 | 0.94953 | 2.65 | -0.18074 | 2.65 | -0.18122 | 2.65 | -0.16553 | 2.65 | -0.16036 | 2.65 | 1.073 | 2.65 | 1.59912
2.65 | 1.15089 | 2.64 | 1.65238 | 2.65 | 0.95133 | 2.65 | -0.22469 | 2.65 | -0.26184 | 2.65 | -0.31957 | 2.65 | -0.00321 | 2.65 | 1.13348 | 2.65 | 1.64065
2.65 | 1.18808 | 2.64 | 1.11805 | 2.65 | 1.06687 | 2.65 | -0.28065 | 2.65 | -0.33372 | 2.65 | -0.19164 | 2.65 | 0.08172 | 2.65 | 1.16229 | 2.65 | 1.73353
2.66 | 1.33818 | 2.64 | 1.23718 | 2.65 | 1.0961 | 2.65 | -0.47039 | 2.65 | -0.16671 | 2.65 | 0.0846 | 2.65 | 0.15129 | 2.65 | 1.18703 | 2.65 | 1.89349
2.66 | 1.32164 | 2.64 | 0.9769 | 2.65 | 0.99593 | 2.65 | -0.20875 | 2.65 | -0.14934 | 2.65 | 0.09891 | 2.65 | 0.06097 | 2.65 | 1.24222 | 2.65 | 1.93552
2.66 | 1.40823 | 2.64 | 1.05742 | 2.65 | 0.80467 | 2.65 | -0.28363 | 2.65 | -0.27687 | 2.65 | 0.08357 | 2.65 | 0.0949 | 2.65 | 1.55866 | 2.65 | 2.04039
2.66 | 1.47597 | 2.64 | 1.18332 | 2.65 | 0.94314 | 2.65 | -0.37513 | 2.65 | -0.2428 | 2.65 | 0.15397 | 2.65 | 0.13732 | 2.65 | 1.32748 | 2.65 | 2.19421
2.66 | 1.31598 | 2.64 | 1.20214 | 2.65 | 0.78591 | 2.65 | -0.27349 | 2.65 | -0.09594 | 2.65 | 0.30155 | 2.65 | -0.00772 | 2.65 | 1.29134 | 2.65 | 2.35896
2.66 | 1.43638 | 2.65 | 1.37945 | 2.65 | 0.65937 | 2.65 | -0.04961 | 2.65 | 0.20657 | 2.65 | 0.10539 | 2.65 | 0.0279 | 2.65 | 1.07976 | 2.65 | 2.209
2.66 | 1.39386 | 2.65 | 1.31466 | 2.65 | 0.77983 | 2.65 | 0.14129 | 2.65 | 0.3263 | 2.65 | -0.25685 | 2.65 | -0.03 | 2.65 | 1.18495 | 2.65 | 2.10238
2.66 | 1.47516 | 2.65 | 1.13968 | 2.65 | 0.93502 | 2.65 | 0.06226 | 2.65 | 0.38604 | 2.65 | -0.1584 | 2.65 | -0.07273 | 2.65 | 1.19246 | 2.65 | 1.91339
2.66 | 1.42828 | 2.65 | 1.44116 | 2.65 | 1.0009 | 2.65 | -0.05146 | 2.65 | 0.14797 | 2.65 | -0.13143 | 2.65 | -0.14919 | 2.65 | 1.33751 | 2.65 | 1.79972
2.66 | 1.43605 | 2.65 | 1.30835 | 2.65 | 1.04031 | 2.65 | -0.01785 | 2.65 | 0.1481 | 2.65 | -0.06848 | 2.65 | -0.2222 | 2.65 | 1.19989 | 2.65 | 1.87527
2.66 | 1.2809 | 2.65 | 0.97017 | 2.65 | 1.04847 | 2.65 | -0.09629 | 2.65 | 0.19958 | 2.65 | -0.11077 | 2.65 | -0.06396 | 2.65 | 1.12399 | 2.65 | 2.03933
2.66 | 1.28018 | 2.65 | 1.28568 | 2.66 | 0.949 | 2.65 | -0.08246 | 2.65 | 0.1428 | 2.65 | -0.22563 | 2.65 | 0.15231 | 2.65 | 1.14909 | 2.65 | 1.94287
2.66 | 1.30659 | 2.65 | 1.12951 | 2.66 | 0.69074 | 2.65 | -0.1868 | 2.65 | 0.00092 | 2.65 | 0.00559 | 2.65 | 0.20923 | 2.65 | 1.06873 | 2.65 | 1.50218
2.66 | 1.29839 | 2.65 | 1.20331 | 2.66 | 0.73964 | 2.65 | -0.18366 | 2.65 | -0.02326 | 2.65 | -0.00493 | 2.65 | 0.06497 | 2.65 | 0.99727 | 2.65 | 1.54979
2.66 | 1.22741 | 2.65 | 1.38522 | 2.65 | 0.43302 | 2.65 | -0.23926 | 2.65 | -0.08968 | 2.65 | -0.03571 | 2.65 | 0.18931 | 2.65 | 1.35586 | 2.65 | 1.49658
2.66 | 1.34606 | 2.65 | 1.61668 | 2.65 | 0.44607 | 2.65 | -0.24963 | 2.65 | 0.0414 | 2.65 | -0.14526 | 2.65 | 0.28344 | 2.65 | 1.32071 | 2.65 | 1.56839
2.66 | 1.38237 | 2.65 | 1.28614 | 2.65 | 0.53944 | 2.65 | -0.23128 | 2.65 | -0.0358 | 2.66 | -0.0027 | 2.65 | 0.43335 | 2.65 | 1.43766 | 2.65 | 1.65291
2.66 | 1.21329 | 2.65 | 1.26997 | 2.66 | 0.38874 | 2.65 | -0.20846 | 2.65 | -0.14666 | 2.66 | 0.26985 | 2.65 | 0.33076 | 2.65 | 1.49718 | 2.65 | 1.56735
2.66 | 1.25736 | 2.65 | 1.40417 | 2.65 | 0.39344 | 2.65 | -0.325 | 2.65 | -0.28828 | 2.66 | 0.26836 | 2.65 | 0.17142 | 2.65 | 1.26469 | 2.65 | 1.7115
2.66 | 1.20105 | 2.65 | 1.11209 | 2.66 | 0.35294 | 2.65 | -0.12013 | 2.65 | -0.30704 | 2.66 | 0.28427 | 2.65 | 0.06677 | 2.65 | 1.17585 | 2.65 | 1.84925
2.66 | 1.28735 | 2.65 | 1.02131 | 2.66 | 0.33552 | 2.65 | -0.38475 | 2.65 | -0.19049 | 2.66 | 0.15818 | 2.65 | -0.02783 | 2.65 | 1.16134 | 2.65 | 1.68054
2.66 | 1.24178 | 2.65 | 1.302 | 2.66 | 0.37404 | 2.65 | -0.44552 | 2.65 | -0.22882 | 2.66 | 0.07561 | 2.65 | -0.17149 | 2.65 | 1.25661 | 2.65 | 1.80555
2.66 | 1.321 | 2.65 | 1.16289 | 2.66 | 0.53579 | 2.65 | -0.38778 | 2.65 | -0.20656 | 2.66 | 0.09045 | 2.65 | -0.2121 | 2.65 | 1.3144 | 2.65 | 1.93186
2.66 | 1.29106 | 2.65 | 1.19001 | 2.66 | 0.56135 | 2.66 | -0.3262 | 2.65 | -0.01843 | 2.66 | -0.03837 | 2.65 | -0.22236 | 2.66 | 1.39494 | 2.65 | 1.78802
2.66 | 1.32524 | 2.65 | 1.20844 | 2.66 | 0.76687 | 2.66 | -0.20896 | 2.65 | 0.01564 | 2.66 | -0.12908 | 2.65 | -0.28584 | 2.65 | 1.18684 | 2.65 | 1.77275
2.66 | 1.20725 | 2.65 | 1.15862 | 2.66 | 0.90311 | 2.66 | -0.25554 | 2.65 | -0.04476 | 2.66 | 0.00475 | 2.65 | -0.18974 | 2.65 | 0.96469 | 2.65 | 1.61381
2.66 | 1.33858 | 2.65 | 1.19793 | 2.66 | 0.789 | 2.66 | -0.22251 | 2.65 | -0.15752 | 2.66 | -0.18205 | 2.65 | -0.09895 | 2.65 | 1.04476 | 2.65 | 1.60465
2.66 | 1.17516 | 2.65 | 1.34516 | 2.66 | 0.73227 | 2.66 | -0.35659 | 2.65 | -0.00092 | 2.66 | 0.02284 | 2.65 | 0.05737 | 2.66 | 1.13902 | 2.65 | 1.51122
2.66 | 1.35837 | 2.65 | 1.24097 | 2.66 | 0.80377 | 2.66 | -0.36204 | 2.65 | -0.10866 | 2.66 | 0.0491 | 2.65 | 0.10126 | 2.66 | 1.22059 | 2.65 | 1.50414
2.66 | 1.48069 | 2.65 | 1.35064 | 2.66 | 0.75237 | 2.66 | -0.50772 | 2.65 | 0.11813 | 2.66 | 0.09256 | 2.65 | 0.18167 | 2.66 | 1.34545 | 2.65 | 1.8013
2.66 | 1.45485 | 2.65 | 1.50886 | 2.66 | 0.65672 | 2.66 | -0.27484 | 2.65 | 0.20613 | 2.66 | 0.02823 | 2.65 | 0.01158 | 2.66 | 1.3148 | 2.65 | 1.58383
2.67 | 1.47674 | 2.65 | 1.48409 | 2.66 | 0.60709 | 2.66 | -0.26042 | 2.65 | 0.08072 | 2.66 | 0.16385 | 2.66 | 0.08349 | 2.66 | 1.26135 | 2.65 | 1.42056
2.67 | 1.45007 | 2.65 | 1.47554 | 2.66 | 0.58164 | 2.66 | -0.1738 | 2.65 | -0.01931 | 2.66 | 0.15207 | 2.66 | 0.05831 | 2.66 | 1.24653 | 2.66 | 1.27913
2.67 | 1.37438 | 2.65 | 1.37767 | 2.66 | 0.48327 | 2.66 | -0.27626 | 2.65 | 0.07218 | 2.66 | 0.17179 | 2.66 | -0.09603 | 2.66 | 1.33431 | 2.66 | 1.40782
2.67 | 1.45116 | 2.65 | 1.33178 | 2.66 | 0.34833 | 2.66 | -0.31335 | 2.66 | 0.02587 | 2.66 | 0.14094 | 2.66 | 0.01597 | 2.66 | 1.52219 | 2.66 | 1.60397
2.67 | 1.49752 | 2.65 | 1.39713 | 2.66 | 0.45787 | 2.66 | -0.15962 | 2.66 | -0.09544 | 2.66 | 0.19249 | 2.66 | 0.15657 | 2.66 | 1.48042 | 2.66 | 1.4632
2.67 | 1.4274 | 2.66 | 1.61759 | 2.66 | 0.56714 | 2.66 | -0.30045 | 2.66 | -0.0776 | 2.66 | -0.03628 | 2.66 | 0.17903 | 2.66 | 1.43377 | 2.66 | 1.4982
2.67 | 1.48914 | 2.65 | 1.35586 | 2.66 | 0.63763 | 2.66 | -0.32428 | 2.66 | 0.10776 | 2.66 | -0.24105 | 2.66 | 0.03887 | 2.66 | 1.42408 | 2.66 | 1.59733
2.67 | 1.34569 | 2.65 | 1.36082 | 2.66 | 0.73205 | 2.66 | -0.32899 | 2.66 | -0.0387 | 2.66 | -0.06499 | 2.66 | 0.07096 | 2.66 | 1.29485 | 2.66 | 1.47314
2.67 | 1.40985 | 2.65 | 1.32491 | 2.66 | 0.76123 | 2.66 | -0.4008 | 2.66 | 0.21989 | 2.66 | -0.01756 | 2.66 | 0.18512 | 2.66 | 1.34978 | 2.66 | 1.39731
2.67 | 1.49239 | 2.66 | 1.03592 | 2.66 | 0.89975 | 2.66 | -0.22977 | 2.66 | 0.2568 | 2.66 | 0.00992 | 2.66 | 0.04361 | 2.66 | 1.3042 | 2.66 | 1.54734
2.67 | 1.52964 | 2.66 | 1.22301 | 2.66 | 0.90541 | 2.66 | -0.35296 | 2.66 | 0.22807 | 2.66 | 0.00558 | 2.66 | 0.0548 | 2.66 | 1.22675 | 2.66 | 1.78058
2.67 | 1.40027 | 2.66 | 1.27857 | 2.66 | 0.78552 | 2.66 | -0.27576 | 2.66 | 0.1604 | 2.66 | -0.06909 | 2.66 | 0.10565 | 2.66 | 1.30141 | 2.66 | 1.77507
2.67 | 1.3889 | 2.66 | 1.13563 | 2.66 | 1.07692 | 2.66 | -0.42345 | 2.66 | 0.06789 | 2.66 | 0.05124 | 2.66 | 0.08231 | 2.66 | 1.27789 | 2.66 | 1.88437
2.67 | 1.32574 | 2.66 | 1.24692 | 2.66 | 1.14879 | 2.66 | -0.52445 | 2.66 | -0.06104 | 2.66 | 0.02853 | 2.66 | 0.0854 | 2.66 | 1.22642 | 2.66 | 1.87227
2.67 | 1.18771 | 2.66 | 1.0613 | 2.67 | 1.0643 | 2.66 | -0.49867 | 2.66 | -0.05039 | 2.66 | 0.01791 | 2.66 | 0.09382 | 2.66 | 1.12983 | 2.66 | 1.89089
2.67 | 1.14581 | 2.66 | 1.19133 | 2.66 | 0.86849 | 2.66 | -0.33497 | 2.66 | 0.00476 | 2.66 | 0.09659 | 2.66 | 0.02914 | 2.66 | 1.07219 | 2.66 | 1.92441
2.67 | 1.23284 | 2.66 | 1.28604 | 2.66 | 0.91719 | 2.66 | -0.38071 | 2.66 | 0.04029 | 2.66 | 0.03831 | 2.66 | 0.01017 | 2.66 | 1.23075 | 2.66 | 1.85976
2.67 | 1.20159 | 2.66 | 1.25839 | 2.66 | 0.87487 | 2.66 | -0.21693 | 2.66 | 0.09461 | 2.66 | -0.03096 | 2.66 | 0.24208 | 2.66 | 1.12149 | 2.66 | 1.69156
2.67 | 1.23218 | 2.66 | 1.17509 | 2.66 | 0.79234 | 2.66 | -0.02605 | 2.66 | 0.10168 | 2.66 | 0.02288 | 2.66 | 0.13715 | 2.66 | 1.03 | 2.66 | 1.46737
2.67 | 1.19357 | 2.66 | 1.60833 | 2.66 | 0.80452 | 2.66 | 0.04598 | 2.66 | 0.08796 | 2.66 | 0.05371 | 2.66 | 0.24313 | 2.66 | 1.13258 | 2.66 | 1.5195
2.67 | 1.23073 | 2.66 | 1.48264 | 2.67 | 0.717 | 2.66 | 0.10661 | 2.66 | 0.06966 | 2.66 | 0.08368 | 2.66 | 0.01051 | 2.66 | 0.98832 | 2.66 | 1.60413
2.67 | 1.33811 | 2.66 | 1.45083 | 2.67 | 0.87 | 2.66 | -0.14094 | 2.66 | 0.08128 | 2.67 | -0.106 | 2.66 | -0.02941 | 2.66 | 0.98743 | 2.66 | 1.64933
2.67 | 1.30764 | 2.66 | 1.57018 | 2.67 | 0.96284 | 2.66 | 0.00617 | 2.66 | 0.02596 | 2.67 | -0.07552 | 2.66 | -0.08765 | 2.66 | 1.18619 | 2.66 | 1.51084
2.67 | 1.48789 | 2.66 | 1.41661 | 2.67 | 0.8906 | 2.66 | -0.24276 | 2.66 | -0.06985 | 2.67 | -0.12399 | 2.66 | 0.10397 | 2.66 | 1.39987 | 2.66 | 1.38981
2.67 | 1.41027 | 2.66 | 1.47409 | 2.67 | 0.81645 | 2.66 | -0.07663 | 2.66 | -0.10842 | 2.67 | 0.04029 | 2.66 | 0.19101 | 2.66 | 1.42641 | 2.66 | 1.38294
2.67 | 1.43614 | 2.66 | 1.61405 | 2.67 | 0.77031 | 2.66 | -0.16871 | 2.66 | -0.16254 | 2.67 | 0.10157 | 2.66 | 0.43985 | 2.66 | 1.34353 | 2.66 | 1.64871
2.67 | 1.39215 | 2.66 | 1.67107 | 2.67 | 0.80416 | 2.66 | -0.31145 | 2.66 | -0.28281 | 2.67 | 0.14777 | 2.66 | 0.21608 | 2.66 | 1.51084 | 2.66 | 1.81856
2.67 | 1.42148 | 2.66 | 1.30492 | 2.67 | 0.86006 | 2.66 | -0.31211 | 2.66 | -0.26743 | 2.67 | 0.16032 | 2.66 | 0.10179 | 2.67 | 1.34959 | 2.66 | 1.82449
2.67 | 1.31072 | 2.66 | 1.5464 | 2.67 | 0.69443 | 2.67 | -0.36108 | 2.66 | -0.31856 | 2.67 | 0.06054 | 2.66 | 0.194 | 2.67 | 1.25832 | 2.66 | 1.70611
2.67 | 1.25074 | 2.66 | 1.56245 | 2.67 | 0.74859 | 2.66 | -0.34939 | 2.66 | -0.26341 | 2.67 | 0.31125 | 2.66 | 0.26666 | 2.67 | 1.22338 | 2.66 | 1.73467
2.67 | 1.25653 | 2.66 | 1.29676 | 2.67 | 0.69774 | 2.67 | -0.31452 | 2.66 | -0.42181 | 2.67 | 0.35004 | 2.66 | 0.21571 | 2.67 | 1.13814 | 2.66 | 1.79536
2.67 | 1.2825 | 2.66 | 1.4371 | 2.67 | 0.748 | 2.67 | -0.20471 | 2.66 | -0.27583 | 2.67 | 0.42107 | 2.66 | 0.24697 | 2.67 | 1.22632 | 2.66 | 1.65621
2.67 | 1.32451 | 2.66 | 1.36552 | 2.67 | 0.72115 | 2.67 | -0.33113 | 2.66 | -0.13392 | 2.67 | 0.2618 | 2.66 | 0.4072 | 2.67 | 1.29277 | 2.66 | 1.60882
2.67 | 1.49214 | 2.66 | 1.14232 | 2.67 | 0.75353 | 2.67 | -0.36164 | 2.66 | -0.02332 | 2.67 | 0.00229 | 2.66 | 0.43091 | 2.67 | 1.49504 | 2.67 | 1.57299
2.67 | 1.49631 | 2.66 | 1.25791 | 2.67 | 0.77196 | 2.67 | -0.30573 | 2.66 | -0.01202 | 2.67 | 0.01075 | 2.66 | 0.2943 | 2.67 | 1.488 | 2.67 | 1.6811
2.67 | 1.43572 | 2.66 | 1.28037 | 2.67 | 0.86945 | 2.67 | -0.41062 | 2.66 | -0.04666 | 2.67 | 0.20493 | 2.66 | 0.18669 | 2.67 | 1.38232 | 2.67 | 1.69976
2.67 | 1.34671 | 2.66 | 1.21528 | 2.67 | 0.91116 | 2.67 | -0.39753 | 2.66 | -0.00281 | 2.67 | 0.01322 | 2.66 | 0.1517 | 2.67 | 1.13923 | 2.67 | 1.75497
2.67 | 1.27489 | 2.66 | 1.13716 | 2.67 | 0.94185 | 2.67 | -0.25083 | 2.67 | 0.00133 | 2.67 | 0.10417 | 2.67 | 0.27419 | 2.67 | 1.19561 | 2.67 | 1.63016
2.68 | 1.3047 | 2.66 | 1.21145 | 2.67 | 0.93487 | 2.67 | -0.29225 | 2.67 | 0.00609 | 2.67 | 0.10131 | 2.67 | 0.16952 | 2.67 | 1.23521 | 2.67 | 1.82582
2.68 | 1.26004 | 2.66 | 1.23126 | 2.67 | 1.02469 | 2.67 | -0.3575 | 2.67 | -0.12406 | 2.67 | 0.07496 | 2.67 | 0.26005 | 2.67 | 1.28215 | 2.67 | 1.84615
2.68 | 1.33548 | 2.67 | 1.18038 | 2.67 | 0.83047 | 2.67 | -0.14596 | 2.67 | -0.08115 | 2.67 | -0.12363 | 2.67 | 0.13855 | 2.67 | 1.21559 | 2.67 | 1.87379
2.68 | 1.29801 | 2.67 | 1.65069 | 2.67 | 0.92976 | 2.67 | -0.19448 | 2.67 | -0.01547 | 2.67 | 0.04555 | 2.67 | 0.19188 | 2.67 | 1.12311 | 2.67 | 1.87948
2.68 | 1.42036 | 2.66 | 1.71817 | 2.67 | 0.96038 | 2.67 | -0.04239 | 2.67 | 0.10131 | 2.67 | 0.14324 | 2.67 | 0.09273 | 2.67 | 1.14349 | 2.67 | 1.65277
2.68 | 1.35589 | 2.66 | 1.49181 | 2.67 | 0.89135 | 2.67 | 0.02098 | 2.67 | 0.08176 | 2.67 | 0.20661 | 2.67 | 0.00718 | 2.67 | 1.47551 | 2.67 | 1.82399
2.68 | 1.50272 | 2.67 | 1.57355 | 2.67 | 0.89099 | 2.67 | 0.08045 | 2.67 | -0.01809 | 2.67 | 0.1195 | 2.67 | 0.0308 | 2.67 | 1.41401 | 2.67 | 1.75148
2.68 | 1.39287 | 2.67 | 1.61493 | 2.67 | 0.90378 | 2.67 | -0.05656 | 2.67 | 0.0563 | 2.67 | 0.10395 | 2.67 | 0.15172 | 2.67 | 1.36572 | 2.67 | 1.67476
2.68 | 1.27138 | 2.67 | 1.60297 | 2.67 | 0.81294 | 2.67 | -0.07042 | 2.67 | -0.09564 | 2.67 | 0.10312 | 2.67 | 0.26125 | 2.67 | 1.41709 | 2.67 | 1.67821
2.68 | 1.18334 | 2.67 | 1.48962 | 2.67 | 0.70733 | 2.67 | -0.19631 | 2.67 | -0.03501 | 2.67 | 0.29289 | 2.67 | 0.17308 | 2.67 | 1.40025 | 2.67 | 1.75295
2.68 | 1.51072 | 2.67 | 1.43995 | 2.67 | 0.88836 | 2.67 | -0.22087 | 2.67 | 0.01034 | 2.67 | 0.27284 | 2.67 | 0.06909 | 2.67 | 1.3356 | 2.67 | 1.89786
2.68 | 1.48525 | 2.67 | 1.51704 | 2.67 | 0.7283 | 2.67 | -0.26658 | 2.67 | 0.0776 | 2.67 | 0.29618 | 2.67 | 0.10068 | 2.67 | 1.09994 | 2.67 | 1.87952
2.68 | 1.21234 | 2.67 | 1.49052 | 2.67 | 0.69228 | 2.67 | -0.41878 | 2.67 | 0.06016 | 2.67 | 0.13148 | 2.67 | 0.16529 | 2.67 | 1.15009 | 2.67 | 1.71977
2.68 | 1.2472 | 2.67 | 1.34649 | 2.67 | 0.79341 | 2.67 | -0.38235 | 2.67 | -0.02965 | 2.67 | -0.09394 | 2.67 | -0.01486 | 2.67 | 1.3482 | 2.67 | 1.66751
2.68 | 1.19914 | 2.67 | 1.36448 | 2.67 | 0.81726 | 2.67 | -0.37222 | 2.67 | -0.02302 | 2.67 | 0.02526 | 2.67 | 0.07631 | 2.67 | 1.3981 | 2.67 | 1.68031
2.68 | 1.34974 | 2.67 | 1.63268 | 2.67 | 1.03405 | 2.67 | -0.30905 | 2.67 | 0.03183 | 2.67 | -0.15864 | 2.67 | 0.13039 | 2.67 | 1.18247 | 2.67 | 1.82759
2.68 | 1.26686 | 2.67 | 1.32125 | 2.68 | 0.97074 | 2.67 | -0.43353 | 2.67 | 0.02496 | 2.67 | -0.14612 | 2.67 | 0.00942 | 2.67 | 1.23735 | 2.67 | 1.72162
2.68 | 1.30284 | 2.67 | 1.47679 | 2.68 | 1.00172 | 2.67 | -0.39181 | 2.67 | 0.05988 | 2.68 | 0.16708 | 2.67 | 0.20842 | 2.67 | 1.27936 | 2.67 | 1.76409
2.68 | 1.21649 | 2.67 | 1.40285 | 2.68 | 1.03508 | 2.67 | -0.33263 | 2.67 | 0.17375 | 2.68 | 0.12616 | 2.67 | 0.12183 | 2.67 | 1.20847 | 2.67 | 1.60207
2.68 | 1.23634 | 2.67 | 1.40614 | 2.68 | 0.94527 | 2.67 | -0.14664 | 2.67 | 0.19725 | 2.68 | 0.087 | 2.67 | 0.13048 | 2.67 | 1.11714 | 2.67 | 1.58931
2.68 | 1.28656 | 2.67 | 1.46327 | 2.68 | 0.75985 | 2.67 | -0.24642 | 2.67 | 0.16414 | 2.68 | 0.14324 | 2.67 | 0.14151 | 2.67 | 1.06758 | 2.67 | 1.57701
2.68 | 1.38313 | 2.67 | 1.4622 | 2.68 | 0.97159 | 2.67 | -0.2983 | 2.67 | 0.28593 | 2.68 | 0.2015 | 2.67 | 0.3219 | 2.67 | 1.23371 | 2.67 | 1.57667
2.68 | 1.22323 | 2.67 | 1.25668 | 2.68 | 0.98134 | 2.68 | -0.27578 | 2.67 | 0.0788 | 2.68 | 0.27321 | 2.67 | 0.37637 | 2.68 | 1.00462 | 2.67 | 1.66085
2.68 | 1.13468 | 2.67 | 1.27296 | 2.68 | 0.87708 | 2.67 | -0.32642 | 2.67 | 0.09945 | 2.68 | 0.22271 | 2.67 | 0.23348 | 2.68 | 1.02386 | 2.67 | 1.64973
2.68 | 1.24937 | 2.67 | 1.25449 | 2.68 | 0.75864 | 2.68 | -0.246 | 2.67 | 0.31431 | 2.68 | 0.20979 | 2.67 | 0.09465 | 2.68 | 0.98907 | 2.67 | 1.75785
2.68 | 1.41426 | 2.67 | 1.36747 | 2.68 | 0.9228 | 2.68 | -0.11438 | 2.67 | 0.18023 | 2.68 | 0.07155 | 2.67 | 0.05447 | 2.68 | 1.04807 | 2.67 | 1.77627
2.68 | 1.39855 | 2.67 | 1.49853 | 2.68 | 1.0274 | 2.68 | -0.16714 | 2.67 | 0.03296 | 2.68 | -0.03617 | 2.67 | 0.11317 | 2.68 | 1.32892 | 2.67 | 1.74981
2.68 | 1.3101 | 2.67 | 1.48025 | 2.68 | 0.94608 | 2.68 | 0.02055 | 2.67 | 0.04548 | 2.68 | 0.27755 | 2.67 | 0.09651 | 2.68 | 1.18867 | 2.67 | 1.74854
2.68 | 1.38237 | 2.67 | 1.43519 | 2.68 | 0.80083 | 2.68 | 0.01016 | 2.67 | 0.00441 | 2.68 | 0.22559 | 2.67 | 0.04808 | 2.68 | 1.21139 | 2.67 | 1.80182
2.68 | 1.36944 | 2.67 | 1.43954 | 2.68 | 0.67532 | 2.68 | -0.22593 | 2.67 | -0.06845 | 2.68 | 0.02699 | 2.67 | 0.0512 | 2.68 | 1.1052 | 2.67 | 1.62243
2.68 | 1.30793 | 2.67 | 1.50836 | 2.68 | 0.80539 | 2.68 | -0.06725 | 2.67 | 0.01256 | 2.68 | 0.00739 | 2.67 | 0.13796 | 2.68 | 1.15886 | 2.67 | 1.77065
2.68 | 1.13964 | 2.67 | 1.55965 | 2.68 | 0.61569 | 2.68 | 0.00061 | 2.67 | -0.04141 | 2.68 | 0.07382 | 2.67 | 0.06221 | 2.68 | 1.33185 | 2.67 | 1.67357
2.69 | 1.41514 | 2.67 | 1.50665 | 2.68 | 0.59191 | 2.68 | 0.00859 | 2.67 | -0.25318 | 2.68 | -0.05386 | 2.67 | -0.18662 | 2.68 | 1.42856 | 2.67 | 1.97115
2.69 | 1.30995 | 2.67 | 1.56382 | 2.68 | 0.68401 | 2.68 | -0.09319 | 2.67 | -0.30089 | 2.68 | -0.04823 | 2.67 | -0.05371 | 2.68 | 1.40164 | 2.68 | 1.73767
2.69 | 1.21642 | 2.67 | 1.48644 | 2.68 | 0.57631 | 2.68 | -0.06025 | 2.67 | -0.22456 | 2.68 | 0.09114 | 2.67 | -0.13543 | 2.68 | 1.28045 | 2.68 | 1.71415
2.69 | 1.26686 | 2.67 | 1.42459 | 2.68 | 0.60457 | 2.68 | -0.08844 | 2.68 | -0.32995 | 2.68 | 0.26285 | 2.67 | -0.00853 | 2.68 | 1.20341 | 2.68 | 1.55377
2.68 | 1.43256 | 2.67 | 1.48673 | 2.68 | 0.57559 | 2.68 | -0.17829 | 2.67 | -0.31389 | 2.68 | 0.24769 | 2.67 | 0.0849 | 2.68 | 1.28655 | 2.68 | 1.43701
2.69 | 1.23663 | 2.68 | 1.33853 | 2.68 | 0.76873 | 2.68 | -0.10772 | 2.68 | -0.10284 | 2.68 | 0.15301 | 2.67 | -0.15284 | 2.68 | 1.39152 | 2.68 | 1.44807
2.69 | 1.4674 | 2.68 | 1.14677 | 2.68 | 0.70101 | 2.68 | -0.27172 | 2.68 | -0.07077 | 2.68 | 0.14516 | 2.67 | -0.17175 | 2.68 | 1.36062 | 2.68 | 1.40085
2.69 | 1.40165 | 2.68 | 1.44011 | 2.68 | 0.64959 | 2.68 | -0.31878 | 2.68 | -0.07151 | 2.68 | 0.2594 | 2.67 | -0.21213 | 2.68 | 1.4017 | 2.68 | 1.32032
2.69 | 1.34671 | 2.68 | 1.46364 | 2.68 | 0.80622 | 2.68 | -0.38553 | 2.68 | -0.10993 | 2.68 | 0.243 | 2.68 | -0.11684 | 2.68 | 1.37287 | 2.68 | 1.48184
2.69 | 1.40277 | 2.68 | 1.36299 | 2.68 | 0.90552 | 2.68 | -0.33948 | 2.68 | -0.19142 | 2.68 | -0.02323 | 2.68 | -0.20111 | 2.68 | 1.25169 | 2.68 | 1.65392
2.69 | 1.16542 | 2.68 | 1.25681 | 2.68 | 0.83519 | 2.68 | -0.32148 | 2.68 | 0.11056 | 2.68 | -0.01643 | 2.68 | -0.08301 | 2.68 | 1.17939 | 2.68 | 1.54632
2.69 | 1.11068 | 2.68 | 1.43083 | 2.68 | 0.68875 | 2.68 | -0.16058 | 2.68 | 0.09502 | 2.68 | -0.04489 | 2.68 | 0.09808 | 2.68 | 1.09677 | 2.68 | 1.66982
2.69 | 0.97818 | 2.68 | 1.36782 | 2.68 | 0.91932 | 2.68 | -0.15513 | 2.68 | -0.07799 | 2.68 | -0.18658 | 2.68 | 0.09252 | 2.68 | 1.13042 | 2.68 | 1.51351
2.69 | 1.02082 | 2.68 | 1.38381 | 2.68 | 0.86087 | 2.68 | -0.03763 | 2.68 | -0.00475 | 2.68 | 0.02956 | 2.68 | 0.10872 | 2.68 | 0.99984 | 2.68 | 1.5123
2.69 | 1.11487 | 2.68 | 1.2995 | 2.68 | 0.81246 | 2.68 | -0.02744 | 2.68 | 0.10368 | 2.68 | 0.33108 | 2.68 | 0.22436 | 2.68 | 1.11845 | 2.68 | 1.54515
2.69 | 1.20655 | 2.68 | 1.28298 | 2.68 | 0.97015 | 2.68 | -0.0961 | 2.68 | 0.0805 | 2.68 | 0.23756 | 2.68 | 0.31271 | 2.68 | 1.27064 | 2.68 | 1.62851
2.69 | 1.16254 | 2.68 | 1.37453 | 2.68 | 0.87899 | 2.68 | -0.1784 | 2.68 | 0.09538 | 2.68 | 0.34258 | 2.68 | 0.45194 | 2.68 | 1.33589 | 2.68 | 1.71294
2.69 | 1.34213 | 2.68 | 1.30455 | 2.68 | 0.82391 | 2.68 | -0.15255 | 2.68 | 0.14016 | 2.68 | 0.14016 | 2.68 | 0.47849 | 2.68 | 1.2157 | 2.68 | 1.65706
2.69 | 1.29635 | 2.68 | 1.23297 | 2.69 | 0.84005 | 2.68 | -0.20344 | 2.68 | -0.15032 | 2.68 | -0.11782 | 2.68 | 0.29116 | 2.68 | 1.07006 | 2.68 | 1.71893
2.69 | 1.30791 | 2.68 | 1.46718 | 2.69 | 0.82959 | 2.68 | -0.2375 | 2.68 | -0.14887 | 2.68 | -0.00753 | 2.68 | 0.16174 | 2.68 | 1.02915 | 2.68 | 1.79168
2.69 | 1.4504 | 2.68 | 1.52681 | 2.69 | 0.76413 | 2.68 | -0.27877 | 2.68 | -0.11841 | 2.68 | 0.08144 | 2.68 | 0.18185 | 2.68 | 1.20987 | 2.68 | 1.88262
2.69 | 1.4905 | 2.68 | 1.3649 | 2.69 | 0.6706 | 2.68 | -0.15846 | 2.68 | -0.28379 | 2.68 | -0.02374 | 2.68 | 0.1531 | 2.68 | 1.0955 | 2.68 | 1.7394
2.69 | 1.36032 | 2.68 | 1.27404 | 2.69 | 0.69812 | 2.68 | -0.23108 | 2.68 | -0.27737 | 2.68 | -0.11928 | 2.68 | 0.29236 | 2.68 | 0.97006 | 2.68 | 1.79859
2.69 | 1.31515 | 2.68 | 1.5747 | 2.69 | 0.62872 | 2.68 | -0.12258 | 2.68 | -0.12452 | 2.68 | 0.01708 | 2.68 | 0.25238 | 2.68 | 1.14766 | 2.68 | 1.64902
2.69 | 1.25997 | 2.68 | 1.49352 | 2.69 | 0.86496 | 2.68 | -0.044 | 2.68 | -0.06128 | 2.68 | 0.01385 | 2.68 | 0.28745 | 2.68 | 1.08228 | 2.68 | 1.76324
2.69 | 1.38906 | 2.68 | 1.33399 | 2.69 | 0.89295 | 2.68 | -0.23259 | 2.68 | 0.01383 | 2.68 | 0.19297 | 2.68 | 0.08626 | 2.69 | 1.12288 | 2.68 | 1.68821
2.69 | 1.43899 | 2.68 | 1.42736 | 2.69 | 0.83578 | 2.69 | -0.1885 | 2.68 | -0.08392 | 2.68 | -0.01833 | 2.68 | 0.01653 | 2.68 | 1.06969 | 2.68 | 1.77759
2.69 | 1.26844 | 2.68 | 1.25177 | 2.69 | 0.84543 | 2.68 | -0.3082 | 2.68 | -0.10089 | 2.68 | 0.00286 | 2.68 | 0.10296 | 2.68 | 1.12898 | 2.68 | 1.80301
2.69 | 1.28577 | 2.68 | 1.24885 | 2.69 | 0.85206 | 2.68 | -0.30966 | 2.68 | -0.08565 | 2.69 | -0.00275 | 2.68 | -0.08403 | 2.68 | 1.26392 | 2.68 | 1.74055
2.69 | 1.33649 | 2.68 | 1.27623 | 2.69 | 0.98928 | 2.68 | -0.23684 | 2.68 | 0.1692 | 2.68 | -0.11488 | 2.68 | 0.04972 | 2.68 | 1.43418 | 2.68 | 1.57599
2.69 | 1.46874 | 2.68 | 1.33515 | 2.69 | 1.00249 | 2.68 | -0.27572 | 2.68 | 0.13979 | 2.69 | 0.04051 | 2.68 | 0.32737 | 2.69 | 1.36185 | 2.68 | 1.73853
2.69 | 1.51439 | 2.68 | 1.24716 | 2.69 | 1.09111 | 2.69 | -0.25922 | 2.68 | 0.18608 | 2.69 | 0.1745 | 2.68 | 0.51511 | 2.69 | 1.48935 | 2.68 | 1.70274
2.69 | 1.59337 | 2.68 | 1.16577 | 2.69 | 0.99761 | 2.69 | -0.28843 | 2.68 | 0.23639 | 2.69 | 0.14086 | 2.68 | 0.58871 | 2.69 | 1.22923 | 2.68 | 1.67829
2.69 | 1.4092 | 2.68 | 1.43863 | 2.69 | 0.97274 | 2.69 | -0.28089 | 2.68 | 0.25545 | 2.69 | 0.12096 | 2.68 | 0.39622 | 2.69 | 1.14963 | 2.68 | 1.75395
2.69 | 1.46191 | 2.68 | 1.60888 | 2.69 | 0.95916 | 2.69 | -0.1229 | 2.68 | 0.21749 | 2.69 | 0.28902 | 2.68 | 0.13521 | 2.69 | 1.2544 | 2.68 | 1.87731
2.69 | 1.45463 | 2.68 | 1.35104 | 2.69 | 1.00417 | 2.69 | -0.03438 | 2.69 | 0.32713 | 2.69 | 0.13746 | 2.68 | 0.1543 | 2.69 | 1.14512 | 2.68 | 1.93528
2.69 | 1.39083 | 2.68 | 1.36124 | 2.69 | 0.99728 | 2.69 | -0.08685 | 2.68 | 0.39546 | 2.69 | 0.00018 | 2.68 | 0.16893 | 2.69 | 1.2843 | 2.68 | 1.83748
2.69 | 1.30143 | 2.68 | 1.46167 | 2.69 | 1.07326 | 2.69 | -0.24954 | 2.68 | 0.18205 | 2.69 | 0.0998 | 2.68 | 0.10434 | 2.69 | 1.24441 | 2.68 | 1.82861
2.69 | 1.34557 | 2.68 | 1.29209 | 2.69 | 0.87002 | 2.69 | -0.23139 | 2.68 | 0.06568 | 2.69 | 0.08283 | 2.69 | 0.1764 | 2.69 | 1.12617 | 2.68 | 1.76999
2.7 | 1.30304 | 2.68 | 1.20638 | 2.69 | 0.78534 | 2.69 | -0.0498 | 2.68 | 0.08288 | 2.69 | 0.14014 | 2.69 | 0.12339 | 2.69 | 1.06042 | 2.69 | 1.74036
2.7 | 1.23058 | 2.69 | 1.42194 | 2.69 | 0.73135 | 2.69 | -0.11636 | 2.69 | 0.01996 | 2.69 | 0.28739 | 2.69 | 0.0618 | 2.69 | 0.9892 | 2.68 | 1.59195
2.7 | 1.18813 | 2.69 | 1.35088 | 2.69 | 0.73824 | 2.69 | -0.24315 | 2.69 | 0.00203 | 2.69 | 0.17212 | 2.69 | 0.04825 | 2.69 | 1.02582 | 2.69 | 1.58908
2.7 | 1.29827 | 2.69 | 1.33224 | 2.69 | 0.78275 | 2.69 | -0.29313 | 2.69 | 0.03619 | 2.69 | 0.177 | 2.69 | 0.04234 | 2.69 | 1.1132 | 2.69 | 1.55925
2.7 | 1.35231 | 2.69 | 1.40233 | 2.69 | 0.58355 | 2.69 | -0.25962 | 2.69 | 0.0704 | 2.69 | 0.07014 | 2.69 | 0.21876 | 2.69 | 1.1514 | 2.69 | 1.41178
2.7 | 1.24512 | 2.69 | 1.23975 | 2.69 | 0.90488 | 2.69 | -0.37666 | 2.69 | -0.21446 | 2.69 | 0.23012 | 2.69 | 0.1664 | 2.69 | 1.14141 | 2.69 | 1.5916
2.7 | 1.5263 | 2.69 | 1.44032 | 2.69 | 0.87608 | 2.69 | -0.35979 | 2.69 | -0.22445 | 2.69 | -0.02842 | 2.69 | -0.15849 | 2.69 | 1.10991 | 2.69 | 1.58619
2.7 | 1.70174 | 2.69 | 1.50228 | 2.69 | 0.59134 | 2.69 | -0.24947 | 2.69 | 0.15209 | 2.69 | -0.01099 | 2.69 | -0.02875 | 2.69 | 1.1818 | 2.69 | 1.73749
2.7 | 1.67015 | 2.69 | 1.26974 | 2.69 | 0.65393 | 2.69 | -0.12365 | 2.69 | -0.0195 | 2.69 | -0.02535 | 2.69 | -0.06016 | 2.69 | 1.29119 | 2.69 | 1.71361
2.7 | 1.38454 | 2.69 | 1.42786 | 2.69 | 0.7545 | 2.69 | -0.29559 | 2.69 | -0.11005 | 2.69 | -0.03263 | 2.69 | -0.07753 | 2.69 | 1.2722 | 2.69 | 1.71652
2.7 | 1.55282 | 2.69 | 1.57424 | 2.69 | 0.72883 | 2.69 | -0.05849 | 2.69 | -0.15523 | 2.69 | 0.14455 | 2.69 | -0.0092 | 2.69 | 1.33404 | 2.69 | 1.69566
2.7 | 1.45766 | 2.69 | 1.49133 | 2.69 | 0.77663 | 2.69 | 0.01252 | 2.69 | -0.14167 | 2.69 | 0.18263 | 2.69 | 0.09886 | 2.69 | 1.23704 | 2.69 | 1.74673
2.7 | 1.29911 | 2.69 | 1.42453 | 2.7 | 0.92779 | 2.69 | -0.01712 | 2.69 | -0.17256 | 2.69 | -0.19631 | 2.69 | 0.15362 | 2.69 | 1.22353 | 2.69 | 1.8892
2.7 | 1.3028 | 2.69 | 1.47736 | 2.7 | 1.24705 | 2.69 | -0.1007 | 2.69 | -0.15338 | 2.69 | -0.08453 | 2.69 | 0.28673 | 2.69 | 1.0705 | 2.69 | 1.68135
2.7 | 1.42782 | 2.69 | 1.25291 | 2.7 | 1.20989 | 2.69 | -0.14293 | 2.69 | 0.07277 | 2.69 | 0.00037 | 2.69 | 0.22906 | 2.69 | 1.19244 | 2.69 | 1.49412
2.7 | 1.2999 | 2.69 | 1.21631 | 2.69 | 1.07703 | 2.69 | -0.17157 | 2.69 | 0.0241 | 2.69 | 0.10347 | 2.69 | 0.37484 | 2.69 | 1.25084 | 2.69 | 1.74898
2.7 | 1.24644 | 2.69 | 1.55374 | 2.69 | 0.9956 | 2.69 | -0.08163 | 2.69 | -0.15997 | 2.69 | 0.13894 | 2.69 | 0.47236 | 2.69 | 1.32132 | 2.69 | 1.53489
2.7 | 1.40615 | 2.69 | 1.55987 | 2.69 | 1.02523 | 2.69 | -0.16352 | 2.69 | -0.14856 | 2.69 | 0.12762 | 2.69 | 0.44374 | 2.69 | 1.25609 | 2.69 | 1.65566
2.7 | 1.46689 | 2.69 | 1.62432 | 2.69 | 0.91533 | 2.69 | -0.19699 | 2.69 | -0.05571 | 2.69 | -0.06372 | 2.69 | 0.41027 | 2.69 | 1.20131 | 2.69 | 1.60282
2.7 | 1.28746 | 2.69 | 1.44936 | 2.7 | 1.01734 | 2.69 | -0.11534 | 2.69 | -0.07714 | 2.69 | 0.02766 | 2.69 | 0.37814 | 2.69 | 1.28161 | 2.69 | 1.71211
2.7 | 1.1772 | 2.69 | 1.40987 | 2.7 | 1.02852 | 2.69 | -0.1144 | 2.69 | -0.20931 | 2.69 | -0.04114 | 2.69 | 0.40554 | 2.69 | 1.31417 | 2.69 | 1.64836
2.7 | 1.11395 | 2.69 | 1.42574 | 2.7 | 0.9194 | 2.69 | -0.19952 | 2.69 | -0.12487 | 2.69 | 0.07288 | 2.69 | 0.37753 | 2.7 | 1.13071 | 2.69 | 1.55427
2.7 | 1.05854 | 2.69 | 1.44592 | 2.7 | 0.9433 | 2.69 | -0.28935 | 2.69 | -0.18636 | 2.69 | -0.06287 | 2.69 | 0.42493 | 2.69 | 1.10702 | 2.69 | 1.72406
2.7 | 1.1421 | 2.69 | 1.162 | 2.7 | 0.96403 | 2.69 | -0.1301 | 2.69 | -0.0259 | 2.7 | -0.16671 | 2.69 | 0.26771 | 2.69 | 1.13912 | 2.69 | 1.67617
2.7 | 1.18007 | 2.69 | 1.14605 | 2.7 | 0.93724 | 2.7 | -0.05259 | 2.69 | 0.04649 | 2.7 | 0.02795 | 2.69 | 0.24446 | 2.69 | 1.05266 | 2.69 | 1.56855
2.7 | 1.22678 | 2.69 | 1.21982 | 2.7 | 0.72378 | 2.69 | -0.01579 | 2.69 | 0.02203 | 2.7 | 0.07278 | 2.69 | 0.08903 | 2.7 | 1.08257 | 2.69 | 1.6079
2.7 | 1.20208 | 2.69 | 1.20495 | 2.7 | 0.74351 | 2.69 | -0.28261 | 2.69 | -0.16366 | 2.7 | -0.17181 | 2.69 | 0.1452 | 2.69 | 0.9833 | 2.69 | 1.43739
2.7 | 1.50373 | 2.69 | 1.4513 | 2.7 | 0.92794 | 2.69 | -0.45844 | 2.69 | -0.29086 | 2.7 | -0.28639 | 2.69 | 0.02251 | 2.7 | 1.03817 | 2.69 | 1.42893
2.7 | 1.51772 | 2.69 | 1.42413 | 2.7 | 0.82731 | 2.69 | -0.32757 | 2.69 | -0.26191 | 2.7 | -0.16806 | 2.69 | 0.01067 | 2.7 | 1.22865 | 2.69 | 1.51719
2.7 | 1.51465 | 2.69 | 1.57167 | 2.7 | 0.80111 | 2.7 | -0.41008 | 2.69 | -0.20982 | 2.7 | -0.0228 | 2.69 | -0.02648 | 2.7 | 1.01922 | 2.69 | 1.46681
2.7 | 1.64543 | 2.69 | 1.33873 | 2.7 | 0.72613 | 2.7 | -0.54062 | 2.69 | -0.05955 | 2.7 | -0.24788 | 2.69 | 0.17965 | 2.7 | 1.0126 | 2.69 | 1.61305
2.7 | 1.58928 | 2.69 | 1.361 | 2.7 | 0.96521 | 2.69 | -0.68989 | 2.69 | -0.10999 | 2.7 | -0.13765 | 2.69 | 0.19103 | 2.7 | 1.0726 | 2.69 | 1.68356
2.7 | 1.49829 | 2.69 | 1.42451 | 2.7 | 0.91456 | 2.7 | -0.53948 | 2.69 | 0.08767 | 2.7 | -0.10342 | 2.69 | 0.11594 | 2.7 | 1.18459 | 2.69 | 1.92012
2.7 | 1.36754 | 2.69 | 1.30174 | 2.7 | 0.95753 | 2.7 | -0.42384 | 2.7 | 0.10436 | 2.7 | -0.1305 | 2.69 | 0.1592 | 2.7 | 1.23841 | 2.7 | 1.93848
2.7 | 1.42462 | 2.69 | 1.34718 | 2.7 | 0.97785 | 2.7 | -0.37419 | 2.7 | 0.07421 | 2.7 | -0.10133 | 2.69 | 0.04154 | 2.7 | 1.10573 | 2.7 | 2.03625
2.7 | 1.4462 | 2.69 | 1.15656 | 2.7 | 0.96122 | 2.7 | -0.54548 | 2.7 | 0.08844 | 2.7 | -0.01412 | 2.69 | 0.13381 | 2.7 | 0.96919 | 2.7 | 1.99197
2.7 | 1.23228 | 2.69 | 1.07324 | 2.7 | 0.89652 | 2.7 | -0.31097 | 2.7 | -0.01931 | 2.7 | -0.0568 | 2.7 | 0.34291 | 2.7 | 0.93575 | 2.7 | 1.85508
2.71 | 1.06867 | 2.69 | 1.07236 | 2.7 | 0.87682 | 2.7 | -0.44321 | 2.7 | -0.00823 | 2.7 | 0.05129 | 2.7 | 0.09843 | 2.7 | 1.04772 | 2.7 | 1.80105
2.71 | 1.06619 | 2.69 | 0.80136 | 2.7 | 0.97337 | 2.7 | -0.43209 | 2.7 | 0.02939 | 2.7 | -0.10205 | 2.7 | -0.02018 | 2.7 | 1.14634 | 2.7 | 1.72589
2.71 | 1.05073 | 2.69 | 0.86324 | 2.7 | 1.09978 | 2.7 | -0.29395 | 2.7 | 0.02838 | 2.7 | 0.03853 | 2.7 | 0.17762 | 2.7 | 1.23498 | 2.7 | 1.74232
2.71 | 1.29488 | 2.7 | 1.06854 | 2.7 | 1.0744 | 2.7 | -0.18848 | 2.7 | -0.00203 | 2.7 | 0.22048 | 2.7 | 0.05811 | 2.7 | 1.24303 | 2.7 | 1.57755
2.71 | 1.39768 | 2.7 | 1.08254 | 2.7 | 0.94531 | 2.7 | -0.1704 | 2.7 | 0.06259 | 2.7 | 0.00548 | 2.7 | 0.1587 | 2.7 | 1.22255 | 2.7 | 1.69545
2.71 | 1.37866 | 2.7 | 1.29898 | 2.7 | 0.97723 | 2.7 | -0.09308 | 2.7 | 0.11305 | 2.7 | -0.01821 | 2.7 | 0.11677 | 2.7 | 1.38009 | 2.7 | 1.5895
2.71 | 1.26585 | 2.7 | 1.53479 | 2.7 | 1.00716 | 2.7 | -0.03804 | 2.7 | 0.0851 | 2.7 | 0.01665 | 2.7 | 0.16878 | 2.7 | 1.13406 | 2.7 | 1.63516
2.71 | 1.383 | 2.7 | 1.34626 | 2.7 | 0.98465 | 2.7 | 0.10768 | 2.7 | -0.03301 | 2.7 | 0.23597 | 2.7 | 0.33076 | 2.7 | 0.92136 | 2.7 | 1.74802
2.71 | 1.46446 | 2.7 | 1.49493 | 2.7 | 0.93821 | 2.7 | -0.06243 | 2.7 | -0.03327 | 2.7 | 0.21354 | 2.7 | 0.40407 | 2.7 | 0.91622 | 2.7 | 1.84394
2.71 | 1.58744 | 2.7 | 1.56338 | 2.7 | 0.92006 | 2.7 | -0.10177 | 2.7 | -0.01996 | 2.7 | 0.10957 | 2.7 | 0.26339 | 2.7 | 1.00319 | 2.7 | 1.86147
2.71 | 1.49842 | 2.7 | 1.43763 | 2.7 | 0.87853 | 2.7 | -0.35248 | 2.7 | 0.1539 | 2.7 | -0.04882 | 2.7 | 0.17506 | 2.7 | 1.17716 | 2.7 | 1.89005
2.71 | 1.42751 | 2.7 | 1.37087 | 2.7 | 0.72606 | 2.7 | -0.15227 | 2.7 | 0.04328 | 2.7 | 0.00654 | 2.7 | 0.19352 | 2.7 | 1.07408 | 2.7 | 1.58508
2.71 | 1.42499 | 2.7 | 1.4864 | 2.7 | 0.51133 | 2.7 | -0.31121 | 2.7 | 0.07288 | 2.7 | 0.07546 | 2.7 | 0.09304 | 2.7 | 0.96667 | 2.7 | 1.59878
2.71 | 1.3178 | 2.7 | 1.47036 | 2.7 | 0.56041 | 2.7 | -0.46956 | 2.7 | 0.0224 | 2.7 | 0.04647 | 2.7 | 0.14753 | 2.7 | 1.04316 | 2.7 | 1.62926
2.71 | 1.26923 | 2.7 | 1.42422 | 2.7 | 0.67842 | 2.7 | -0.30506 | 2.7 | -0.17967 | 2.7 | -0.20923 | 2.7 | -0.08058 | 2.7 | 0.98435 | 2.7 | 1.79763
2.71 | 1.27974 | 2.7 | 1.4953 | 2.7 | 0.7541 | 2.7 | -0.29635 | 2.7 | -0.1926 | 2.7 | -0.04802 | 2.7 | -0.16828 | 2.7 | 1.11947 | 2.7 | 1.81925
2.71 | 1.34876 | 2.7 | 1.50829 | 2.71 | 0.83591 | 2.7 | -0.32925 | 2.7 | -0.13887 | 2.7 | -0.02611 | 2.7 | -0.03853 | 2.7 | 1.26841 | 2.7 | 1.69732
2.71 | 1.51301 | 2.7 | 1.54106 | 2.71 | 0.65577 | 2.7 | -0.26612 | 2.7 | 0.03277 | 2.7 | 0.29121 | 2.7 | -0.10321 | 2.7 | 1.26527 | 2.7 | 1.51407
2.71 | 1.65001 | 2.7 | 1.65911 | 2.71 | 0.67804 | 2.7 | -0.14795 | 2.7 | 0.10833 | 2.71 | 0.4471 | 2.7 | 0.10026 | 2.7 | 1.25906 | 2.7 | 1.76857
2.71 | 1.54343 | 2.7 | 1.36494 | 2.7 | 0.82858 | 2.7 | 0.01078 | 2.7 | 0.23058 | 2.71 | 0.45706 | 2.7 | 0.08551 | 2.7 | 1.14518 | 2.7 | 1.58917
2.71 | 1.35512 | 2.7 | 1.47913 | 2.71 | 0.72725 | 2.7 | 0.02397 | 2.7 | 0.12668 | 2.71 | 0.16649 | 2.7 | -0.00129 | 2.7 | 1.23002 | 2.7 | 1.77294
2.71 | 1.35819 | 2.7 | 1.44787 | 2.71 | 0.64257 | 2.7 | -0.03353 | 2.7 | 0.01193 | 2.71 | -0.005 | 2.7 | 0.0159 | 2.7 | 1.13333 | 2.7 | 1.72164
2.71 | 1.45702 | 2.7 | 1.47005 | 2.71 | 0.68818 | 2.71 | -0.00973 | 2.7 | -0.11049 | 2.71 | 0.11071 | 2.7 | -0.00294 | 2.7 | 1.10825 | 2.7 | 1.61567
2.71 | 1.36707 | 2.7 | 1.36714 | 2.71 | 0.78291 | 2.7 | -0.07341 | 2.7 | -0.16773 | 2.71 | -0.06259 | 2.7 | 0.01174 | 2.7 | 1.32881 | 2.7 | 1.51051
2.71 | 1.36372 | 2.7 | 1.36652 | 2.71 | 0.86544 | 2.7 | -0.18518 | 2.7 | -0.04985 | 2.71 | -0.14915 | 2.7 | 0.08032 | 2.71 | 1.32458 | 2.7 | 1.54155
2.71 | 1.40696 | 2.7 | 1.24828 | 2.71 | 0.88156 | 2.7 | -0.19948 | 2.7 | -0.07194 | 2.71 | -0.33337 | 2.7 | 0.08997 | 2.71 | 1.3935 | 2.7 | 1.52029
2.71 | 1.51827 | 2.7 | 1.08734 | 2.71 | 0.96627 | 2.71 | -0.15281 | 2.7 | 0.00884 | 2.71 | -0.17803 | 2.7 | 0.16895 | 2.71 | 1.29107 | 2.7 | 1.48661
2.71 | 1.30971 | 2.7 | 1.09304 | 2.71 | 0.8996 | 2.71 | -0.12334 | 2.7 | 0.06996 | 2.71 | 0.03885 | 2.7 | 0.18907 | 2.71 | 1.23533 | 2.7 | 1.67022
2.71 | 1.44438 | 2.7 | 1.34693 | 2.71 | 0.75153 | 2.71 | -0.07941 | 2.7 | 0.10567 | 2.71 | -0.07461 | 2.7 | 0.2077 | 2.71 | 1.16533 | 2.7 | 1.67178
2.71 | 1.5786 | 2.7 | 1.15403 | 2.71 | 0.68469 | 2.71 | -0.00907 | 2.7 | 0.05249 | 2.71 | 0.06261 | 2.7 | 0.32399 | 2.71 | 1.26793 | 2.7 | 1.68548
2.71 | 1.37995 | 2.7 | 1.12628 | 2.71 | 0.50574 | 2.71 | -0.08168 | 2.7 | 0.1142 | 2.71 | 0.10567 | 2.7 | 0.33891 | 2.71 | 1.38611 | 2.7 | 1.94623
2.71 | 1.20346 | 2.71 | 1.51718 | 2.71 | 0.53996 | 2.71 | -0.07033 | 2.7 | 0.15015 | 2.71 | 0.04365 | 2.7 | 0.30083 | 2.71 | 1.15521 | 2.7 | 1.83898
2.71 | 1.18319 | 2.71 | 1.45891 | 2.71 | 0.47687 | 2.71 | -0.14705 | 2.7 | -0.26836 | 2.71 | 0.00307 | 2.71 | 0.3926 | 2.71 | 1.29889 | 2.71 | 1.73176
2.71 | 1.28641 | 2.71 | 1.41538 | 2.71 | 0.68486 | 2.71 | -0.11259 | 2.7 | -0.19454 | 2.71 | -0.03687 | 2.7 | 0.41817 | 2.71 | 1.42856 | 2.7 | 1.76326
2.72 | 1.21967 | 2.7 | 1.62041 | 2.71 | 0.88492 | 2.71 | -0.14164 | 2.7 | -0.11719 | 2.71 | 0.22186 | 2.7 | 0.07197 | 2.71 | 1.34087 | 2.71 | 1.87078
2.72 | 1.24856 | 2.7 | 1.37425 | 2.71 | 0.98125 | 2.71 | -0.24585 | 2.71 | -0.0488 | 2.71 | 0.13787 | 2.7 | 0.24601 | 2.71 | 1.21005 | 2.71 | 1.87517
2.72 | 1.17092 | 2.71 | 1.4615 | 2.71 | 1.0609 | 2.71 | -0.33571 | 2.71 | -0.01837 | 2.71 | 0.11339 | 2.71 | 0.15052 | 2.71 | 1.14672 | 2.71 | 1.97869
2.72 | 1.10891 | 2.71 | 1.37637 | 2.71 | 1.08186 | 2.71 | -0.32031 | 2.71 | 0.09548 | 2.71 | -0.08156 | 2.71 | 0.22201 | 2.71 | 1.20789 | 2.71 | 1.87483
2.72 | 1.12299 | 2.71 | 1.28239 | 2.71 | 1.02559 | 2.71 | -0.26584 | 2.71 | 0.03551 | 2.71 | -0.03449 | 2.71 | 0.23501 | 2.71 | 1.31553 | 2.71 | 1.98768
2.72 | 1.3733 | 2.71 | 1.5838 | 2.71 | 0.99665 | 2.71 | -0.25859 | 2.71 | -0.01798 | 2.71 | 0.09169 | 2.71 | 0.14057 | 2.71 | 1.41563 | 2.71 | 1.79951
2.72 | 1.37124 | 2.71 | 1.45006 | 2.71 | 0.92654 | 2.71 | -0.21547 | 2.71 | 0.08388 | 2.71 | 0.21256 | 2.71 | 0.16344 | 2.71 | 1.50497 | 2.71 | 1.652
2.72 | 1.50598 | 2.71 | 1.69933 | 2.71 | 0.98597 | 2.71 | -0.23957 | 2.71 | 0.11974 | 2.71 | 0.17602 | 2.71 | 0.31503 | 2.71 | 1.4112 | 2.71 | 1.48619
2.72 | 1.19833 | 2.71 | 1.78477 | 2.71 | 1.0135 | 2.71 | -0.35357 | 2.71 | 0.19234 | 2.71 | 0.0796 | 2.71 | 0.08233 | 2.71 | 1.37337 | 2.71 | 1.79002
2.72 | 1.31945 | 2.71 | 1.49978 | 2.71 | 0.97168 | 2.71 | -0.2592 | 2.71 | 0.20345 | 2.71 | 0.26483 | 2.71 | 0.15427 | 2.71 | 1.35694 | 2.71 | 1.53537
2.72 | 1.40353 | 2.71 | 1.55175 | 2.71 | 0.8152 | 2.71 | -0.36985 | 2.71 | 0.19055 | 2.71 | 0.49227 | 2.71 | 0.1859 | 2.71 | 1.42983 | 2.71 | 1.62435
2.72 | 1.26721 | 2.71 | 1.41841 | 2.71 | 0.81636 | 2.71 | -0.33918 | 2.71 | 0.08176 | 2.71 | 0.32354 | 2.71 | 0.25591 | 2.71 | 1.58814 | 2.71 | 1.66978
2.72 | 1.29345 | 2.71 | 1.24992 | 2.71 | 0.77053 | 2.71 | -0.18986 | 2.71 | -0.0293 | 2.71 | 0.21018 | 2.71 | 0.14588 | 2.71 | 1.49198 | 2.71 | 1.73193
2.72 | 1.12705 | 2.71 | 1.65018 | 2.71 | 0.65007 | 2.71 | -0.32973 | 2.71 | 0.00558 | 2.71 | -0.08154 | 2.71 | -0.03281 | 2.71 | 1.37759 | 2.71 | 1.65521
2.72 | 1.11795 | 2.71 | 1.28371 | 2.71 | 0.68657 | 2.71 | -0.42009 | 2.71 | 0.04212 | 2.71 | -0.0955 | 2.71 | 0.11817 | 2.71 | 1.47264 | 2.71 | 1.58161
2.72 | 0.99604 | 2.71 | 1.50399 | 2.71 | 0.76274 | 2.71 | -0.23658 | 2.71 | 0.06721 | 2.71 | -0.15848 | 2.71 | -0.02218 | 2.71 | 1.4645 | 2.71 | 1.57551
2.72 | 1.175 | 2.71 | 1.52297 | 2.71 | 0.71446 | 2.71 | -0.20874 | 2.71 | -0.07618 | 2.71 | -0.16409 | 2.71 | 0.0676 | 2.71 | 1.17664 | 2.71 | 1.58267
2.72 | 1.29836 | 2.71 | 1.3298 | 2.71 | 0.73082 | 2.71 | -0.03835 | 2.71 | -0.0733 | 2.71 | -0.0837 | 2.71 | 0.20142 | 2.71 | 1.29071 | 2.71 | 1.69199
2.72 | 1.2759 | 2.71 | 1.39768 | 2.71 | 0.75421 | 2.71 | -0.24153 | 2.71 | -0.01734 | 2.71 | -0.00838 | 2.71 | 0.11082 | 2.71 | 1.18163 | 2.71 | 1.7419
2.72 | 1.07545 | 2.71 | 1.50221 | 2.71 | 0.80737 | 2.71 | -0.29053 | 2.71 | -0.00262 | 2.71 | 0.01677 | 2.71 | 0.03364 | 2.71 | 1.22475 | 2.71 | 1.84642
2.72 | 1.17365 | 2.71 | 1.5267 | 2.72 | 0.6377 | 2.71 | -0.03887 | 2.71 | -0.13054 | 2.71 | -0.17138 | 2.71 | -0.08176 | 2.71 | 1.32581 | 2.71 | 1.92324
2.72 | 1.09131 | 2.71 | 1.6191 | 2.72 | 0.7068 | 2.71 | -0.04788 | 2.71 | -0.09699 | 2.71 | -0.24777 | 2.71 | -0.00491 | 2.71 | 1.29925 | 2.71 | 1.86291
2.72 | 1.01207 | 2.71 | 1.48832 | 2.72 | 0.7031 | 2.71 | -0.09839 | 2.71 | -0.12986 | 2.71 | 0.16582 | 2.71 | 0.00199 | 2.71 | 1.33422 | 2.71 | 1.76468
2.72 | 1.03732 | 2.71 | 1.73932 | 2.72 | 0.74585 | 2.71 | -0.24114 | 2.71 | -0.27159 | 2.72 | 0.30366 | 2.71 | -0.13822 | 2.71 | 1.32423 | 2.71 | 1.75056
2.72 | 1.14017 | 2.71 | 1.97259 | 2.72 | 0.55258 | 2.71 | -0.40126 | 2.71 | -0.18724 | 2.72 | 0.01645 | 2.71 | -0.23292 | 2.71 | 1.33737 | 2.71 | 1.62947
2.72 | 1.20807 | 2.71 | 1.84851 | 2.72 | 0.60709 | 2.71 | -0.44188 | 2.71 | -0.13113 | 2.71 | 0.00465 | 2.71 | -0.36145 | 2.71 | 1.30691 | 2.71 | 1.74261
2.72 | 1.04338 | 2.71 | 1.67021 | 2.72 | 0.52224 | 2.71 | -0.49131 | 2.71 | -0.27151 | 2.72 | 0.17834 | 2.71 | -0.22436 | 2.72 | 1.44665 | 2.71 | 1.85745
2.72 | 1.27223 | 2.71 | 1.55146 | 2.72 | 0.67729 | 2.71 | -0.36236 | 2.71 | -0.05907 | 2.72 | 0.30024 | 2.71 | -0.08612 | 2.72 | 1.52504 | 2.71 | 1.82589
2.72 | 1.38158 | 2.71 | 1.61699 | 2.72 | 0.66133 | 2.71 | -0.30639 | 2.71 | -0.08336 | 2.72 | 0.1861 | 2.71 | -0.06104 | 2.72 | 1.4636 | 2.71 | 1.54047
2.72 | 1.50809 | 2.71 | 1.49655 | 2.72 | 0.82955 | 2.72 | -0.14023 | 2.71 | 0.20453 | 2.72 | 0.17779 | 2.71 | 0.05229 | 2.72 | 1.3168 | 2.71 | 1.50768
2.72 | 1.3975 | 2.71 | 1.53556 | 2.72 | 0.66547 | 2.72 | 0.0426 | 2.71 | 0.06141 | 2.72 | 0.30323 | 2.71 | 0.2272 | 2.72 | 1.50189 | 2.71 | 1.52506
2.72 | 1.28706 | 2.71 | 1.57184 | 2.72 | 0.6862 | 2.72 | -0.0344 | 2.71 | -0.00434 | 2.72 | 0.2144 | 2.71 | 0.20585 | 2.72 | 1.54155 | 2.71 | 1.63183
2.72 | 1.18747 | 2.71 | 1.2798 | 2.72 | 0.85149 | 2.72 | 0.11472 | 2.71 | 0.17618 | 2.72 | 0.0212 | 2.71 | 0.01773 | 2.72 | 1.36464 | 2.71 | 1.63176
2.72 | 1.23082 | 2.71 | 1.23465 | 2.72 | 0.99632 | 2.72 | -0.08222 | 2.71 | -0.03562 | 2.72 | 0.00179 | 2.71 | -0.17653 | 2.72 | 1.38396 | 2.71 | 1.5328
2.72 | 1.18881 | 2.71 | 1.77898 | 2.72 | 1.11049 | 2.72 | -0.19524 | 2.71 | -0.07888 | 2.72 | 0.14064 | 2.71 | -0.13205 | 2.72 | 1.52258 | 2.71 | 1.64679
2.73 | 1.3105 | 2.72 | 1.5765 | 2.72 | 0.99695 | 2.72 | -0.11667 | 2.71 | -0.19978 | 2.72 | 0.07875 | 2.72 | -0.06619 | 2.72 | 1.57877 | 2.71 | 1.71231
2.73 | 1.35494 | 2.72 | 1.4432 | 2.72 | 1.11308 | 2.72 | -0.20473 | 2.71 | -0.04812 | 2.72 | -0.04437 | 2.72 | -0.07557 | 2.72 | 1.16479 | 2.71 | 1.72847
2.73 | 1.37284 | 2.72 | 1.68281 | 2.72 | 1.12025 | 2.72 | -0.0858 | 2.72 | -0.11427 | 2.72 | 0.06765 | 2.72 | -0.16372 | 2.72 | 1.35186 | 2.72 | 1.83694
2.73 | 1.32362 | 2.72 | 1.62151 | 2.72 | 1.04204 | 2.72 | -0.0108 | 2.72 | 0.02572 | 2.72 | 0.17999 | 2.72 | -0.16581 | 2.72 | 1.29183 | 2.72 | 1.97962
2.73 | 1.25387 | 2.72 | 1.52667 | 2.72 | 1.07565 | 2.72 | -0.13224 | 2.72 | -0.056 | 2.72 | -0.23518 | 2.72 | 0.01329 | 2.72 | 1.33614 | 2.72 | 1.99232
2.73 | 1.35687 | 2.72 | 1.43328 | 2.72 | 1.30848 | 2.72 | -0.04276 | 2.72 | -0.04747 | 2.72 | -0.41655 | 2.72 | 0.03399 | 2.72 | 1.5433 | 2.72 | 2.12284
2.73 | 1.25436 | 2.72 | 1.49613 | 2.72 | 1.13209 | 2.72 | -0.12332 | 2.72 | 0.15914 | 2.72 | -0.26402 | 2.72 | -0.01649 | 2.72 | 1.57505 | 2.72 | 1.92099
2.73 | 1.08398 | 2.72 | 1.36837 | 2.72 | 0.77639 | 2.72 | -0.04337 | 2.72 | 0.11329 | 2.72 | -0.05999 | 2.72 | -0.00772 | 2.72 | 1.36824 | 2.72 | 1.73415
2.73 | 1.19137 | 2.72 | 1.32984 | 2.72 | 0.75392 | 2.72 | -0.27509 | 2.72 | 0.25011 | 2.72 | 0.06052 | 2.72 | 0.02925 | 2.72 | 1.45633 | 2.72 | 1.77517
2.73 | 1.40535 | 2.72 | 1.62676 | 2.72 | 0.74921 | 2.72 | -0.14114 | 2.72 | 0.21601 | 2.72 | 0.02122 | 2.72 | 0.2577 | 2.72 | 1.2428 | 2.72 | 1.50205
2.73 | 1.21107 | 2.72 | 1.33199 | 2.72 | 0.61956 | 2.72 | 0.03309 | 2.72 | 0.13335 | 2.72 | -0.07967 | 2.72 | 0.21189 | 2.72 | 1.31773 | 2.72 | 1.61375
2.73 | 1.29233 | 2.72 | 1.36637 | 2.72 | 0.76533 | 2.72 | 0.0103 | 2.72 | 0.13244 | 2.72 | 0.01004 | 2.72 | 0.15999 | 2.72 | 1.35409 | 2.72 | 1.70821
2.73 | 1.31743 | 2.72 | 1.5704 | 2.72 | 0.78468 | 2.72 | 0.08841 | 2.72 | -0.00969 | 2.72 | 0.2943 | 2.72 | 0.28387 | 2.72 | 1.41567 | 2.72 | 1.77557
2.73 | 1.22972 | 2.72 | 1.47567 | 2.72 | 0.79335 | 2.72 | 0.0986 | 2.72 | -0.08669 | 2.72 | 0.24454 | 2.72 | 0.46634 | 2.72 | 1.27533 | 2.72 | 1.75647
2.73 | 1.04302 | 2.72 | 1.44798 | 2.72 | 0.78429 | 2.72 | 0.10781 | 2.72 | -0.10353 | 2.72 | 0.28098 | 2.72 | 0.42233 | 2.72 | 1.26902 | 2.72 | 1.74434
2.73 | 1.14627 | 2.72 | 1.41058 | 2.72 | 0.81445 | 2.72 | 0.03034 | 2.72 | -0.10177 | 2.72 | 0.36073 | 2.72 | 0.36869 | 2.72 | 1.30835 | 2.72 | 1.8643
2.73 | 1.10448 | 2.72 | 1.31096 | 2.72 | 0.85668 | 2.72 | 0.00979 | 2.72 | -0.20805 | 2.72 | 0.41666 | 2.72 | 0.39882 | 2.72 | 1.28011 | 2.72 | 1.78289
2.73 | 1.13653 | 2.72 | 1.47404 | 2.72 | 0.93285 | 2.72 | 0.02986 | 2.72 | -0.1854 | 2.72 | 0.14313 | 2.72 | 0.22689 | 2.72 | 1.28345 | 2.72 | 1.79205
2.73 | 1.30617 | 2.72 | 1.30935 | 2.72 | 0.91868 | 2.72 | -0.09863 | 2.72 | -0.09051 | 2.72 | 0.15543 | 2.72 | 0.12129 | 2.72 | 1.21963 | 2.72 | 1.69747
2.73 | 1.52332 | 2.72 | 1.37363 | 2.72 | 0.92943 | 2.72 | -0.14843 | 2.72 | -0.06551 | 2.72 | 0.31326 | 2.72 | 0.13623 | 2.72 | 1.22921 | 2.72 | 1.89559
2.73 | 1.47712 | 2.72 | 1.32577 | 2.72 | 0.94711 | 2.72 | -0.22546 | 2.72 | 0.08117 | 2.72 | 0.08381 | 2.72 | 0.14681 | 2.72 | 1.32375 | 2.72 | 1.8441
2.73 | 1.33331 | 2.72 | 1.44627 | 2.73 | 1.12587 | 2.72 | -0.24542 | 2.72 | -0.04121 | 2.72 | -0.16608 | 2.72 | 0.01357 | 2.72 | 1.36314 | 2.72 | 1.61038
2.73 | 1.36462 | 2.72 | 1.50989 | 2.73 | 0.99088 | 2.72 | -0.19238 | 2.72 | -0.03536 | 2.72 | -0.07406 | 2.72 | 0.05872 | 2.72 | 1.41861 | 2.72 | 1.55779
2.73 | 1.24567 | 2.72 | 1.33294 | 2.73 | 0.95222 | 2.72 | -0.08427 | 2.72 | -0.08023 | 2.73 | 0.04121 | 2.72 | 0.0334 | 2.73 | 1.24907 | 2.72 | 1.58069
2.73 | 1.43785 | 2.72 | 1.36361 | 2.73 | 1.10787 | 2.72 | -0.13876 | 2.72 | -0.06787 | 2.73 | -0.01965 | 2.72 | 0.05711 | 2.73 | 1.19331 | 2.72 | 1.72816
2.73 | 1.28819 | 2.72 | 1.46422 | 2.73 | 1.06584 | 2.72 | -0.12271 | 2.72 | -0.15312 | 2.73 | 0.13263 | 2.72 | 0.15203 | 2.73 | 1.16623 | 2.72 | 1.56837
2.73 | 1.32462 | 2.72 | 1.45355 | 2.73 | 0.9117 | 2.72 | -0.16634 | 2.72 | -0.11902 | 2.73 | 0.15432 | 2.72 | 0.28159 | 2.73 | 1.24936 | 2.72 | 1.56072
2.73 | 1.17312 | 2.72 | 1.41712 | 2.73 | 1.02155 | 2.73 | -0.037 | 2.72 | 0.02053 | 2.73 | 0.22988 | 2.72 | 0.25129 | 2.73 | 1.23231 | 2.72 | 1.63655
2.73 | 1.17246 | 2.72 | 1.46402 | 2.73 | 1.11742 | 2.73 | -0.01893 | 2.72 | -0.10753 | 2.73 | 0.08466 | 2.72 | 0.28579 | 2.73 | 1.21522 | 2.72 | 1.76089
2.73 | 1.2881 | 2.72 | 1.51625 | 2.73 | 1.11959 | 2.73 | -0.02583 | 2.72 | -0.22456 | 2.73 | 0.13174 | 2.72 | 0.26219 | 2.73 | 1.11241 | 2.72 | 1.6074
2.73 | 1.31743 | 2.72 | 1.48078 | 2.73 | 1.07109 | 2.73 | -0.18841 | 2.72 | -0.22471 | 2.73 | 0.17349 | 2.72 | 0.23939 | 2.73 | 1.00531 | 2.72 | 1.52369
2.73 | 1.11979 | 2.72 | 1.51945 | 2.73 | 1.06299 | 2.73 | -0.26695 | 2.72 | -0.19217 | 2.73 | 0.09767 | 2.72 | 0.19551 | 2.73 | 0.98076 | 2.72 | 1.64977
2.73 | 1.21322 | 2.72 | 1.43523 | 2.73 | 0.79229 | 2.73 | -0.36658 | 2.72 | -0.10692 | 2.73 | 0.07675 | 2.72 | 0.1928 | 2.73 | 1.13506 | 2.72 | 1.67725
2.74 | 1.18648 | 2.72 | 1.48063 | 2.73 | 0.87704 | 2.73 | -0.21018 | 2.72 | 0.01089 | 2.73 | -0.02323 | 2.72 | 0.15761 | 2.73 | 1.20754 | 2.72 | 1.754
2.74 | 1.28485 | 2.72 | 1.43368 | 2.73 | 1.01631 | 2.73 | -0.17727 | 2.72 | 0.00535 | 2.73 | -0.17432 | 2.72 | -0.00648 | 2.73 | 1.32019 | 2.72 | 1.57551
2.74 | 1.26805 | 2.72 | 1.55113 | 2.73 | 0.90997 | 2.73 | -0.14917 | 2.73 | 0.08072 | 2.73 | -0.14836 | 2.72 | 0.12681 | 2.73 | 1.23668 | 2.72 | 1.54326
2.74 | 1.29437 | 2.73 | 1.67552 | 2.73 | 0.88218 | 2.73 | -0.21605 | 2.73 | 0.12472 | 2.73 | -0.09328 | 2.72 | 0.24195 | 2.73 | 1.28394 | 2.72 | 1.65088
2.74 | 1.22198 | 2.73 | 1.44175 | 2.73 | 0.96967 | 2.73 | -0.17199 | 2.73 | 0.27177 | 2.73 | -0.13554 | 2.73 | 0.20519 | 2.73 | 1.27672 | 2.73 | 1.67981
2.74 | 1.16204 | 2.73 | 1.58937 | 2.73 | 0.95598 | 2.73 | -0.0401 | 2.73 | 0.12417 | 2.73 | -0.16494 | 2.73 | 0.20393 | 2.73 | 1.07745 | 2.73 | 1.97269
2.74 | 1.17138 | 2.73 | 1.45184 | 2.73 | 0.91394 | 2.73 | -0.09025 | 2.73 | 0.09503 | 2.73 | -0.1075 | 2.73 | 0.0519 | 2.73 | 1.14176 | 2.73 | 1.8237
2.74 | 1.21234 | 2.73 | 1.522 | 2.73 | 0.95292 | 2.73 | -0.04361 | 2.73 | 0.2878 | 2.73 | 0.02655 | 2.73 | 0.03314 | 2.73 | 1.07778 | 2.73 | 1.78976
2.74 | 1.17336 | 2.73 | 1.22301 | 2.73 | 1.01578 | 2.73 | 0.01712 | 2.73 | 0.25458 | 2.73 | -0.20792 | 2.73 | -0.06381 | 2.73 | 1.09015 | 2.73 | 1.7896
2.74 | 1.00602 | 2.73 | 1.26638 | 2.73 | 1.11514 | 2.73 | -0.21025 | 2.73 | 0.15179 | 2.73 | -0.21771 | 2.73 | -0.08451 | 2.73 | 1.14999 | 2.73 | 1.82568
2.74 | 1.20883 | 2.73 | 1.0873 | 2.73 | 0.96743 | 2.73 | -0.23045 | 2.73 | 0.18314 | 2.73 | 0.13196 | 2.73 | -0.21642 | 2.73 | 1.2756 | 2.73 | 1.83259
2.74 | 1.20907 | 2.73 | 0.97401 | 2.73 | 1.0131 | 2.73 | -0.18117 | 2.73 | 0.07059 | 2.73 | 0.07376 | 2.73 | -0.13868 | 2.73 | 1.36541 | 2.73 | 1.61686
2.74 | 1.53773 | 2.73 | 1.12843 | 2.73 | 1.15704 | 2.73 | -0.21405 | 2.73 | 0.04265 | 2.73 | -0.09363 | 2.73 | -0.00284 | 2.73 | 1.57307 | 2.73 | 1.60568
2.74 | 1.57836 | 2.73 | 1.06849 | 2.73 | 1.11974 | 2.73 | -0.08861 | 2.73 | -0.05868 | 2.73 | -0.17735 | 2.73 | 0.09044 | 2.73 | 1.63759 | 2.73 | 1.64434
2.74 | 1.47521 | 2.73 | 1.06797 | 2.73 | 1.06292 | 2.73 | -0.32299 | 2.73 | 0.15669 | 2.73 | -0.01217 | 2.73 | 0.0812 | 2.73 | 1.34811 | 2.73 | 1.54294
2.74 | 1.42256 | 2.73 | 1.38256 | 2.73 | 1.12292 | 2.73 | -0.13392 | 2.73 | -0.03815 | 2.73 | 0.01093 | 2.73 | 0.32679 | 2.73 | 1.35275 | 2.73 | 1.6555
2.74 | 1.4849 | 2.73 | 1.46568 | 2.73 | 0.96778 | 2.73 | -0.07668 | 2.73 | 0.03324 | 2.73 | -0.04586 | 2.73 | 0.19941 | 2.73 | 1.33279 | 2.73 | 1.78387
2.74 | 1.38452 | 2.73 | 1.44669 | 2.73 | 0.84266 | 2.73 | -0.08582 | 2.73 | -0.08538 | 2.73 | -0.03661 | 2.73 | 0.31952 | 2.73 | 1.1853 | 2.73 | 1.79541
2.74 | 1.38401 | 2.73 | 1.48683 | 2.73 | 0.58812 | 2.73 | -0.09893 | 2.73 | 0.11193 | 2.73 | 0.18602 | 2.73 | 0.26769 | 2.73 | 1.11054 | 2.73 | 1.83392
2.74 | 1.35468 | 2.73 | 1.65957 | 2.73 | 0.73214 | 2.73 | -0.20111 | 2.73 | 0.2267 | 2.73 | 0.04987 | 2.73 | 0.50108 | 2.73 | 1.22477 | 2.73 | 1.70877
2.74 | 1.28641 | 2.73 | 1.59165 | 2.73 | 0.66729 | 2.73 | -0.20615 | 2.73 | 0.13205 | 2.73 | -0.12339 | 2.73 | 0.42151 | 2.73 | 1.25105 | 2.73 | 1.96834
2.74 | 1.31723 | 2.73 | 1.48896 | 2.73 | 0.70865 | 2.73 | -0.11468 | 2.73 | 0.13778 | 2.73 | -0.25831 | 2.73 | 0.47211 | 2.73 | 1.22219 | 2.73 | 1.88983
2.74 | 1.19637 | 2.73 | 1.47898 | 2.73 | 0.65112 | 2.73 | -0.13213 | 2.73 | 0.13948 | 2.73 | -0.08159 | 2.73 | 0.27557 | 2.73 | 1.19923 | 2.73 | 2.01106
2.74 | 1.25376 | 2.73 | 1.48541 | 2.74 | 0.52208 | 2.73 | -0.23377 | 2.73 | 0.10768 | 2.73 | 0.00316 | 2.73 | 0.15661 | 2.73 | 0.98768 | 2.73 | 1.79434
2.74 | 1.14958 | 2.73 | 1.4013 | 2.74 | 0.72247 | 2.73 | -0.06483 | 2.73 | -0.12858 | 2.73 | -0.06906 | 2.73 | 0.2063 | 2.73 | 0.92222 | 2.73 | 1.66033
2.74 | 1.25644 | 2.73 | 1.289 | 2.74 | 0.57237 | 2.73 | 0.06521 | 2.73 | 0.0029 | 2.74 | -0.16298 | 2.73 | 0.06701 | 2.73 | 1.11636 | 2.73 | 1.66345
2.74 | 1.06027 | 2.73 | 1.41058 | 2.74 | 0.66602 | 2.73 | -0.15999 | 2.73 | 0.0348 | 2.74 | -0.09579 | 2.73 | 0.1423 | 2.74 | 1.12332 | 2.73 | 1.6184
2.74 | 1.2503 | 2.73 | 1.32816 | 2.74 | 0.83527 | 2.73 | -0.20608 | 2.73 | 0.04522 | 2.74 | -0.07651 | 2.73 | 0.21573 | 2.74 | 1.15259 | 2.73 | 1.56978
2.74 | 1.32109 | 2.73 | 1.14618 | 2.74 | 0.88544 | 2.73 | -0.24542 | 2.73 | -0.0601 | 2.74 | -0.08181 | 2.73 | 0.13482 | 2.74 | 1.11605 | 2.73 | 1.80567
2.74 | 1.229 | 2.73 | 1.30308 | 2.74 | 0.85594 | 2.73 | -0.10774 | 2.73 | -0.01438 | 2.74 | -0.09908 | 2.73 | 0.07537 | 2.74 | 1.25022 | 2.73 | 1.74329
2.74 | 1.13159 | 2.73 | 1.28081 | 2.74 | 0.99467 | 2.73 | -0.13261 | 2.73 | -0.0488 | 2.74 | 0.03994 | 2.73 | 0.07657 | 2.74 | 1.48581 | 2.73 | 1.80548
2.74 | 1.18086 | 2.73 | 1.21592 | 2.74 | 1.00606 | 2.74 | -0.16819 | 2.73 | -0.05316 | 2.74 | 0.02061 | 2.73 | -0.00857 | 2.74 | 1.48596 | 2.73 | 1.7794
2.74 | 1.24552 | 2.73 | 1.4244 | 2.74 | 0.89722 | 2.74 | -0.21468 | 2.73 | 0.01791 | 2.74 | -0.12714 | 2.73 | -0.0452 | 2.74 | 1.48278 | 2.73 | 1.73705
2.74 | 1.35634 | 2.73 | 1.4715 | 2.74 | 0.86384 | 2.74 | -0.27604 | 2.73 | -0.14876 | 2.74 | -0.10571 | 2.73 | 0.04219 | 2.74 | 1.33924 | 2.73 | 1.69189
2.74 | 1.27289 | 2.73 | 1.41358 | 2.74 | 0.94665 | 2.74 | -0.21629 | 2.73 | -0.22391 | 2.74 | -0.30966 | 2.73 | 0.09446 | 2.74 | 1.26415 | 2.73 | 1.55269
2.74 | 1.36674 | 2.73 | 1.18196 | 2.74 | 0.88852 | 2.74 | -0.29871 | 2.73 | -0.32203 | 2.74 | -0.28907 | 2.73 | 0.08421 | 2.74 | 1.4291 | 2.73 | 1.61894
2.74 | 1.30817 | 2.74 | 1.21309 | 2.74 | 0.84951 | 2.74 | -0.21307 | 2.73 | -0.36477 | 2.74 | -0.05545 | 2.73 | -0.04784 | 2.74 | 1.30254 | 2.74 | 1.71631
2.74 | 1.30291 | 2.74 | 1.35979 | 2.74 | 0.71121 | 2.74 | -0.24967 | 2.73 | -0.18715 | 2.74 | 0.033 | 2.73 | -0.09755 | 2.74 | 1.4331 | 2.74 | 1.69524
2.74 | 1.35634 | 2.74 | 1.31536 | 2.74 | 0.87709 | 2.74 | -0.27912 | 2.73 | -0.064 | 2.74 | 0.00388 | 2.73 | -0.0702 | 2.74 | 1.39496 | 2.74 | 1.60593
2.74 | 1.36885 | 2.74 | 1.27555 | 2.74 | 0.78771 | 2.74 | -0.17328 | 2.73 | -0.15386 | 2.74 | -0.12637 | 2.73 | 0.02277 | 2.74 | 1.44965 | 2.74 | 1.80055
2.75 | 1.36587 | 2.74 | 1.45505 | 2.74 | 0.64505 | 2.74 | -0.08447 | 2.73 | -0.11483 | 2.74 | 0.0649 | 2.74 | 0.03696 | 2.74 | 1.37955 | 2.74 | 1.85372
2.75 | 1.39009 | 2.74 | 1.35042 | 2.74 | 0.80445 | 2.74 | 0.00511 | 2.74 | 0.01632 | 2.74 | 0.12376 | 2.74 | 0.13961 | 2.74 | 1.35532 | 2.74 | 1.74844
2.75 | 1.56656 | 2.74 | 1.26829 | 2.74 | 0.71391 | 2.74 | -0.22711 | 2.74 | 0.00079 | 2.74 | 0.04583 | 2.74 | 0.22897 | 2.74 | 1.30326 | 2.74 | 1.86757
2.75 | 1.54387 | 2.74 | 1.4991 | 2.74 | 0.80546 | 2.74 | -0.10764 | 2.74 | -0.0074 | 2.74 | -0.04636 | 2.74 | 0.33987 | 2.74 | 1.44911 | 2.74 | 1.83407
2.75 | 1.57801 | 2.74 | 1.43444 | 2.74 | 0.72527 | 2.74 | 0.11765 | 2.74 | 0.03946 | 2.74 | -0.13584 | 2.74 | 0.35013 | 2.74 | 1.52312 | 2.74 | 1.70692
2.75 | 1.55289 | 2.74 | 1.52057 | 2.74 | 0.69945 | 2.74 | 0.14082 | 2.74 | 0.05872 | 2.74 | 0.03656 | 2.74 | 0.34096 | 2.74 | 1.32327 | 2.74 | 1.82684
2.75 | 1.42481 | 2.74 | 1.41883 | 2.74 | 0.75476 | 2.74 | -0.00297 | 2.74 | 0.16468 | 2.74 | 0.04208 | 2.74 | 0.25189 | 2.74 | 1.17426 | 2.74 | 1.63824
2.75 | 1.28865 | 2.74 | 1.49081 | 2.74 | 0.6079 | 2.74 | -0.01305 | 2.74 | -0.06904 | 2.74 | -0.06944 | 2.74 | 0.17197 | 2.74 | 1.12954 | 2.74 | 1.71969
2.75 | 1.33393 | 2.74 | 1.57026 | 2.74 | 0.68122 | 2.74 | -0.07507 | 2.74 | 0.01226 | 2.74 | -0.0406 | 2.74 | 0.11645 | 2.74 | 1.28715 | 2.74 | 1.59987
2.75 | 1.2863 | 2.74 | 1.26326 | 2.74 | 0.62699 | 2.74 | 0.12192 | 2.74 | 0.07753 | 2.74 | 0.2149 | 2.74 | 0.17613 | 2.74 | 1.2478 | 2.74 | 1.60517
2.75 | 1.4049 | 2.74 | 1.45412 | 2.74 | 0.67126 | 2.74 | 0.02585 | 2.74 | 0.17962 | 2.74 | 0.1152 | 2.74 | 0.0262 | 2.74 | 1.14741 | 2.74 | 1.77725
2.75 | 1.24633 | 2.74 | 1.47334 | 2.74 | 0.85692 | 2.74 | 0.07336 | 2.74 | 0.22665 | 2.74 | -0.0113 | 2.74 | -0.11051 | 2.74 | 1.21357 | 2.74 | 1.68458
2.75 | 1.26443 | 2.74 | 1.18073 | 2.74 | 0.92103 | 2.74 | 0.02005 | 2.74 | 0.05973 | 2.74 | 0.04014 | 2.74 | -0.04103 | 2.74 | 1.16538 | 2.74 | 1.91926
2.75 | 1.28895 | 2.74 | 1.19032 | 2.75 | 0.96626 | 2.74 | -0.0457 | 2.74 | 0.05487 | 2.74 | 0.09186 | 2.74 | 0.0205 | 2.74 | 1.49966 | 2.74 | 1.93806
2.75 | 1.47859 | 2.74 | 1.40564 | 2.75 | 0.96023 | 2.74 | -0.03634 | 2.74 | 0.05478 | 2.74 | -0.06485 | 2.74 | 0.07166 | 2.74 | 1.36279 | 2.74 | 1.92822
2.75 | 1.57812 | 2.74 | 1.32912 | 2.75 | 0.95473 | 2.74 | -0.2745 | 2.74 | -0.01065 | 2.74 | -0.10502 | 2.74 | 0.22157 | 2.74 | 1.40559 | 2.74 | 1.94625
2.75 | 1.5881 | 2.74 | 1.34472 | 2.75 | 0.84025 | 2.74 | -0.13842 | 2.74 | 0.00796 | 2.74 | -0.10137 | 2.74 | 0.16597 | 2.74 | 1.4559 | 2.74 | 1.78556
2.75 | 1.50111 | 2.74 | 1.36242 | 2.75 | 0.8195 | 2.74 | 0.09863 | 2.74 | -0.0817 | 2.74 | -0.2221 | 2.74 | 0.0296 | 2.74 | 1.23225 | 2.74 | 1.69322
2.75 | 1.31083 | 2.74 | 1.5707 | 2.75 | 0.76671 | 2.74 | -0.0349 | 2.74 | -0.20822 | 2.74 | -0.23113 | 2.74 | 0.14154 | 2.74 | 1.21963 | 2.74 | 1.86049
2.75 | 1.30091 | 2.74 | 1.55774 | 2.75 | 0.7917 | 2.74 | -0.18903 | 2.74 | -0.11283 | 2.74 | -0.10382 | 2.74 | 0.15722 | 2.74 | 1.22852 | 2.74 | 1.84238
2.75 | 1.24837 | 2.74 | 1.49398 | 2.75 | 0.68386 | 2.74 | -0.04538 | 2.74 | 0.18667 | 2.74 | 0.01957 | 2.74 | 0.18907 | 2.75 | 1.49931 | 2.74 | 1.6907
2.75 | 1.2773 | 2.74 | 1.50394 | 2.75 | 0.62497 | 2.74 | -0.00336 | 2.74 | 0.25438 | 2.74 | -0.12146 | 2.74 | 0.1592 | 2.75 | 1.22515 | 2.74 | 1.7755
2.75 | 1.36506 | 2.74 | 1.38438 | 2.75 | 0.56929 | 2.74 | -0.09123 | 2.74 | 0.17168 | 2.74 | 0.05203 | 2.74 | 0.15188 | 2.75 | 1.10075 | 2.74 | 1.67929
2.75 | 1.4018 | 2.74 | 1.28827 | 2.75 | 0.54769 | 2.74 | -0.32676 | 2.74 | 0.21882 | 2.75 | 0.13451 | 2.74 | 0.13133 | 2.75 | 1.23196 | 2.74 | 1.8339
2.75 | 1.43987 | 2.74 | 1.38414 | 2.75 | 0.80195 | 2.74 | -0.17085 | 2.74 | 0.214 | 2.75 | 0.27886 | 2.74 | 0.07476 | 2.75 | 1.25742 | 2.74 | 1.64725
2.75 | 1.5061 | 2.74 | 1.51478 | 2.75 | 0.83861 | 2.74 | -0.22061 | 2.74 | 0.04068 | 2.75 | 0.38549 | 2.74 | 0.03322 | 2.75 | 1.17753 | 2.74 | 1.99318
2.75 | 1.33252 | 2.74 | 1.12916 | 2.75 | 0.98167 | 2.74 | -0.17373 | 2.74 | 0.09998 | 2.75 | 0.27251 | 2.74 | 0.07302 | 2.75 | 1.35983 | 2.74 | 1.89509
2.75 | 1.35479 | 2.74 | 1.38642 | 2.75 | 1.12955 | 2.74 | -0.36075 | 2.74 | 0.11584 | 2.75 | 0.00644 | 2.74 | 0.06093 | 2.75 | 1.35896 | 2.74 | 1.77877
2.75 | 1.27432 | 2.74 | 1.37458 | 2.75 | 0.98625 | 2.74 | -0.51354 | 2.74 | -0.03962 | 2.75 | -0.04195 | 2.74 | 0.01902 | 2.75 | 1.26031 | 2.74 | 1.83505
2.75 | 1.24918 | 2.74 | 1.18446 | 2.75 | 1.03074 | 2.74 | -0.29147 | 2.74 | -0.10087 | 2.75 | 0.0269 | 2.74 | 0.01525 | 2.75 | 1.37212 | 2.74 | 1.50907
2.75 | 1.18959 | 2.74 | 1.45412 | 2.75 | 1.0341 | 2.74 | -0.35922 | 2.74 | 0.01248 | 2.75 | 0.18656 | 2.74 | 0.11577 | 2.75 | 1.49845 | 2.74 | 1.55246
2.75 | 1.10557 | 2.74 | 1.59951 | 2.75 | 0.92327 | 2.75 | -0.22768 | 2.74 | -0.16156 | 2.75 | -0.16346 | 2.74 | 0.17724 | 2.75 | 1.45459 | 2.75 | 1.63491
2.75 | 1.32346 | 2.74 | 1.32149 | 2.75 | 0.87568 | 2.75 | -0.35575 | 2.74 | -0.07384 | 2.75 | 0.0217 | 2.74 | 0.25685 | 2.75 | 1.52747 | 2.74 | 1.85202
2.76 | 1.12927 | 2.74 | 1.45004 | 2.75 | 0.909 | 2.75 | -0.38889 | 2.74 | 0.05539 | 2.75 | 0.33538 | 2.74 | 0.18054 | 2.75 | 1.39675 | 2.75 | 1.76251
2.76 | 1.47429 | 2.75 | 1.51551 | 2.75 | 0.87656 | 2.75 | -0.29217 | 2.74 | 0.09649 | 2.75 | 0.26795 | 2.74 | 0.12118 | 2.75 | 1.384 | 2.75 | 1.75037
2.76 | 1.50542 | 2.75 | 1.19481 | 2.75 | 0.72194 | 2.75 | -0.35224 | 2.74 | -0.00742 | 2.75 | 0.07827 | 2.74 | 0.35028 | 2.75 | 1.28567 | 2.75 | 1.49046
2.76 | 1.59756 | 2.75 | 1.37868 | 2.75 | 0.65387 | 2.75 | -0.37166 | 2.75 | 0.0231 | 2.75 | 0.09884 | 2.74 | 0.433 | 2.75 | 1.28401 | 2.74 | 1.66661
2.76 | 1.50678 | 2.75 | 1.18832 | 2.75 | 0.59794 | 2.75 | -0.45818 | 2.75 | -0.05329 | 2.75 | 0.34153 | 2.74 | 0.29046 | 2.75 | 1.25761 | 2.75 | 1.6062
2.76 | 1.57191 | 2.75 | 1.16456 | 2.75 | 0.39467 | 2.75 | -0.24443 | 2.75 | -0.20886 | 2.75 | 0.30648 | 2.74 | 0.22727 | 2.75 | 1.15471 | 2.75 | 1.8587
2.76 | 1.50704 | 2.75 | 1.48793 | 2.75 | 0.5347 | 2.75 | -0.10903 | 2.75 | -0.05428 | 2.75 | 0.10417 | 2.75 | 0.07094 | 2.75 | 1.25488 | 2.75 | 1.756
2.76 | 1.47711 | 2.75 | 1.3681 | 2.75 | 0.60222 | 2.75 | -0.1964 | 2.75 | -0.02836 | 2.75 | 0.0923 | 2.75 | 0.10033 | 2.75 | 1.04008 | 2.75 | 1.80357
2.76 | 1.34689 | 2.75 | 1.43649 | 2.75 | 0.60264 | 2.75 | -0.24978 | 2.75 | -0.14282 | 2.75 | 0.07849 | 2.75 | 0.04886 | 2.75 | 0.90369 | 2.75 | 1.81546
2.76 | 1.44921 | 2.75 | 1.72172 | 2.75 | 0.72453 | 2.75 | -0.29328 | 2.75 | -0.23121 | 2.75 | 0.20776 | 2.75 | 0.09315 | 2.75 | 0.99555 | 2.75 | 1.52419
2.76 | 1.49001 | 2.75 | 1.5559 | 2.75 | 0.68965 | 2.75 | -0.30057 | 2.75 | -0.09064 | 2.75 | 0.16099 | 2.75 | 0.11893 | 2.75 | 1.00546 | 2.75 | 1.66957
2.76 | 1.64012 | 2.75 | 1.3877 | 2.75 | 0.83913 | 2.75 | -0.28865 | 2.75 | -0.27545 | 2.75 | -0.02507 | 2.75 | 0.06425 | 2.75 | 1.08903 | 2.75 | 1.68217
2.76 | 1.36284 | 2.75 | 1.45057 | 2.75 | 0.9777 | 2.75 | -0.36583 | 2.75 | -0.10419 | 2.75 | -0.19461 | 2.75 | 0.16097 | 2.75 | 0.9512 | 2.75 | 1.66218
2.76 | 1.36674 | 2.75 | 1.71615 | 2.75 | 1.0018 | 2.75 | -0.36655 | 2.75 | -0.07923 | 2.75 | -0.39515 | 2.75 | 0.24984 | 2.75 | 0.9333 | 2.75 | 1.52019
2.76 | 1.42742 | 2.75 | 1.50678 | 2.75 | 0.83641 | 2.75 | -0.35671 | 2.75 | 0.24182 | 2.75 | -0.31954 | 2.75 | 0.18872 | 2.75 | 1.138 | 2.75 | 1.49539
2.76 | 1.31014 | 2.75 | 1.53666 | 2.75 | 0.84817 | 2.75 | -0.46129 | 2.75 | 0.10835 | 2.75 | 0.00995 | 2.75 | 0.07991 | 2.75 | 1.08511 | 2.75 | 1.74063
2.76 | 1.35207 | 2.75 | 1.59931 | 2.75 | 0.79015 | 2.75 | -0.22794 | 2.75 | 0.23647 | 2.75 | 0.05377 | 2.75 | 0.07432 | 2.75 | 1.24772 | 2.75 | 1.66128
2.76 | 1.38816 | 2.75 | 1.44519 | 2.75 | 0.66525 | 2.75 | -0.0839 | 2.75 | 0.19692 | 2.75 | 0.23115 | 2.75 | 0.09145 | 2.75 | 1.32737 | 2.75 | 1.64769
2.76 | 1.31541 | 2.75 | 1.4923 | 2.76 | 1.00385 | 2.75 | -0.10142 | 2.75 | 0.10489 | 2.75 | 0.33939 | 2.75 | 0.09712 | 2.75 | 1.30397 | 2.75 | 1.74708
2.76 | 1.13602 | 2.75 | 1.36938 | 2.76 | 0.88558 | 2.75 | -0.09383 | 2.75 | 0.00643 | 2.75 | -0.05735 | 2.75 | 0.14479 | 2.75 | 1.39036 | 2.75 | 1.7129
2.76 | 1.17871 | 2.75 | 1.35863 | 2.76 | 1.01284 | 2.75 | -0.14214 | 2.75 | 0.04483 | 2.75 | 0.33627 | 2.75 | 0.2207 | 2.75 | 1.36293 | 2.75 | 1.62291
2.76 | 1.2755 | 2.75 | 1.2728 | 2.76 | 1.07596 | 2.75 | 0.01787 | 2.75 | 0.02513 | 2.75 | 0.41777 | 2.75 | 0.31215 | 2.75 | 1.34867 | 2.75 | 1.67932
2.76 | 1.30089 | 2.75 | 1.37047 | 2.76 | 0.9203 | 2.75 | -0.05602 | 2.75 | 0.06453 | 2.75 | -0.03946 | 2.75 | 0.30802 | 2.75 | 1.63555 | 2.75 | 1.77946
2.76 | 1.30141 | 2.75 | 1.4165 | 2.76 | 0.9083 | 2.75 | 0.05142 | 2.75 | 0.02408 | 2.75 | -0.16719 | 2.75 | 0.48518 | 2.75 | 1.32756 | 2.75 | 1.9619
2.76 | 1.31249 | 2.75 | 1.47299 | 2.76 | 0.97379 | 2.75 | -0.23165 | 2.75 | -0.00602 | 2.75 | -0.12443 | 2.75 | 0.18914 | 2.75 | 1.47434 | 2.75 | 1.88458
2.76 | 1.32028 | 2.75 | 1.68579 | 2.76 | 0.772 | 2.75 | -0.25582 | 2.75 | -0.13599 | 2.75 | -0.09836 | 2.75 | 0.19588 | 2.75 | 1.36275 | 2.75 | 1.76447
2.76 | 1.53942 | 2.75 | 1.44195 | 2.76 | 0.83854 | 2.75 | -0.19153 | 2.75 | -0.22816 | 2.75 | 0.02755 | 2.75 | -0.013 | 2.75 | 1.24745 | 2.75 | 1.78906
2.76 | 1.45696 | 2.75 | 1.32364 | 2.76 | 0.99715 | 2.76 | -0.11213 | 2.75 | -0.23455 | 2.76 | -0.15019 | 2.75 | -0.03242 | 2.76 | 1.16233 | 2.75 | 1.7901
2.76 | 1.51257 | 2.75 | 1.55278 | 2.76 | 1.03289 | 2.76 | -0.11599 | 2.75 | -0.12467 | 2.76 | -0.19978 | 2.75 | 0.03584 | 2.76 | 1.25842 | 2.75 | 1.63484
2.76 | 1.35676 | 2.75 | 1.47551 | 2.76 | 0.73561 | 2.76 | -0.1192 | 2.75 | 0.07589 | 2.76 | -0.02561 | 2.75 | 0.05187 | 2.76 | 1.30212 | 2.75 | 1.67911
2.76 | 1.32094 | 2.75 | 1.29845 | 2.76 | 0.63934 | 2.76 | -0.26062 | 2.75 | -0.04387 | 2.76 | 0.04878 | 2.75 | 0.14361 | 2.76 | 1.26133 | 2.75 | 1.53535
2.76 | 1.52906 | 2.75 | 1.60151 | 2.76 | 0.72014 | 2.76 | -0.16008 | 2.75 | 0.01998 | 2.76 | 0.17153 | 2.75 | 0.15214 | 2.76 | 1.35885 | 2.75 | 1.19001
2.76 | 1.61701 | 2.75 | 1.5469 | 2.76 | 0.82103 | 2.76 | 0.05111 | 2.75 | -0.02989 | 2.76 | 0.10866 | 2.75 | 0.17207 | 2.76 | 1.42308 | 2.75 | 1.21907
2.76 | 1.58347 | 2.76 | 1.55647 | 2.76 | 0.78234 | 2.76 | -0.10284 | 2.75 | 0.13924 | 2.76 | -0.07598 | 2.75 | 0.05907 | 2.76 | 1.25879 | 2.75 | 1.61556
2.76 | 1.51687 | 2.76 | 1.32208 | 2.76 | 0.82744 | 2.76 | -0.12596 | 2.75 | 0.12544 | 2.76 | -0.10633 | 2.75 | 0.00347 | 2.76 | 1.2106 | 2.75 | 1.62789
2.76 | 1.60317 | 2.76 | 1.4593 | 2.76 | 0.90975 | 2.76 | -0.11014 | 2.75 | 0.16398 | 2.76 | 0.06854 | 2.75 | 0.16067 | 2.76 | 1.30732 | 2.75 | 1.75822
2.76 | 1.41889 | 2.76 | 1.63388 | 2.76 | 0.82 | 2.76 | -0.35224 | 2.75 | 0.18765 | 2.76 | 0.07631 | 2.75 | 0.15081 | 2.76 | 1.23623 | 2.75 | 1.60347
2.77 | 1.38846 | 2.76 | 1.527 | 2.76 | 0.91502 | 2.76 | -0.10057 | 2.76 | 0.02688 | 2.76 | 0.10849 | 2.75 | 0.10864 | 2.76 | 1.26693 | 2.75 | 1.55843
2.77 | 1.26469 | 2.76 | 1.33978 | 2.76 | 0.91324 | 2.76 | 0.02352 | 2.76 | 0.11743 | 2.76 | 0.06983 | 2.75 | 0.07439 | 2.76 | 1.37514 | 2.75 | 1.77053
2.77 | 1.48141 | 2.76 | 1.30514 | 2.76 | 1.11748 | 2.76 | -0.05157 | 2.76 | 0.20486 | 2.76 | 0.07539 | 2.75 | 0.00561 | 2.76 | 1.2528 | 2.76 | 1.77294
2.77 | 1.55629 | 2.76 | 1.09811 | 2.76 | 0.97563 | 2.76 | 0.03787 | 2.76 | 0.23578 | 2.76 | -0.15561 | 2.75 | -0.043 | 2.76 | 1.40585 | 2.76 | 1.613
2.77 | 1.54626 | 2.76 | 1.46274 | 2.76 | 0.89303 | 2.76 | -0.00831 | 2.76 | 0.16008 | 2.76 | 0.13722 | 2.76 | 0.10229 | 2.76 | 1.37262 | 2.76 | 1.53378
2.77 | 1.35569 | 2.76 | 1.37433 | 2.76 | 0.88777 | 2.76 | -0.12928 | 2.76 | 0.01767 | 2.76 | 0.2464 | 2.76 | -0.09171 | 2.76 | 1.49598 | 2.76 | 1.65548
2.77 | 1.46674 | 2.76 | 1.33528 | 2.76 | 1.0018 | 2.76 | -0.02699 | 2.76 | -0.04385 | 2.76 | 0.1358 | 2.76 | -0.04177 | 2.76 | 1.44905 | 2.76 | 1.41161
2.77 | 1.45689 | 2.76 | 1.43414 | 2.76 | 0.9716 | 2.76 | 0.0397 | 2.76 | -0.05578 | 2.76 | 0.00894 | 2.76 | 0.03813 | 2.76 | 1.31848 | 2.76 | 1.52369
2.77 | 1.40759 | 2.76 | 1.15318 | 2.76 | 0.82308 | 2.76 | -0.04226 | 2.76 | 0.02642 | 2.76 | -0.00271 | 2.76 | 0.12354 | 2.76 | 1.25842 | 2.76 | 1.56514
2.77 | 1.3773 | 2.76 | 1.29125 | 2.76 | 0.8356 | 2.76 | -0.20249 | 2.76 | 0.03032 | 2.76 | -0.0228 | 2.76 | 0.06603 | 2.76 | 1.13225 | 2.76 | 1.87787
2.77 | 1.17624 | 2.76 | 1.41819 | 2.76 | 0.7926 | 2.76 | -0.18846 | 2.76 | -0.25693 | 2.76 | 0.10827 | 2.76 | -0.11405 | 2.76 | 1.12478 | 2.76 | 1.66241
2.77 | 1.24374 | 2.76 | 1.27195 | 2.76 | 1.05617 | 2.76 | -0.16267 | 2.76 | -0.22888 | 2.76 | 0.09136 | 2.76 | -0.10486 | 2.76 | 1.10212 | 2.76 | 1.63965
2.77 | 1.15335 | 2.76 | 1.30914 | 2.76 | 0.84295 | 2.76 | -0.25294 | 2.76 | -0.01795 | 2.76 | 0.09815 | 2.76 | -0.01274 | 2.76 | 1.14549 | 2.76 | 1.60486
2.77 | 1.31196 | 2.76 | 1.2659 | 2.76 | 0.78598 | 2.76 | -0.18626 | 2.76 | 0.07795 | 2.76 | -0.1233 | 2.76 | -0.0546 | 2.76 | 1.068 | 2.76 | 1.7617
2.77 | 1.34509 | 2.76 | 1.06556 | 2.76 | 0.71602 | 2.76 | -0.26647 | 2.76 | -0.07044 | 2.76 | -0.39618 | 2.76 | -0.0161 | 2.76 | 1.01701 | 2.76 | 1.80652
2.77 | 1.40226 | 2.76 | 1.22481 | 2.76 | 0.67085 | 2.76 | -0.34012 | 2.76 | -0.13226 | 2.76 | -0.27341 | 2.76 | 0.05674 | 2.76 | 0.92422 | 2.76 | 1.66408
2.77 | 1.30172 | 2.76 | 1.45807 | 2.76 | 0.69535 | 2.76 | -0.33374 | 2.76 | -0.12864 | 2.76 | -0.18248 | 2.76 | -0.00842 | 2.76 | 1.00439 | 2.76 | 1.41284
2.77 | 1.35542 | 2.76 | 1.10142 | 2.76 | 0.5519 | 2.76 | -0.55067 | 2.76 | 0.00079 | 2.76 | -0.2854 | 2.76 | -0.02203 | 2.76 | 1.13446 | 2.76 | 1.50162
2.77 | 1.35951 | 2.76 | 1.51202 | 2.76 | 0.7466 | 2.76 | -0.365 | 2.76 | 0.01782 | 2.76 | 0.02751 | 2.76 | 0.11653 | 2.76 | 1.07575 | 2.76 | 1.63755
2.77 | 1.30034 | 2.76 | 1.74279 | 2.76 | 0.98684 | 2.76 | -0.16664 | 2.76 | -0.15248 | 2.76 | 0.09494 | 2.76 | 0.01516 | 2.76 | 1.24268 | 2.76 | 1.64184
2.77 | 1.20232 | 2.76 | 1.38596 | 2.76 | 0.88643 | 2.76 | -0.30582 | 2.76 | -0.08615 | 2.76 | 0.28067 | 2.76 | 0.0875 | 2.76 | 1.12028 | 2.76 | 1.64552
2.77 | 1.22377 | 2.76 | 1.6531 | 2.77 | 0.78466 | 2.76 | -0.24361 | 2.76 | 0.02243 | 2.76 | 0.01726 | 2.76 | 0.1721 | 2.76 | 1.12338 | 2.76 | 1.71304
2.77 | 1.25475 | 2.76 | 1.76113 | 2.77 | 0.71711 | 2.76 | -0.26653 | 2.76 | 0.07354 | 2.76 | -0.01533 | 2.76 | 0.18889 | 2.76 | 1.12461 | 2.76 | 1.80421
2.77 | 1.20811 | 2.76 | 1.61079 | 2.77 | 0.69186 | 2.76 | -0.25045 | 2.76 | -0.02179 | 2.76 | -0.22845 | 2.76 | 0.0409 | 2.76 | 1.20096 | 2.76 | 1.80261
2.77 | 1.25804 | 2.76 | 1.59681 | 2.77 | 0.81987 | 2.76 | -0.23392 | 2.76 | 0.05403 | 2.76 | -0.33623 | 2.76 | -0.00096 | 2.76 | 1.28678 | 2.76 | 1.74286
2.77 | 1.16333 | 2.76 | 1.49894 | 2.77 | 0.72707 | 2.76 | -0.25118 | 2.76 | -0.10368 | 2.76 | -0.45421 | 2.76 | 0.28466 | 2.76 | 1.29594 | 2.76 | 1.88576
2.77 | 1.14782 | 2.76 | 1.27752 | 2.77 | 0.91454 | 2.76 | -0.1169 | 2.76 | 0.14688 | 2.77 | -0.42004 | 2.76 | 0.2094 | 2.77 | 1.24599 | 2.76 | 1.91926
2.77 | 1.05615 | 2.76 | 1.42192 | 2.77 | 1.03438 | 2.76 | -0.13979 | 2.76 | 0.09644 | 2.77 | 0.00447 | 2.76 | 0.3531 | 2.77 | 1.28636 | 2.76 | 1.78993
2.77 | 1.20765 | 2.76 | 1.21813 | 2.77 | 1.13262 | 2.76 | -0.38977 | 2.76 | 0.17188 | 2.77 | 0.08499 | 2.76 | 0.23767 | 2.77 | 1.40707 | 2.76 | 1.78901
2.77 | 1.18609 | 2.76 | 1.17444 | 2.77 | 1.04311 | 2.76 | -0.25046 | 2.76 | -0.07101 | 2.77 | -0.0265 | 2.76 | 0.10002 | 2.77 | 1.42056 | 2.76 | 1.95106
2.77 | 1.35507 | 2.76 | 1.3669 | 2.77 | 1.06562 | 2.77 | -0.13089 | 2.76 | -0.03937 | 2.77 | 0.19033 | 2.76 | 0.11435 | 2.77 | 1.24149 | 2.76 | 1.87867
2.77 | 1.31964 | 2.76 | 1.37374 | 2.77 | 1.00345 | 2.77 | -0.0115 | 2.76 | -0.00445 | 2.77 | 0.15925 | 2.76 | 0.25622 | 2.77 | 1.3422 | 2.76 | 1.83305
2.78 | 1.36007 | 2.76 | 1.49739 | 2.77 | 0.98166 | 2.77 | 0.06941 | 2.76 | -0.09965 | 2.77 | 0.12114 | 2.76 | 0.20694 | 2.77 | 1.16952 | 2.76 | 1.7266
2.78 | 1.32405 | 2.76 | 1.28908 | 2.77 | 0.95501 | 2.77 | -0.14913 | 2.76 | -0.26926 | 2.77 | 0.08868 | 2.76 | 0.03586 | 2.77 | 1.19536 | 2.76 | 1.78106
2.78 | 1.27632 | 2.77 | 1.4796 | 2.77 | 0.84435 | 2.77 | -0.13032 | 2.76 | -0.20982 | 2.77 | 0.20312 | 2.76 | -0.02206 | 2.77 | 1.23814 | 2.76 | 1.74571
2.77 | 1.28018 | 2.76 | 1.40193 | 2.77 | 0.70237 | 2.77 | -0.0979 | 2.76 | -0.01931 | 2.77 | 0.07967 | 2.76 | 0.12088 | 2.77 | 1.21322 | 2.76 | 1.8175
2.77 | 1.42049 | 2.77 | 1.19593 | 2.77 | 0.57919 | 2.77 | -0.13564 | 2.76 | 0.13311 | 2.77 | 0.05849 | 2.76 | -0.05342 | 2.77 | 1.37307 | 2.77 | 1.87261
2.78 | 1.41453 | 2.77 | 1.30602 | 2.77 | 0.60694 | 2.77 | -0.29468 | 2.76 | 0.04799 | 2.77 | -0.11671 | 2.76 | 0.08276 | 2.77 | 1.43857 | 2.76 | 1.82599
2.77 | 1.38577 | 2.77 | 1.28735 | 2.77 | 0.66347 | 2.77 | -0.32534 | 2.77 | -0.02195 | 2.77 | -0.00185 | 2.76 | -0.05183 | 2.77 | 1.30556 | 2.76 | 1.91327
2.78 | 1.42093 | 2.77 | 1.23874 | 2.77 | 0.7641 | 2.77 | -0.54397 | 2.77 | -0.05519 | 2.77 | 0.21791 | 2.77 | -0.04335 | 2.77 | 1.16887 | 2.77 | 1.85297
2.78 | 1.55348 | 2.77 | 1.18817 | 2.77 | 0.61605 | 2.77 | -0.37181 | 2.77 | -0.06557 | 2.77 | 0.08126 | 2.77 | 0.07389 | 2.77 | 1.08176 | 2.77 | 1.64303
2.78 | 1.31026 | 2.77 | 1.20844 | 2.77 | 0.82619 | 2.77 | -0.27194 | 2.77 | -0.01123 | 2.77 | -0.17092 | 2.77 | 0.10207 | 2.77 | 1.28453 | 2.77 | 1.72456
2.78 | 1.40132 | 2.77 | 1.491 | 2.77 | 0.96982 | 2.77 | -0.15798 | 2.77 | -0.12652 | 2.77 | 0.03575 | 2.77 | 0.1447 | 2.77 | 1.22475 | 2.77 | 1.89899
2.78 | 1.53839 | 2.77 | 1.32829 | 2.77 | 0.96705 | 2.77 | -0.00511 | 2.77 | -0.17973 | 2.77 | 0.10153 | 2.77 | 0.09448 | 2.77 | 1.28136 | 2.77 | 1.84354
2.78 | 1.45294 | 2.77 | 1.46974 | 2.77 | 0.92498 | 2.77 | -0.01457 | 2.77 | -0.08538 | 2.77 | 0.15909 | 2.77 | 0.19476 | 2.77 | 1.11586 | 2.77 | 1.73899
2.78 | 1.33542 | 2.77 | 1.61497 | 2.77 | 0.88171 | 2.77 | -0.02476 | 2.77 | 0.06178 | 2.77 | 0.21961 | 2.77 | 0.20329 | 2.77 | 1.07243 | 2.77 | 1.79172
2.78 | 1.24556 | 2.77 | 1.52533 | 2.77 | 0.82862 | 2.77 | -0.10475 | 2.77 | -0.08229 | 2.77 | 0.0567 | 2.77 | 0.24614 | 2.77 | 1.16329 | 2.77 | 1.92382
2.78 | 1.34569 | 2.77 | 1.36007 | 2.77 | 0.69133 | 2.77 | -0.04747 | 2.77 | -0.07363 | 2.77 | -0.03746 | 2.77 | 0.151 | 2.77 | 1.20587 | 2.77 | 1.7546
2.78 | 1.46031 | 2.77 | 1.54306 | 2.77 | 0.94191 | 2.77 | 0.03362 | 2.77 | -0.03757 | 2.77 | 0.06654 | 2.77 | 0.293 | 2.77 | 1.12384 | 2.77 | 1.63076
2.78 | 1.36227 | 2.77 | 1.65334 | 2.77 | 0.84192 | 2.77 | -0.01121 | 2.77 | -0.06713 | 2.77 | 0.14923 | 2.77 | 0.3025 | 2.77 | 0.96148 | 2.77 | 1.50245
2.78 | 1.23483 | 2.77 | 1.2603 | 2.77 | 0.79456 | 2.77 | -0.07184 | 2.77 | -0.30687 | 2.77 | 0.18852 | 2.77 | 0.3382 | 2.77 | 1.00254 | 2.77 | 1.48477
2.78 | 1.18225 | 2.77 | 1.49673 | 2.77 | 0.88013 | 2.77 | -0.17986 | 2.77 | -0.36588 | 2.77 | 0.18434 | 2.77 | 0.23911 | 2.77 | 0.82626 | 2.77 | 1.66957
2.78 | 1.32263 | 2.77 | 1.45945 | 2.77 | 0.89745 | 2.77 | -0.3325 | 2.77 | -0.1776 | 2.77 | -0.01091 | 2.77 | 0.26538 | 2.77 | 0.90794 | 2.77 | 1.78639
2.78 | 1.25139 | 2.77 | 1.22933 | 2.77 | 0.95755 | 2.77 | -0.38202 | 2.77 | -0.2818 | 2.77 | 0.04169 | 2.77 | 0.31487 | 2.77 | 1.07443 | 2.77 | 1.73565
2.78 | 1.10956 | 2.77 | 1.50783 | 2.77 | 0.67304 | 2.77 | -0.34317 | 2.77 | -0.19731 | 2.77 | 0.1933 | 2.77 | 0.03955 | 2.77 | 1.163 | 2.77 | 1.96157
2.78 | 1.16625 | 2.77 | 1.66175 | 2.77 | 0.79227 | 2.77 | -0.19023 | 2.77 | -0.04922 | 2.77 | 0.1274 | 2.77 | -0.02805 | 2.77 | 1.3306 | 2.77 | 1.95291
2.78 | 1.34865 | 2.77 | 1.41553 | 2.77 | 0.68809 | 2.77 | -0.22059 | 2.77 | 0.02941 | 2.77 | 0.11529 | 2.77 | 0.02186 | 2.77 | 1.18753 | 2.77 | 2.00927
2.78 | 1.29452 | 2.77 | 1.39044 | 2.77 | 0.62796 | 2.77 | -0.17755 | 2.77 | -0.05718 | 2.77 | 0.16937 | 2.77 | 0.18721 | 2.77 | 1.25884 | 2.77 | 1.94614
2.78 | 1.20317 | 2.77 | 1.40195 | 2.78 | 0.81408 | 2.77 | -0.18305 | 2.77 | -0.0842 | 2.77 | 0.08174 | 2.77 | -0.00343 | 2.78 | 1.17445 | 2.77 | 1.70665
2.78 | 1.12705 | 2.77 | 1.28553 | 2.77 | 0.67686 | 2.77 | -0.25255 | 2.77 | -0.06828 | 2.78 | -0.00574 | 2.77 | 0.06518 | 2.77 | 1.36044 | 2.77 | 1.64475
2.78 | 1.29204 | 2.77 | 1.75547 | 2.78 | 0.73172 | 2.77 | -0.27341 | 2.77 | 0.09751 | 2.78 | -0.02823 | 2.77 | 0.0452 | 2.78 | 1.36039 | 2.77 | 1.70861
2.78 | 1.35599 | 2.77 | 1.55192 | 2.78 | 0.56469 | 2.77 | -0.38496 | 2.77 | 0.06091 | 2.78 | -0.01372 | 2.77 | 0.17956 | 2.78 | 1.30676 | 2.77 | 1.77171
2.78 | 1.22906 | 2.77 | 1.36799 | 2.77 | 0.44703 | 2.77 | -0.25984 | 2.77 | -0.09494 | 2.78 | 0.10236 | 2.77 | 0.16457 | 2.78 | 1.19898 | 2.77 | 1.82805
2.78 | 1.24413 | 2.77 | 1.55092 | 2.78 | 0.56973 | 2.77 | -0.19241 | 2.77 | -0.32413 | 2.78 | -0.01472 | 2.77 | 0.36335 | 2.78 | 1.16548 | 2.77 | 1.79784
2.78 | 1.43532 | 2.77 | 1.55124 | 2.78 | 0.58059 | 2.77 | -0.31433 | 2.77 | -0.16261 | 2.78 | 0.05548 | 2.77 | 0.27532 | 2.78 | 1.10196 | 2.77 | 1.71548
2.78 | 1.41986 | 2.77 | 1.44517 | 2.78 | 0.54731 | 2.78 | -0.31319 | 2.77 | -0.03488 | 2.78 | -0.07967 | 2.77 | 0.39175 | 2.78 | 0.98512 | 2.77 | 1.87267
2.78 | 1.41084 | 2.77 | 1.39838 | 2.78 | 0.86612 | 2.78 | -0.38625 | 2.77 | 0.06097 | 2.78 | -0.00277 | 2.77 | 0.28309 | 2.78 | 1.09769 | 2.77 | 1.98537
2.78 | 1.27031 | 2.77 | 1.51483 | 2.78 | 0.97899 | 2.78 | -0.33303 | 2.77 | 0.16169 | 2.78 | 0.32257 | 2.77 | 0.38412 | 2.78 | 1.21655 | 2.77 | 1.85918
2.78 | 1.48539 | 2.77 | 1.1733 | 2.78 | 0.95591 | 2.78 | -0.31101 | 2.77 | -0.1171 | 2.78 | 0.39262 | 2.77 | 0.39956 | 2.78 | 1.08738 | 2.77 | 1.77275
2.78 | 1.41927 | 2.77 | 1.47358 | 2.78 | 0.92232 | 2.78 | -0.50997 | 2.77 | -0.10092 | 2.78 | 0.23752 | 2.77 | 0.27521 | 2.78 | 1.03585 | 2.77 | 1.78173
2.79 | 1.3334 | 2.77 | 1.55811 | 2.78 | 1.12191 | 2.78 | -0.32118 | 2.77 | -0.05395 | 2.78 | 0.01431 | 2.77 | 0.1318 | 2.78 | 1.00931 | 2.77 | 1.71304
2.79 | 1.2723 | 2.77 | 1.41543 | 2.78 | 1.07714 | 2.78 | -0.25663 | 2.78 | -0.0644 | 2.78 | 0.17932 | 2.77 | 0.04393 | 2.78 | 1.04501 | 2.78 | 2.05397
2.79 | 1.44768 | 2.77 | 1.39796 | 2.78 | 0.78856 | 2.78 | -0.20113 | 2.78 | -0.11647 | 2.78 | 0.13879 | 2.77 | 0.12724 | 2.78 | 1.24688 | 2.78 | 1.97731
2.79 | 1.43081 | 2.78 | 1.35033 | 2.78 | 0.70456 | 2.78 | -0.12934 | 2.78 | -0.01558 | 2.78 | 0.2317 | 2.78 | 0.2056 | 2.78 | 1.40006 | 2.78 | 1.81163
2.79 | 1.2693 | 2.78 | 1.27254 | 2.78 | 0.77216 | 2.78 | -0.10997 | 2.78 | 0.1717 | 2.78 | 0.11204 | 2.78 | 0.18296 | 2.78 | 1.38065 | 2.78 | 1.69516
2.79 | 1.37048 | 2.78 | 1.25763 | 2.78 | 0.80214 | 2.78 | -0.11383 | 2.78 | 0.31762 | 2.78 | -0.17273 | 2.78 | 0.19042 | 2.78 | 1.37401 | 2.78 | 1.89815
2.79 | 1.39785 | 2.78 | 1.34095 | 2.78 | 0.65191 | 2.78 | -0.21335 | 2.78 | 0.20501 | 2.78 | -0.2014 | 2.78 | 0.12568 | 2.78 | 1.44063 | 2.78 | 1.92164
2.79 | 1.49443 | 2.78 | 1.45441 | 2.78 | 0.73398 | 2.78 | -0.09996 | 2.78 | 0.3707 | 2.78 | -0.12445 | 2.78 | 0.03964 | 2.78 | 1.32461 | 2.78 | 1.72216
2.79 | 1.57476 | 2.78 | 1.25196 | 2.78 | 0.76821 | 2.78 | -0.13966 | 2.78 | 0.32513 | 2.78 | -0.11067 | 2.78 | -0.05702 | 2.78 | 1.25534 | 2.78 | 1.66626
2.79 | 1.41624 | 2.78 | 1.21041 | 2.78 | 0.68859 | 2.78 | -0.10209 | 2.78 | 0.17615 | 2.78 | -0.2154 | 2.78 | -0.14596 | 2.78 | 1.30481 | 2.78 | 1.57457
2.79 | 1.44671 | 2.78 | 1.34068 | 2.78 | 0.81217 | 2.78 | -0.08789 | 2.78 | 0.1079 | 2.78 | -0.24568 | 2.78 | -0.11996 | 2.78 | 1.18155 | 2.78 | 1.62023
2.79 | 1.64661 | 2.78 | 1.2997 | 2.78 | 0.78705 | 2.78 | -0.10632 | 2.78 | 0.11241 | 2.78 | 0.06621 | 2.78 | -0.06797 | 2.78 | 1.41176 | 2.78 | 1.55987
2.79 | 1.64582 | 2.78 | 1.35453 | 2.78 | 0.76259 | 2.78 | 0.04424 | 2.78 | 0.25401 | 2.78 | 0.21324 | 2.78 | -0.14317 | 2.78 | 1.39335 | 2.78 | 1.68265
2.79 | 1.48907 | 2.78 | 1.27265 | 2.78 | 0.92344 | 2.78 | 0.14511 | 2.78 | 0.21878 | 2.78 | 0.27434 | 2.78 | 0.09478 | 2.78 | 1.27543 | 2.78 | 1.63971
2.79 | 1.40924 | 2.78 | 1.3053 | 2.78 | 0.96071 | 2.78 | -0.04068 | 2.78 | 0.07242 | 2.78 | 0.03085 | 2.78 | -0.07171 | 2.78 | 1.16494 | 2.78 | 1.83582
2.79 | 1.55741 | 2.78 | 1.30273 | 2.78 | 0.98134 | 2.78 | -0.12487 | 2.78 | -0.00685 | 2.78 | 0.10918 | 2.78 | 0.11662 | 2.78 | 1.3636 | 2.78 | 1.88543
2.79 | 1.45505 | 2.78 | 1.52781 | 2.78 | 0.92539 | 2.78 | -0.11557 | 2.78 | 0.18241 | 2.78 | 0.31488 | 2.78 | 0.16954 | 2.78 | 1.26467 | 2.78 | 1.95762
2.79 | 1.51476 | 2.78 | 1.56985 | 2.78 | 0.84161 | 2.78 | -0.12144 | 2.78 | 0.12 | 2.78 | 0.13589 | 2.78 | 0.14103 | 2.78 | 1.01112 | 2.78 | 1.86074
2.79 | 1.41275 | 2.78 | 1.69893 | 2.78 | 0.92318 | 2.78 | -0.44696 | 2.78 | 0.14971 | 2.78 | -0.0236 | 2.78 | 0.14114 | 2.78 | 1.06207 | 2.78 | 1.8759
2.79 | 1.47543 | 2.78 | 1.45823 | 2.79 | 0.80032 | 2.78 | -0.40349 | 2.78 | -0.03645 | 2.78 | -0.05633 | 2.78 | 0.10705 | 2.78 | 0.98645 | 2.78 | 1.81796
2.79 | 1.41584 | 2.78 | 1.32781 | 2.79 | 0.88229 | 2.78 | -0.28191 | 2.78 | 0.02847 | 2.78 | 0.07583 | 2.78 | 0.11904 | 2.78 | 1.08634 | 2.78 | 1.76603
2.79 | 1.44473 | 2.78 | 1.42821 | 2.79 | 0.75864 | 2.78 | -0.34592 | 2.78 | 0.06948 | 2.78 | 0.26584 | 2.78 | 0.12437 | 2.78 | 1.11999 | 2.78 | 1.79845
2.79 | 1.4776 | 2.78 | 1.47643 | 2.78 | 0.84582 | 2.78 | -0.21392 | 2.78 | 0.05859 | 2.78 | 0.21523 | 2.78 | 0.0716 | 2.78 | 1.01468 | 2.78 | 1.84623
2.79 | 1.49388 | 2.78 | 1.43894 | 2.78 | 0.76314 | 2.78 | -0.48245 | 2.78 | -0.19657 | 2.78 | 0.1678 | 2.78 | 0.163 | 2.78 | 1.25934 | 2.78 | 2.03846
2.79 | 1.46013 | 2.78 | 1.55881 | 2.79 | 0.73765 | 2.78 | -0.39295 | 2.78 | -0.25334 | 2.79 | 0.26186 | 2.78 | 0.15116 | 2.78 | 1.33593 | 2.78 | 1.99109
2.79 | 1.30352 | 2.78 | 1.49673 | 2.79 | 0.69055 | 2.78 | -0.32314 | 2.78 | -0.16573 | 2.79 | 0.30519 | 2.78 | 0.27076 | 2.78 | 1.27986 | 2.78 | 1.82408
2.79 | 1.36944 | 2.78 | 1.27504 | 2.79 | 0.77889 | 2.78 | -0.27323 | 2.78 | -0.04991 | 2.79 | 0.26922 | 2.78 | 0.28207 | 2.78 | 1.14174 | 2.78 | 1.70778
2.79 | 1.48317 | 2.78 | 1.32247 | 2.79 | 0.55297 | 2.79 | -0.02018 | 2.78 | 0.00246 | 2.79 | -0.03765 | 2.78 | 0.20478 | 2.79 | 1.27693 | 2.78 | 1.8633
2.79 | 1.35499 | 2.78 | 1.56686 | 2.79 | 0.48694 | 2.79 | 0.16167 | 2.78 | -0.03126 | 2.79 | -0.20052 | 2.78 | 0.07064 | 2.79 | 1.32354 | 2.78 | 1.71896
2.79 | 1.12053 | 2.78 | 1.46726 | 2.79 | 0.53051 | 2.79 | 0.01171 | 2.78 | -0.15742 | 2.79 | -0.14437 | 2.78 | 0.04607 | 2.79 | 1.36541 | 2.78 | 1.78471
2.79 | 1.28173 | 2.78 | 1.32438 | 2.79 | 0.53435 | 2.79 | -0.1632 | 2.78 | 0.02088 | 2.79 | 0.01782 | 2.78 | 0.10362 | 2.79 | 1.35413 | 2.78 | 1.73272
2.79 | 1.2433 | 2.78 | 1.50892 | 2.79 | 0.49012 | 2.79 | -0.38544 | 2.78 | -0.01743 | 2.79 | -0.30089 | 2.78 | 0.27412 | 2.79 | 1.19436 | 2.78 | 1.80561
2.79 | 1.45465 | 2.79 | 1.10052 | 2.79 | 0.51825 | 2.79 | -0.27491 | 2.78 | 0.16245 | 2.79 | -0.24612 | 2.78 | 0.21802 | 2.79 | 1.23314 | 2.78 | 1.85081
2.79 | 1.51463 | 2.79 | 1.45493 | 2.79 | 0.56528 | 2.79 | -0.12397 | 2.78 | 0.16719 | 2.79 | 0.04418 | 2.78 | 0.30205 | 2.79 | 1.25488 | 2.78 | 1.86696
2.79 | 1.6225 | 2.79 | 1.61765 | 2.79 | 0.65439 | 2.79 | -0.21904 | 2.78 | 0.14341 | 2.79 | 0.18222 | 2.78 | 0.09079 | 2.79 | 1.09203 | 2.79 | 1.99132
2.8 | 1.46663 | 2.79 | 1.45204 | 2.79 | 0.73635 | 2.79 | -0.30486 | 2.78 | -0.05458 | 2.79 | 0.2118 | 2.78 | 0.07559 | 2.79 | 1.24106 | 2.79 | 2.08197
2.8 | 1.40691 | 2.79 | 1.4428 | 2.79 | 0.74351 | 2.79 | -0.07428 | 2.78 | 0.00164 | 2.79 | 0.03396 | 2.78 | -0.04865 | 2.79 | 1.12802 | 2.79 | 1.9557
2.8 | 1.37859 | 2.79 | 1.43241 | 2.79 | 0.85058 | 2.79 | -0.07009 | 2.78 | -0.05563 | 2.79 | 0.06248 | 2.78 | 0.04058 | 2.79 | 1.05605 | 2.79 | 1.6887
2.8 | 1.30385 | 2.79 | 1.67601 | 2.79 | 0.81342 | 2.79 | -0.17934 | 2.79 | -0.03658 | 2.79 | -0.01213 | 2.79 | 0.14287 | 2.79 | 1.05863 | 2.79 | 1.85341
2.8 | 1.41187 | 2.79 | 1.44419 | 2.79 | 0.77679 | 2.79 | -0.3419 | 2.78 | -0.1609 | 2.79 | -0.34524 | 2.79 | 0.15783 | 2.79 | 1.04733 | 2.79 | 1.90413
2.8 | 1.42315 | 2.79 | 1.79496 | 2.79 | 0.8378 | 2.79 | -0.28699 | 2.79 | -0.00255 | 2.79 | -0.06942 | 2.79 | 0.19891 | 2.79 | 1.09555 | 2.79 | 1.79093
2.8 | 1.37098 | 2.79 | 1.64553 | 2.79 | 0.79317 | 2.79 | -0.26088 | 2.79 | 0.02059 | 2.79 | 0.20554 | 2.79 | 0.30309 | 2.79 | 1.17514 | 2.79 | 1.58937
2.8 | 1.21864 | 2.79 | 1.42949 | 2.79 | 0.75265 | 2.79 | -0.25096 | 2.79 | -0.21775 | 2.79 | 0.08881 | 2.79 | 0.15068 | 2.79 | 1.22465 | 2.79 | 1.68
2.8 | 1.42442 | 2.79 | 1.58169 | 2.79 | 0.93492 | 2.79 | -0.17947 | 2.79 | -0.34371 | 2.79 | 0.01784 | 2.79 | 0.10377 | 2.79 | 1.07168 | 2.79 | 1.66116
2.8 | 1.39041 | 2.79 | 1.46387 | 2.79 | 1.02001 | 2.79 | -0.22068 | 2.79 | -0.21878 | 2.79 | 0.06067 | 2.79 | 0.13431 | 2.79 | 1.33878 | 2.79 | 1.7201
2.8 | 1.4276 | 2.79 | 1.18042 | 2.79 | 0.89977 | 2.79 | -0.31311 | 2.79 | 0.04097 | 2.79 | 0.19941 | 2.79 | 0.01276 | 2.79 | 1.46881 | 2.79 | 1.76578
2.8 | 1.3078 | 2.79 | 1.36214 | 2.79 | 0.89828 | 2.79 | -0.25482 | 2.79 | 0.10124 | 2.79 | 0.14371 | 2.79 | -0.04225 | 2.79 | 1.57825 | 2.79 | 1.84525
2.8 | 1.49802 | 2.79 | 1.19115 | 2.79 | 1.00646 | 2.79 | -0.31474 | 2.79 | -0.09308 | 2.79 | -0.13048 | 2.79 | -0.11317 | 2.79 | 1.57682 | 2.79 | 1.90336
2.8 | 1.37629 | 2.79 | 1.27193 | 2.79 | 1.08684 | 2.79 | -0.31669 | 2.79 | -0.01822 | 2.79 | -0.1397 | 2.79 | -0.11985 | 2.79 | 1.41871 | 2.79 | 1.94964
2.8 | 1.30902 | 2.79 | 1.28402 | 2.79 | 1.01506 | 2.79 | -0.3474 | 2.79 | -0.03011 | 2.79 | -0.19481 | 2.79 | 0.01176 | 2.79 | 1.58132 | 2.79 | 1.80998
2.8 | 1.41328 | 2.79 | 1.11713 | 2.79 | 0.9327 | 2.79 | -0.3142 | 2.79 | 0.00585 | 2.79 | -0.00849 | 2.79 | -0.00639 | 2.79 | 1.3682 | 2.79 | 1.78439
2.8 | 1.44236 | 2.79 | 1.17564 | 2.79 | 0.93215 | 2.79 | -0.25165 | 2.79 | 0.08455 | 2.79 | 0.024 | 2.79 | -0.05041 | 2.79 | 1.47599 | 2.79 | 1.96182
2.8 | 1.36359 | 2.79 | 1.1955 | 2.79 | 0.89097 | 2.79 | -0.28285 | 2.79 | -0.1911 | 2.79 | -0.17074 | 2.79 | 0.0594 | 2.79 | 1.49725 | 2.79 | 1.82945
2.8 | 1.11167 | 2.79 | 1.07341 | 2.79 | 1.06681 | 2.79 | -0.30432 | 2.79 | -0.06856 | 2.79 | -0.19225 | 2.79 | 0.20355 | 2.79 | 1.60116 | 2.79 | 1.99467
2.8 | 1.13771 | 2.79 | 1.13381 | 2.8 | 1.01938 | 2.79 | -0.42205 | 2.79 | -0.09522 | 2.79 | 0.02299 | 2.79 | 0.16274 | 2.79 | 1.3158 | 2.79 | 1.90775
2.8 | 1.05345 | 2.79 | 1.37921 | 2.8 | 0.79602 | 2.79 | -0.29577 | 2.79 | -0.11176 | 2.79 | 0.05558 | 2.79 | 0.24904 | 2.79 | 1.25446 | 2.79 | 1.85072
2.8 | 0.96773 | 2.79 | 1.28893 | 2.8 | 0.88207 | 2.79 | -0.23667 | 2.79 | -0.16911 | 2.79 | 0.02842 | 2.79 | 0.31679 | 2.79 | 1.37936 | 2.79 | 1.77469
2.8 | 0.92813 | 2.79 | 1.2494 | 2.8 | 0.83385 | 2.79 | -0.2604 | 2.79 | -0.19609 | 2.79 | 0.03163 | 2.79 | 0.32642 | 2.79 | 1.16421 | 2.79 | 1.73732
2.8 | 1.12325 | 2.79 | 1.33344 | 2.8 | 0.93219 | 2.79 | -0.38867 | 2.79 | -0.32888 | 2.79 | 0.08949 | 2.79 | 0.29241 | 2.79 | 1.28247 | 2.79 | 1.89863
2.8 | 1.18567 | 2.79 | 1.50447 | 2.8 | 0.87542 | 2.79 | -0.35362 | 2.79 | -0.27162 | 2.79 | 0.18226 | 2.79 | 0.24803 | 2.79 | 1.29906 | 2.79 | 1.81221
2.8 | 1.24668 | 2.79 | 1.41661 | 2.8 | 1.00749 | 2.79 | -0.40918 | 2.79 | -0.00229 | 2.79 | 0.20678 | 2.79 | 0.49642 | 2.79 | 1.35927 | 2.79 | 1.78125
2.8 | 1.34599 | 2.79 | 1.39301 | 2.8 | 0.86134 | 2.79 | -0.25408 | 2.79 | 0.0579 | 2.79 | 0.13143 | 2.79 | 0.38427 | 2.8 | 1.45919 | 2.79 | 1.74663
2.8 | 1.32359 | 2.79 | 1.53053 | 2.8 | 0.75816 | 2.79 | -0.13996 | 2.79 | -0.15362 | 2.79 | -0.11691 | 2.79 | 0.50722 | 2.8 | 1.62027 | 2.79 | 1.74063
2.8 | 1.34117 | 2.79 | 1.47117 | 2.8 | 0.74357 | 2.79 | -0.20628 | 2.79 | -0.1274 | 2.79 | -0.12234 | 2.79 | 0.40194 | 2.8 | 1.61398 | 2.79 | 1.50472
2.8 | 1.36576 | 2.79 | 1.66245 | 2.8 | 0.78701 | 2.79 | -0.21139 | 2.79 | -0.02323 | 2.8 | 0.01409 | 2.79 | 0.14762 | 2.8 | 1.46052 | 2.79 | 1.50976
2.8 | 1.21575 | 2.79 | 1.46251 | 2.8 | 0.90782 | 2.79 | -0.1909 | 2.79 | -0.12168 | 2.8 | 0.06721 | 2.79 | 0.21407 | 2.8 | 1.40127 | 2.79 | 1.63688
2.8 | 1.44234 | 2.79 | 1.33833 | 2.8 | 0.82489 | 2.8 | -0.21741 | 2.79 | -0.07432 | 2.8 | -0.03209 | 2.79 | 0.07596 | 2.8 | 1.40176 | 2.79 | 1.77084
2.8 | 1.36275 | 2.79 | 1.46086 | 2.8 | 0.74002 | 2.8 | -0.2527 | 2.79 | -0.22018 | 2.8 | -0.16472 | 2.79 | 0.02642 | 2.8 | 1.426 | 2.79 | 1.65235
2.8 | 1.11413 | 2.79 | 1.52477 | 2.8 | 0.90249 | 2.8 | -0.17517 | 2.79 | -0.20717 | 2.8 | -0.14088 | 2.79 | -0.08807 | 2.8 | 1.34272 | 2.79 | 1.75466
2.8 | 1.37043 | 2.79 | 1.47229 | 2.8 | 0.89426 | 2.8 | -0.23846 | 2.79 | -0.30318 | 2.8 | 0.00388 | 2.79 | -0.045 | 2.8 | 1.21272 | 2.79 | 1.67857
2.8 | 1.42556 | 2.79 | 1.44473 | 2.8 | 0.94817 | 2.8 | -0.29203 | 2.79 | -0.17703 | 2.8 | 0.1733 | 2.79 | 0.03565 | 2.8 | 1.29721 | 2.79 | 1.81061
2.81 | 1.31574 | 2.79 | 1.45274 | 2.8 | 0.92908 | 2.8 | -0.31963 | 2.79 | -0.25992 | 2.8 | 0.24083 | 2.79 | -0.0021 | 2.8 | 1.35769 | 2.8 | 1.91558
2.81 | 1.43273 | 2.79 | 1.25848 | 2.8 | 1.01551 | 2.8 | -0.39188 | 2.79 | -0.23034 | 2.8 | 0.39605 | 2.79 | 0.01534 | 2.8 | 1.4259 | 2.8 | 1.92732
2.81 | 1.4337 | 2.79 | 1.3217 | 2.8 | 1.03256 | 2.8 | -0.54044 | 2.79 | -0.00805 | 2.8 | 0.23281 | 2.79 | -0.11021 | 2.8 | 1.40226 | 2.8 | 2.17785
2.81 | 1.24736 | 2.8 | 1.58718 | 2.8 | 1.10408 | 2.8 | -0.41007 | 2.79 | 0.10382 | 2.8 | 0.13517 | 2.79 | -0.0743 | 2.8 | 1.30524 | 2.8 | 1.99634
2.81 | 1.33879 | 2.8 | 1.66809 | 2.8 | 1.06643 | 2.8 | -0.33702 | 2.79 | 0.07698 | 2.8 | 0.21018 | 2.79 | 0.09005 | 2.8 | 1.39958 | 2.8 | 2.03394
2.81 | 1.36308 | 2.8 | 1.56305 | 2.8 | 0.9991 | 2.8 | -0.15729 | 2.79 | 0.031 | 2.8 | 0.19435 | 2.79 | 0.26549 | 2.8 | 1.27622 | 2.8 | 2.0095
2.81 | 1.3386 | 2.8 | 1.57312 | 2.8 | 1.00251 | 2.8 | 0.09463 | 2.8 | 0.13176 | 2.8 | 0.00652 | 2.79 | 0.26989 | 2.8 | 1.23242 | 2.8 | 1.89528
2.81 | 1.41415 | 2.8 | 1.48692 | 2.8 | 0.87641 | 2.8 | 0.09167 | 2.8 | 0.19611 | 2.8 | 0.2765 | 2.8 | 0.30706 | 2.8 | 1.49027 | 2.8 | 1.89068
2.81 | 1.25155 | 2.8 | 1.2549 | 2.8 | 1.03805 | 2.8 | 0.13896 | 2.8 | 0.05397 | 2.8 | 0.06557 | 2.8 | 0.26333 | 2.8 | 1.51465 | 2.8 | 1.90935
2.81 | 1.35128 | 2.8 | 1.20864 | 2.8 | 1.0002 | 2.8 | 0.04544 | 2.8 | 0.02338 | 2.8 | 0.02142 | 2.8 | 0.20342 | 2.8 | 1.4754 | 2.8 | 1.92684
2.81 | 1.30086 | 2.8 | 1.19762 | 2.8 | 0.99265 | 2.8 | -0.07749 | 2.8 | -0.06377 | 2.8 | 0.0716 | 2.8 | 0.17454 | 2.8 | 1.2885 | 2.8 | 1.6176
2.81 | 1.37949 | 2.8 | 1.58093 | 2.8 | 0.95336 | 2.8 | -0.13684 | 2.8 | -0.02491 | 2.8 | 0.07687 | 2.8 | 0.32168 | 2.8 | 1.1868 | 2.8 | 1.80119
2.81 | 1.41913 | 2.8 | 1.53795 | 2.8 | 0.95088 | 2.8 | -0.07155 | 2.8 | 0.06499 | 2.8 | 0.19664 | 2.8 | 0.07578 | 2.8 | 1.28274 | 2.8 | 1.58075
2.81 | 1.59725 | 2.8 | 1.38517 | 2.8 | 1.11494 | 2.8 | -0.13962 | 2.8 | -0.01045 | 2.8 | 0.03384 | 2.8 | 0.00596 | 2.8 | 1.15598 | 2.8 | 1.82276
2.81 | 1.36914 | 2.8 | 1.55568 | 2.8 | 1.06255 | 2.8 | 0.12842 | 2.8 | -0.05323 | 2.8 | -0.04125 | 2.8 | 0.14899 | 2.8 | 1.09752 | 2.8 | 1.80013
2.81 | 1.53082 | 2.8 | 1.76404 | 2.8 | 1.0068 | 2.8 | -0.08708 | 2.8 | -0.08514 | 2.8 | 0.14707 | 2.8 | 0.27018 | 2.8 | 1.22721 | 2.8 | 1.85472
2.81 | 1.40648 | 2.8 | 1.55352 | 2.8 | 0.94709 | 2.8 | -0.16843 | 2.8 | 0.03035 | 2.8 | 0.06267 | 2.8 | 0.36706 | 2.8 | 1.40499 | 2.8 | 1.88252
2.81 | 1.56425 | 2.8 | 1.52176 | 2.8 | 1.13207 | 2.8 | 0.04629 | 2.8 | 0.09886 | 2.8 | 0.00607 | 2.8 | 0.16041 | 2.8 | 1.28451 | 2.8 | 1.77209
2.81 | 1.472 | 2.8 | 1.8204 | 2.8 | 1.01424 | 2.8 | -0.01028 | 2.8 | 0.09121 | 2.8 | 0.07491 | 2.8 | 0.1044 | 2.8 | 1.31388 | 2.8 | 1.63083
2.81 | 1.51254 | 2.8 | 1.34632 | 2.81 | 0.89034 | 2.8 | -0.11187 | 2.8 | -0.09219 | 2.8 | 0.33501 | 2.8 | -0.01845 | 2.8 | 1.25865 | 2.8 | 1.66847
2.81 | 1.35279 | 2.8 | 1.36617 | 2.81 | 1.07082 | 2.8 | -0.18638 | 2.8 | 0.04646 | 2.8 | 0.23578 | 2.8 | 0.09108 | 2.8 | 1.45852 | 2.8 | 1.93979
2.81 | 1.35773 | 2.8 | 1.68847 | 2.81 | 1.05847 | 2.8 | -0.12672 | 2.8 | 0.03311 | 2.8 | 0.06568 | 2.8 | -0.07177 | 2.8 | 1.4554 | 2.8 | 2.11662
2.81 | 1.14567 | 2.8 | 1.1801 | 2.81 | 0.94569 | 2.8 | -0.12461 | 2.8 | -0.01629 | 2.8 | 0.45405 | 2.8 | 0.04531 | 2.8 | 1.10119 | 2.8 | 2.06071
2.81 | 1.24054 | 2.8 | 1.39184 | 2.81 | 0.97653 | 2.8 | -0.17953 | 2.8 | -0.0421 | 2.8 | 0.43095 | 2.8 | 0.11534 | 2.8 | 1.20639 | 2.8 | 1.85218
2.81 | 1.09395 | 2.8 | 1.50066 | 2.81 | 1.06123 | 2.8 | -0.28567 | 2.8 | -0.0402 | 2.8 | 0.26108 | 2.8 | 0.23874 | 2.8 | 1.3265 | 2.8 | 1.8461
2.81 | 1.07343 | 2.8 | 1.39572 | 2.81 | 0.8847 | 2.8 | -0.27646 | 2.8 | -0.033 | 2.8 | 0.17256 | 2.8 | 0.0935 | 2.8 | 1.37857 | 2.8 | 1.95355
2.81 | 1.05358 | 2.8 | 1.38502 | 2.81 | 0.93665 | 2.8 | -0.28392 | 2.8 | -0.02851 | 2.8 | -0.06566 | 2.8 | 0.2349 | 2.8 | 1.25621 | 2.8 | 1.89093
2.81 | 1.07181 | 2.8 | 1.52656 | 2.81 | 1.04449 | 2.8 | -0.28383 | 2.8 | 0.11896 | 2.81 | 0.16527 | 2.8 | 0.18217 | 2.8 | 1.08324 | 2.8 | 1.69339
2.81 | 1.38111 | 2.8 | 1.23961 | 2.81 | 1.07052 | 2.8 | -0.19625 | 2.8 | 0.20532 | 2.81 | 0.2575 | 2.8 | 0.21915 | 2.8 | 0.98466 | 2.8 | 1.75327
2.81 | 1.21811 | 2.8 | 1.11948 | 2.81 | 1.03783 | 2.8 | -0.10598 | 2.8 | 0.26607 | 2.81 | 0.23067 | 2.8 | 0.07834 | 2.8 | 0.94987 | 2.8 | 1.8662
2.81 | 1.18688 | 2.8 | 1.61585 | 2.81 | 1.02806 | 2.8 | -0.09044 | 2.8 | 0.24199 | 2.8 | 0.11211 | 2.8 | 0.19206 | 2.8 | 0.92805 | 2.8 | 1.85674
2.81 | 1.08157 | 2.8 | 1.37633 | 2.81 | 1.11568 | 2.8 | -0.18793 | 2.8 | 0.402 | 2.8 | 0.10044 | 2.8 | 0.22253 | 2.81 | 0.97822 | 2.8 | 1.7164
2.81 | 1.17751 | 2.8 | 1.23915 | 2.81 | 1.00038 | 2.8 | -0.27063 | 2.8 | 0.14732 | 2.81 | 0.05212 | 2.8 | 0.26887 | 2.81 | 1.38809 | 2.8 | 1.7861
2.81 | 1.01328 | 2.8 | 1.30823 | 2.81 | 1.07183 | 2.81 | -0.30421 | 2.8 | 0.08866 | 2.81 | 0.31575 | 2.8 | 0.4176 | 2.81 | 1.43737 | 2.8 | 1.88308
2.81 | 1.1799 | 2.8 | 1.30438 | 2.81 | 0.94305 | 2.8 | -0.35349 | 2.8 | -0.03794 | 2.81 | 0.27862 | 2.8 | 0.26322 | 2.81 | 1.53828 | 2.8 | 1.88826
2.81 | 1.20919 | 2.8 | 1.16787 | 2.81 | 1.10382 | 2.8 | -0.32945 | 2.8 | -0.07672 | 2.81 | 0.1651 | 2.8 | 0.17919 | 2.81 | 1.51579 | 2.8 | 1.62564
2.81 | 1.35586 | 2.8 | 1.36584 | 2.81 | 1.19466 | 2.8 | -0.25094 | 2.8 | -0.09548 | 2.81 | 0.05364 | 2.8 | 0.45719 | 2.81 | 1.58998 | 2.8 | 1.67338
2.81 | 1.25326 | 2.81 | 1.18496 | 2.81 | 1.19782 | 2.81 | -0.10401 | 2.8 | -0.12027 | 2.81 | 0.43634 | 2.8 | 0.17131 | 2.81 | 1.38781 | 2.81 | 1.54753
2.81 | 1.3456 | 2.81 | 1.2313 | 2.81 | 1.14528 | 2.81 | -0.22253 | 2.81 | -0.11003 | 2.81 | 0.23839 | 2.8 | 0.07735 | 2.81 | 1.53651 | 2.81 | 1.66397
2.82 | 1.37637 | 2.81 | 1.48804 | 2.81 | 1.1629 | 2.81 | -0.23318 | 2.81 | -0.27007 | 2.81 | 0.2421 | 2.8 | -0.03196 | 2.81 | 1.46239 | 2.81 | 1.47301
2.82 | 1.44248 | 2.81 | 1.3323 | 2.81 | 1.05038 | 2.81 | -0.19696 | 2.81 | -0.13599 | 2.81 | 0.07821 | 2.8 | 0.1077 | 2.81 | 1.36756 | 2.81 | 1.60441
2.82 | 1.26829 | 2.81 | 1.43067 | 2.81 | 1.09713 | 2.81 | -0.20272 | 2.8 | -0.17482 | 2.81 | 0.28001 | 2.81 | 0.22781 | 2.81 | 1.39233 | 2.81 | 1.53797
2.82 | 1.28718 | 2.81 | 1.40167 | 2.81 | 1.11281 | 2.81 | -0.19247 | 2.81 | -0.21629 | 2.81 | 0.33394 | 2.81 | 0.14337 | 2.81 | 1.46062 | 2.81 | 1.55843
2.82 | 1.36828 | 2.81 | 1.44296 | 2.81 | 1.09577 | 2.81 | -0.19777 | 2.81 | 0.05535 | 2.81 | 0.24201 | 2.81 | 0.08399 | 2.81 | 1.45517 | 2.81 | 1.44047
2.82 | 1.09893 | 2.81 | 1.50577 | 2.81 | 1.22149 | 2.81 | -0.27076 | 2.81 | 0.19306 | 2.81 | 0.14561 | 2.81 | 0.15342 | 2.81 | 1.4662 | 2.81 | 1.33218
2.82 | 1.12883 | 2.81 | 1.34016 | 2.81 | 1.27004 | 2.81 | -0.21123 | 2.81 | 0.19531 | 2.81 | 0.27818 | 2.81 | 0.00548 | 2.81 | 1.23693 | 2.81 | 1.6281
2.82 | 0.93176 | 2.81 | 1.50397 | 2.81 | 1.14173 | 2.81 | -0.315 | 2.81 | 0.10098 | 2.81 | 0.22905 | 2.81 | -0.05443 | 2.81 | 1.15619 | 2.81 | 1.56818
2.82 | 0.94547 | 2.81 | 1.59659 | 2.81 | 1.05891 | 2.81 | -0.27593 | 2.81 | 0.02465 | 2.81 | 0.0745 | 2.81 | -0.02518 | 2.81 | 1.18343 | 2.81 | 1.68548
2.82 | 1.21864 | 2.81 | 1.47143 | 2.81 | 0.93261 | 2.81 | -0.12077 | 2.81 | -0.00268 | 2.81 | 0.02989 | 2.81 | -0.13981 | 2.81 | 1.17526 | 2.81 | 1.73103
2.82 | 1.24317 | 2.81 | 1.34943 | 2.81 | 0.8874 | 2.81 | 0.01169 | 2.81 | -0.2351 | 2.81 | 0.25453 | 2.81 | -0.12594 | 2.81 | 1.22092 | 2.81 | 1.7577
2.82 | 1.19922 | 2.81 | 1.35156 | 2.81 | 1.10654 | 2.81 | 0.09149 | 2.81 | -0.1067 | 2.81 | 0.10763 | 2.81 | 0.02701 | 2.81 | 1.29325 | 2.81 | 1.91629
2.82 | 1.32543 | 2.81 | 1.31855 | 2.81 | 1.08697 | 2.81 | -0.22255 | 2.81 | -0.06353 | 2.81 | 0.10861 | 2.81 | 0.0046 | 2.81 | 1.2255 | 2.81 | 1.91202
2.82 | 1.42859 | 2.81 | 1.2008 | 2.81 | 1.07267 | 2.81 | -0.41756 | 2.81 | -0.01075 | 2.81 | -0.18542 | 2.81 | -0.05526 | 2.81 | 1.18828 | 2.81 | 2.0203
2.82 | 1.3694 | 2.81 | 1.22066 | 2.81 | 1.22513 | 2.81 | -0.3584 | 2.81 | -0.04727 | 2.81 | -0.09406 | 2.81 | 0.13798 | 2.81 | 1.3143 | 2.81 | 1.92189
2.82 | 1.37412 | 2.81 | 1.31769 | 2.82 | 1.13631 | 2.81 | -0.14873 | 2.81 | -0.00779 | 2.81 | 0.17009 | 2.81 | 0.23126 | 2.81 | 1.42025 | 2.81 | 1.76484
2.82 | 1.33377 | 2.81 | 1.35926 | 2.82 | 1.26614 | 2.81 | -0.31461 | 2.81 | 0.19406 | 2.81 | 0.05009 | 2.81 | 0.21547 | 2.81 | 1.55669 | 2.81 | 1.81154
2.82 | 1.4208 | 2.81 | 1.44248 | 2.82 | 1.20916 | 2.81 | -0.32879 | 2.81 | 0.23861 | 2.81 | -0.09313 | 2.81 | 0.18148 | 2.81 | 1.39972 | 2.81 | 1.94314
2.82 | 1.18293 | 2.81 | 1.53749 | 2.82 | 1.15743 | 2.81 | -0.11403 | 2.81 | 0.35623 | 2.81 | 0.01272 | 2.81 | 0.06178 | 2.81 | 1.34043 | 2.81 | 1.74494
2.82 | 1.41729 | 2.81 | 1.56059 | 2.82 | 1.20984 | 2.81 | -0.05041 | 2.81 | 0.26985 | 2.81 | 0.28276 | 2.81 | 0.03257 | 2.81 | 1.16775 | 2.81 | 1.75489
2.82 | 1.25106 | 2.81 | 1.4126 | 2.82 | 1.07767 | 2.81 | 0.00655 | 2.81 | 0.04027 | 2.81 | 0.25702 | 2.81 | 0.06869 | 2.81 | 1.38359 | 2.81 | 1.82253
2.82 | 1.38002 | 2.81 | 1.43947 | 2.82 | 1.06137 | 2.81 | 0.0185 | 2.81 | -0.08661 | 2.81 | 0.08192 | 2.81 | -0.02134 | 2.81 | 1.26789 | 2.81 | 1.90352
2.82 | 1.45072 | 2.81 | 1.25003 | 2.82 | 1.0762 | 2.81 | -0.03109 | 2.81 | -0.18305 | 2.81 | -0.18759 | 2.81 | 0.14769 | 2.81 | 1.28686 | 2.81 | 1.96151
2.82 | 1.2718 | 2.81 | 1.33539 | 2.82 | 1.13308 | 2.81 | -0.16162 | 2.81 | 0.0127 | 2.82 | -0.00707 | 2.81 | 0.12768 | 2.81 | 1.29777 | 2.81 | 1.88166
2.82 | 1.23805 | 2.81 | 1.52351 | 2.82 | 1.09528 | 2.81 | -0.33706 | 2.81 | 0.01254 | 2.82 | 0.25013 | 2.81 | 0.02037 | 2.81 | 1.29835 | 2.81 | 1.7734
2.82 | 1.2016 | 2.81 | 1.30043 | 2.82 | 1.08372 | 2.81 | -0.36127 | 2.81 | 0.02779 | 2.82 | 0.10779 | 2.81 | 0.14204 | 2.82 | 1.27289 | 2.81 | 1.59814
2.82 | 1.11689 | 2.81 | 1.54596 | 2.82 | 0.87717 | 2.81 | -0.35525 | 2.81 | -0.13407 | 2.82 | -0.07312 | 2.81 | 0.01106 | 2.82 | 1.15345 | 2.81 | 1.6978
2.82 | 1.1999 | 2.81 | 1.56079 | 2.82 | 0.81153 | 2.81 | -0.40442 | 2.81 | -0.2094 | 2.82 | -0.2193 | 2.81 | 0.04489 | 2.82 | 1.20926 | 2.81 | 1.53572
2.82 | 1.25646 | 2.81 | 1.48539 | 2.82 | 0.72683 | 2.81 | -0.29018 | 2.81 | -0.24544 | 2.82 | -0.01701 | 2.81 | 0.17458 | 2.82 | 1.12038 | 2.81 | 1.462
2.82 | 1.28094 | 2.81 | 1.40952 | 2.82 | 0.79756 | 2.81 | -0.34391 | 2.81 | -0.20406 | 2.82 | 0.21293 | 2.81 | 0.12015 | 2.82 | 1.23112 | 2.81 | 1.58912
2.82 | 1.2429 | 2.81 | 1.45345 | 2.82 | 0.84707 | 2.82 | -0.19625 | 2.81 | -0.15222 | 2.82 | 0.14563 | 2.81 | 0.22341 | 2.82 | 1.19415 | 2.81 | 1.72718
2.82 | 1.33741 | 2.81 | 1.22176 | 2.82 | 0.78822 | 2.82 | -0.12081 | 2.81 | -0.1548 | 2.82 | -0.04459 | 2.81 | 0.28285 | 2.82 | 1.26469 | 2.81 | 1.78165
2.82 | 1.40106 | 2.81 | 1.25493 | 2.82 | 1.02719 | 2.82 | -0.20968 | 2.81 | -0.18122 | 2.82 | -0.03506 | 2.81 | 0.1366 | 2.82 | 1.09065 | 2.81 | 1.66076
2.82 | 1.27342 | 2.81 | 1.29652 | 2.82 | 0.956 | 2.82 | -0.18506 | 2.81 | -0.17786 | 2.82 | 0.05486 | 2.81 | 0.17674 | 2.82 | 1.29633 | 2.81 | 1.65518
2.82 | 1.19966 | 2.81 | 1.29643 | 2.82 | 1.00775 | 2.82 | -0.20746 | 2.81 | -0.17596 | 2.82 | -0.16752 | 2.81 | 0.0437 | 2.82 | 1.27385 | 2.81 | 1.8045
2.82 | 1.17689 | 2.82 | 1.16265 | 2.82 | 0.83453 | 2.82 | -0.07661 | 2.81 | -0.09293 | 2.82 | -0.1406 | 2.81 | 0.09555 | 2.82 | 1.28711 | 2.81 | 1.76087
2.82 | 1.21588 | 2.82 | 1.37082 | 2.82 | 0.96989 | 2.82 | 0.02109 | 2.82 | 0.06715 | 2.82 | -0.1272 | 2.81 | 0.21793 | 2.82 | 1.15091 | 2.82 | 1.74737
2.83 | 1.08048 | 2.82 | 1.30732 | 2.82 | 0.93362 | 2.82 | -0.19086 | 2.82 | -0.07504 | 2.82 | -0.15294 | 2.81 | 0.11462 | 2.82 | 1.40539 | 2.82 | 1.57382
2.83 | 1.40399 | 2.82 | 1.02719 | 2.82 | 1.066 | 2.82 | -0.28172 | 2.82 | -0.0789 | 2.82 | -0.12231 | 2.81 | 0.0229 | 2.82 | 1.45717 | 2.82 | 1.82431
2.83 | 1.26405 | 2.82 | 1.45875 | 2.82 | 1.03568 | 2.82 | -0.14105 | 2.82 | -0.02411 | 2.82 | 0.19001 | 2.82 | -0.1599 | 2.82 | 1.59789 | 2.82 | 1.72218
2.83 | 1.17062 | 2.82 | 1.68967 | 2.82 | 1.0695 | 2.82 | -0.12459 | 2.82 | -0.08316 | 2.82 | 0.04357 | 2.82 | -0.16743 | 2.82 | 1.49956 | 2.82 | 2.02288
2.83 | 1.44579 | 2.82 | 1.52917 | 2.82 | 0.87704 | 2.82 | -0.12301 | 2.82 | -0.12138 | 2.82 | 0.0098 | 2.82 | 0.09151 | 2.82 | 1.35854 | 2.82 | 1.92766
2.83 | 1.67054 | 2.82 | 1.43359 | 2.82 | 0.84396 | 2.82 | -0.0197 | 2.82 | -0.16307 | 2.82 | -0.00932 | 2.82 | -0.04577 | 2.82 | 1.18322 | 2.82 | 1.82483
2.83 | 1.52683 | 2.82 | 1.59813 | 2.82 | 0.95176 | 2.82 | -0.0596 | 2.82 | -0.22371 | 2.82 | -0.02506 | 2.82 | -0.08423 | 2.82 | 1.3124 | 2.82 | 1.78756
2.83 | 1.52744 | 2.82 | 1.32954 | 2.82 | 1.03833 | 2.82 | -0.04012 | 2.82 | -0.19958 | 2.82 | -0.05063 | 2.82 | 0.16518 | 2.82 | 1.36108 | 2.82 | 1.89759
2.83 | 1.56776 | 2.82 | 1.33162 | 2.82 | 1.17457 | 2.82 | -0.14856 | 2.82 | -0.30761 | 2.82 | -0.30539 | 2.82 | 0.27018 | 2.82 | 1.36864 | 2.82 | 1.89182
2.83 | 1.48789 | 2.82 | 1.54763 | 2.82 | 1.09028 | 2.82 | -0.25109 | 2.82 | -0.11682 | 2.82 | -0.29227 | 2.82 | 0.27497 | 2.82 | 1.19702 | 2.82 | 1.93286
2.83 | 1.53712 | 2.82 | 1.12286 | 2.82 | 1.08664 | 2.82 | -0.25615 | 2.82 | 0.112 | 2.82 | -0.34553 | 2.82 | 0.26813 | 2.82 | 1.0909 | 2.82 | 1.74929
2.83 | 1.43363 | 2.82 | 1.249 | 2.82 | 1.02672 | 2.82 | -0.25242 | 2.82 | 0.07171 | 2.82 | -0.15087 | 2.82 | 0.25774 | 2.82 | 1.13115 | 2.82 | 1.87687
2.83 | 1.69016 | 2.82 | 1.29253 | 2.82 | 0.76478 | 2.82 | -0.30067 | 2.82 | -0.04381 | 2.82 | -0.17415 | 2.82 | 0.10864 | 2.82 | 1.00506 | 2.82 | 1.79901
2.83 | 1.61116 | 2.82 | 1.17204 | 2.82 | 0.7794 | 2.82 | -0.25403 | 2.82 | -0.04441 | 2.82 | -0.01804 | 2.82 | 0.16769 | 2.82 | 0.92605 | 2.82 | 1.80552
2.83 | 1.55831 | 2.82 | 1.31052 | 2.82 | 0.63866 | 2.82 | -0.09662 | 2.82 | -0.06754 | 2.82 | 0.08196 | 2.82 | 0.29673 | 2.82 | 0.89586 | 2.82 | 1.86087
2.83 | 1.46239 | 2.82 | 1.60785 | 2.82 | 0.69539 | 2.82 | -0.17482 | 2.82 | 0.07437 | 2.82 | 0.29382 | 2.82 | 0.20874 | 2.82 | 1.11545 | 2.82 | 1.8567
2.83 | 1.54642 | 2.82 | 1.59508 | 2.82 | 0.71262 | 2.82 | -0.22615 | 2.82 | 0.11913 | 2.82 | 0.13449 | 2.82 | 0.08187 | 2.82 | 0.99732 | 2.82 | 1.84712
2.83 | 1.45081 | 2.82 | 1.59576 | 2.83 | 0.73451 | 2.82 | -0.23824 | 2.82 | 0.09659 | 2.82 | 0.07317 | 2.82 | -0.06298 | 2.82 | 1.12338 | 2.82 | 1.85179
2.83 | 1.47689 | 2.82 | 1.42247 | 2.83 | 0.9142 | 2.82 | -0.13926 | 2.82 | 0.17088 | 2.82 | 0.27029 | 2.82 | -0.08106 | 2.82 | 1.2345 | 2.82 | 1.77538
2.83 | 1.54113 | 2.82 | 1.42797 | 2.83 | 0.83271 | 2.82 | -0.00393 | 2.82 | 0.13911 | 2.82 | 0.22753 | 2.82 | 0.16708 | 2.82 | 1.3128 | 2.82 | 1.83499
2.83 | 1.37453 | 2.82 | 1.60609 | 2.83 | 0.89834 | 2.82 | -0.00164 | 2.82 | -0.02934 | 2.83 | 0.24782 | 2.82 | 0.05755 | 2.82 | 1.2568 | 2.82 | 1.98526
2.83 | 1.31651 | 2.82 | 1.29759 | 2.83 | 0.84949 | 2.82 | -0.1663 | 2.82 | -0.1217 | 2.83 | 0.20504 | 2.82 | 0.16924 | 2.82 | 1.38388 | 2.82 | 2.19758
2.83 | 1.25655 | 2.82 | 1.24543 | 2.83 | 1.20998 | 2.82 | -0.07526 | 2.82 | -0.14633 | 2.83 | 0.25225 | 2.82 | 0.07476 | 2.82 | 1.33058 | 2.82 | 2.21782
2.83 | 1.41251 | 2.82 | 1.31365 | 2.83 | 1.24211 | 2.82 | -0.02314 | 2.82 | -0.03019 | 2.83 | 0.13619 | 2.82 | 0.13235 | 2.82 | 1.27289 | 2.82 | 2.10077
2.83 | 1.45566 | 2.82 | 1.52437 | 2.83 | 1.17395 | 2.82 | -0.16239 | 2.82 | -0.05445 | 2.83 | 0.01422 | 2.82 | 0.03072 | 2.82 | 1.29539 | 2.82 | 2.03765
2.83 | 1.26708 | 2.82 | 1.31104 | 2.83 | 1.36808 | 2.82 | -0.28811 | 2.82 | 0.02022 | 2.83 | 0.12103 | 2.82 | 0.25013 | 2.83 | 1.37643 | 2.82 | 1.96009
2.83 | 1.22318 | 2.82 | 1.11209 | 2.83 | 1.21851 | 2.82 | -0.47617 | 2.82 | -0.01244 | 2.83 | 0.10554 | 2.82 | 0.32714 | 2.83 | 1.48927 | 2.82 | 1.62412
2.83 | 1.1894 | 2.82 | 1.38368 | 2.83 | 1.31028 | 2.82 | -0.34321 | 2.82 | 0.00395 | 2.83 | 0.32384 | 2.82 | 0.27914 | 2.83 | 1.36654 | 2.82 | 1.85006
2.83 | 1.29817 | 2.82 | 1.35996 | 2.83 | 1.16733 | 2.82 | -0.45911 | 2.82 | -0.22657 | 2.83 | 0.11811 | 2.82 | 0.07465 | 2.83 | 1.26208 | 2.82 | 1.79384
2.83 | 1.33877 | 2.82 | 1.1125 | 2.83 | 1.0575 | 2.82 | -0.46786 | 2.82 | -0.04099 | 2.83 | 0.03342 | 2.82 | 0.08911 | 2.83 | 1.25403 | 2.82 | 1.77713
2.83 | 1.38208 | 2.82 | 1.26295 | 2.83 | 0.93129 | 2.82 | -0.4664 | 2.82 | -0.17297 | 2.83 | 0.05006 | 2.82 | 0.09507 | 2.83 | 1.35615 | 2.82 | 1.7821
2.83 | 1.52123 | 2.82 | 1.50344 | 2.83 | 0.68592 | 2.83 | -0.32476 | 2.82 | -0.17705 | 2.83 | 0.01165 | 2.82 | 0.1221 | 2.83 | 1.41499 | 2.82 | 1.96838
2.83 | 1.41067 | 2.83 | 1.10838 | 2.83 | 0.47544 | 2.83 | -0.17552 | 2.82 | -0.10024 | 2.83 | 0.20209 | 2.82 | 0.11797 | 2.83 | 1.29902 | 2.82 | 1.97104
2.83 | 1.43907 | 2.82 | 1.3019 | 2.83 | 0.65213 | 2.83 | -0.1942 | 2.82 | -0.08741 | 2.83 | 0.00663 | 2.82 | -0.00061 | 2.83 | 1.24335 | 2.82 | 2.00883
2.83 | 1.3592 | 2.83 | 1.36411 | 2.83 | 0.56879 | 2.83 | -0.17297 | 2.82 | 0.0339 | 2.83 | -0.16887 | 2.83 | 0.12402 | 2.83 | 1.365 | 2.83 | 2.01999
2.83 | 1.41872 | 2.83 | 1.15368 | 2.83 | 0.43369 | 2.83 | -0.09097 | 2.82 | 0.09481 | 2.83 | -0.0233 | 2.83 | 0.11051 | 2.83 | 1.46041 | 2.83 | 1.9604
2.83 | 1.29937 | 2.83 | 1.36034 | 2.83 | 0.49624 | 2.83 | -0.04502 | 2.82 | -0.05251 | 2.83 | -0.06451 | 2.83 | 0.13595 | 2.83 | 1.21212 | 2.83 | 1.88647
2.83 | 1.44149 | 2.83 | 1.48773 | 2.83 | 0.79651 | 2.83 | -0.12999 | 2.82 | 0.10582 | 2.83 | -0.07788 | 2.83 | 0.03663 | 2.83 | 1.25396 | 2.83 | 1.97666
2.83 | 1.41354 | 2.83 | 1.4385 | 2.83 | 0.70099 | 2.83 | -0.23451 | 2.83 | 0.03783 | 2.83 | 0.05539 | 2.83 | -0.03722 | 2.83 | 1.29968 | 2.83 | 1.94489
2.84 | 1.38605 | 2.83 | 1.38497 | 2.83 | 0.84376 | 2.83 | -0.06568 | 2.83 | 0.07578 | 2.83 | 0.19092 | 2.83 | -0.01527 | 2.83 | 1.45889 | 2.83 | 1.90771
2.84 | 1.52461 | 2.83 | 1.45542 | 2.83 | 0.93616 | 2.83 | 0.02134 | 2.83 | 0.13643 | 2.83 | 0.14956 | 2.83 | 0.11365 | 2.83 | 1.45935 | 2.83 | 1.87883
2.84 | 1.15761 | 2.83 | 1.46862 | 2.83 | 0.95356 | 2.83 | -0.01667 | 2.83 | -0.04862 | 2.83 | 0.18255 | 2.83 | 0.08894 | 2.83 | 1.20779 | 2.83 | 1.87257
2.84 | 1.16347 | 2.83 | 1.78205 | 2.83 | 0.87459 | 2.83 | 0.06874 | 2.83 | -0.09103 | 2.83 | 0.24928 | 2.83 | 0.37594 | 2.83 | 1.10748 | 2.83 | 1.89234
2.84 | 1.23384 | 2.83 | 1.6572 | 2.83 | 0.88218 | 2.83 | 0.10227 | 2.83 | -0.10369 | 2.83 | 0.43647 | 2.83 | 0.2779 | 2.83 | 1.13252 | 2.83 | 1.86667
2.84 | 1.34946 | 2.83 | 1.3843 | 2.83 | 0.81935 | 2.83 | -0.01582 | 2.83 | -0.29166 | 2.83 | 0.24167 | 2.83 | 0.26852 | 2.83 | 1.38998 | 2.83 | 2.01391
2.84 | 1.22755 | 2.83 | 1.61096 | 2.83 | 0.90626 | 2.83 | 0.15388 | 2.83 | -0.17408 | 2.83 | 0.38527 | 2.83 | 0.2279 | 2.83 | 1.36595 | 2.83 | 2.12526
2.84 | 1.14758 | 2.83 | 1.47894 | 2.83 | 0.87103 | 2.83 | 0.10547 | 2.83 | -0.30358 | 2.83 | 0.36029 | 2.83 | 0.22048 | 2.83 | 1.32117 | 2.83 | 1.84894
2.84 | 1.27061 | 2.83 | 1.35499 | 2.83 | 0.75923 | 2.83 | 0.0058 | 2.83 | -0.08301 | 2.83 | 0.29155 | 2.83 | 0.2685 | 2.83 | 1.41555 | 2.83 | 1.99605
2.84 | 1.34794 | 2.83 | 1.50215 | 2.83 | 0.79874 | 2.83 | -0.08408 | 2.83 | -0.10277 | 2.83 | 0.11313 | 2.83 | 0.16741 | 2.83 | 1.54382 | 2.83 | 1.76141
2.84 | 1.23176 | 2.83 | 1.46545 | 2.83 | 0.95238 | 2.83 | -0.30401 | 2.83 | -0.21136 | 2.83 | 0.24764 | 2.83 | -0.01385 | 2.83 | 1.47216 | 2.83 | 1.83792
2.84 | 1.43256 | 2.83 | 1.26103 | 2.83 | 1.02056 | 2.83 | -0.22731 | 2.83 | -0.09533 | 2.83 | 0.13004 | 2.83 | 0.01974 | 2.83 | 1.29258 | 2.83 | 1.62258
2.84 | 1.37146 | 2.83 | 1.26048 | 2.83 | 0.86166 | 2.83 | -0.20944 | 2.83 | 0.05179 | 2.83 | 0.09971 | 2.83 | 0.09854 | 2.83 | 1.26019 | 2.83 | 1.4173
2.84 | 1.33366 | 2.83 | 1.32537 | 2.83 | 0.88773 | 2.83 | -0.27803 | 2.83 | 0.1671 | 2.83 | 0.17639 | 2.83 | 0.16931 | 2.83 | 1.25861 | 2.83 | 1.71284
2.84 | 1.34547 | 2.83 | 1.41218 | 2.83 | 0.85543 | 2.83 | -0.31839 | 2.83 | 0.24077 | 2.83 | 0.10729 | 2.83 | 0.05755 | 2.83 | 1.35531 | 2.83 | 1.69936
2.84 | 1.32215 | 2.83 | 1.33632 | 2.84 | 0.8395 | 2.83 | -0.41945 | 2.83 | 0.29939 | 2.83 | 0.15608 | 2.83 | 0.03889 | 2.83 | 1.23933 | 2.83 | 1.60882
2.84 | 1.17244 | 2.83 | 1.38717 | 2.84 | 0.86971 | 2.83 | -0.07683 | 2.83 | 0.16693 | 2.83 | 0.12171 | 2.83 | 0.21481 | 2.83 | 1.25613 | 2.83 | 1.77073
2.84 | 1.33667 | 2.83 | 1.37236 | 2.83 | 0.86423 | 2.83 | -0.30883 | 2.83 | 0.12003 | 2.83 | -0.14347 | 2.83 | 0.21291 | 2.83 | 1.15482 | 2.83 | 1.77902
2.84 | 1.50906 | 2.83 | 1.36293 | 2.84 | 0.83384 | 2.83 | -0.38377 | 2.83 | 0.28852 | 2.83 | 0.00133 | 2.83 | 0.03713 | 2.83 | 1.13606 | 2.83 | 2.13036
2.84 | 1.44359 | 2.83 | 1.3857 | 2.84 | 0.64884 | 2.83 | -0.24465 | 2.83 | 0.23935 | 2.84 | 0.19513 | 2.83 | 0.18926 | 2.83 | 1.17612 | 2.83 | 1.97683
2.84 | 1.43489 | 2.83 | 1.59766 | 2.84 | 0.66337 | 2.83 | -0.3652 | 2.83 | 0.22323 | 2.84 | 0.15194 | 2.83 | 0.18948 | 2.83 | 1.09223 | 2.83 | 1.72214
2.84 | 1.49644 | 2.83 | 1.39459 | 2.84 | 0.74642 | 2.83 | -0.26717 | 2.83 | 0.17105 | 2.84 | 0.08132 | 2.83 | -0.12476 | 2.83 | 1.09273 | 2.83 | 1.75854
2.84 | 1.50438 | 2.83 | 1.28627 | 2.84 | 0.81643 | 2.83 | -0.24723 | 2.83 | 0.19588 | 2.84 | 0.08316 | 2.83 | -0.04033 | 2.83 | 1.31012 | 2.83 | 2.15961
2.84 | 1.31885 | 2.83 | 1.32385 | 2.84 | 0.59746 | 2.83 | -0.26324 | 2.83 | 0.10458 | 2.84 | 0.18449 | 2.83 | -0.13916 | 2.83 | 1.42527 | 2.83 | 2.01358
2.84 | 1.5229 | 2.83 | 1.46512 | 2.84 | 0.78725 | 2.83 | -0.39116 | 2.83 | -0.00028 | 2.84 | 0.28894 | 2.83 | -0.05556 | 2.83 | 1.28667 | 2.83 | 1.99191
2.84 | 1.42289 | 2.83 | 1.27818 | 2.84 | 0.90115 | 2.83 | -0.38115 | 2.83 | -0.03082 | 2.84 | 0.16721 | 2.83 | -0.06435 | 2.83 | 1.35829 | 2.83 | 1.74738
2.84 | 1.32317 | 2.84 | 1.31501 | 2.84 | 0.81068 | 2.84 | -0.32945 | 2.83 | 0.01876 | 2.84 | 0.07075 | 2.83 | -0.07855 | 2.84 | 1.31066 | 2.83 | 1.80157
2.84 | 1.28895 | 2.84 | 1.39428 | 2.84 | 0.99709 | 2.83 | -0.25201 | 2.83 | 0.08626 | 2.84 | 0.24742 | 2.83 | 0.09599 | 2.84 | 1.33291 | 2.83 | 1.71565
2.84 | 1.36606 | 2.84 | 1.23128 | 2.84 | 0.91335 | 2.84 | -0.17951 | 2.83 | -0.01586 | 2.84 | 0.19236 | 2.83 | 0.07594 | 2.84 | 1.222 | 2.83 | 1.63284
2.84 | 1.32509 | 2.84 | 1.376 | 2.84 | 0.80247 | 2.84 | -0.10927 | 2.83 | -0.03386 | 2.84 | 0.12135 | 2.83 | 0.11536 | 2.84 | 1.60014 | 2.83 | 1.88612
2.84 | 1.31734 | 2.84 | 1.57424 | 2.84 | 0.97706 | 2.84 | -0.05694 | 2.83 | 0.01165 | 2.84 | 0.16501 | 2.83 | 0.19406 | 2.84 | 1.37842 | 2.84 | 2.04268
2.85 | 1.43357 | 2.84 | 1.45413 | 2.84 | 0.92735 | 2.84 | -0.16588 | 2.84 | -0.10303 | 2.84 | 0.04769 | 2.84 | 0.16871 | 2.84 | 1.4825 | 2.84 | 2.07167
2.84 | 1.32436 | 2.84 | 1.68568 | 2.84 | 0.79139 | 2.84 | -0.2067 | 2.84 | -0.01608 | 2.84 | -0.01638 | 2.84 | 0.27196 | 2.84 | 1.37645 | 2.84 | 1.84702
2.85 | 1.35637 | 2.84 | 1.86417 | 2.84 | 0.7469 | 2.84 | -0.2834 | 2.84 | -0.16221 | 2.84 | 0.05493 | 2.84 | 0.11544 | 2.84 | 1.45752 | 2.84 | 1.81512
2.85 | 1.13705 | 2.84 | 1.60723 | 2.84 | 0.82088 | 2.84 | -0.245 | 2.84 | -0.14969 | 2.84 | -0.12033 | 2.84 | 0.05995 | 2.84 | 1.32952 | 2.84 | 1.91756
2.85 | 1.30529 | 2.84 | 1.5114 | 2.84 | 1.03544 | 2.84 | -0.17033 | 2.84 | -0.12952 | 2.84 | 0.02068 | 2.84 | 0.09965 | 2.84 | 1.12738 | 2.84 | 1.93663
2.85 | 1.21177 | 2.84 | 1.49699 | 2.84 | 1.04634 | 2.84 | -0.3777 | 2.84 | -0.01165 | 2.84 | 0.12114 | 2.84 | 0.16943 | 2.84 | 1.1209 | 2.84 | 2.07054
2.85 | 1.27399 | 2.84 | 1.31267 | 2.84 | 1.02333 | 2.84 | -0.35794 | 2.84 | 0.06025 | 2.84 | 0.14867 | 2.84 | 0.10488 | 2.84 | 1.28998 | 2.84 | 1.88131
2.85 | 1.68441 | 2.84 | 1.44169 | 2.84 | 0.97585 | 2.84 | -0.20148 | 2.84 | -0.0296 | 2.84 | 0.04116 | 2.84 | 0.05225 | 2.84 | 1.45675 | 2.84 | 1.85456
2.85 | 1.58466 | 2.84 | 1.46444 | 2.84 | 0.96931 | 2.84 | -0.2356 | 2.84 | -0.09341 | 2.84 | 0.00177 | 2.84 | 0.07537 | 2.84 | 1.50668 | 2.84 | 1.68265
2.85 | 1.45693 | 2.84 | 1.371 | 2.84 | 0.9889 | 2.84 | -0.17594 | 2.84 | -0.03682 | 2.84 | -0.01955 | 2.84 | 0.11822 | 2.84 | 1.52974 | 2.84 | 1.80298
2.85 | 1.417 | 2.84 | 1.29812 | 2.84 | 0.73484 | 2.84 | -0.13887 | 2.84 | -0.0991 | 2.84 | -0.13782 | 2.84 | 0.11173 | 2.84 | 1.49685 | 2.84 | 1.69447
2.85 | 1.72883 | 2.84 | 1.25019 | 2.84 | 0.74388 | 2.84 | -0.0514 | 2.84 | -0.00362 | 2.84 | -0.20043 | 2.84 | 0.26464 | 2.84 | 1.48196 | 2.84 | 1.97721
2.85 | 1.5231 | 2.84 | 1.36343 | 2.84 | 0.82512 | 2.84 | 0.03196 | 2.84 | 0.03179 | 2.84 | -0.21956 | 2.84 | 0.11804 | 2.84 | 1.38863 | 2.84 | 2.04246
2.85 | 1.5331 | 2.84 | 1.24369 | 2.84 | 0.84727 | 2.84 | -0.03534 | 2.84 | 0.00017 | 2.84 | 0.21322 | 2.84 | 0.18274 | 2.84 | 1.25877 | 2.84 | 2.07925
2.85 | 1.54925 | 2.84 | 1.2334 | 2.84 | 0.67043 | 2.84 | -0.11911 | 2.84 | -0.11254 | 2.84 | 0.27353 | 2.84 | 0.14714 | 2.84 | 1.35092 | 2.84 | 2.01108
2.85 | 1.33052 | 2.84 | 1.26162 | 2.84 | 0.77663 | 2.84 | -0.18041 | 2.84 | -0.16536 | 2.84 | 0.14758 | 2.84 | 0.08798 | 2.84 | 1.20385 | 2.84 | 2.01277
2.85 | 1.31912 | 2.84 | 1.32225 | 2.84 | 0.75257 | 2.84 | -0.16869 | 2.84 | -0.1582 | 2.84 | -0.04424 | 2.84 | 0.20417 | 2.84 | 1.011 | 2.84 | 1.92888
2.85 | 1.41185 | 2.84 | 1.46992 | 2.84 | 0.77303 | 2.84 | 0.04221 | 2.84 | -0.12628 | 2.84 | -0.05428 | 2.84 | 0.18584 | 2.84 | 1.12605 | 2.84 | 1.84706
2.85 | 1.40818 | 2.84 | 1.3183 | 2.84 | 0.79914 | 2.84 | -0.09934 | 2.84 | -0.06117 | 2.84 | 0.08305 | 2.84 | 0.26679 | 2.84 | 1.07654 | 2.84 | 1.68625
2.85 | 1.44932 | 2.84 | 1.26067 | 2.84 | 0.88051 | 2.84 | -0.09204 | 2.84 | -0.07607 | 2.84 | 0.0036 | 2.84 | 0.30911 | 2.84 | 1.14329 | 2.84 | 1.71073
2.85 | 1.41648 | 2.84 | 1.4416 | 2.85 | 0.90503 | 2.84 | -0.12801 | 2.84 | -0.14723 | 2.84 | 0.00059 | 2.84 | 0.1498 | 2.84 | 1.14651 | 2.84 | 1.77378
2.85 | 1.46689 | 2.84 | 1.41255 | 2.85 | 1.02501 | 2.84 | -0.19969 | 2.84 | -0.24092 | 2.84 | -0.06619 | 2.84 | 0.36856 | 2.84 | 1.27728 | 2.84 | 1.77124
2.85 | 1.37212 | 2.84 | 1.50741 | 2.85 | 1.08513 | 2.84 | -0.13972 | 2.84 | -0.0786 | 2.84 | -0.04156 | 2.84 | 0.51123 | 2.84 | 1.34828 | 2.84 | 1.59524
2.85 | 1.29613 | 2.84 | 1.76545 | 2.85 | 1.19267 | 2.84 | -0.00397 | 2.84 | -0.10299 | 2.84 | 0.02605 | 2.84 | 0.39099 | 2.84 | 1.40183 | 2.84 | 1.73355
2.85 | 1.1996 | 2.84 | 1.53229 | 2.85 | 1.04807 | 2.84 | -0.03063 | 2.84 | -0.03004 | 2.85 | -0.23811 | 2.84 | 0.16533 | 2.84 | 1.49025 | 2.84 | 1.99561
2.85 | 1.21664 | 2.84 | 1.4778 | 2.85 | 1.02418 | 2.84 | -0.09821 | 2.84 | 0.0387 | 2.85 | -0.13902 | 2.84 | 0.07825 | 2.84 | 1.45384 | 2.84 | 1.91256
2.85 | 1.26405 | 2.84 | 1.61633 | 2.85 | 0.80588 | 2.84 | -0.27181 | 2.84 | 0.03056 | 2.85 | 0.03837 | 2.84 | -0.05463 | 2.85 | 1.58894 | 2.84 | 1.95447
2.85 | 1.10101 | 2.84 | 1.4873 | 2.85 | 0.93801 | 2.84 | -0.40098 | 2.84 | 0.06245 | 2.84 | 0.03218 | 2.84 | -0.08252 | 2.85 | 1.4342 | 2.84 | 1.86089
2.85 | 1.28048 | 2.84 | 1.38101 | 2.85 | 0.87851 | 2.84 | -0.27347 | 2.84 | 0.05971 | 2.85 | -0.17905 | 2.84 | -0.09766 | 2.85 | 1.47586 | 2.84 | 1.89582
2.85 | 1.26579 | 2.84 | 1.29839 | 2.85 | 0.80146 | 2.84 | -0.16296 | 2.84 | 0.16204 | 2.85 | -0.22991 | 2.84 | -0.06049 | 2.85 | 1.47661 | 2.84 | 1.96397
2.85 | 1.34231 | 2.84 | 1.28768 | 2.85 | 0.84934 | 2.85 | -0.21891 | 2.84 | 0.13368 | 2.85 | -0.07476 | 2.84 | -0.03276 | 2.85 | 1.58783 | 2.84 | 1.77831
2.85 | 1.32491 | 2.84 | 1.22531 | 2.85 | 0.90225 | 2.85 | -0.29007 | 2.84 | 0.07891 | 2.85 | -0.10299 | 2.84 | 0.0009 | 2.85 | 1.73605 | 2.84 | 1.62485
2.85 | 1.43554 | 2.84 | 1.2918 | 2.85 | 0.98588 | 2.85 | -0.18359 | 2.84 | -0.0904 | 2.85 | -0.02011 | 2.84 | -0.05979 | 2.85 | 1.62502 | 2.84 | 1.5799
2.85 | 1.51671 | 2.84 | 1.34016 | 2.85 | 0.99889 | 2.85 | -0.07319 | 2.84 | -0.13096 | 2.85 | -0.04993 | 2.84 | 0.01193 | 2.85 | 1.39239 | 2.84 | 1.71654
2.85 | 1.52341 | 2.84 | 1.31021 | 2.85 | 1.06973 | 2.85 | 0.05307 | 2.84 | -0.00925 | 2.85 | 0.02976 | 2.84 | -0.09806 | 2.85 | 1.43326 | 2.84 | 1.60162
2.85 | 1.36223 | 2.84 | 1.20488 | 2.85 | 1.06305 | 2.85 | 0.10251 | 2.84 | 0.0894 | 2.85 | 0.13061 | 2.84 | -0.07567 | 2.85 | 1.32633 | 2.85 | 1.74454
2.85 | 1.30839 | 2.85 | 1.39158 | 2.85 | 0.95777 | 2.85 | -0.07814 | 2.84 | 0.0628 | 2.85 | 0.19347 | 2.84 | 0.18619 | 2.85 | 1.30587 | 2.85 | 1.81762
2.86 | 1.46128 | 2.85 | 1.60627 | 2.85 | 0.80963 | 2.85 | -0.05615 | 2.84 | -0.045 | 2.85 | 0.20899 | 2.85 | 0.15796 | 2.85 | 1.28115 | 2.85 | 1.69408
2.86 | 1.42532 | 2.85 | 1.35674 | 2.85 | 0.8055 | 2.85 | 0.00465 | 2.84 | 0.06678 | 2.85 | 0.12539 | 2.85 | 0.23309 | 2.85 | 1.4712 | 2.85 | 1.88499
2.86 | 1.41406 | 2.85 | 1.53086 | 2.85 | 0.8938 | 2.85 | -0.01235 | 2.85 | 0.07033 | 2.85 | 0.20218 | 2.85 | 0.22655 | 2.85 | 1.18486 | 2.85 | 1.85714
2.86 | 1.39689 | 2.85 | 1.65843 | 2.85 | 0.8576 | 2.85 | 0.10663 | 2.85 | 0.0851 | 2.85 | 0.16573 | 2.85 | 0.29472 | 2.85 | 1.1702 | 2.85 | 1.75654
2.86 | 1.5152 | 2.85 | 1.54405 | 2.85 | 0.83569 | 2.85 | 0.05247 | 2.85 | -0.1209 | 2.85 | 0.13541 | 2.85 | 0.2842 | 2.85 | 1.20833 | 2.85 | 1.77203
2.86 | 1.39188 | 2.85 | 1.44359 | 2.85 | 0.83619 | 2.85 | -0.12284 | 2.84 | -0.30698 | 2.85 | 0.2486 | 2.85 | 0.47401 | 2.85 | 1.29438 | 2.85 | 1.71881
2.86 | 1.30613 | 2.85 | 1.60464 | 2.85 | 1.09372 | 2.85 | -0.07976 | 2.85 | 0.06863 | 2.85 | 0.18752 | 2.85 | 0.345 | 2.85 | 1.34005 | 2.85 | 1.97136
2.86 | 1.20833 | 2.85 | 1.32763 | 2.85 | 0.95016 | 2.85 | -0.07134 | 2.85 | 0.0974 | 2.85 | 0.00571 | 2.85 | 0.2486 | 2.85 | 1.23658 | 2.85 | 1.65827
2.86 | 1.3158 | 2.85 | 1.35123 | 2.85 | 0.83632 | 2.85 | -0.17448 | 2.85 | 0.07435 | 2.85 | 0.10537 | 2.85 | 0.36586 | 2.85 | 1.25349 | 2.85 | 1.97142
2.86 | 1.14633 | 2.85 | 1.37793 | 2.85 | 0.68412 | 2.85 | -0.13337 | 2.85 | 0.15159 | 2.85 | 0.16481 | 2.85 | 0.30789 | 2.85 | 1.54709 | 2.85 | 2.01152
2.86 | 1.24931 | 2.85 | 1.36146 | 2.85 | 0.83922 | 2.85 | -0.23355 | 2.85 | 0.11093 | 2.85 | 0.18962 | 2.85 | 0.24116 | 2.85 | 1.46362 | 2.85 | 1.90461
2.86 | 1.22274 | 2.85 | 1.33983 | 2.85 | 0.7783 | 2.85 | -0.08536 | 2.85 | 0.32879 | 2.85 | -0.02566 | 2.85 | 0.25388 | 2.85 | 1.56208 | 2.85 | 1.71783
2.86 | 1.28066 | 2.85 | 1.62325 | 2.85 | 0.67117 | 2.85 | -0.03957 | 2.85 | 0.31415 | 2.85 | -0.26836 | 2.85 | 0.01557 | 2.85 | 1.55515 | 2.85 | 1.60284
2.86 | 1.32342 | 2.85 | 1.49372 | 2.85 | 0.82682 | 2.85 | -0.10663 | 2.85 | 0.20242 | 2.85 | 0.05598 | 2.85 | 0.12245 | 2.85 | 1.43912 | 2.85 | 1.87667
2.86 | 1.40086 | 2.85 | 1.38769 | 2.85 | 0.70871 | 2.85 | -0.32823 | 2.85 | 0.1135 | 2.85 | 0.14594 | 2.85 | -0.01468 | 2.85 | 1.38417 | 2.85 | 1.83778
2.86 | 1.46264 | 2.85 | 1.67844 | 2.85 | 0.7598 | 2.85 | -0.13534 | 2.85 | 0.16656 | 2.85 | -0.20109 | 2.85 | 0.05292 | 2.85 | 1.42032 | 2.85 | 1.80632
2.86 | 1.49546 | 2.85 | 1.44603 | 2.85 | 0.92667 | 2.85 | -0.05415 | 2.85 | 0.14103 | 2.85 | -0.02459 | 2.85 | 0.17938 | 2.85 | 1.23015 | 2.85 | 1.7475
2.86 | 1.50785 | 2.85 | 1.34812 | 2.85 | 1.12518 | 2.85 | -0.2034 | 2.85 | 0.19084 | 2.85 | 0.09116 | 2.85 | 0.35065 | 2.85 | 1.30672 | 2.85 | 1.75441
2.86 | 1.5122 | 2.85 | 1.38322 | 2.85 | 1.08995 | 2.85 | -0.10986 | 2.85 | 0.05836 | 2.85 | 0.09103 | 2.85 | 0.29389 | 2.85 | 1.16758 | 2.85 | 1.76661
2.86 | 1.48975 | 2.85 | 1.25793 | 2.85 | 1.04164 | 2.85 | -0.28556 | 2.85 | -0.00711 | 2.85 | 0.06211 | 2.85 | 0.35259 | 2.85 | 1.28675 | 2.85 | 1.95861
2.86 | 1.52369 | 2.85 | 1.29839 | 2.85 | 0.97691 | 2.85 | -0.25002 | 2.85 | -0.14298 | 2.85 | -0.0582 | 2.85 | 0.30251 | 2.86 | 1.46743 | 2.85 | 1.92183
2.86 | 1.52635 | 2.85 | 1.43763 | 2.86 | 1.37943 | 2.85 | -0.31221 | 2.85 | -0.16854 | 2.85 | -0.07916 | 2.85 | 0.15587 | 2.86 | 1.55993 | 2.85 | 1.96613
2.86 | 1.4206 | 2.85 | 1.51189 | 2.86 | 1.15846 | 2.85 | -0.19984 | 2.85 | -0.2335 | 2.85 | -0.06182 | 2.85 | 0.14574 | 2.86 | 1.31813 | 2.85 | 1.81964
2.86 | 1.62822 | 2.85 | 1.32114 | 2.86 | 0.99764 | 2.85 | -0.0733 | 2.85 | -0.00652 | 2.85 | -0.05685 | 2.85 | -0.02899 | 2.85 | 1.2101 | 2.85 | 1.83294
2.86 | 1.32555 | 2.85 | 1.22926 | 2.86 | 1.16796 | 2.85 | -0.23505 | 2.85 | -0.01732 | 2.86 | -0.11173 | 2.85 | 0.13442 | 2.85 | 1.31819 | 2.85 | 1.76636
2.86 | 1.32162 | 2.85 | 1.39059 | 2.86 | 1.00975 | 2.85 | -0.28538 | 2.85 | -0.06366 | 2.86 | -0.03552 | 2.85 | 0.01228 | 2.85 | 1.34112 | 2.85 | 1.88042
2.86 | 1.40935 | 2.85 | 1.28272 | 2.86 | 0.82501 | 2.85 | -0.13499 | 2.85 | -0.13553 | 2.86 | -0.08108 | 2.85 | 0.19672 | 2.85 | 1.23641 | 2.85 | 1.80413
2.86 | 1.433 | 2.85 | 1.2313 | 2.86 | 0.98517 | 2.85 | -0.24271 | 2.85 | -0.02775 | 2.86 | 0.00305 | 2.85 | 0.17528 | 2.85 | 1.22833 | 2.85 | 1.70542
2.86 | 1.39333 | 2.85 | 1.31477 | 2.86 | 0.67973 | 2.85 | -0.29827 | 2.85 | 0.02736 | 2.86 | 0.03968 | 2.85 | 0.23078 | 2.85 | 1.03825 | 2.85 | 1.74935
2.86 | 1.38366 | 2.85 | 1.17172 | 2.86 | 0.74721 | 2.85 | -0.20013 | 2.85 | 0.13008 | 2.86 | -0.01521 | 2.85 | 0.26891 | 2.85 | 1.21634 | 2.85 | 1.79965
2.86 | 1.31909 | 2.85 | 1.14256 | 2.86 | 0.79888 | 2.85 | -0.3445 | 2.85 | 0.04256 | 2.86 | -0.04906 | 2.85 | 0.11645 | 2.86 | 1.39864 | 2.85 | 1.71125
2.86 | 1.38625 | 2.85 | 1.22222 | 2.86 | 0.84663 | 2.86 | -0.27905 | 2.85 | -0.01806 | 2.86 | 0.19155 | 2.85 | 0.15964 | 2.86 | 1.50697 | 2.85 | 1.54026
2.86 | 1.46174 | 2.86 | 1.45943 | 2.86 | 0.78135 | 2.85 | -0.4578 | 2.85 | -0.02792 | 2.86 | 0.53317 | 2.85 | 0.13019 | 2.86 | 1.43073 | 2.85 | 1.80167
2.86 | 1.47534 | 2.86 | 1.23906 | 2.86 | 0.73732 | 2.86 | -0.34421 | 2.85 | 0.02398 | 2.86 | 0.43346 | 2.86 | 0.22934 | 2.86 | 1.38757 | 2.85 | 1.78575
2.86 | 1.42962 | 2.86 | 1.3696 | 2.86 | 0.6871 | 2.86 | -0.31402 | 2.85 | -0.03964 | 2.86 | 0.40399 | 2.85 | 0.28065 | 2.86 | 1.57771 | 2.85 | 1.6718
2.86 | 1.43796 | 2.86 | 1.43322 | 2.86 | 0.61157 | 2.86 | -0.25805 | 2.85 | -0.07884 | 2.86 | 0.41226 | 2.86 | 0.15279 | 2.86 | 1.3807 | 2.85 | 1.66029
2.86 | 1.49655 | 2.86 | 1.32557 | 2.86 | 0.43266 | 2.86 | -0.3967 | 2.85 | 0.04978 | 2.86 | 0.47163 | 2.86 | 0.26967 | 2.86 | 1.46822 | 2.86 | 1.84088
2.87 | 1.50083 | 2.86 | 1.41396 | 2.86 | 0.62304 | 2.86 | -0.28826 | 2.85 | -0.01154 | 2.86 | 0.41143 | 2.86 | 0.21413 | 2.86 | 1.25954 | 2.86 | 1.85612
2.87 | 1.59302 | 2.86 | 1.08262 | 2.86 | 0.7555 | 2.86 | -0.1062 | 2.85 | 0.10783 | 2.86 | 0.15622 | 2.86 | 0.12812 | 2.86 | 1.10566 | 2.86 | 2.0569
2.87 | 1.40939 | 2.86 | 1.3019 | 2.86 | 0.76911 | 2.86 | -0.0353 | 2.85 | 0.13573 | 2.86 | 0.12286 | 2.86 | 0.28215 | 2.86 | 1.2367 | 2.86 | 1.94246
2.87 | 1.59442 | 2.86 | 1.36898 | 2.86 | 0.75397 | 2.86 | -0.1774 | 2.85 | 0.11531 | 2.86 | 0.2243 | 2.86 | 0.30501 | 2.86 | 1.36481 | 2.86 | 1.99415
2.87 | 1.36659 | 2.86 | 1.35031 | 2.86 | 0.78749 | 2.86 | -0.15148 | 2.86 | -0.0632 | 2.86 | 0.23843 | 2.86 | 0.28017 | 2.86 | 1.42927 | 2.86 | 1.85853
2.87 | 1.4731 | 2.86 | 1.29196 | 2.86 | 0.89488 | 2.86 | -0.09557 | 2.86 | 0.03082 | 2.86 | 0.13782 | 2.86 | 0.21549 | 2.86 | 1.51427 | 2.86 | 1.87613
2.87 | 1.47247 | 2.86 | 1.30929 | 2.86 | 0.86348 | 2.86 | -0.07116 | 2.86 | 0.03264 | 2.86 | 0.20357 | 2.86 | 0.15432 | 2.86 | 1.40224 | 2.86 | 1.64761
2.87 | 1.59755 | 2.86 | 1.24767 | 2.86 | 0.76753 | 2.86 | -0.06041 | 2.86 | 0.11547 | 2.86 | 0.19249 | 2.86 | 0.20549 | 2.86 | 1.25879 | 2.86 | 1.64834
2.87 | 1.5772 | 2.86 | 1.37947 | 2.86 | 0.8161 | 2.86 | -0.31368 | 2.86 | -0.08577 | 2.86 | 0.23056 | 2.86 | 0.18296 | 2.86 | 1.24634 | 2.86 | 1.82543
2.87 | 1.46332 | 2.86 | 1.47558 | 2.86 | 0.88345 | 2.86 | -0.24736 | 2.86 | 0.1883 | 2.86 | 0.15081 | 2.86 | 0.39312 | 2.86 | 1.13748 | 2.86 | 1.77571
2.87 | 1.51687 | 2.86 | 1.3436 | 2.86 | 1.03081 | 2.86 | -0.24433 | 2.86 | 0.06843 | 2.86 | 0.15019 | 2.86 | 0.23047 | 2.86 | 1.27659 | 2.86 | 1.67634
2.87 | 1.28026 | 2.86 | 1.56757 | 2.86 | 0.81575 | 2.86 | -0.15608 | 2.86 | -0.02354 | 2.86 | 0.18686 | 2.86 | 0.19614 | 2.86 | 1.28401 | 2.86 | 1.58662
2.87 | 1.37964 | 2.86 | 1.48729 | 2.86 | 0.87149 | 2.86 | -0.08412 | 2.86 | -0.02179 | 2.86 | 0.13047 | 2.86 | 0.27713 | 2.86 | 1.27685 | 2.86 | 1.44132
2.87 | 1.45485 | 2.86 | 1.5021 | 2.86 | 0.86763 | 2.86 | -0.145 | 2.86 | -0.02585 | 2.86 | -0.0998 | 2.86 | 0.04745 | 2.86 | 1.38336 | 2.86 | 1.51084
2.87 | 1.33733 | 2.86 | 1.68309 | 2.86 | 0.97397 | 2.86 | -0.19515 | 2.86 | -0.17068 | 2.86 | -0.44565 | 2.86 | 0.03159 | 2.86 | 1.46695 | 2.86 | 1.58527
2.87 | 1.40395 | 2.86 | 1.67024 | 2.86 | 0.85602 | 2.86 | -0.26494 | 2.86 | -0.09494 | 2.86 | -0.22934 | 2.86 | 0.01372 | 2.86 | 1.38679 | 2.86 | 1.76107
2.87 | 1.53549 | 2.86 | 1.44881 | 2.86 | 0.93617 | 2.86 | -0.23122 | 2.86 | 0.18453 | 2.86 | -0.09653 | 2.86 | 0.03386 | 2.86 | 1.47534 | 2.86 | 1.87987
2.87 | 1.5424 | 2.86 | 1.50083 | 2.86 | 1.09135 | 2.86 | -0.06191 | 2.86 | 0.09057 | 2.86 | -0.24559 | 2.86 | 0.02627 | 2.86 | 1.20654 | 2.86 | 1.84702
2.87 | 1.3543 | 2.86 | 1.70101 | 2.87 | 1.05542 | 2.86 | 0.1101 | 2.86 | 0.22192 | 2.86 | -0.07181 | 2.86 | 0.11075 | 2.86 | 1.33978 | 2.86 | 1.86597
2.87 | 1.44728 | 2.86 | 1.46253 | 2.86 | 1.00005 | 2.86 | -0.22519 | 2.86 | 0.20166 | 2.86 | 0.02251 | 2.86 | 0.03065 | 2.86 | 1.36021 | 2.86 | 1.86403
2.87 | 1.61056 | 2.86 | 1.57538 | 2.86 | 0.87202 | 2.86 | -0.12419 | 2.86 | 0.14644 | 2.86 | 0.13761 | 2.86 | -0.06209 | 2.86 | 1.25707 | 2.86 | 1.80294
2.87 | 1.54019 | 2.86 | 1.59804 | 2.86 | 0.71678 | 2.86 | -0.16173 | 2.86 | 0.01401 | 2.86 | -0.00977 | 2.86 | 0.03353 | 2.86 | 1.10737 | 2.86 | 1.86232
2.87 | 1.50561 | 2.86 | 1.46207 | 2.87 | 0.71799 | 2.86 | -0.08791 | 2.86 | 0.12563 | 2.87 | 0.13726 | 2.86 | -0.01721 | 2.86 | 1.05395 | 2.86 | 1.88475
2.87 | 1.52968 | 2.86 | 1.35503 | 2.87 | 0.79245 | 2.86 | 0.02345 | 2.86 | 0.10139 | 2.87 | 0.28355 | 2.86 | -0.13721 | 2.86 | 1.23267 | 2.86 | 1.6976
2.87 | 1.38706 | 2.86 | 1.44443 | 2.87 | 0.86548 | 2.86 | -0.06518 | 2.86 | -0.10643 | 2.87 | 0.33176 | 2.86 | -0.00068 | 2.86 | 1.06919 | 2.86 | 1.86207
2.87 | 1.45601 | 2.86 | 1.38298 | 2.87 | 0.84571 | 2.86 | -0.00707 | 2.86 | -0.20879 | 2.87 | 0.01228 | 2.86 | -0.09524 | 2.86 | 1.32777 | 2.86 | 1.77051
2.87 | 1.30429 | 2.86 | 1.46384 | 2.87 | 0.84488 | 2.86 | -0.04114 | 2.86 | -0.18571 | 2.87 | 0.11278 | 2.86 | 0.013 | 2.87 | 1.49304 | 2.86 | 1.74586
2.87 | 1.40209 | 2.86 | 1.43697 | 2.87 | 0.95659 | 2.86 | 0.10796 | 2.86 | -0.10026 | 2.87 | 0.38857 | 2.86 | -0.01569 | 2.87 | 1.52527 | 2.86 | 1.97146
2.87 | 1.36646 | 2.86 | 1.13481 | 2.87 | 1.04313 | 2.86 | -0.05844 | 2.86 | 0.02109 | 2.87 | 0.30907 | 2.86 | -0.07085 | 2.87 | 1.56174 | 2.86 | 1.97814
2.87 | 1.5141 | 2.86 | 1.17604 | 2.87 | 0.99751 | 2.86 | -0.17391 | 2.86 | 0.10835 | 2.87 | 0.03959 | 2.86 | -0.06032 | 2.87 | 1.68263 | 2.86 | 2.0131
2.87 | 1.5177 | 2.86 | 1.30244 | 2.87 | 0.93544 | 2.86 | -0.00827 | 2.86 | -0.25848 | 2.87 | 0.06586 | 2.86 | 0.05724 | 2.87 | 1.65298 | 2.86 | 1.83074
2.87 | 1.45252 | 2.86 | 1.50068 | 2.87 | 0.94913 | 2.87 | -0.21765 | 2.86 | -0.20931 | 2.87 | 0.05098 | 2.86 | 0.07731 | 2.87 | 1.48396 | 2.86 | 1.61173
2.87 | 1.53845 | 2.86 | 1.47962 | 2.87 | 1.07907 | 2.86 | -0.33084 | 2.86 | -0.42222 | 2.87 | 0.26123 | 2.86 | 0.26143 | 2.87 | 1.4082 | 2.86 | 1.6226
2.87 | 1.56417 | 2.86 | 1.31791 | 2.87 | 1.05472 | 2.87 | -0.35826 | 2.86 | -0.19539 | 2.87 | 0.11468 | 2.86 | 0.22633 | 2.87 | 1.67886 | 2.86 | 1.71971
2.87 | 1.45046 | 2.86 | 1.52889 | 2.87 | 0.90894 | 2.87 | -0.14286 | 2.86 | -0.18128 | 2.87 | -0.13412 | 2.86 | 0.23104 | 2.87 | 1.53353 | 2.87 | 1.61975
2.88 | 1.42826 | 2.87 | 1.76242 | 2.87 | 0.76397 | 2.87 | -0.12733 | 2.87 | 0.00713 | 2.87 | 0.06597 | 2.86 | 0.08024 | 2.87 | 1.35708 | 2.87 | 1.6231
2.88 | 1.505 | 2.87 | 1.65363 | 2.87 | 0.7244 | 2.87 | -0.19659 | 2.87 | 0.03887 | 2.87 | -0.01477 | 2.86 | 0.07092 | 2.87 | 1.34551 | 2.87 | 1.70628
2.88 | 1.3158 | 2.87 | 1.59551 | 2.87 | 0.84185 | 2.87 | -0.21603 | 2.87 | 0.21909 | 2.87 | -0.14509 | 2.86 | 0.10273 | 2.87 | 1.29698 | 2.87 | 1.72316
2.88 | 1.29538 | 2.87 | 1.47751 | 2.87 | 0.71613 | 2.87 | -0.05015 | 2.87 | 0.06473 | 2.87 | -0.00028 | 2.86 | 0.19081 | 2.87 | 1.54996 | 2.87 | 1.65381
2.88 | 1.37414 | 2.87 | 1.72412 | 2.87 | 0.76687 | 2.87 | 0.04826 | 2.87 | 0.088 | 2.87 | 0.03746 | 2.87 | 0.14081 | 2.87 | 1.42186 | 2.87 | 1.7926
2.88 | 1.38304 | 2.87 | 1.45494 | 2.87 | 0.86022 | 2.87 | -0.12694 | 2.87 | 0.25704 | 2.87 | 0.08174 | 2.87 | 0.1613 | 2.87 | 1.53878 | 2.87 | 1.95576
2.88 | 1.34518 | 2.87 | 1.37098 | 2.87 | 0.7554 | 2.87 | -0.0175 | 2.87 | 0.20072 | 2.87 | 0.1262 | 2.87 | 0.13471 | 2.87 | 1.3762 | 2.87 | 1.90269
2.88 | 1.4772 | 2.87 | 1.66273 | 2.87 | 0.56546 | 2.87 | 0.04935 | 2.87 | 0.20336 | 2.87 | 0.04337 | 2.87 | 0.30888 | 2.87 | 1.53043 | 2.87 | 1.84121
2.88 | 1.41316 | 2.87 | 1.46755 | 2.87 | 0.76988 | 2.87 | 0.06928 | 2.87 | 0.21198 | 2.87 | 0.22757 | 2.87 | 0.29064 | 2.87 | 1.50793 | 2.87 | 1.77923
2.88 | 1.55557 | 2.87 | 1.34768 | 2.87 | 0.83281 | 2.87 | -0.10905 | 2.87 | 0.06826 | 2.87 | 0.2692 | 2.87 | 0.15257 | 2.87 | 1.43718 | 2.87 | 2.07673
2.88 | 1.44285 | 2.87 | 1.49359 | 2.87 | 0.74157 | 2.87 | -0.07615 | 2.87 | 0.13261 | 2.87 | 0.26302 | 2.87 | 0.00534 | 2.87 | 1.35342 | 2.87 | 1.90656
2.88 | 1.46806 | 2.87 | 1.46709 | 2.87 | 0.80862 | 2.87 | -0.14356 | 2.87 | 0.15225 | 2.87 | -0.03665 | 2.87 | 0.11835 | 2.87 | 1.35024 | 2.87 | 1.78239
2.88 | 1.38533 | 2.87 | 1.35959 | 2.87 | 0.70577 | 2.87 | -0.24793 | 2.87 | 0.32539 | 2.87 | -0.25776 | 2.87 | -0.04989 | 2.87 | 1.5093 | 2.87 | 1.47815
2.88 | 1.34733 | 2.87 | 1.50518 | 2.87 | 0.75461 | 2.87 | -0.14923 | 2.87 | 0.0767 | 2.87 | 0.00683 | 2.87 | 0.18316 | 2.87 | 1.38948 | 2.87 | 1.55196
2.88 | 1.44258 | 2.87 | 1.59183 | 2.87 | 0.64788 | 2.87 | -0.18804 | 2.87 | 0.09129 | 2.87 | 0.00593 | 2.87 | 0.21187 | 2.87 | 1.24395 | 2.87 | 1.64632
2.88 | 1.38397 | 2.87 | 1.51434 | 2.87 | 0.77516 | 2.87 | -0.19171 | 2.87 | -0.08726 | 2.87 | 0.14382 | 2.87 | 0.25026 | 2.87 | 1.48717 | 2.87 | 1.73982
2.88 | 1.24971 | 2.87 | 1.59683 | 2.87 | 0.8623 | 2.87 | -0.30419 | 2.87 | 0.10818 | 2.87 | 0.4186 | 2.87 | 0.19524 | 2.87 | 1.58394 | 2.87 | 1.79112
2.88 | 1.20576 | 2.87 | 1.58145 | 2.87 | 0.79304 | 2.87 | -0.19225 | 2.87 | -0.00338 | 2.87 | 0.38405 | 2.87 | 0.21302 | 2.87 | 1.73836 | 2.87 | 1.68408
2.88 | 1.5716 | 2.87 | 1.41045 | 2.87 | 0.74647 | 2.87 | -0.25964 | 2.87 | -0.06902 | 2.87 | 0.12964 | 2.87 | 0.14158 | 2.87 | 1.52918 | 2.87 | 1.58608
2.88 | 1.54284 | 2.87 | 1.61644 | 2.87 | 0.68013 | 2.87 | -0.13541 | 2.87 | 0.04254 | 2.88 | 0.18401 | 2.87 | 0.23058 | 2.87 | 1.77479 | 2.87 | 1.74546
2.88 | 1.57966 | 2.87 | 1.44914 | 2.88 | 0.76784 | 2.87 | -0.0693 | 2.87 | -0.14723 | 2.88 | 0.13259 | 2.87 | 0.08462 | 2.87 | 1.66893 | 2.87 | 1.83217
2.88 | 1.47009 | 2.87 | 1.26934 | 2.88 | 0.76717 | 2.87 | -0.23809 | 2.87 | -0.28495 | 2.88 | 0.27454 | 2.87 | -0.0579 | 2.87 | 1.50665 | 2.87 | 2.05845
2.88 | 1.39992 | 2.87 | 1.65073 | 2.88 | 0.90295 | 2.87 | -0.25429 | 2.87 | -0.22493 | 2.88 | 0.17347 | 2.87 | -0.07555 | 2.87 | 1.42558 | 2.87 | 2.08711
2.88 | 1.34483 | 2.87 | 1.78987 | 2.88 | 1.10612 | 2.87 | -0.25549 | 2.87 | 0.04045 | 2.88 | 0.22847 | 2.87 | -0.07197 | 2.87 | 1.31503 | 2.87 | 1.81414
2.88 | 1.51673 | 2.87 | 1.2872 | 2.88 | 1.09204 | 2.87 | -0.2914 | 2.87 | 0.16767 | 2.88 | 0.35056 | 2.87 | -0.13722 | 2.87 | 1.3615 | 2.87 | 1.71015
2.88 | 1.38124 | 2.87 | 1.47132 | 2.88 | 1.01233 | 2.87 | -0.32993 | 2.87 | 0.15567 | 2.88 | 0.19644 | 2.87 | -0.0534 | 2.88 | 1.53047 | 2.87 | 1.71263
2.88 | 1.1894 | 2.87 | 1.61947 | 2.88 | 0.83874 | 2.87 | -0.41326 | 2.87 | 0.12753 | 2.88 | 0.02639 | 2.87 | 0.03493 | 2.88 | 1.53268 | 2.87 | 1.77353
2.88 | 1.14892 | 2.87 | 1.44419 | 2.88 | 0.70204 | 2.87 | -0.17087 | 2.87 | -0.01571 | 2.88 | 0.18013 | 2.87 | 0.16878 | 2.88 | 1.61915 | 2.87 | 1.72285
2.88 | 1.321 | 2.87 | 1.47659 | 2.88 | 0.68493 | 2.87 | -0.14755 | 2.87 | -0.00595 | 2.88 | 0.21435 | 2.87 | 0.31158 | 2.88 | 1.5392 | 2.87 | 1.7181
2.88 | 1.25646 | 2.87 | 1.43719 | 2.88 | 0.57112 | 2.87 | -0.31645 | 2.87 | -0.00973 | 2.88 | 0.21603 | 2.87 | 0.18972 | 2.88 | 1.67511 | 2.87 | 1.68319
2.88 | 1.25346 | 2.87 | 1.36622 | 2.88 | 0.49446 | 2.87 | -0.2387 | 2.87 | -0.05643 | 2.88 | -0.02882 | 2.87 | 0.23809 | 2.88 | 1.76484 | 2.87 | 1.91887
2.88 | 1.316 | 2.87 | 1.46165 | 2.88 | 0.56934 | 2.88 | -0.37312 | 2.87 | -0.02398 | 2.88 | -0.18852 | 2.87 | 0.16376 | 2.88 | 1.81847 | 2.87 | 1.77036
2.88 | 1.1143 | 2.87 | 1.08456 | 2.88 | 0.78703 | 2.88 | -0.26987 | 2.87 | 0.01994 | 2.88 | -0.1353 | 2.87 | 0.12589 | 2.88 | 1.4514 | 2.87 | 1.6917
2.88 | 1.16285 | 2.87 | 1.25646 | 2.88 | 0.92722 | 2.88 | -0.34009 | 2.88 | -0.04562 | 2.88 | -0.06954 | 2.87 | 0.23671 | 2.88 | 1.35302 | 2.87 | 1.50355
2.88 | 1.11665 | 2.87 | 1.27575 | 2.88 | 0.97552 | 2.88 | -0.32378 | 2.88 | 0.04736 | 2.88 | 0.12369 | 2.87 | 0.27133 | 2.88 | 1.37795 | 2.87 | 1.36885
2.88 | 1.34518 | 2.88 | 1.21932 | 2.88 | 1.04083 | 2.88 | -0.29413 | 2.88 | -0.03492 | 2.88 | -0.02777 | 2.88 | 0.16983 | 2.88 | 1.43264 | 2.87 | 1.62069
2.89 | 1.29154 | 2.88 | 1.50811 | 2.88 | 0.85616 | 2.88 | -0.29201 | 2.88 | -0.00355 | 2.88 | -0.33608 | 2.88 | 0.22593 | 2.88 | 1.34684 | 2.87 | 1.47137
2.89 | 1.21697 | 2.88 | 1.4464 | 2.88 | 0.88053 | 2.88 | -0.27528 | 2.88 | 0.04646 | 2.88 | -0.21544 | 2.88 | 0.20532 | 2.88 | 1.35321 | 2.87 | 1.43122
2.89 | 1.51641 | 2.88 | 1.70514 | 2.88 | 0.9943 | 2.88 | -0.32615 | 2.88 | -0.04057 | 2.88 | -0.02858 | 2.88 | 0.09081 | 2.88 | 1.31228 | 2.87 | 1.23927
2.89 | 1.4151 | 2.88 | 1.67917 | 2.88 | 1.02874 | 2.88 | -0.19564 | 2.88 | 0.07568 | 2.88 | 0.01736 | 2.88 | 0.01034 | 2.88 | 1.35105 | 2.88 | 1.35879
2.89 | 1.51277 | 2.88 | 1.73513 | 2.88 | 0.98368 | 2.88 | -0.10373 | 2.88 | 0.19675 | 2.88 | 0.02247 | 2.88 | -0.04263 | 2.88 | 1.15378 | 2.88 | 1.47137
2.89 | 1.40356 | 2.88 | 1.49719 | 2.88 | 1.02306 | 2.88 | -0.27537 | 2.88 | -0.02053 | 2.88 | 0.07026 | 2.88 | -0.02685 | 2.88 | 1.33012 | 2.88 | 1.53924
2.89 | 1.50825 | 2.88 | 1.42751 | 2.88 | 0.91471 | 2.88 | -0.32822 | 2.88 | -0.00556 | 2.88 | 0.10369 | 2.88 | -0.0075 | 2.88 | 1.42644 | 2.88 | 1.72539
2.89 | 1.57399 | 2.88 | 1.44559 | 2.88 | 0.86671 | 2.88 | -0.32751 | 2.88 | -0.00135 | 2.88 | 0.35384 | 2.88 | 0.03167 | 2.88 | 1.55067 | 2.88 | 1.81042
2.89 | 1.62169 | 2.88 | 1.53152 | 2.88 | 0.89538 | 2.88 | -0.40925 | 2.88 | -0.10877 | 2.88 | 0.19155 | 2.88 | 0.10984 | 2.88 | 1.39264 | 2.88 | 2.0715
2.89 | 1.48931 | 2.88 | 1.39307 | 2.88 | 0.95558 | 2.88 | -0.37286 | 2.88 | -0.20874 | 2.88 | 0.01281 | 2.88 | 0.02967 | 2.88 | 1.22667 | 2.88 | 2.01733
2.89 | 1.61329 | 2.88 | 1.42587 | 2.88 | 1.00139 | 2.88 | -0.40804 | 2.88 | -0.17692 | 2.88 | 0.19631 | 2.88 | -0.04295 | 2.88 | 1.33262 | 2.88 | 1.90646
2.89 | 1.55995 | 2.88 | 1.49794 | 2.88 | 0.91598 | 2.88 | -0.34622 | 2.88 | -0.16357 | 2.88 | 0.15229 | 2.88 | -0.14149 | 2.88 | 1.21965 | 2.88 | 1.89611
2.89 | 1.59279 | 2.88 | 1.34163 | 2.88 | 0.70288 | 2.88 | -0.33451 | 2.88 | -0.15205 | 2.88 | 0.13194 | 2.88 | 0.00569 | 2.88 | 1.22417 | 2.88 | 1.91654
2.89 | 1.44607 | 2.88 | 1.63772 | 2.88 | 0.82024 | 2.88 | -0.32395 | 2.88 | -0.02234 | 2.88 | 0.03336 | 2.88 | 0.07175 | 2.88 | 1.12076 | 2.88 | 1.93178
2.89 | 1.49651 | 2.88 | 1.53569 | 2.88 | 0.86278 | 2.88 | -0.34997 | 2.88 | 0.0611 | 2.88 | 0.14513 | 2.88 | 0.16293 | 2.88 | 1.22638 | 2.88 | 1.87354
2.89 | 1.37795 | 2.88 | 1.26949 | 2.88 | 0.9323 | 2.88 | -0.26206 | 2.88 | 0.05776 | 2.88 | 0.07692 | 2.88 | 0.17633 | 2.88 | 1.45687 | 2.88 | 1.74952
2.89 | 1.43366 | 2.88 | 1.48791 | 2.88 | 0.71312 | 2.88 | -0.30403 | 2.88 | -0.01261 | 2.88 | 0.29624 | 2.88 | 0.22417 | 2.88 | 1.47707 | 2.88 | 1.5978
2.89 | 1.43212 | 2.88 | 1.32622 | 2.88 | 0.89933 | 2.88 | -0.11197 | 2.88 | 0.10222 | 2.88 | 0.13966 | 2.88 | 0.32833 | 2.88 | 1.43753 | 2.88 | 1.54563
2.89 | 1.3891 | 2.88 | 1.30734 | 2.88 | 0.78865 | 2.88 | 0.08091 | 2.88 | 0.1486 | 2.88 | 0.17029 | 2.88 | 0.32713 | 2.88 | 1.44607 | 2.88 | 1.66255
2.89 | 1.37335 | 2.88 | 1.38678 | 2.88 | 0.78052 | 2.88 | 0.01215 | 2.88 | 0.07 | 2.88 | 0.24398 | 2.88 | 0.34162 | 2.88 | 1.14682 | 2.88 | 1.76705
2.89 | 1.18071 | 2.88 | 1.27831 | 2.89 | 0.84549 | 2.88 | 0.01874 | 2.88 | -0.00218 | 2.88 | 0.36141 | 2.88 | 0.18938 | 2.88 | 1.14514 | 2.88 | 1.73026
2.89 | 1.41097 | 2.88 | 1.23053 | 2.89 | 1.00007 | 2.88 | -0.08156 | 2.88 | 0.00692 | 2.88 | 0.20617 | 2.88 | 0.24437 | 2.88 | 1.20606 | 2.88 | 1.85893
2.89 | 1.2994 | 2.88 | 1.41865 | 2.89 | 1.01804 | 2.88 | -0.00103 | 2.88 | 0.06654 | 2.89 | 0.15903 | 2.88 | 0.20547 | 2.88 | 1.18488 | 2.88 | 1.94708
2.89 | 1.46648 | 2.88 | 1.30683 | 2.89 | 1.01222 | 2.88 | 0.13126 | 2.88 | 0.02856 | 2.89 | 0.0726 | 2.88 | 0.36849 | 2.88 | 1.26021 | 2.88 | 1.88456
2.89 | 1.5646 | 2.88 | 1.33364 | 2.89 | 1.01883 | 2.88 | -0.088 | 2.88 | 0.01208 | 2.89 | 0.10255 | 2.88 | 0.37268 | 2.88 | 1.58082 | 2.88 | 2.03432
2.89 | 1.54752 | 2.88 | 1.69145 | 2.89 | 0.67256 | 2.88 | 0.05303 | 2.88 | -0.09398 | 2.89 | 0.09455 | 2.88 | 0.2498 | 2.88 | 1.55781 | 2.88 | 1.93467
2.89 | 1.42086 | 2.88 | 1.41962 | 2.89 | 0.79173 | 2.88 | 0.01377 | 2.88 | 0.07655 | 2.89 | -0.19297 | 2.88 | 0.17075 | 2.88 | 1.53264 | 2.88 | 1.85197
2.89 | 1.45035 | 2.88 | 1.2406 | 2.89 | 0.84383 | 2.88 | -0.05541 | 2.88 | -0.12783 | 2.89 | -0.08026 | 2.88 | 0.29149 | 2.89 | 1.48086 | 2.88 | 1.74182
2.89 | 1.33972 | 2.88 | 1.54763 | 2.89 | 0.8953 | 2.89 | -0.31084 | 2.88 | -0.12742 | 2.89 | -0.00415 | 2.88 | 0.26151 | 2.89 | 1.36194 | 2.88 | 1.86076
2.89 | 1.23819 | 2.88 | 1.57924 | 2.89 | 0.84185 | 2.89 | -0.2323 | 2.88 | -0.18601 | 2.89 | 0.14221 | 2.88 | 0.36051 | 2.89 | 1.59287 | 2.88 | 1.85539
2.89 | 1.3762 | 2.88 | 1.52839 | 2.89 | 0.738 | 2.89 | -0.18746 | 2.88 | 0.04393 | 2.89 | -0.19553 | 2.88 | 0.2361 | 2.89 | 1.59456 | 2.88 | 1.98616
2.89 | 1.50754 | 2.88 | 1.53106 | 2.89 | 0.70441 | 2.89 | -0.05689 | 2.88 | 0.30905 | 2.89 | -0.31383 | 2.88 | 0.34856 | 2.89 | 1.28244 | 2.88 | 1.95453
2.89 | 1.45176 | 2.89 | 1.67364 | 2.89 | 0.99242 | 2.89 | -0.24614 | 2.88 | 0.27679 | 2.89 | 0.01913 | 2.88 | 0.22306 | 2.89 | 1.34043 | 2.88 | 1.85914
2.89 | 1.55131 | 2.89 | 1.37916 | 2.89 | 0.99867 | 2.89 | -0.19352 | 2.88 | 0.07694 | 2.89 | -0.05892 | 2.88 | 0.1681 | 2.89 | 1.44757 | 2.88 | 1.73161
2.89 | 1.60931 | 2.89 | 1.3638 | 2.89 | 0.83938 | 2.89 | 0.02596 | 2.89 | 0.07692 | 2.89 | 0.00517 | 2.88 | 0.15506 | 2.89 | 1.36808 | 2.88 | 1.74053
2.9 | 1.48865 | 2.89 | 1.20739 | 2.89 | 0.82009 | 2.89 | -0.19011 | 2.89 | -0.01047 | 2.89 | -0.23324 | 2.88 | 0.10814 | 2.89 | 1.42879 | 2.89 | 1.75381
2.9 | 1.46992 | 2.89 | 1.38796 | 2.89 | 0.66755 | 2.89 | -0.11221 | 2.89 | -0.01145 | 2.89 | -0.15312 | 2.89 | 0.23056 | 2.89 | 1.36473 | 2.89 | 1.75062
2.9 | 1.48556 | 2.89 | 1.19284 | 2.89 | 0.67545 | 2.89 | -0.21847 | 2.89 | -0.01795 | 2.89 | -0.0366 | 2.89 | 0.13026 | 2.89 | 1.43468 | 2.89 | 1.83719
2.9 | 1.37664 | 2.89 | 1.23986 | 2.89 | 0.76569 | 2.89 | -0.20478 | 2.89 | 0.10975 | 2.89 | -0.01184 | 2.89 | 0.22701 | 2.89 | 1.30006 | 2.89 | 1.84373
2.9 | 1.23277 | 2.89 | 1.40171 | 2.89 | 1.06356 | 2.89 | -0.17166 | 2.89 | 0.04623 | 2.89 | 0.15482 | 2.89 | 0.33828 | 2.89 | 1.59297 | 2.89 | 1.88354
2.9 | 1.40479 | 2.89 | 1.34728 | 2.89 | 0.97352 | 2.89 | -0.26298 | 2.89 | 0.01062 | 2.89 | 0.06989 | 2.89 | 0.23451 | 2.89 | 1.38607 | 2.89 | 1.80359
2.9 | 1.17211 | 2.89 | 1.393 | 2.89 | 1.08923 | 2.89 | -0.22764 | 2.89 | -0.06353 | 2.89 | 0.06344 | 2.89 | 0.05862 | 2.89 | 1.47085 | 2.89 | 1.82976
2.9 | 1.00784 | 2.89 | 1.36962 | 2.89 | 1.03831 | 2.89 | -0.1572 | 2.89 | -0.11313 | 2.89 | 0.27604 | 2.89 | -0.05641 | 2.89 | 1.39283 | 2.89 | 1.93694
2.9 | 1.05027 | 2.89 | 1.28094 | 2.89 | 0.9667 | 2.89 | -0.0601 | 2.89 | -0.0363 | 2.89 | 0.38756 | 2.89 | 0.08237 | 2.89 | 1.28929 | 2.89 | 1.84527
2.9 | 1.00507 | 2.89 | 1.59404 | 2.89 | 0.93325 | 2.89 | -0.04799 | 2.89 | -0.04374 | 2.89 | 0.28854 | 2.89 | 0.04097 | 2.89 | 1.23845 | 2.89 | 1.80453
2.9 | 1.13955 | 2.89 | 1.31953 | 2.89 | 0.97217 | 2.89 | -0.26623 | 2.89 | 0.10877 | 2.89 | 0.10604 | 2.89 | 0.09518 | 2.89 | 1.33456 | 2.89 | 1.74492
2.9 | 1.21425 | 2.89 | 1.36854 | 2.89 | 0.88533 | 2.89 | -0.20113 | 2.89 | 0.14502 | 2.89 | 0.09699 | 2.89 | 0.07098 | 2.89 | 1.09124 | 2.89 | 1.92988
2.9 | 1.37973 | 2.89 | 1.55978 | 2.89 | 1.05753 | 2.89 | 0.0856 | 2.89 | 0.08017 | 2.89 | -0.00055 | 2.89 | 0.13787 | 2.89 | 1.18349 | 2.89 | 1.73234
2.9 | 1.36828 | 2.89 | 1.49396 | 2.89 | 1.03827 | 2.89 | -0.10591 | 2.89 | 0.09476 | 2.89 | 0.06743 | 2.89 | 0.17905 | 2.89 | 1.15875 | 2.89 | 1.69031
2.9 | 1.44583 | 2.89 | 1.33719 | 2.89 | 0.93566 | 2.89 | -0.17821 | 2.89 | 0.22196 | 2.89 | -0.16363 | 2.89 | 0.04982 | 2.89 | 1.47116 | 2.89 | 1.64453
2.9 | 1.31684 | 2.89 | 1.43596 | 2.89 | 0.90657 | 2.89 | -0.24461 | 2.89 | 0.30824 | 2.89 | -0.14899 | 2.89 | 0.12912 | 2.89 | 1.36943 | 2.89 | 1.60682
2.9 | 1.20653 | 2.89 | 1.32283 | 2.89 | 0.92732 | 2.89 | -0.16041 | 2.89 | 0.18658 | 2.89 | -0.02906 | 2.89 | -0.03702 | 2.89 | 1.28274 | 2.89 | 1.81417
2.9 | 1.01698 | 2.89 | 1.22375 | 2.89 | 0.93974 | 2.89 | -0.10552 | 2.89 | 0.31957 | 2.89 | -0.0805 | 2.89 | 0.27761 | 2.89 | 1.30903 | 2.89 | 1.85545
2.9 | 1.19582 | 2.89 | 1.56768 | 2.89 | 0.87388 | 2.89 | -0.27112 | 2.89 | 0.0743 | 2.89 | -0.19424 | 2.89 | 0.20286 | 2.89 | 1.26902 | 2.89 | 1.83657
2.9 | 1.24179 | 2.89 | 1.39121 | 2.89 | 0.89926 | 2.89 | -0.27044 | 2.89 | -0.04649 | 2.89 | -0.1676 | 2.89 | 0.13706 | 2.89 | 1.54673 | 2.89 | 1.85941
2.9 | 1.33379 | 2.89 | 1.45377 | 2.9 | 0.94226 | 2.89 | -0.30141 | 2.89 | -0.06797 | 2.89 | 0.03063 | 2.89 | 0.3236 | 2.89 | 1.38142 | 2.89 | 1.82564
2.9 | 1.47666 | 2.89 | 1.62822 | 2.9 | 0.97284 | 2.89 | -0.19808 | 2.89 | -0.00155 | 2.89 | 0.05964 | 2.89 | 0.42487 | 2.89 | 1.40801 | 2.89 | 2.05863
2.9 | 1.56678 | 2.89 | 1.59187 | 2.9 | 0.82195 | 2.89 | -0.2185 | 2.89 | 0.00323 | 2.9 | -0.21878 | 2.89 | 0.36485 | 2.89 | 1.52212 | 2.89 | 1.90681
2.9 | 1.44561 | 2.89 | 1.42657 | 2.9 | 0.85456 | 2.89 | -0.33503 | 2.89 | 0.26162 | 2.9 | 0.03791 | 2.89 | 0.22458 | 2.89 | 1.48134 | 2.89 | 1.88433
2.9 | 1.40998 | 2.89 | 1.29329 | 2.9 | 0.81509 | 2.89 | -0.19723 | 2.89 | 0.07334 | 2.9 | 0.01292 | 2.89 | 0.31492 | 2.9 | 1.33606 | 2.89 | 2.04552
2.9 | 1.35347 | 2.89 | 1.13743 | 2.9 | 0.7145 | 2.89 | -0.13503 | 2.89 | 0.14921 | 2.9 | 0.02116 | 2.89 | 0.21123 | 2.89 | 1.14949 | 2.89 | 1.96828
2.9 | 1.31162 | 2.89 | 1.29226 | 2.9 | 0.77012 | 2.89 | -0.25739 | 2.89 | 0.34393 | 2.9 | 0.03194 | 2.89 | 0.09062 | 2.9 | 1.29352 | 2.89 | 1.73128
2.9 | 1.38702 | 2.89 | 1.54006 | 2.9 | 0.77905 | 2.89 | -0.24773 | 2.89 | 0.22432 | 2.9 | -0.22101 | 2.89 | 0.02851 | 2.9 | 1.15195 | 2.89 | 1.78797
2.9 | 1.3685 | 2.89 | 1.27131 | 2.9 | 0.95516 | 2.89 | -0.27888 | 2.89 | 0.07002 | 2.9 | -0.17173 | 2.89 | 0.12526 | 2.9 | 1.09217 | 2.89 | 1.71209
2.9 | 1.47146 | 2.89 | 1.34864 | 2.9 | 0.80741 | 2.89 | -0.24129 | 2.89 | 0.20585 | 2.9 | 0.14887 | 2.89 | 0.09444 | 2.9 | 1.07772 | 2.89 | 1.72175
2.9 | 1.32616 | 2.89 | 1.60486 | 2.9 | 0.91783 | 2.89 | -0.1402 | 2.89 | 0.37161 | 2.9 | 0.0943 | 2.89 | -0.02363 | 2.9 | 1.14366 | 2.89 | 1.72893
2.9 | 1.36971 | 2.89 | 1.2472 | 2.9 | 0.94569 | 2.9 | -0.19308 | 2.89 | 0.24003 | 2.9 | 0.09149 | 2.89 | 0.00511 | 2.9 | 1.37951 | 2.89 | 1.77879
2.9 | 1.21103 | 2.89 | 1.4373 | 2.9 | 1.02021 | 2.9 | -0.08645 | 2.9 | 0.20687 | 2.9 | -0.11883 | 2.89 | 0.05181 | 2.9 | 1.50276 | 2.89 | 1.85266
2.9 | 1.32061 | 2.89 | 1.37754 | 2.9 | 0.81742 | 2.9 | -0.11547 | 2.9 | 0.06464 | 2.9 | 0.03798 | 2.89 | 0.08756 | 2.9 | 1.35563 | 2.89 | 1.85689
2.9 | 1.35696 | 2.89 | 1.41674 | 2.9 | 0.80026 | 2.9 | -0.22391 | 2.9 | 0.0375 | 2.9 | 0.1738 | 2.89 | 0.06512 | 2.9 | 1.23706 | 2.89 | 1.848
2.91 | 1.29841 | 2.89 | 1.55747 | 2.9 | 0.91171 | 2.9 | -0.23787 | 2.9 | 0.14012 | 2.9 | 0.19965 | 2.89 | -0.10192 | 2.9 | 1.33547 | 2.89 | 1.93049
2.91 | 1.35911 | 2.9 | 1.64391 | 2.9 | 0.95319 | 2.9 | -0.23292 | 2.9 | 0.09319 | 2.9 | 0.19204 | 2.89 | 0.08874 | 2.9 | 1.33668 | 2.9 | 1.98997
2.91 | 1.52691 | 2.9 | 1.41983 | 2.9 | 0.89448 | 2.9 | -0.27838 | 2.9 | 0.22803 | 2.9 | 0.137 | 2.89 | 0.08558 | 2.9 | 1.172 | 2.9 | 2.03277
2.91 | 1.63897 | 2.9 | 1.51862 | 2.9 | 1.01696 | 2.9 | -0.25148 | 2.9 | 0.14472 | 2.9 | 0.20776 | 2.89 | 0.12123 | 2.9 | 1.21947 | 2.9 | 1.91883
2.91 | 1.46233 | 2.9 | 1.61232 | 2.9 | 0.9162 | 2.9 | -0.00606 | 2.9 | 0.13159 | 2.9 | 0.15139 | 2.9 | 0.18004 | 2.9 | 1.18578 | 2.9 | 1.8431
2.91 | 1.39978 | 2.9 | 1.49282 | 2.9 | 0.83123 | 2.9 | -0.14705 | 2.9 | -0.00862 | 2.9 | -0.0296 | 2.9 | 0.26725 | 2.9 | 1.13683 | 2.9 | 1.72731
2.91 | 1.38041 | 2.9 | 1.53435 | 2.9 | 0.82321 | 2.9 | -0.00763 | 2.9 | 0.00787 | 2.9 | 0.10011 | 2.9 | 0.30685 | 2.9 | 1.13152 | 2.9 | 1.75974
2.91 | 1.35202 | 2.9 | 1.64595 | 2.9 | 0.93616 | 2.9 | -0.24755 | 2.9 | -0.00897 | 2.9 | 0.08879 | 2.9 | 0.21115 | 2.9 | 1.07214 | 2.9 | 1.71377
2.91 | 1.15982 | 2.9 | 1.49649 | 2.9 | 0.88259 | 2.9 | -0.00637 | 2.9 | 0.07958 | 2.9 | 0.21446 | 2.9 | 0.10825 | 2.9 | 1.09944 | 2.9 | 1.78518
2.91 | 1.2596 | 2.9 | 1.44471 | 2.9 | 0.97427 | 2.9 | 0.11344 | 2.9 | 0.10421 | 2.9 | 0.11649 | 2.9 | 0.35425 | 2.9 | 1.22898 | 2.9 | 1.83434
2.91 | 1.13991 | 2.9 | 1.35973 | 2.9 | 1.08749 | 2.9 | 0.04598 | 2.9 | 0.07214 | 2.9 | -0.16034 | 2.9 | 0.29502 | 2.9 | 1.29598 | 2.9 | 1.68554
2.91 | 1.29845 | 2.9 | 1.25424 | 2.9 | 1.08065 | 2.9 | 0.07164 | 2.9 | 0.04236 | 2.9 | -0.19136 | 2.9 | 0.40877 | 2.9 | 1.35375 | 2.9 | 1.8527
2.91 | 1.28772 | 2.9 | 1.28476 | 2.9 | 0.95413 | 2.9 | -0.02834 | 2.9 | 0.22491 | 2.9 | -0.19293 | 2.9 | 0.40508 | 2.9 | 1.25669 | 2.9 | 1.95841
2.91 | 1.33763 | 2.9 | 1.23591 | 2.9 | 0.97142 | 2.9 | 0.24171 | 2.9 | 0.18006 | 2.9 | -0.29566 | 2.9 | 0.3693 | 2.9 | 1.38415 | 2.9 | 1.76001
2.91 | 1.40388 | 2.9 | 1.14405 | 2.9 | 1.09506 | 2.9 | 0.11385 | 2.9 | 0.09193 | 2.9 | -0.18043 | 2.9 | 0.29035 | 2.9 | 1.19962 | 2.9 | 1.66476
2.91 | 1.53839 | 2.9 | 1.59304 | 2.9 | 1.3248 | 2.9 | 0.09402 | 2.9 | -0.04184 | 2.9 | -0.24838 | 2.9 | 0.43268 | 2.9 | 1.07075 | 2.9 | 1.73722
2.91 | 1.38732 | 2.9 | 1.44794 | 2.9 | 1.11751 | 2.9 | -0.12352 | 2.9 | -0.05421 | 2.9 | -0.20748 | 2.9 | 0.3823 | 2.9 | 0.95149 | 2.9 | 1.87138
2.91 | 1.43682 | 2.9 | 1.39029 | 2.91 | 1.21934 | 2.9 | -0.0813 | 2.9 | -0.21837 | 2.9 | -0.22048 | 2.9 | 0.30262 | 2.9 | 0.93896 | 2.9 | 1.72745
2.91 | 1.47235 | 2.9 | 1.71795 | 2.9 | 1.27336 | 2.9 | -0.17502 | 2.9 | -0.0849 | 2.9 | 0.01701 | 2.9 | 0.33123 | 2.9 | 0.99473 | 2.9 | 1.77567
2.91 | 1.35 | 2.9 | 1.39665 | 2.91 | 1.27366 | 2.9 | -0.15633 | 2.9 | 0.09784 | 2.9 | 0.09939 | 2.9 | 0.48112 | 2.9 | 1.05182 | 2.9 | 1.85345
2.91 | 1.31302 | 2.9 | 1.35819 | 2.91 | 1.15451 | 2.9 | -0.1931 | 2.9 | 0.16243 | 2.9 | 0.0875 | 2.9 | 0.346 | 2.9 | 1.00883 | 2.9 | 1.76432
2.91 | 1.54422 | 2.9 | 1.64457 | 2.9 | 1.00123 | 2.9 | -0.17096 | 2.9 | 0.1859 | 2.9 | -0.00057 | 2.9 | 0.46282 | 2.9 | 0.99673 | 2.9 | 1.75881
2.91 | 1.4169 | 2.9 | 1.66936 | 2.91 | 1.01587 | 2.9 | -0.11235 | 2.9 | -0.04838 | 2.9 | 0.03301 | 2.9 | 0.57641 | 2.9 | 1.17414 | 2.9 | 1.78781
2.91 | 1.34312 | 2.9 | 1.70323 | 2.91 | 1.03712 | 2.9 | -0.06483 | 2.9 | -0.03032 | 2.91 | 0.10338 | 2.9 | 0.47319 | 2.9 | 1.28174 | 2.9 | 1.81071
2.91 | 1.49285 | 2.9 | 1.77668 | 2.91 | 1.09116 | 2.9 | 0.08809 | 2.9 | 0.10896 | 2.91 | 0.36956 | 2.9 | 0.2544 | 2.91 | 1.22625 | 2.9 | 1.97036
2.91 | 1.55767 | 2.9 | 1.60462 | 2.91 | 0.93858 | 2.9 | 0.13148 | 2.9 | 0.17877 | 2.91 | 0.3774 | 2.9 | 0.36806 | 2.91 | 1.13675 | 2.9 | 1.92847
2.91 | 1.56452 | 2.9 | 1.60422 | 2.91 | 0.96041 | 2.9 | -0.04282 | 2.9 | 0.10803 | 2.91 | 0.19923 | 2.9 | 0.12171 | 2.91 | 1.14301 | 2.9 | 1.91997
2.91 | 1.54874 | 2.9 | 1.41933 | 2.91 | 0.69316 | 2.9 | -0.26656 | 2.9 | 0.04586 | 2.91 | 0.37698 | 2.9 | 0.133 | 2.91 | 1.14903 | 2.9 | 2.02513
2.91 | 1.64321 | 2.9 | 1.43276 | 2.91 | 0.78628 | 2.9 | -0.07083 | 2.9 | 0.02452 | 2.91 | 0.15048 | 2.9 | 0.25981 | 2.91 | 1.31012 | 2.9 | 1.97783
2.91 | 1.48238 | 2.9 | 1.40358 | 2.91 | 0.79991 | 2.91 | -0.23368 | 2.9 | 0.05048 | 2.91 | 0.07567 | 2.9 | 0.22251 | 2.91 | 1.25199 | 2.9 | 1.7694
2.91 | 1.45217 | 2.9 | 1.28621 | 2.91 | 0.83108 | 2.91 | -0.40287 | 2.9 | -0.16204 | 2.91 | -0.10347 | 2.9 | 0.0974 | 2.91 | 1.26808 | 2.9 | 1.80623
2.91 | 1.44844 | 2.9 | 1.35468 | 2.91 | 0.89229 | 2.91 | -0.11193 | 2.9 | -0.09675 | 2.91 | -0.01185 | 2.9 | 0.0089 | 2.91 | 1.294 | 2.9 | 1.82478
2.91 | 1.48199 | 2.9 | 1.50665 | 2.91 | 0.85997 | 2.91 | -0.13276 | 2.9 | -0.02555 | 2.91 | -0.1205 | 2.9 | -0.00528 | 2.91 | 1.2808 | 2.9 | 1.74377
2.91 | 1.31383 | 2.9 | 1.47095 | 2.91 | 0.93823 | 2.91 | -0.09055 | 2.9 | -0.15403 | 2.91 | 0.14684 | 2.9 | -0.07969 | 2.91 | 1.25246 | 2.9 | 1.88547
2.91 | 1.54221 | 2.9 | 1.40961 | 2.91 | 1.09142 | 2.91 | -0.2281 | 2.9 | -0.09978 | 2.91 | 0.28804 | 2.9 | -0.17244 | 2.91 | 1.193 | 2.9 | 1.92961
2.91 | 1.59879 | 2.9 | 1.38568 | 2.91 | 1.1055 | 2.91 | -0.11834 | 2.9 | -0.09819 | 2.91 | 0.21523 | 2.9 | 0.04985 | 2.91 | 1.24951 | 2.9 | 1.79832
2.91 | 1.47179 | 2.9 | 1.48607 | 2.91 | 0.87493 | 2.91 | 0.10752 | 2.9 | 0.05211 | 2.91 | 0.11804 | 2.9 | -0.21468 | 2.91 | 1.14197 | 2.9 | 1.71246
2.91 | 1.44667 | 2.91 | 1.40584 | 2.91 | 0.92085 | 2.91 | 0.09801 | 2.91 | 0.11762 | 2.91 | -0.17207 | 2.9 | -0.04376 | 2.91 | 1.41109 | 2.91 | 1.67099
2.92 | 1.37853 | 2.91 | 1.58806 | 2.91 | 0.93586 | 2.91 | 0.01881 | 2.91 | -7e-05 | 2.91 | 0.10316 | 2.9 | 0.15 | 2.91 | 1.41294 | 2.91 | 1.82876
2.92 | 1.40218 | 2.91 | 1.67811 | 2.91 | 0.93029 | 2.91 | -0.08774 | 2.9 | -0.21313 | 2.91 | 0.12362 | 2.9 | 0.22557 | 2.91 | 1.26556 | 2.91 | 1.71117
2.92 | 1.23817 | 2.91 | 1.48602 | 2.91 | 0.92914 | 2.91 | -0.07247 | 2.91 | -0.05395 | 2.91 | -0.13957 | 2.91 | 0.21442 | 2.91 | 1.05719 | 2.91 | 1.82349
2.92 | 1.19609 | 2.91 | 1.48025 | 2.91 | 0.98963 | 2.91 | -0.03172 | 2.91 | -0.08196 | 2.91 | -0.38302 | 2.91 | 0.11187 | 2.91 | 1.18859 | 2.91 | 1.82468
2.92 | 1.23716 | 2.91 | 1.52711 | 2.91 | 0.86726 | 2.91 | -0.25345 | 2.91 | 0.13684 | 2.91 | -0.15888 | 2.91 | 0.04191 | 2.91 | 1.22088 | 2.91 | 1.83607
2.92 | 1.2551 | 2.91 | 1.62559 | 2.91 | 0.89426 | 2.91 | -0.4102 | 2.91 | 0.04719 | 2.91 | 0.04684 | 2.91 | -0.02326 | 2.91 | 1.19927 | 2.91 | 1.98106
2.92 | 1.22301 | 2.91 | 1.63764 | 2.91 | 0.88669 | 2.91 | -0.32997 | 2.91 | 0.18881 | 2.91 | 0.25731 | 2.91 | -0.03314 | 2.91 | 1.35536 | 2.91 | 1.90348
2.92 | 1.34494 | 2.91 | 1.66212 | 2.91 | 0.66663 | 2.91 | -0.15728 | 2.91 | 0.11198 | 2.91 | 0.08183 | 2.91 | 0.01093 | 2.91 | 1.27441 | 2.91 | 1.66653
2.92 | 1.23961 | 2.91 | 1.70003 | 2.91 | 0.92184 | 2.91 | -0.26928 | 2.91 | 0.06904 | 2.91 | 0.1365 | 2.91 | 0.16861 | 2.91 | 1.22873 | 2.91 | 1.66449
2.92 | 1.34094 | 2.91 | 1.43695 | 2.91 | 0.78973 | 2.91 | -0.25017 | 2.91 | 0.02393 | 2.91 | 0.05923 | 2.91 | 0.16741 | 2.91 | 1.39762 | 2.91 | 1.84156
2.92 | 1.2979 | 2.91 | 1.67458 | 2.91 | 0.74309 | 2.91 | 0.11867 | 2.91 | -0.00469 | 2.91 | 0.22044 | 2.91 | 0.42268 | 2.91 | 1.24782 | 2.91 | 1.98277
2.92 | 1.21853 | 2.91 | 1.69663 | 2.91 | 0.78402 | 2.91 | 0.08604 | 2.91 | -0.11064 | 2.91 | 0.08209 | 2.91 | 0.39605 | 2.91 | 1.33729 | 2.91 | 1.7826
2.92 | 1.35444 | 2.91 | 1.26216 | 2.91 | 0.78082 | 2.91 | 0.14088 | 2.91 | -0.00559 | 2.91 | 0.05672 | 2.91 | 0.25196 | 2.91 | 1.2203 | 2.91 | 1.80784
2.92 | 1.33171 | 2.91 | 1.60978 | 2.91 | 0.73082 | 2.91 | -0.04093 | 2.91 | -0.01719 | 2.91 | 0.12218 | 2.91 | 0.06224 | 2.91 | 1.13158 | 2.91 | 1.81768
2.92 | 1.48005 | 2.91 | 1.57112 | 2.92 | 0.65025 | 2.91 | 0.06136 | 2.91 | 0.11549 | 2.91 | -0.03652 | 2.91 | -0.01701 | 2.91 | 0.87452 | 2.91 | 1.9577
2.92 | 1.49473 | 2.91 | 1.26572 | 2.92 | 0.79001 | 2.91 | -0.03155 | 2.91 | 0.02371 | 2.91 | -0.16091 | 2.91 | 0.06712 | 2.91 | 0.79453 | 2.91 | 1.94804
2.92 | 1.58668 | 2.91 | 1.3013 | 2.92 | 0.81741 | 2.91 | -0.24339 | 2.91 | -0.08482 | 2.91 | 0.05307 | 2.91 | 0.03215 | 2.91 | 0.96915 | 2.91 | 1.92355
2.92 | 1.52261 | 2.91 | 1.52551 | 2.91 | 0.84462 | 2.91 | -0.16773 | 2.91 | -0.2145 | 2.91 | 0.01263 | 2.91 | -0.07795 | 2.91 | 1.02617 | 2.91 | 1.88889
2.92 | 1.59808 | 2.91 | 1.41768 | 2.92 | 0.81132 | 2.91 | -0.07749 | 2.91 | -0.12181 | 2.91 | 0.01134 | 2.91 | -0.03951 | 2.91 | 1.10889 | 2.91 | 1.89374
2.92 | 1.57035 | 2.91 | 1.22175 | 2.92 | 0.76968 | 2.91 | -0.12928 | 2.91 | -0.0854 | 2.91 | 0.06457 | 2.91 | 0.08505 | 2.91 | 1.1919 | 2.91 | 1.97421
2.92 | 1.69402 | 2.91 | 1.55897 | 2.92 | 0.891 | 2.91 | -0.08257 | 2.91 | -0.15777 | 2.92 | 0.33977 | 2.91 | 0.24703 | 2.91 | 1.31757 | 2.91 | 1.82201
2.92 | 1.77095 | 2.91 | 1.55374 | 2.92 | 1.16601 | 2.91 | 0.05233 | 2.91 | -0.1377 | 2.92 | 0.33811 | 2.91 | 0.11869 | 2.91 | 1.39581 | 2.91 | 1.75572
2.92 | 1.51816 | 2.91 | 1.41317 | 2.92 | 1.15021 | 2.91 | 0.132 | 2.91 | -0.05242 | 2.92 | 0.36933 | 2.91 | 0.29858 | 2.91 | 1.3391 | 2.91 | 1.60986
2.92 | 1.21642 | 2.91 | 1.57527 | 2.92 | 1.0538 | 2.91 | 0.03846 | 2.91 | 0.0389 | 2.92 | 0.28063 | 2.91 | 0.21498 | 2.91 | 1.26618 | 2.91 | 1.70902
2.92 | 1.29156 | 2.91 | 1.66773 | 2.92 | 0.99829 | 2.91 | -0.02459 | 2.91 | 0.02107 | 2.92 | 0.29566 | 2.91 | 0.29513 | 2.91 | 1.3112 | 2.91 | 1.66865
2.92 | 1.28213 | 2.91 | 1.50329 | 2.92 | 0.96089 | 2.91 | -0.24328 | 2.91 | 0.05608 | 2.92 | 0.07696 | 2.91 | 0.13475 | 2.91 | 1.3778 | 2.91 | 1.87517
2.92 | 1.30185 | 2.91 | 1.66771 | 2.92 | 0.70502 | 2.91 | -0.25621 | 2.91 | -0.07297 | 2.92 | 0.11723 | 2.91 | 0.15432 | 2.92 | 1.44338 | 2.91 | 1.81635
2.92 | 1.29815 | 2.91 | 1.47881 | 2.92 | 0.8646 | 2.91 | -0.17282 | 2.91 | 0.02282 | 2.92 | 0.17225 | 2.91 | 0.08885 | 2.92 | 1.3708 | 2.91 | 1.75776
2.92 | 1.38513 | 2.91 | 1.56768 | 2.92 | 0.7726 | 2.91 | -0.1459 | 2.91 | 0.02493 | 2.92 | 0.0435 | 2.91 | 0.11461 | 2.91 | 1.33352 | 2.91 | 1.7932
2.92 | 1.3502 | 2.91 | 1.64376 | 2.92 | 0.63019 | 2.92 | -0.19121 | 2.91 | -0.23891 | 2.92 | -0.11245 | 2.91 | 0.17378 | 2.91 | 1.14551 | 2.91 | 1.96176
2.92 | 1.24251 | 2.91 | 1.62074 | 2.92 | 0.7321 | 2.92 | -0.31583 | 2.91 | -0.20074 | 2.92 | -0.17546 | 2.91 | 0.18992 | 2.92 | 1.09817 | 2.92 | 2.04437
2.92 | 1.38092 | 2.91 | 1.41501 | 2.92 | 0.67203 | 2.92 | -0.15085 | 2.91 | -0.20595 | 2.92 | -0.05255 | 2.91 | -0.04535 | 2.92 | 1.20724 | 2.92 | 1.92511
2.92 | 1.5623 | 2.91 | 1.22492 | 2.92 | 0.81711 | 2.92 | -0.28143 | 2.91 | -0.05388 | 2.92 | 0.0161 | 2.91 | -0.03004 | 2.92 | 1.29896 | 2.91 | 1.87194
2.92 | 1.55572 | 2.91 | 1.47562 | 2.92 | 0.61982 | 2.92 | -0.2652 | 2.92 | -0.02474 | 2.92 | 0.24891 | 2.91 | -0.29081 | 2.92 | 1.223 | 2.92 | 1.83523
2.93 | 1.50533 | 2.92 | 1.48793 | 2.92 | 0.62188 | 2.92 | -0.22441 | 2.91 | 0.21734 | 2.92 | -0.04435 | 2.91 | -0.18667 | 2.92 | 1.14799 | 2.92 | 1.89555
2.93 | 1.54129 | 2.92 | 1.50173 | 2.92 | 0.75531 | 2.92 | -0.15611 | 2.91 | -0.06093 | 2.92 | -0.10009 | 2.91 | -0.1644 | 2.92 | 1.32406 | 2.92 | 1.69097
2.93 | 1.51018 | 2.92 | 1.37798 | 2.92 | 0.84381 | 2.92 | -0.13379 | 2.92 | -0.07659 | 2.92 | 0.08133 | 2.91 | -0.14657 | 2.92 | 1.26123 | 2.92 | 1.62458
2.93 | 1.53988 | 2.92 | 1.44609 | 2.92 | 0.93 | 2.92 | -0.312 | 2.92 | -0.08108 | 2.92 | 0.26025 | 2.91 | -0.06274 | 2.92 | 1.2548 | 2.92 | 1.63476
2.93 | 1.54721 | 2.92 | 1.6194 | 2.92 | 0.86087 | 2.92 | -0.09212 | 2.92 | 0.02406 | 2.92 | 0.33071 | 2.91 | -0.06137 | 2.92 | 1.23104 | 2.92 | 1.6496
2.93 | 1.45943 | 2.92 | 1.74511 | 2.92 | 0.96795 | 2.92 | -0.03174 | 2.92 | 0.13294 | 2.92 | 0.11765 | 2.91 | 0.04071 | 2.92 | 1.36252 | 2.92 | 1.4843
2.93 | 1.40382 | 2.92 | 1.477 | 2.92 | 0.99222 | 2.92 | -0.05563 | 2.92 | -0.13349 | 2.92 | 0.21051 | 2.91 | 0.218 | 2.92 | 1.30476 | 2.92 | 1.45592
2.93 | 1.4753 | 2.92 | 1.3459 | 2.92 | 0.86076 | 2.92 | -0.22548 | 2.92 | -0.04476 | 2.92 | 0.0938 | 2.91 | 0.21435 | 2.92 | 1.23829 | 2.92 | 1.57134
2.93 | 1.33513 | 2.92 | 1.42177 | 2.92 | 0.94746 | 2.92 | -0.17026 | 2.92 | -0.01052 | 2.92 | 0.12917 | 2.92 | 0.10536 | 2.92 | 1.13454 | 2.92 | 1.70099
2.93 | 1.33722 | 2.92 | 1.14094 | 2.92 | 0.99349 | 2.92 | -0.30986 | 2.92 | -0.19306 | 2.92 | 0.20615 | 2.92 | 0.19011 | 2.92 | 1.2849 | 2.92 | 1.8709
2.93 | 1.36677 | 2.92 | 1.22294 | 2.92 | 0.97539 | 2.92 | -0.50748 | 2.92 | -0.17336 | 2.92 | 0.21429 | 2.92 | 0.23682 | 2.92 | 1.1659 | 2.92 | 1.71692
2.93 | 1.32204 | 2.92 | 1.34614 | 2.92 | 0.91326 | 2.92 | -0.45412 | 2.92 | -0.24049 | 2.92 | 0.18167 | 2.92 | 0.20639 | 2.92 | 1.16042 | 2.92 | 1.57347
2.93 | 1.30475 | 2.92 | 1.21733 | 2.92 | 0.81483 | 2.92 | -0.25735 | 2.92 | -0.0938 | 2.92 | 0.07402 | 2.92 | 0.19251 | 2.92 | 1.27181 | 2.92 | 1.64323
2.93 | 1.28698 | 2.92 | 1.6999 | 2.92 | 0.79936 | 2.92 | -0.33429 | 2.92 | -0.04352 | 2.92 | 0.01167 | 2.92 | 0.35746 | 2.92 | 1.44621 | 2.92 | 1.56591
2.93 | 1.43822 | 2.92 | 1.60161 | 2.92 | 0.77226 | 2.92 | -0.19753 | 2.92 | -0.07927 | 2.92 | 0.1633 | 2.92 | 0.31496 | 2.92 | 1.5159 | 2.92 | 1.65223
2.93 | 1.205 | 2.92 | 1.78925 | 2.92 | 0.95971 | 2.92 | -0.24603 | 2.92 | 0.01822 | 2.92 | 0.05277 | 2.92 | 0.30231 | 2.92 | 1.40943 | 2.92 | 1.8288
2.93 | 1.19113 | 2.92 | 1.97755 | 2.92 | 1.09078 | 2.92 | -0.09958 | 2.92 | 0.1209 | 2.92 | -0.2407 | 2.92 | 0.25379 | 2.92 | 1.49441 | 2.92 | 2.00642
2.93 | 1.12312 | 2.92 | 1.75024 | 2.92 | 1.2291 | 2.92 | -0.23654 | 2.92 | 0.04489 | 2.92 | -0.1837 | 2.92 | 0.28964 | 2.92 | 1.52952 | 2.92 | 2.02468
2.93 | 1.50156 | 2.92 | 1.61282 | 2.93 | 1.01187 | 2.92 | -0.26464 | 2.92 | -0.00447 | 2.92 | 0.01145 | 2.92 | 0.21128 | 2.92 | 1.54294 | 2.92 | 1.96324
2.93 | 1.31205 | 2.92 | 1.66817 | 2.92 | 0.92647 | 2.92 | -0.18713 | 2.92 | -0.05118 | 2.92 | -0.20436 | 2.92 | 0.21444 | 2.92 | 1.3858 | 2.92 | 1.99005
2.93 | 1.34277 | 2.92 | 1.31787 | 2.93 | 0.87704 | 2.92 | -0.2277 | 2.92 | 0.04771 | 2.92 | -0.52203 | 2.92 | 0.08938 | 2.92 | 1.26094 | 2.92 | 2.00846
2.93 | 1.37295 | 2.92 | 1.60425 | 2.93 | 0.70406 | 2.92 | -0.23425 | 2.92 | 0.10146 | 2.92 | -0.27731 | 2.92 | 0.04814 | 2.92 | 1.17597 | 2.92 | 1.98947
2.93 | 1.28397 | 2.92 | 1.50179 | 2.93 | 0.7315 | 2.92 | -0.32401 | 2.92 | 0.07129 | 2.92 | 0.05126 | 2.92 | 0.06763 | 2.92 | 1.09684 | 2.92 | 1.96088
2.93 | 1.3479 | 2.92 | 1.25872 | 2.93 | 0.77792 | 2.92 | -0.44243 | 2.92 | -0.01887 | 2.92 | -0.07701 | 2.92 | -0.00462 | 2.92 | 1.10806 | 2.92 | 1.85814
2.93 | 1.29 | 2.92 | 1.38157 | 2.93 | 0.78058 | 2.92 | -0.32257 | 2.92 | -0.15148 | 2.92 | -0.21643 | 2.92 | -0.19555 | 2.92 | 1.30162 | 2.92 | 1.74055
2.93 | 1.30187 | 2.92 | 1.82552 | 2.93 | 0.74226 | 2.92 | -0.12074 | 2.92 | -0.25168 | 2.92 | -0.01481 | 2.92 | -0.11581 | 2.92 | 1.39063 | 2.92 | 1.72941
2.93 | 1.43421 | 2.92 | 1.74423 | 2.93 | 0.70821 | 2.92 | -0.10759 | 2.92 | -0.2116 | 2.92 | -0.07768 | 2.92 | 0.07786 | 2.92 | 1.30393 | 2.92 | 1.83723
2.93 | 1.41589 | 2.92 | 1.57959 | 2.93 | 0.53125 | 2.92 | -0.1757 | 2.92 | -0.30595 | 2.92 | 0.05168 | 2.92 | 0.00552 | 2.92 | 1.26902 | 2.92 | 2.09988
2.93 | 1.4212 | 2.92 | 1.651 | 2.93 | 0.47342 | 2.92 | -0.25778 | 2.92 | -0.21341 | 2.93 | -0.12026 | 2.92 | -0.08447 | 2.92 | 1.29394 | 2.92 | 1.97075
2.93 | 1.48758 | 2.92 | 1.40073 | 2.93 | 0.58309 | 2.92 | -0.23318 | 2.92 | -0.24395 | 2.93 | 0.07871 | 2.92 | -0.0875 | 2.92 | 1.23527 | 2.92 | 2.12522
2.93 | 1.43052 | 2.92 | 1.46944 | 2.93 | 0.69855 | 2.93 | -0.30853 | 2.92 | -0.06008 | 2.93 | 0.15454 | 2.92 | -0.18724 | 2.92 | 1.27278 | 2.92 | 2.10198
2.93 | 1.45298 | 2.92 | 1.32449 | 2.93 | 0.69991 | 2.93 | -0.21584 | 2.92 | -0.10478 | 2.93 | 0.05855 | 2.92 | -0.07986 | 2.92 | 1.26433 | 2.92 | 1.95054
2.93 | 1.28702 | 2.92 | 1.10101 | 2.93 | 0.81414 | 2.93 | -0.18525 | 2.92 | -0.07315 | 2.93 | 0.1712 | 2.92 | -0.25305 | 2.93 | 1.27141 | 2.92 | 1.9603
2.93 | 1.30582 | 2.92 | 1.15313 | 2.93 | 0.86914 | 2.92 | -0.2121 | 2.92 | -0.09197 | 2.93 | 0.19409 | 2.92 | -0.25091 | 2.93 | 1.27214 | 2.92 | 1.72947
2.93 | 1.28228 | 2.92 | 1.4251 | 2.93 | 1.05187 | 2.93 | -0.30198 | 2.92 | -0.17864 | 2.93 | 0.34926 | 2.92 | -0.15951 | 2.93 | 1.31036 | 2.92 | 1.96984
2.93 | 1.22634 | 2.92 | 1.32243 | 2.93 | 1.06029 | 2.93 | -0.36477 | 2.92 | -0.21806 | 2.93 | 0.0277 | 2.92 | -0.00447 | 2.93 | 1.45007 | 2.92 | 1.97134
2.93 | 1.14653 | 2.93 | 0.98041 | 2.93 | 0.78999 | 2.93 | -0.28261 | 2.92 | -0.1067 | 2.93 | -0.063 | 2.92 | 0.04092 | 2.93 | 1.37076 | 2.93 | 2.08924
2.93 | 1.09078 | 2.93 | 1.28886 | 2.93 | 0.77861 | 2.93 | -0.16217 | 2.92 | -0.18434 | 2.93 | 0.08996 | 2.92 | 0.09683 | 2.93 | 1.42367 | 2.93 | 2.10454
2.93 | 1.07993 | 2.93 | 1.54153 | 2.93 | 0.75608 | 2.93 | -0.27007 | 2.92 | -0.18161 | 2.93 | 0.28379 | 2.92 | 0.16773 | 2.93 | 1.32565 | 2.93 | 2.11272
2.93 | 1.06492 | 2.93 | 1.69979 | 2.93 | 0.85464 | 2.93 | -0.24145 | 2.93 | -0.22173 | 2.93 | 0.22982 | 2.92 | 0.01867 | 2.93 | 1.32812 | 2.93 | 1.88196
2.93 | 1.07512 | 2.93 | 1.65479 | 2.93 | 0.84038 | 2.93 | -0.21882 | 2.92 | -0.12858 | 2.93 | -0.0512 | 2.92 | -0.06933 | 2.93 | 1.32248 | 2.93 | 1.88787
2.93 | 1.0606 | 2.93 | 1.65205 | 2.93 | 0.70013 | 2.93 | -0.16309 | 2.92 | -0.16261 | 2.93 | -0.01948 | 2.92 | -0.01165 | 2.93 | 1.26502 | 2.93 | 1.71975
2.93 | 1.05926 | 2.93 | 1.5111 | 2.93 | 0.74851 | 2.93 | -0.14197 | 2.92 | -0.24598 | 2.93 | 0.15235 | 2.92 | 0.0303 | 2.93 | 1.23583 | 2.93 | 1.5783
2.94 | 1.17228 | 2.93 | 1.38618 | 2.93 | 0.80524 | 2.93 | -0.11821 | 2.93 | -0.27257 | 2.93 | 0.25177 | 2.93 | 0.13383 | 2.93 | 1.35871 | 2.93 | 1.52094
2.94 | 1.17432 | 2.93 | 1.33211 | 2.93 | 0.62914 | 2.93 | 0.00491 | 2.93 | -0.12463 | 2.93 | -0.00853 | 2.93 | 0.10883 | 2.93 | 1.18799 | 2.93 | 1.61415
2.94 | 1.0932 | 2.93 | 1.51263 | 2.93 | 0.81428 | 2.93 | -0.12921 | 2.93 | -0.30576 | 2.93 | 0.02326 | 2.93 | 0.05489 | 2.93 | 1.20606 | 2.93 | 1.5724
2.94 | 1.32548 | 2.93 | 1.32421 | 2.93 | 0.57634 | 2.93 | -0.15905 | 2.93 | -0.31725 | 2.93 | 0.02677 | 2.93 | 0.03451 | 2.93 | 1.24659 | 2.93 | 1.54705
2.94 | 1.25276 | 2.93 | 1.11814 | 2.93 | 0.6868 | 2.93 | -0.04801 | 2.93 | -0.05892 | 2.93 | 0.11496 | 2.93 | -0.08139 | 2.93 | 1.08872 | 2.93 | 1.69976
2.94 | 1.30005 | 2.93 | 1.47255 | 2.93 | 0.84403 | 2.93 | -0.05604 | 2.93 | 0.14467 | 2.93 | 0.10739 | 2.93 | 0.03047 | 2.93 | 1.16862 | 2.93 | 1.91835
2.94 | 1.37879 | 2.93 | 1.54229 | 2.93 | 0.67784 | 2.93 | 0.02603 | 2.93 | 0.19886 | 2.93 | -0.14646 | 2.93 | -0.04483 | 2.93 | 1.12954 | 2.93 | 2.09197
2.94 | 1.42736 | 2.93 | 1.59435 | 2.93 | 0.65635 | 2.93 | -0.20296 | 2.93 | 0.23916 | 2.93 | -0.16994 | 2.93 | 0.03436 | 2.93 | 1.15276 | 2.93 | 2.17196
2.94 | 1.45867 | 2.93 | 1.60762 | 2.93 | 0.63467 | 2.93 | -0.41815 | 2.93 | 0.31038 | 2.93 | 0.1157 | 2.93 | 0.19055 | 2.93 | 1.42169 | 2.93 | 1.8308
2.94 | 1.52674 | 2.93 | 1.65819 | 2.93 | 0.76489 | 2.93 | -0.47707 | 2.93 | 0.29374 | 2.93 | 0.11088 | 2.93 | 0.05508 | 2.93 | 1.39179 | 2.93 | 1.82585
2.94 | 1.44129 | 2.93 | 1.5184 | 2.93 | 0.82259 | 2.93 | -0.27509 | 2.93 | 0.35383 | 2.93 | -0.00375 | 2.93 | 0.09834 | 2.93 | 1.16685 | 2.93 | 1.85449
2.94 | 1.45673 | 2.93 | 1.45731 | 2.94 | 0.97173 | 2.93 | -0.21422 | 2.93 | 0.11019 | 2.93 | 0.1106 | 2.93 | 0.12921 | 2.93 | 1.10702 | 2.93 | 1.95439
2.94 | 1.421 | 2.93 | 1.2592 | 2.93 | 0.97302 | 2.93 | -0.21511 | 2.93 | 0.0122 | 2.93 | 0.08573 | 2.93 | 0.12664 | 2.93 | 1.17377 | 2.93 | 2.13563
2.94 | 1.21586 | 2.93 | 1.24457 | 2.94 | 1.00702 | 2.93 | -0.18436 | 2.93 | -0.03117 | 2.93 | -0.09363 | 2.93 | 0.31422 | 2.93 | 1.13446 | 2.93 | 1.98884
2.94 | 1.19736 | 2.93 | 1.37192 | 2.94 | 1.0867 | 2.93 | -0.1502 | 2.93 | 0.08122 | 2.93 | -0.09071 | 2.93 | 0.30152 | 2.93 | 1.11663 | 2.93 | 1.9405
2.94 | 1.20969 | 2.93 | 1.46538 | 2.94 | 1.09701 | 2.93 | -0.33996 | 2.93 | -0.03429 | 2.93 | -0.00641 | 2.93 | 0.10421 | 2.93 | 1.17016 | 2.93 | 1.94941
2.94 | 1.45719 | 2.93 | 1.41747 | 2.94 | 1.05303 | 2.93 | -0.39897 | 2.93 | -0.11134 | 2.93 | 0.08704 | 2.93 | -0.04309 | 2.93 | 1.31567 | 2.93 | 1.91708
2.94 | 1.41893 | 2.93 | 1.50019 | 2.94 | 1.0864 | 2.93 | -0.39059 | 2.93 | 0.0736 | 2.93 | -0.15558 | 2.93 | -0.03093 | 2.93 | 1.23414 | 2.93 | 1.81377
2.94 | 1.41152 | 2.93 | 1.62434 | 2.94 | 0.84749 | 2.93 | -0.49118 | 2.93 | 0.04603 | 2.93 | -0.19269 | 2.93 | 0.0974 | 2.93 | 1.2325 | 2.93 | 1.61713
2.94 | 1.33528 | 2.93 | 1.66881 | 2.94 | 0.93785 | 2.93 | -0.3993 | 2.93 | 0.10419 | 2.94 | 0.02395 | 2.93 | 0.00301 | 2.93 | 1.17504 | 2.93 | 1.56818
2.94 | 1.39384 | 2.93 | 1.72234 | 2.94 | 0.82748 | 2.93 | -0.44408 | 2.93 | 0.16357 | 2.94 | 0.02581 | 2.93 | 0.00648 | 2.93 | 1.13922 | 2.93 | 1.72955
2.94 | 1.35306 | 2.93 | 1.81185 | 2.94 | 0.51557 | 2.93 | -0.53594 | 2.93 | 0.12626 | 2.94 | -0.02064 | 2.93 | -0.0923 | 2.93 | 1.09723 | 2.93 | 1.75958
2.94 | 1.5338 | 2.93 | 1.54679 | 2.94 | 0.4999 | 2.93 | -0.18204 | 2.93 | 0.19814 | 2.94 | 0.14234 | 2.93 | 0.07057 | 2.93 | 1.02324 | 2.93 | 1.68639
2.94 | 1.47391 | 2.93 | 1.55576 | 2.94 | 0.46572 | 2.93 | -0.25621 | 2.93 | 0.09234 | 2.94 | 0.28283 | 2.93 | 0.15294 | 2.93 | 1.01791 | 2.93 | 1.78262
2.94 | 1.37161 | 2.93 | 1.86774 | 2.94 | 0.55977 | 2.93 | -0.01501 | 2.93 | 0.18909 | 2.94 | 0.09969 | 2.93 | 0.30419 | 2.93 | 1.22409 | 2.93 | 1.73721
2.94 | 1.17419 | 2.93 | 1.47843 | 2.94 | 0.56263 | 2.93 | -0.13137 | 2.93 | 0.07271 | 2.94 | -0.05639 | 2.93 | 0.20615 | 2.94 | 1.18003 | 2.93 | 1.78127
2.94 | 1.17963 | 2.93 | 1.33947 | 2.94 | 0.53682 | 2.93 | -0.10491 | 2.93 | 0.13265 | 2.94 | -0.09827 | 2.93 | 0.15068 | 2.94 | 1.38677 | 2.93 | 1.99068
2.94 | 1.47782 | 2.93 | 1.60019 | 2.94 | 0.58781 | 2.93 | -0.1457 | 2.93 | -0.03711 | 2.94 | 0.12138 | 2.93 | 0.10944 | 2.94 | 1.55675 | 2.93 | 1.93873
2.94 | 1.28632 | 2.93 | 1.3572 | 2.94 | 0.68554 | 2.94 | 0.05083 | 2.93 | -0.1613 | 2.94 | 0.22437 | 2.93 | 0.24688 | 2.94 | 1.48677 | 2.94 | 1.84048
2.94 | 1.27656 | 2.93 | 1.3022 | 2.94 | 0.80192 | 2.94 | -0.01994 | 2.93 | -0.13484 | 2.94 | 0.17895 | 2.93 | 0.17286 | 2.94 | 1.39065 | 2.94 | 1.95181
2.94 | 1.54903 | 2.93 | 1.39623 | 2.94 | 0.81211 | 2.94 | 0.00138 | 2.93 | -0.08 | 2.94 | 0.11324 | 2.93 | 0.08997 | 2.94 | 1.39995 | 2.94 | 1.80442
2.95 | 1.4326 | 2.93 | 1.34536 | 2.94 | 0.80763 | 2.94 | 0.04228 | 2.93 | -0.09334 | 2.94 | -0.10375 | 2.93 | 0.09825 | 2.94 | 1.33458 | 2.94 | 1.73264
2.95 | 1.37554 | 2.94 | 1.3995 | 2.94 | 0.94301 | 2.94 | -0.00316 | 2.93 | 0.01161 | 2.94 | -0.1594 | 2.93 | 0.07182 | 2.94 | 1.28484 | 2.94 | 1.70692
2.95 | 1.37574 | 2.94 | 1.37817 | 2.94 | 0.98022 | 2.94 | -0.1625 | 2.94 | 0.13132 | 2.94 | -0.11928 | 2.93 | 0.12485 | 2.94 | 1.12511 | 2.94 | 1.77854
2.95 | 1.29477 | 2.94 | 1.16557 | 2.94 | 0.93785 | 2.94 | -0.25789 | 2.94 | 0.05188 | 2.94 | -0.0849 | 2.93 | 0.25205 | 2.94 | 1.1427 | 2.94 | 1.69039
2.95 | 1.19269 | 2.94 | 1.4744 | 2.94 | 0.71962 | 2.94 | -0.21872 | 2.94 | -0.16426 | 2.94 | -0.20408 | 2.94 | 0.07973 | 2.94 | 1.3656 | 2.94 | 1.58644
2.95 | 1.39412 | 2.94 | 1.34154 | 2.94 | 0.84161 | 2.94 | -0.09219 | 2.94 | -0.14136 | 2.94 | -0.30357 | 2.94 | 0.11077 | 2.94 | 1.3474 | 2.94 | 1.71479
2.95 | 1.46248 | 2.94 | 1.27851 | 2.94 | 0.82064 | 2.94 | -0.04771 | 2.94 | -0.21813 | 2.94 | -0.06822 | 2.94 | 0.06542 | 2.94 | 1.17522 | 2.94 | 1.71648
2.95 | 1.65262 | 2.94 | 1.5335 | 2.94 | 0.78056 | 2.94 | -0.12164 | 2.94 | -0.37803 | 2.94 | 0.00316 | 2.94 | 0.08301 | 2.94 | 1.15992 | 2.94 | 1.57115
2.95 | 1.67065 | 2.94 | 1.56853 | 2.94 | 0.93963 | 2.94 | -0.13242 | 2.94 | -0.22583 | 2.94 | -0.1294 | 2.94 | -0.01531 | 2.94 | 1.12042 | 2.94 | 1.62689
2.95 | 1.81499 | 2.94 | 1.59201 | 2.94 | 0.93441 | 2.94 | -0.19201 | 2.94 | -0.35423 | 2.94 | -0.16389 | 2.94 | 0.07081 | 2.94 | 1.19879 | 2.94 | 1.85129
2.95 | 1.72528 | 2.94 | 1.24652 | 2.94 | 0.9871 | 2.94 | -0.22677 | 2.94 | -0.14803 | 2.94 | -0.16455 | 2.94 | 0.27286 | 2.94 | 1.43974 | 2.94 | 1.8912
2.95 | 1.63331 | 2.94 | 1.47946 | 2.94 | 0.96971 | 2.94 | -0.21306 | 2.94 | -0.08205 | 2.94 | -0.30826 | 2.94 | 0.23674 | 2.94 | 1.39058 | 2.94 | 1.73411
2.95 | 1.64536 | 2.94 | 1.65685 | 2.94 | 0.77812 | 2.94 | -0.25207 | 2.94 | -0.04511 | 2.94 | -0.28735 | 2.94 | 0.28074 | 2.94 | 1.39327 | 2.94 | 1.64985
2.95 | 1.71098 | 2.94 | 1.40772 | 2.94 | 0.64729 | 2.94 | -0.37886 | 2.94 | -0.06411 | 2.94 | -0.19439 | 2.94 | 0.24755 | 2.94 | 1.5636 | 2.94 | 1.69406
2.95 | 1.61438 | 2.94 | 1.3087 | 2.94 | 0.80978 | 2.94 | -0.43169 | 2.94 | -0.08674 | 2.94 | -0.21725 | 2.94 | 0.33499 | 2.94 | 1.35975 | 2.94 | 1.59231
2.95 | 1.5265 | 2.94 | 1.51118 | 2.94 | 1.03261 | 2.94 | -0.38376 | 2.94 | -0.15229 | 2.94 | -0.15835 | 2.94 | 0.32292 | 2.94 | 1.35967 | 2.94 | 1.6291
2.95 | 1.45843 | 2.94 | 1.47387 | 2.94 | 0.88082 | 2.94 | -0.35418 | 2.94 | 0.05746 | 2.94 | -0.12048 | 2.94 | 0.31736 | 2.94 | 1.32365 | 2.94 | 1.89168
2.95 | 1.44022 | 2.94 | 1.44304 | 2.95 | 0.86361 | 2.94 | -0.24856 | 2.94 | 0.16523 | 2.94 | -0.29467 | 2.94 | 0.27587 | 2.94 | 1.50747 | 2.94 | 1.95801
2.95 | 1.48911 | 2.94 | 1.41007 | 2.94 | 0.87268 | 2.94 | -0.26095 | 2.94 | 0.08021 | 2.94 | -0.13464 | 2.94 | 0.14732 | 2.94 | 1.59399 | 2.94 | 1.92141
2.95 | 1.61017 | 2.94 | 1.4697 | 2.95 | 0.90896 | 2.94 | -0.30992 | 2.94 | 0.07472 | 2.94 | -0.08994 | 2.94 | 0.09282 | 2.94 | 1.64128 | 2.94 | 1.91371
2.95 | 1.68958 | 2.94 | 1.43778 | 2.95 | 0.92498 | 2.94 | -0.294 | 2.94 | 0.12808 | 2.94 | -0.07125 | 2.94 | 0.18261 | 2.94 | 1.59805 | 2.94 | 1.95841
2.95 | 1.80979 | 2.94 | 1.31269 | 2.95 | 0.86245 | 2.94 | -0.24295 | 2.94 | 0.28045 | 2.94 | -0.20912 | 2.94 | 0.18575 | 2.94 | 1.6052 | 2.94 | 2.04067
2.95 | 1.64775 | 2.94 | 1.6875 | 2.95 | 0.84859 | 2.94 | -0.40213 | 2.94 | 0.19633 | 2.94 | -0.22428 | 2.94 | 0.24703 | 2.94 | 1.46066 | 2.94 | 2.1603
2.95 | 1.5324 | 2.94 | 1.5188 | 2.95 | 0.84786 | 2.94 | -0.41753 | 2.94 | 0.31328 | 2.95 | -0.33355 | 2.94 | 0.26132 | 2.94 | 1.51796 | 2.94 | 2.02774
2.95 | 1.48482 | 2.94 | 1.38438 | 2.95 | 0.97684 | 2.94 | -0.33985 | 2.94 | 0.28634 | 2.95 | 0.06621 | 2.94 | 0.26898 | 2.94 | 1.37368 | 2.94 | 2.02347
2.95 | 1.43096 | 2.94 | 1.46071 | 2.95 | 0.99344 | 2.94 | -0.20002 | 2.94 | 0.36125 | 2.95 | 0.06348 | 2.94 | 0.26357 | 2.94 | 1.48184 | 2.94 | 1.85014
2.95 | 1.54302 | 2.94 | 1.57423 | 2.95 | 0.96256 | 2.94 | -0.37511 | 2.94 | 0.25984 | 2.95 | 0.32098 | 2.94 | 0.28388 | 2.94 | 1.3905 | 2.94 | 1.68793
2.95 | 1.48146 | 2.94 | 1.5514 | 2.95 | 0.86985 | 2.95 | -0.21575 | 2.94 | 0.29721 | 2.95 | 0.13931 | 2.94 | 0.11854 | 2.94 | 1.365 | 2.94 | 1.6069
2.95 | 1.29374 | 2.94 | 1.50397 | 2.95 | 0.85813 | 2.95 | -0.26956 | 2.94 | 0.26778 | 2.95 | 0.10499 | 2.94 | 0.12448 | 2.95 | 1.3449 | 2.94 | 1.6723
2.95 | 1.18733 | 2.94 | 1.64588 | 2.95 | 0.96458 | 2.95 | -0.35785 | 2.94 | 0.16605 | 2.95 | -0.10711 | 2.94 | 0.24782 | 2.95 | 1.45815 | 2.94 | 1.46783
2.95 | 1.32743 | 2.94 | 1.53982 | 2.95 | 0.93136 | 2.95 | -0.30959 | 2.94 | 0.19262 | 2.95 | 0.03794 | 2.94 | 0.40695 | 2.95 | 1.46079 | 2.94 | 1.42233
2.95 | 1.29962 | 2.94 | 1.54675 | 2.95 | 1.01736 | 2.95 | -0.15434 | 2.94 | 0.08924 | 2.95 | 0.0925 | 2.94 | 0.34415 | 2.95 | 1.393 | 2.94 | 1.55277
2.95 | 1.29641 | 2.94 | 1.53698 | 2.95 | 1.07777 | 2.95 | -0.3818 | 2.94 | -0.08453 | 2.95 | 0.18686 | 2.94 | 0.26636 | 2.95 | 1.35234 | 2.94 | 1.77148
2.95 | 1.36435 | 2.95 | 1.50144 | 2.95 | 0.9866 | 2.95 | -0.10999 | 2.94 | 0.14688 | 2.95 | -0.0091 | 2.94 | 0.30986 | 2.95 | 1.30984 | 2.95 | 1.90382
2.95 | 1.54819 | 2.95 | 1.36192 | 2.95 | 0.74399 | 2.95 | -0.0894 | 2.94 | 0.2524 | 2.95 | -0.15489 | 2.94 | 0.2565 | 2.95 | 1.23793 | 2.95 | 1.96053
2.95 | 1.26853 | 2.95 | 1.44947 | 2.95 | 0.75325 | 2.95 | -0.22524 | 2.94 | 0.05866 | 2.95 | -0.09793 | 2.94 | 0.12587 | 2.95 | 1.53216 | 2.95 | 2.03504
2.95 | 1.20675 | 2.94 | 1.58974 | 2.95 | 0.57612 | 2.95 | -0.17541 | 2.94 | 0.18355 | 2.95 | -0.01752 | 2.94 | 0.13379 | 2.95 | 1.63336 | 2.95 | 2.07514
2.96 | 1.37309 | 2.94 | 1.44583 | 2.95 | 0.68399 | 2.95 | -0.2007 | 2.95 | 0.13933 | 2.95 | -0.17916 | 2.94 | -0.02452 | 2.95 | 1.48913 | 2.95 | 2.02268
2.96 | 1.3382 | 2.95 | 1.41448 | 2.95 | 0.75915 | 2.95 | -0.08591 | 2.95 | 0.27061 | 2.95 | 0.04236 | 2.94 | -0.01102 | 2.95 | 1.29602 | 2.95 | 2.07029
2.96 | 1.35086 | 2.94 | 1.55489 | 2.95 | 0.67045 | 2.95 | -0.12912 | 2.95 | 0.28591 | 2.95 | 0.03935 | 2.94 | -0.08687 | 2.95 | 1.34405 | 2.95 | 1.92222
2.96 | 1.23288 | 2.95 | 1.4314 | 2.95 | 0.71327 | 2.95 | -0.1341 | 2.95 | 0.2409 | 2.95 | -0.04893 | 2.94 | -0.08937 | 2.95 | 1.42635 | 2.95 | 1.89284
2.96 | 1.35007 | 2.95 | 1.41672 | 2.95 | 0.61795 | 2.95 | -0.04082 | 2.95 | 0.2609 | 2.95 | -0.21544 | 2.94 | 0.14505 | 2.95 | 1.38028 | 2.95 | 1.80057
2.96 | 1.45682 | 2.95 | 1.58216 | 2.95 | 0.61804 | 2.95 | -0.03837 | 2.95 | 0.28715 | 2.95 | -0.31505 | 2.94 | 0.15248 | 2.95 | 1.36995 | 2.95 | 1.86118
2.96 | 1.38079 | 2.95 | 1.23235 | 2.95 | 0.69465 | 2.95 | -0.1645 | 2.95 | 0.26346 | 2.95 | -0.0437 | 2.95 | 0.16612 | 2.95 | 1.22101 | 2.95 | 1.98995
2.96 | 1.53212 | 2.95 | 1.44638 | 2.95 | 0.75471 | 2.95 | -0.21799 | 2.95 | 0.20261 | 2.95 | 0.05428 | 2.95 | 0.15851 | 2.95 | 1.17023 | 2.95 | 1.81785
2.96 | 1.75325 | 2.95 | 1.40672 | 2.95 | 0.76094 | 2.95 | -0.36457 | 2.95 | -0.02251 | 2.95 | 0.12604 | 2.95 | 0.13724 | 2.95 | 1.11116 | 2.95 | 1.68787
2.96 | 1.5426 | 2.95 | 1.19561 | 2.95 | 0.78374 | 2.95 | -0.19673 | 2.95 | -0.03999 | 2.95 | -0.24727 | 2.95 | 0.16756 | 2.95 | 1.11647 | 2.95 | 1.88855
2.96 | 1.52334 | 2.95 | 1.47084 | 2.95 | 0.87213 | 2.95 | -0.19492 | 2.95 | -0.09317 | 2.95 | -0.10019 | 2.95 | 0.15685 | 2.95 | 1.14491 | 2.95 | 1.65652
2.96 | 1.49798 | 2.95 | 1.60769 | 2.95 | 0.95929 | 2.95 | -0.44339 | 2.95 | -0.12735 | 2.95 | 0.01826 | 2.95 | 0.05774 | 2.95 | 1.2701 | 2.95 | 1.65225
2.96 | 1.65918 | 2.95 | 1.55179 | 2.95 | 0.93888 | 2.95 | -0.45506 | 2.95 | -0.05912 | 2.95 | 0.10633 | 2.95 | -0.06341 | 2.95 | 1.36489 | 2.95 | 1.707
2.96 | 1.39928 | 2.95 | 1.63847 | 2.95 | 1.05248 | 2.95 | -0.3356 | 2.95 | 0.00833 | 2.95 | 0.18865 | 2.95 | -0.09755 | 2.95 | 1.23939 | 2.95 | 1.85227
2.96 | 1.50563 | 2.95 | 1.77914 | 2.96 | 1.09155 | 2.95 | -0.00755 | 2.95 | 0.1531 | 2.95 | -0.00162 | 2.95 | 0.20792 | 2.95 | 1.21345 | 2.95 | 1.69333
2.96 | 1.40555 | 2.95 | 1.87272 | 2.96 | 1.241 | 2.95 | 0.00367 | 2.95 | 0.20447 | 2.95 | -0.04793 | 2.95 | 0.14936 | 2.95 | 1.27712 | 2.95 | 1.776
2.96 | 1.52782 | 2.95 | 1.80691 | 2.96 | 1.01337 | 2.95 | -0.01937 | 2.95 | 0.08975 | 2.95 | -0.10131 | 2.95 | 0.25283 | 2.95 | 1.3788 | 2.95 | 1.84792
2.96 | 1.38232 | 2.95 | 1.57182 | 2.96 | 0.90218 | 2.95 | -0.08828 | 2.95 | -0.08986 | 2.95 | -0.16859 | 2.95 | 0.30754 | 2.95 | 1.24593 | 2.95 | 1.81033
2.96 | 1.12429 | 2.95 | 1.47413 | 2.96 | 0.89369 | 2.95 | 0.0865 | 2.95 | -0.03715 | 2.95 | -0.00877 | 2.95 | 0.30214 | 2.95 | 1.62223 | 2.95 | 1.86305
2.96 | 1.35924 | 2.95 | 1.49862 | 2.96 | 0.9857 | 2.95 | -0.04562 | 2.95 | -0.00329 | 2.95 | 0.04756 | 2.95 | 0.16488 | 2.95 | 1.39556 | 2.95 | 2.00408
2.96 | 1.5555 | 2.95 | 1.56884 | 2.96 | 0.8893 | 2.95 | -0.05908 | 2.95 | -0.13322 | 2.96 | 0.21859 | 2.95 | 0.02818 | 2.95 | 1.43991 | 2.95 | 2.1822
2.96 | 1.52533 | 2.95 | 1.44179 | 2.96 | 0.85557 | 2.95 | 0.11566 | 2.95 | -0.08591 | 2.96 | 0.28204 | 2.95 | 0.09383 | 2.95 | 1.36826 | 2.95 | 2.08047
2.96 | 1.34329 | 2.95 | 1.51625 | 2.96 | 1.03471 | 2.95 | 0.01385 | 2.95 | -0.15674 | 2.96 | 0.07864 | 2.95 | 0.15735 | 2.95 | 1.39335 | 2.95 | 1.88643
2.96 | 1.47036 | 2.95 | 1.48032 | 2.96 | 0.97776 | 2.95 | 0.01239 | 2.95 | -0.00524 | 2.96 | 0.04184 | 2.95 | 0.14419 | 2.95 | 1.30631 | 2.95 | 1.86476
2.96 | 1.29834 | 2.95 | 1.24251 | 2.96 | 0.92892 | 2.95 | 0.04221 | 2.95 | 0.09644 | 2.96 | 0.29077 | 2.95 | -0.01315 | 2.95 | 1.16496 | 2.95 | 1.8557
2.96 | 1.36433 | 2.95 | 1.23088 | 2.96 | 1.02896 | 2.95 | -0.24755 | 2.95 | 0.04476 | 2.96 | 0.30207 | 2.95 | -0.04413 | 2.95 | 1.19715 | 2.95 | 1.86892
2.96 | 1.47755 | 2.95 | 1.25183 | 2.96 | 1.00301 | 2.95 | -0.25165 | 2.95 | 0.20619 | 2.96 | 0.00855 | 2.95 | -0.03008 | 2.95 | 1.28117 | 2.95 | 1.87585
2.96 | 1.56884 | 2.95 | 1.54589 | 2.96 | 0.89604 | 2.95 | -0.01867 | 2.95 | 0.27574 | 2.96 | 0.07487 | 2.95 | -0.02489 | 2.95 | 1.33762 | 2.95 | 1.90125
2.96 | 1.3889 | 2.95 | 1.37798 | 2.96 | 0.84359 | 2.96 | 0.14618 | 2.95 | 0.057 | 2.96 | 0.01654 | 2.95 | 0.09779 | 2.95 | 1.33175 | 2.95 | 1.79578
2.96 | 1.479 | 2.95 | 1.34792 | 2.96 | 0.94702 | 2.95 | -0.16776 | 2.95 | -0.06451 | 2.96 | 0.07685 | 2.95 | 0.07631 | 2.96 | 1.32525 | 2.95 | 1.98851
2.96 | 1.49741 | 2.95 | 1.52913 | 2.96 | 0.84909 | 2.95 | -0.16998 | 2.95 | 0.05209 | 2.96 | 0.16595 | 2.95 | 0.22323 | 2.95 | 1.19896 | 2.95 | 1.85172
2.96 | 1.55864 | 2.95 | 1.35452 | 2.96 | 0.68908 | 2.96 | -0.35979 | 2.95 | 0.10866 | 2.96 | 0.02783 | 2.95 | 0.31367 | 2.96 | 1.19777 | 2.95 | 1.83074
2.96 | 1.44293 | 2.95 | 1.40693 | 2.96 | 0.73072 | 2.96 | -0.19363 | 2.95 | 0.06462 | 2.96 | -0.04756 | 2.95 | 0.11965 | 2.96 | 1.21732 | 2.96 | 1.87948
2.96 | 1.46262 | 2.96 | 1.3488 | 2.96 | 0.59266 | 2.96 | -0.28896 | 2.96 | 0.01383 | 2.96 | 0.09106 | 2.95 | 0.03985 | 2.96 | 1.05351 | 2.95 | 1.90786
2.96 | 1.46788 | 2.96 | 1.27912 | 2.96 | 0.56229 | 2.96 | -0.17784 | 2.96 | -0.11874 | 2.96 | 0.16531 | 2.95 | 0.00772 | 2.96 | 1.34068 | 2.96 | 1.87981
2.96 | 1.44225 | 2.96 | 1.371 | 2.96 | 0.68793 | 2.96 | -0.09097 | 2.96 | -0.22709 | 2.96 | 0.3072 | 2.95 | -0.06054 | 2.96 | 1.45702 | 2.96 | 1.96498
2.96 | 1.36069 | 2.96 | 1.52512 | 2.96 | 0.8953 | 2.96 | -0.06791 | 2.96 | -0.2671 | 2.96 | 0.20949 | 2.95 | 0.15506 | 2.96 | 1.42687 | 2.96 | 1.7962
2.96 | 1.26774 | 2.96 | 1.80002 | 2.96 | 1.02324 | 2.96 | 0.07633 | 2.96 | -0.22135 | 2.96 | 0.08154 | 2.96 | 0.11808 | 2.96 | 1.27464 | 2.96 | 1.78366
2.97 | 1.53957 | 2.96 | 1.49361 | 2.96 | 0.985 | 2.96 | -0.08911 | 2.96 | -0.20534 | 2.96 | 0.0493 | 2.96 | 0.2113 | 2.96 | 1.19152 | 2.96 | 1.76786
2.97 | 1.29652 | 2.96 | 1.59558 | 2.96 | 0.94996 | 2.96 | -0.03648 | 2.96 | -0.09507 | 2.96 | 0.04767 | 2.96 | 0.1565 | 2.96 | 1.05467 | 2.96 | 1.68111
2.97 | 1.27406 | 2.96 | 1.78749 | 2.96 | 1.0479 | 2.96 | -0.12772 | 2.96 | 0.03211 | 2.96 | 0.00391 | 2.96 | 0.14262 | 2.96 | 0.96357 | 2.96 | 1.60136
2.97 | 1.51254 | 2.96 | 1.47453 | 2.96 | 0.79907 | 2.96 | -0.30019 | 2.96 | -0.09601 | 2.96 | 0.00877 | 2.96 | 0.25033 | 2.96 | 1.12678 | 2.96 | 1.54459
2.97 | 1.46882 | 2.96 | 1.4568 | 2.96 | 0.76516 | 2.96 | -0.10615 | 2.96 | 0.03423 | 2.96 | -0.06669 | 2.96 | 0.36145 | 2.96 | 1.24907 | 2.96 | 1.5841
2.97 | 1.42802 | 2.96 | 1.38893 | 2.96 | 0.92873 | 2.96 | -0.2204 | 2.96 | -0.05041 | 2.96 | -0.23379 | 2.96 | 0.34511 | 2.96 | 1.26937 | 2.96 | 1.69782
2.97 | 1.23823 | 2.96 | 1.82361 | 2.96 | 1.04318 | 2.96 | -0.1305 | 2.96 | -0.05288 | 2.96 | -0.16346 | 2.96 | 0.25951 | 2.96 | 1.23164 | 2.96 | 1.69664
2.97 | 1.09337 | 2.96 | 1.64501 | 2.96 | 0.91945 | 2.96 | -0.13348 | 2.96 | -0.09483 | 2.96 | -0.23654 | 2.96 | 0.33621 | 2.96 | 1.36202 | 2.96 | 1.85073
2.97 | 1.31921 | 2.96 | 1.38204 | 2.96 | 0.99702 | 2.96 | -0.13026 | 2.96 | -0.12351 | 2.96 | -0.13348 | 2.96 | 0.26655 | 2.96 | 1.49745 | 2.96 | 1.89692
2.97 | 1.29665 | 2.96 | 1.58577 | 2.96 | 0.9895 | 2.96 | -0.17753 | 2.96 | 0.13242 | 2.96 | -0.16989 | 2.96 | 0.26156 | 2.96 | 1.22938 | 2.96 | 1.93832
2.97 | 1.22136 | 2.96 | 1.40759 | 2.96 | 0.82016 | 2.96 | -0.15681 | 2.96 | 0.24384 | 2.96 | -0.05761 | 2.96 | 0.21006 | 2.96 | 1.25511 | 2.96 | 2.01322
2.97 | 1.21421 | 2.96 | 1.36574 | 2.96 | 0.96034 | 2.96 | -0.28601 | 2.96 | 0.04893 | 2.96 | 0.03708 | 2.96 | 0.18654 | 2.96 | 1.19771 | 2.96 | 1.99809
2.97 | 1.24054 | 2.96 | 1.38447 | 2.96 | 1.05097 | 2.96 | -0.41483 | 2.96 | -0.12947 | 2.96 | 0.11704 | 2.96 | 0.21568 | 2.96 | 1.41184 | 2.96 | 1.82451
2.97 | 1.31934 | 2.96 | 1.41962 | 2.96 | 0.92496 | 2.96 | -0.46869 | 2.96 | -0.18582 | 2.96 | 0.0426 | 2.96 | 0.03106 | 2.96 | 1.39213 | 2.96 | 1.79559
2.97 | 1.33087 | 2.96 | 1.31964 | 2.96 | 1.01196 | 2.96 | -0.32048 | 2.96 | -0.07284 | 2.96 | -0.05853 | 2.96 | 0.03431 | 2.96 | 1.36291 | 2.96 | 1.90296
2.97 | 1.45915 | 2.96 | 1.3642 | 2.96 | 0.91434 | 2.96 | -0.30111 | 2.96 | -0.03634 | 2.96 | 0.05425 | 2.96 | 0.03957 | 2.96 | 1.4947 | 2.96 | 1.84081
2.97 | 1.52858 | 2.96 | 1.28832 | 2.96 | 1.14026 | 2.96 | -0.25069 | 2.96 | 0.09404 | 2.96 | 0.22249 | 2.96 | 0.12238 | 2.96 | 1.54292 | 2.96 | 2.03684
2.97 | 1.31712 | 2.96 | 1.31245 | 2.96 | 1.03761 | 2.96 | -0.14551 | 2.96 | 0.12315 | 2.96 | 0.11778 | 2.96 | 0.20632 | 2.96 | 1.50768 | 2.96 | 1.97956
2.97 | 1.20872 | 2.96 | 1.48223 | 2.96 | 1.04557 | 2.96 | -0.27816 | 2.96 | -0.07315 | 2.96 | 0.01073 | 2.96 | -0.00764 | 2.96 | 1.29583 | 2.96 | 1.83694
2.97 | 1.18385 | 2.96 | 1.47532 | 2.97 | 1.13708 | 2.96 | -0.11167 | 2.96 | -0.11191 | 2.97 | 0.13174 | 2.96 | 0.04819 | 2.96 | 1.40439 | 2.96 | 1.87646
2.97 | 1.25389 | 2.96 | 1.26166 | 2.97 | 1.27689 | 2.96 | -0.18137 | 2.96 | -0.15811 | 2.97 | 0.14895 | 2.96 | 0.16448 | 2.96 | 1.38819 | 2.96 | 2.0767
2.97 | 1.40525 | 2.96 | 1.32135 | 2.97 | 1.14859 | 2.96 | -0.34805 | 2.96 | 0.0163 | 2.97 | 0.00218 | 2.96 | -0.06629 | 2.96 | 1.43428 | 2.96 | 1.98341
2.97 | 1.31067 | 2.96 | 1.5408 | 2.97 | 1.02745 | 2.96 | -0.45504 | 2.96 | -0.07539 | 2.97 | -0.07092 | 2.96 | 0.06401 | 2.96 | 1.2681 | 2.96 | 1.81839
2.97 | 1.31611 | 2.96 | 1.39094 | 2.97 | 0.86906 | 2.96 | -0.39205 | 2.96 | -0.15428 | 2.97 | 0.20504 | 2.96 | -0.05681 | 2.96 | 1.31143 | 2.96 | 1.79093
2.97 | 1.34634 | 2.96 | 1.66548 | 2.97 | 0.79539 | 2.96 | -0.28383 | 2.96 | -0.26893 | 2.97 | 0.26018 | 2.96 | -0.01407 | 2.96 | 1.59143 | 2.96 | 1.92689
2.97 | 1.19466 | 2.96 | 1.53727 | 2.97 | 0.83376 | 2.97 | -0.19299 | 2.96 | -0.05726 | 2.97 | 0.06649 | 2.96 | 0.04282 | 2.96 | 1.40828 | 2.96 | 2.06786
2.97 | 1.05435 | 2.96 | 1.44006 | 2.97 | 0.89819 | 2.97 | -0.10081 | 2.96 | -0.11765 | 2.97 | -0.10768 | 2.96 | 0.05783 | 2.96 | 1.52596 | 2.96 | 1.90761
2.97 | 1.0377 | 2.96 | 1.58384 | 2.97 | 0.7812 | 2.97 | -0.04088 | 2.96 | -0.03975 | 2.97 | -0.13538 | 2.96 | 0.06889 | 2.96 | 1.59466 | 2.96 | 1.81052
2.97 | 1.05408 | 2.96 | 1.63731 | 2.97 | 0.78936 | 2.97 | 0.0089 | 2.96 | -0.15072 | 2.97 | 0.00116 | 2.96 | 0.16507 | 2.96 | 1.42521 | 2.96 | 1.84925
2.97 | 1.2499 | 2.96 | 1.36069 | 2.97 | 1.01775 | 2.97 | -0.0503 | 2.96 | -0.02711 | 2.97 | 0.01252 | 2.96 | 0.08973 | 2.96 | 1.27578 | 2.96 | 1.76357
2.97 | 1.18466 | 2.96 | 1.53308 | 2.97 | 1.1566 | 2.97 | -0.11261 | 2.96 | -0.04795 | 2.97 | -0.05375 | 2.96 | 0.225 | 2.97 | 1.20985 | 2.96 | 1.82216
2.97 | 1.20219 | 2.96 | 1.65595 | 2.97 | 0.98373 | 2.97 | -0.04381 | 2.96 | -0.04732 | 2.97 | 0.11536 | 2.96 | 0.11117 | 2.97 | 1.07262 | 2.96 | 1.78148
2.97 | 1.35758 | 2.96 | 1.2913 | 2.97 | 0.99728 | 2.97 | -0.14858 | 2.96 | 0.11154 | 2.97 | -0.05584 | 2.96 | 0.0368 | 2.97 | 1.09873 | 2.96 | 1.72683
2.97 | 1.18812 | 2.96 | 1.56636 | 2.97 | 0.99242 | 2.97 | -0.13368 | 2.96 | 0.17663 | 2.97 | -0.12087 | 2.96 | 0.18859 | 2.97 | 1.18149 | 2.97 | 1.8329
2.97 | 1.42828 | 2.96 | 1.4769 | 2.97 | 0.81176 | 2.97 | -0.23676 | 2.96 | 0.03324 | 2.97 | -0.30741 | 2.96 | 0.10266 | 2.97 | 1.18907 | 2.97 | 2.06586
2.98 | 1.3398 | 2.97 | 1.2852 | 2.97 | 0.88705 | 2.97 | -0.31466 | 2.97 | 0.06957 | 2.97 | -0.23815 | 2.96 | 0.2421 | 2.97 | 1.40464 | 2.97 | 2.12917
2.98 | 1.52658 | 2.97 | 1.40845 | 2.97 | 0.88387 | 2.97 | -0.25899 | 2.97 | 0.11034 | 2.97 | 0.05524 | 2.96 | 0.0538 | 2.97 | 1.32048 | 2.97 | 1.77294
2.98 | 1.45125 | 2.97 | 1.21673 | 2.97 | 0.77237 | 2.97 | -0.28512 | 2.97 | 0.17002 | 2.97 | 0.30628 | 2.96 | -0.02031 | 2.97 | 1.24514 | 2.97 | 1.87359
2.98 | 1.43083 | 2.97 | 1.16605 | 2.97 | 0.87978 | 2.97 | -0.25288 | 2.97 | 0.10471 | 2.97 | 0.16355 | 2.96 | 0.12332 | 2.97 | 1.26554 | 2.97 | 2.04241
2.98 | 1.26601 | 2.97 | 1.37122 | 2.97 | 0.94024 | 2.97 | -0.21241 | 2.97 | -0.03113 | 2.97 | -0.05619 | 2.96 | 0.04374 | 2.97 | 1.35734 | 2.97 | 2.04439
2.98 | 1.45566 | 2.97 | 1.21204 | 2.97 | 1.09781 | 2.97 | -0.12064 | 2.97 | 0.03013 | 2.97 | 0.02987 | 2.97 | 0.2731 | 2.97 | 1.21634 | 2.97 | 1.89676
2.98 | 1.40735 | 2.97 | 1.15057 | 2.97 | 0.89055 | 2.97 | -0.25056 | 2.97 | 0.13281 | 2.97 | 0.03977 | 2.97 | 0.37107 | 2.97 | 1.14362 | 2.97 | 1.87517
2.98 | 1.49809 | 2.97 | 1.50778 | 2.97 | 0.89365 | 2.97 | -0.42502 | 2.97 | 0.04177 | 2.97 | -0.02677 | 2.97 | 0.16712 | 2.97 | 1.29637 | 2.97 | 1.70357
2.98 | 1.3868 | 2.97 | 1.57428 | 2.97 | 0.79684 | 2.97 | -0.36505 | 2.97 | 0.01263 | 2.97 | 0.05816 | 2.97 | 0.19664 | 2.97 | 1.43872 | 2.97 | 1.92609
2.98 | 1.368 | 2.97 | 1.20232 | 2.97 | 0.75443 | 2.97 | -0.44188 | 2.97 | -0.06678 | 2.97 | 0.00633 | 2.97 | 0.47139 | 2.97 | 1.34976 | 2.97 | 1.86322
2.98 | 1.47595 | 2.97 | 1.51261 | 2.97 | 0.76886 | 2.97 | -0.3854 | 2.97 | 0.04727 | 2.97 | 0.01743 | 2.97 | 0.40298 | 2.97 | 1.37472 | 2.97 | 1.87912
2.98 | 1.2934 | 2.97 | 1.62612 | 2.97 | 0.87623 | 2.97 | -0.37654 | 2.97 | 0.1258 | 2.97 | 0.04315 | 2.97 | 0.38505 | 2.97 | 1.28723 | 2.97 | 1.80973
2.98 | 1.42517 | 2.97 | 1.52854 | 2.97 | 0.88553 | 2.97 | -0.22042 | 2.97 | 0.17596 | 2.97 | -0.08209 | 2.97 | 0.36895 | 2.97 | 1.19983 | 2.97 | 1.88464
2.98 | 1.32728 | 2.97 | 1.65503 | 2.97 | 0.86111 | 2.97 | -0.15909 | 2.97 | -0.07306 | 2.97 | -0.03704 | 2.97 | 0.29696 | 2.97 | 1.33916 | 2.97 | 1.73617
2.98 | 1.38471 | 2.97 | 1.59264 | 2.97 | 0.78707 | 2.97 | -0.08628 | 2.97 | -0.09223 | 2.97 | 0.06398 | 2.97 | 0.24902 | 2.97 | 1.17208 | 2.97 | 1.78158
2.98 | 1.38103 | 2.97 | 1.36642 | 2.97 | 0.85175 | 2.97 | -0.06141 | 2.97 | -0.03979 | 2.97 | 0.00864 | 2.97 | 0.14365 | 2.97 | 1.03602 | 2.97 | 1.84685
2.98 | 1.40446 | 2.97 | 1.57426 | 2.97 | 0.7702 | 2.97 | -0.23514 | 2.97 | 0.03072 | 2.97 | 0.00331 | 2.97 | 0.17125 | 2.97 | 1.20828 | 2.97 | 1.83817
2.98 | 1.40443 | 2.97 | 1.74369 | 2.98 | 0.88788 | 2.97 | -0.12557 | 2.97 | 0.12563 | 2.98 | 0.09644 | 2.97 | 0.15872 | 2.97 | 1.15942 | 2.97 | 1.73453
2.98 | 1.4262 | 2.97 | 1.64365 | 2.98 | 0.97096 | 2.97 | -0.04459 | 2.97 | -0.13063 | 2.98 | -0.05788 | 2.97 | 0.07688 | 2.97 | 1.25563 | 2.97 | 1.72235
2.98 | 1.2302 | 2.97 | 1.4839 | 2.98 | 0.76705 | 2.97 | -0.07539 | 2.97 | -0.06446 | 2.98 | -0.05508 | 2.97 | 0.13126 | 2.97 | 1.12059 | 2.97 | 1.64784
2.98 | 1.34485 | 2.97 | 1.42686 | 2.98 | 0.7921 | 2.97 | -0.21647 | 2.97 | -0.02136 | 2.98 | 0.24753 | 2.97 | 0.06437 | 2.97 | 1.33768 | 2.97 | 1.49793
2.98 | 1.34513 | 2.97 | 1.35231 | 2.98 | 0.75465 | 2.97 | -0.12428 | 2.97 | -0.07149 | 2.98 | 0.17247 | 2.97 | 0.04725 | 2.97 | 1.11866 | 2.97 | 1.66151
2.98 | 1.37219 | 2.97 | 1.69336 | 2.98 | 0.80559 | 2.97 | -0.25225 | 2.97 | 0.11843 | 2.98 | 0.11749 | 2.97 | 0.0219 | 2.97 | 1.16063 | 2.97 | 1.75364
2.98 | 1.39489 | 2.97 | 1.43186 | 2.98 | 0.92814 | 2.97 | -0.14503 | 2.97 | 0.04097 | 2.98 | 0.12916 | 2.97 | 0.07838 | 2.97 | 1.17127 | 2.97 | 1.68235
2.98 | 1.44765 | 2.97 | 1.27776 | 2.98 | 0.87662 | 2.98 | 0.00035 | 2.97 | 0.1491 | 2.98 | 0.02779 | 2.97 | 0.06254 | 2.97 | 1.11868 | 2.97 | 1.53722
2.98 | 1.41187 | 2.97 | 1.70802 | 2.98 | 0.79705 | 2.97 | -0.13872 | 2.97 | 0.09005 | 2.98 | -0.02225 | 2.97 | 0.22809 | 2.97 | 1.13558 | 2.97 | 1.70952
2.98 | 1.51404 | 2.97 | 1.38173 | 2.98 | 0.79297 | 2.97 | -0.2854 | 2.97 | -0.06433 | 2.98 | -0.08625 | 2.97 | 0.18039 | 2.97 | 1.07785 | 2.97 | 1.96286
2.98 | 1.50327 | 2.97 | 1.38155 | 2.98 | 0.91177 | 2.98 | -0.26664 | 2.97 | 0.00452 | 2.98 | -0.03957 | 2.97 | 0.24367 | 2.97 | 1.22009 | 2.97 | 1.83438
2.98 | 1.70514 | 2.97 | 1.74494 | 2.98 | 0.91949 | 2.98 | -0.11942 | 2.97 | 0.07888 | 2.98 | 0.08481 | 2.97 | 0.17967 | 2.97 | 1.37899 | 2.97 | 1.81256
2.98 | 1.6789 | 2.97 | 1.41141 | 2.98 | 0.93731 | 2.98 | 0.09136 | 2.97 | 0.09732 | 2.98 | 0.22797 | 2.97 | 0.14995 | 2.98 | 1.30129 | 2.97 | 1.65412
2.98 | 1.6671 | 2.97 | 1.48971 | 2.98 | 0.89843 | 2.98 | -0.0067 | 2.97 | 0.07916 | 2.98 | 0.27528 | 2.97 | 0.13229 | 2.98 | 1.39602 | 2.97 | 1.74302
2.98 | 1.7742 | 2.97 | 1.84102 | 2.98 | 0.776 | 2.98 | 0.14795 | 2.97 | 0.08394 | 2.98 | 0.06307 | 2.97 | 0.02967 | 2.98 | 1.43658 | 2.97 | 1.67299
2.99 | 1.71431 | 2.97 | 1.46691 | 2.98 | 1.15103 | 2.98 | 0.02718 | 2.97 | 0.21952 | 2.98 | 0.03259 | 2.97 | 0.08538 | 2.98 | 1.49127 | 2.97 | 1.65664
2.98 | 1.69851 | 2.97 | 1.33603 | 2.98 | 0.99825 | 2.98 | -0.02478 | 2.97 | -0.03431 | 2.98 | 0.1192 | 2.97 | 0.18464 | 2.98 | 1.5525 | 2.98 | 1.67877
2.98 | 1.41681 | 2.97 | 1.57911 | 2.98 | 0.84238 | 2.98 | -0.14742 | 2.97 | 0.15694 | 2.98 | -0.10578 | 2.97 | 0.31032 | 2.98 | 1.59864 | 2.98 | 1.68352
2.98 | 1.33592 | 2.98 | 1.38155 | 2.98 | 0.89058 | 2.98 | -0.14328 | 2.97 | 0.11819 | 2.98 | -0.11021 | 2.97 | 0.27197 | 2.98 | 1.53682 | 2.98 | 1.88745
2.98 | 1.2191 | 2.98 | 1.37214 | 2.98 | 0.99516 | 2.98 | -0.15757 | 2.98 | 0.15393 | 2.98 | 0.08192 | 2.97 | 0.1762 | 2.98 | 1.46373 | 2.98 | 2.01635
2.98 | 1.22191 | 2.98 | 1.28296 | 2.98 | 1.04505 | 2.98 | -0.13244 | 2.98 | -0.09969 | 2.98 | 0.14223 | 2.97 | 0.2455 | 2.98 | 1.43608 | 2.98 | 2.18343
2.98 | 1.09754 | 2.98 | 1.31657 | 2.98 | 1.05283 | 2.98 | -0.05371 | 2.98 | -0.09334 | 2.98 | 0.15519 | 2.97 | 0.26573 | 2.98 | 1.43324 | 2.98 | 1.99584
2.98 | 1.09118 | 2.98 | 1.62676 | 2.98 | 0.93151 | 2.98 | -0.15347 | 2.98 | 0.05515 | 2.98 | 0.05543 | 2.97 | 0.05995 | 2.98 | 1.36523 | 2.98 | 1.96913
2.99 | 1.29077 | 2.98 | 1.3819 | 2.98 | 0.86204 | 2.98 | -0.08405 | 2.98 | -0.09568 | 2.98 | -0.26075 | 2.97 | 0.10471 | 2.98 | 1.21697 | 2.98 | 1.84694
2.99 | 1.22472 | 2.98 | 1.5876 | 2.98 | 0.87412 | 2.98 | 0.15419 | 2.98 | -0.00676 | 2.98 | -0.16837 | 2.98 | 0.0952 | 2.98 | 1.4033 | 2.98 | 1.94185
2.99 | 1.28996 | 2.98 | 1.50482 | 2.98 | 0.92873 | 2.98 | 0.16782 | 2.98 | -0.05851 | 2.98 | -0.00794 | 2.98 | 0.15229 | 2.98 | 1.40762 | 2.98 | 2.0137
2.99 | 1.29376 | 2.98 | 1.37082 | 2.98 | 0.97065 | 2.98 | 0.07631 | 2.98 | -0.24151 | 2.98 | -0.07639 | 2.98 | 0.02349 | 2.98 | 1.29242 | 2.98 | 1.90971
2.99 | 1.15305 | 2.98 | 1.50125 | 2.98 | 1.12486 | 2.98 | 0.02984 | 2.98 | -0.32077 | 2.98 | 0.01787 | 2.98 | 0.15288 | 2.98 | 1.45025 | 2.98 | 1.90607
2.99 | 1.26092 | 2.98 | 1.53652 | 2.98 | 1.08982 | 2.98 | -0.00476 | 2.98 | -0.08961 | 2.98 | -0.09538 | 2.98 | 0.16625 | 2.98 | 1.5118 | 2.98 | 1.8942
2.99 | 1.41711 | 2.98 | 1.45895 | 2.98 | 1.14787 | 2.98 | 0.15054 | 2.98 | 0.13861 | 2.98 | 0.02181 | 2.98 | 0.29912 | 2.98 | 1.48627 | 2.98 | 1.8699
2.99 | 1.41314 | 2.98 | 1.3841 | 2.98 | 1.23049 | 2.98 | -0.04867 | 2.98 | 0.04455 | 2.98 | -0.05211 | 2.98 | 0.31136 | 2.98 | 1.45933 | 2.98 | 1.8304
2.99 | 1.54931 | 2.98 | 1.4179 | 2.98 | 1.32533 | 2.98 | -0.15704 | 2.98 | 0.24251 | 2.98 | 0.01407 | 2.98 | 0.23025 | 2.98 | 1.41024 | 2.98 | 1.9952
2.99 | 1.63746 | 2.98 | 1.19402 | 2.98 | 1.21855 | 2.98 | -0.22545 | 2.98 | 0.21738 | 2.98 | 0.23231 | 2.98 | 0.20676 | 2.98 | 1.37599 | 2.98 | 1.8563
2.99 | 1.5403 | 2.98 | 1.0357 | 2.98 | 1.18554 | 2.98 | -0.01396 | 2.98 | 0.11182 | 2.98 | 0.21391 | 2.98 | 0.19219 | 2.98 | 1.29804 | 2.98 | 1.85791
2.99 | 1.55833 | 2.98 | 1.47075 | 2.98 | 1.18632 | 2.98 | -0.14409 | 2.98 | -0.05582 | 2.98 | 0.19971 | 2.98 | 0.51214 | 2.98 | 1.33703 | 2.98 | 1.72064
2.99 | 1.31547 | 2.98 | 1.41113 | 2.98 | 0.93248 | 2.98 | -0.07014 | 2.98 | -0.13222 | 2.98 | 0.02003 | 2.98 | 0.33455 | 2.98 | 1.1762 | 2.98 | 1.85191
2.99 | 1.49743 | 2.98 | 1.32629 | 2.98 | 0.80864 | 2.98 | -0.05004 | 2.98 | -0.10811 | 2.98 | 0.02304 | 2.98 | 0.17528 | 2.98 | 1.11297 | 2.98 | 1.71652
2.99 | 1.5222 | 2.98 | 1.51628 | 2.98 | 0.79829 | 2.98 | -0.21293 | 2.98 | -0.02007 | 2.99 | 0.02927 | 2.98 | 0.08781 | 2.98 | 1.1274 | 2.98 | 1.70927
2.99 | 1.51147 | 2.98 | 1.50212 | 2.98 | 0.72505 | 2.98 | -0.10737 | 2.98 | -0.10436 | 2.99 | 0.02025 | 2.98 | 0.10698 | 2.98 | 0.92532 | 2.98 | 1.86041
2.99 | 1.38984 | 2.98 | 1.20289 | 2.98 | 0.51596 | 2.98 | 0.06835 | 2.98 | -0.08133 | 2.99 | 0.11673 | 2.98 | 0.17391 | 2.98 | 0.8721 | 2.98 | 1.84221
2.99 | 1.38037 | 2.98 | 1.27575 | 2.98 | 0.70597 | 2.98 | 0.1007 | 2.98 | 0.27273 | 2.99 | -0.05142 | 2.98 | 0.15726 | 2.98 | 0.76428 | 2.98 | 1.82035
2.99 | 1.36846 | 2.98 | 1.54534 | 2.99 | 0.65064 | 2.98 | 0.09579 | 2.98 | 0.26322 | 2.99 | -0.03748 | 2.98 | -0.02439 | 2.98 | 1.01127 | 2.98 | 1.6626
2.99 | 1.39812 | 2.98 | 1.57329 | 2.98 | 0.62675 | 2.98 | 0.02253 | 2.98 | 0.37504 | 2.99 | 0.11366 | 2.98 | -0.04343 | 2.98 | 1.18726 | 2.98 | 1.8989
2.99 | 1.31039 | 2.98 | 1.39279 | 2.99 | 0.73094 | 2.98 | 0.04108 | 2.98 | 0.27528 | 2.99 | 0.26992 | 2.98 | 0.10582 | 2.98 | 1.16565 | 2.98 | 1.96611
2.99 | 1.28751 | 2.98 | 1.44291 | 2.99 | 0.72924 | 2.98 | -0.1971 | 2.98 | 0.24326 | 2.99 | 0.13449 | 2.98 | 0.07602 | 2.98 | 1.17893 | 2.98 | 1.9175
2.99 | 1.18161 | 2.98 | 1.616 | 2.99 | 0.995 | 2.99 | -0.02415 | 2.98 | 0.08305 | 2.99 | 0.18143 | 2.98 | 0.13521 | 2.98 | 1.29442 | 2.98 | 1.95114
2.99 | 1.29974 | 2.98 | 1.18481 | 2.99 | 1.00731 | 2.99 | -0.16206 | 2.98 | -0.06248 | 2.99 | 0.00159 | 2.98 | 0.20366 | 2.99 | 1.37434 | 2.98 | 1.9059
2.99 | 1.36427 | 2.98 | 1.43489 | 2.99 | 1.0206 | 2.99 | -0.10417 | 2.98 | 0.00702 | 2.99 | -0.09258 | 2.98 | 0.15458 | 2.99 | 1.36908 | 2.98 | 1.93305
2.99 | 1.40237 | 2.98 | 1.37175 | 2.99 | 1.10417 | 2.99 | 0.17881 | 2.98 | 0.08944 | 2.99 | 0.0161 | 2.98 | 0.06091 | 2.99 | 1.44734 | 2.98 | 1.86064
2.99 | 1.314 | 2.98 | 1.41417 | 2.99 | 1.15395 | 2.99 | 0.00037 | 2.98 | 0.05523 | 2.99 | 0.10864 | 2.98 | 0.09108 | 2.99 | 1.37089 | 2.99 | 1.88235
2.99 | 1.40044 | 2.98 | 1.24775 | 2.99 | 1.28141 | 2.99 | -0.01789 | 2.98 | 0.12604 | 2.99 | 0.15862 | 2.98 | 0.27173 | 2.99 | 1.37028 | 2.99 | 1.86624
2.99 | 1.4011 | 2.98 | 1.14105 | 2.99 | 1.15785 | 2.99 | 0.05676 | 2.98 | 0.09882 | 2.99 | 0.2217 | 2.98 | 0.1228 | 2.99 | 1.26779 | 2.99 | 1.79774
2.99 | 1.44123 | 2.99 | 1.38513 | 2.99 | 1.00345 | 2.99 | 0.02829 | 2.98 | 0.1063 | 2.99 | 0.01743 | 2.98 | 0.15669 | 2.99 | 1.21343 | 2.98 | 1.51411
2.99 | 1.45932 | 2.99 | 1.4828 | 2.99 | 0.99174 | 2.99 | 0.01191 | 2.99 | 0.2234 | 2.99 | 0.25506 | 2.98 | 0.14234 | 2.99 | 1.16144 | 2.99 | 1.72708
2.99 | 1.2655 | 2.99 | 1.32772 | 2.99 | 0.94476 | 2.99 | -0.10371 | 2.99 | 0.27753 | 2.99 | 0.35959 | 2.98 | 0.30126 | 2.99 | 1.30387 | 2.99 | 1.83192
3 | 1.29532 | 2.99 | 1.49763 | 2.99 | 0.88595 | 2.99 | -0.03619 | 2.99 | 0.15816 | 2.99 | 0.23135 | 2.99 | 0.37788 | 2.99 | 1.34626 | 2.99 | 1.90219
3 | 1.32037 | 2.99 | 1.3871 | 2.99 | 0.81439 | 2.99 | -0.05116 | 2.99 | 0.18061 | 2.99 | 0.11721 | 2.99 | 0.31271 | 2.99 | 1.48702 | 2.99 | 1.95466
3 | 1.49024 | 2.99 | 1.26684 | 2.99 | 0.86116 | 2.99 | 0.01617 | 2.99 | 0.18741 | 2.99 | 0.02805 | 2.98 | 0.06017 | 2.99 | 1.2832 | 2.99 | 2.04972
3 | 1.33298 | 2.99 | 1.49951 | 2.99 | 0.94222 | 2.99 | -0.06771 | 2.99 | 0.14941 | 2.99 | -0.03648 | 2.98 | 0.04066 | 2.99 | 1.13745 | 2.99 | 2.11505
3 | 1.37796 | 2.99 | 1.3051 | 2.99 | 1.04099 | 2.99 | -0.01569 | 2.99 | 0.11359 | 2.99 | -0.16922 | 2.98 | -0.11414 | 2.99 | 1.26052 | 2.99 | 2.032
3 | 1.39406 | 2.99 | 1.33235 | 2.99 | 0.89992 | 2.99 | -0.16498 | 2.99 | 0.01534 | 2.99 | 0.04136 | 2.99 | -0.03401 | 2.99 | 1.29819 | 2.99 | 1.75878
3 | 1.3314 | 2.99 | 1.74401 | 2.99 | 0.91067 | 2.99 | -0.25209 | 2.99 | 0.01699 | 2.99 | -0.0315 | 2.99 | 0.10105 | 2.99 | 1.38047 | 2.99 | 1.85599
3 | 1.29891 | 2.99 | 1.44928 | 2.99 | 1.081 | 2.99 | -0.21457 | 2.99 | 0.2808 | 2.99 | 0.12207 | 2.99 | 0.17441 | 2.99 | 1.46502 | 2.99 | 1.97685
3 | 1.41622 | 2.99 | 1.50026 | 2.99 | 0.81799 | 2.99 | -0.16139 | 2.99 | 0.2467 | 2.99 | 0.02893 | 2.99 | 0.05892 | 2.99 | 1.36414 | 2.99 | 1.70228
3 | 1.36214 | 2.99 | 1.60885 | 2.99 | 0.78935 | 2.99 | 0.03344 | 2.99 | 0.22136 | 2.99 | -0.30552 | 2.99 | -0.1358 | 2.99 | 1.14807 | 2.99 | 1.65418
3 | 1.3217 | 2.99 | 1.58209 | 2.99 | 0.62807 | 2.99 | 0.04359 | 2.99 | 0.22491 | 2.99 | 0.01165 | 2.99 | 0.09544 | 2.99 | 1.28973 | 2.99 | 1.48404
3 | 1.39991 | 2.99 | 1.49592 | 2.99 | 0.64252 | 2.99 | -0.18638 | 2.99 | 0.32742 | 2.99 | 0.06311 | 2.99 | 0.14295 | 2.99 | 1.54155 | 2.99 | 1.53462
3 | 1.61113 | 2.99 | 1.69566 | 2.99 | 0.79219 | 2.99 | -0.13922 | 2.99 | 0.13715 | 2.99 | 0.05061 | 2.99 | 0.19912 | 2.99 | 1.54655 | 2.99 | 1.57609
3 | 1.55679 | 2.99 | 1.42506 | 2.99 | 0.75098 | 2.99 | -0.2947 | 2.99 | 0.01547 | 2.99 | 0.15443 | 2.99 | 0.12447 | 2.99 | 1.5129 | 2.99 | 1.60091
3 | 1.57033 | 2.99 | 1.39956 | 2.99 | 0.69175 | 2.99 | -0.34105 | 2.99 | -0.07777 | 2.99 | -0.00218 | 2.99 | 0.13806 | 2.99 | 1.47982 | 2.99 | 1.69235
3 | 1.48155 | 2.99 | 1.67271 | 2.99 | 0.72446 | 2.99 | -0.37161 | 2.99 | -0.09182 | 2.99 | -0.12125 | 2.99 | 0.31692 | 2.99 | 1.44047 | 2.99 | 1.78704
3 | 1.37488 | 2.99 | 1.64378 | 2.99 | 0.72929 | 2.99 | -0.22417 | 2.99 | -0.0933 | 2.99 | -0.1459 | 2.99 | 0.19919 | 2.99 | 1.4027 | 2.99 | 1.88556
3 | 1.41249 | 2.99 | 1.50919 | 2.99 | 0.83211 | 2.99 | -0.24027 | 2.99 | -0.17509 | 2.99 | -0.06389 | 2.99 | 0.17753 | 2.99 | 1.30187 | 2.99 | 1.60234
3 | 1.37361 | 2.99 | 1.459 | 2.99 | 0.91205 | 2.99 | -0.26315 | 2.99 | -0.14936 | 2.99 | 0.2121 | 2.99 | 0.04836 | 2.99 | 1.30658 | 2.99 | 1.77063
3 | 1.49725 | 2.99 | 1.50574 | 2.99 | 1.04735 | 2.99 | -0.30255 | 2.99 | -0.11804 | 2.99 | -0.0589 | 2.99 | 0.08359 | 2.99 | 1.27401 | 2.99 | 1.80105
3 | 1.40917 | 2.99 | 1.65148 | 2.99 | 0.9703 | 2.99 | -0.18087 | 2.99 | -0.17164 | 2.99 | 0.02458 | 2.99 | 0.12105 | 2.99 | 1.17281 | 2.99 | 1.98962
3 | 1.41437 | 2.99 | 1.52384 | 3 | 1.08905 | 2.99 | -0.22301 | 2.99 | -0.03767 | 2.99 | -0.03074 | 2.99 | 0.12039 | 2.99 | 1.19254 | 2.99 | 1.95541
3 | 1.37554 | 2.99 | 1.44456 | 3 | 0.91499 | 2.99 | -0.22279 | 2.99 | 0.10203 | 3 | 0.05044 | 2.99 | 0.05556 | 2.99 | 1.43193 | 2.99 | 1.86426
3 | 1.48455 | 2.99 | 1.42277 | 3 | 0.85644 | 2.99 | -0.23922 | 2.99 | -0.08575 | 3 | 0.22517 | 2.99 | -0.08015 | 2.99 | 1.18359 | 2.99 | 1.87681
3 | 1.56654 | 2.99 | 1.33366 | 3 | 0.75746 | 2.99 | -0.40754 | 2.99 | 0.06232 | 3 | 0.12363 | 2.99 | 0.04311 | 2.99 | 1.25617 | 2.99 | 1.88847
3 | 1.69421 | 2.99 | 1.44993 | 3 | 0.8191 | 2.99 | -0.20608 | 2.99 | 0.24812 | 3 | 0.02866 | 2.99 | 0.0411 | 3 | 1.41032 | 2.99 | 1.92097
3 | 1.70773 | 2.99 | 1.54299 | 3 | 0.71937 | 2.99 | -0.30805 | 2.99 | 0.33508 | 3 | -0.08037 | 2.99 | 0.03639 | 3 | 1.34713 | 2.99 | 1.81512
3 | 1.63463 | 2.99 | 1.51979 | 3 | 0.85964 | 3 | -0.22962 | 2.99 | 0.09575 | 3 | 0.06891 | 2.99 | 0.17829 | 3 | 1.38609 | 2.99 | 1.67467
3 | 1.57838 | 2.99 | 1.41516 | 3 | 0.94222 | 3 | -0.25755 | 2.99 | 0.12659 | 3 | 0.23652 | 2.99 | 0.01586 | 3 | 1.16869 | 2.99 | 1.88785
3 | 1.49897 | 3 | 1.53402 | 3 | 0.702 | 3 | 0.03375 | 2.99 | 0.08366 | 3 | 0.13804 | 2.99 | 0.03272 | 3 | 1.20676 | 2.99 | 1.90867
3 | 1.42955 | 3 | 1.60631 | 3 | 0.61637 | 3 | -0.08953 | 2.99 | 0.16701 | 3 | -0.05244 | 2.99 | 0.15894 | 3 | 1.01961 | 2.99 | 1.88408
3 | 1.42508 | 3 | 1.52086 | 3 | 0.80252 | 3 | 0.04934 | 2.99 | 0.07755 | 3 | 0.01588 | 2.99 | 0.28979 | 3 | 1.2512 | 2.99 | 1.67559
3 | 1.40733 | 3 | 1.50763 | 3 | 0.84368 | 3 | 0.15368 | 2.99 | 0.04243 | 3 | -0.04919 | 2.99 | 0.11078 | 3 | 1.29893 | 2.99 | 1.5991
3 | 1.2797 | 3 | 1.53473 | 3 | 0.78536 | 3 | -0.12591 | 2.99 | 0.07672 | 3 | -0.02626 | 2.99 | 0.14683 | 3 | 1.54667 | 2.99 | 1.75543
3 | 1.28509 | 3 | 1.48236 | 3 | 0.71373 | 3 | -0.1933 | 3 | 0.20859 | 3 | -0.01065 | 2.99 | 0.16878 | 3 | 1.51342 | 2.99 | 1.70195
3 | 1.36199 | 3 | 1.38978 | 3 | 0.91901 | 3 | -0.19535 | 3 | 0.05768 | 3 | -0.0161 | 2.99 | 0.32766 | 3 | 1.52377 | 3 | 1.44467
3 | 1.51412 | 3 | 1.47687 | 3 | 0.92581 | 3 | -0.23261 | 2.99 | -0.00264 | 3 | -0.03351 | 3 | 0.33139 | 3 | 1.53841 | 3 | 1.54902
3.01 | 1.4865 | 3 | 1.53031 | 3 | 0.9855 | 3 | -0.40617 | 3 | 0.06514 | 3 | -0.07103 | 2.99 | 0.3642 | 3 | 1.69195 | 3 | 1.80694
3.01 | 1.41848 | 3 | 1.50248 | 3 | 0.99465 | 3 | -0.27666 | 3 | 0.05644 | 3 | 0.25257 | 3 | 0.33213 | 3 | 1.53432 | 3 | 1.88931
3.01 | 1.31348 | 3 | 1.62327 | 3 | 0.97515 | 3 | -0.27281 | 3 | 0.08929 | 3 | 0.15447 | 3 | 0.25859 | 3 | 1.49108 | 3 | 1.97893
3.01 | 1.46942 | 3 | 1.43315 | 3 | 1.05263 | 3 | -0.19088 | 3 | 0.1419 | 3 | 0.06978 | 3 | 0.20861 | 3 | 1.43581 | 3 | 1.86105
3.01 | 1.40941 | 3 | 1.24676 | 3 | 1.04691 | 3 | -0.09156 | 3 | 0.13242 | 3 | 0.24841 | 3 | 0.1209 | 3 | 1.38328 | 3 | 1.95033
3.01 | 1.42725 | 3 | 1.61261 | 3 | 1.0787 | 3 | -0.29699 | 3 | 0.19402 | 3 | 0.09047 | 3 | 0.08036 | 3 | 1.42725 | 3 | 1.92994
3.01 | 1.43488 | 3 | 1.6675 | 3 | 1.26956 | 3 | -0.23137 | 3 | 0.19099 | 3 | -0.10596 | 3 | 0.25318 | 3 | 1.59279 | 3 | 1.91079
3.01 | 1.38691 | 3 | 1.56147 | 3 | 1.08122 | 3 | -0.19945 | 3 | 0.15717 | 3 | 0.11113 | 3 | 0.12046 | 3 | 1.39847 | 3 | 1.87013
3.01 | 1.30925 | 3 | 1.48497 | 3 | 1.03407 | 3 | -0.23625 | 3 | 0.11978 | 3 | 0.38898 | 3 | 0.11501 | 3 | 1.42371 | 3 | 1.83332
3.01 | 1.18624 | 3 | 1.41189 | 3 | 0.84995 | 3 | -0.20488 | 3 | 0.0919 | 3 | 0.28089 | 3 | -0.07901 | 3 | 1.28655 | 3 | 1.71846
3.01 | 1.27254 | 3 | 1.62871 | 3 | 0.84359 | 3 | -0.26773 | 3 | 0.50765 | 3 | 0.20916 | 3 | 0.07548 | 3 | 1.41105 | 3 | 1.67251
3.01 | 1.2775 | 3 | 1.32873 | 3 | 1.03432 | 3 | -0.24696 | 3 | 0.4844 | 3 | -0.03643 | 3 | 0.18405 | 3 | 1.38931 | 3 | 1.66014
3.01 | 1.28533 | 3 | 1.54786 | 3 | 0.8385 | 3 | -0.08545 | 3 | 0.30761 | 3 | 0.20364 | 3 | 0.12227 | 3 | 1.41143 | 3 | 1.68285
3.01 | 1.10897 | 3 | 1.34889 | 3 | 0.69936 | 3 | -0.06758 | 3 | 0.17849 | 3 | 0.01093 | 3 | 0.09175 | 3 | 1.38904 | 3 | 1.56137
3.01 | 1.45441 | 3 | 1.46667 | 3 | 0.84545 | 3 | 0.0546 | 3 | 0.19191 | 3 | 0.09513 | 3 | 0.19027 | 3 | 1.42317 | 3 | 1.68231
3.01 | 1.56046 | 3 | 1.48876 | 3 | 0.87085 | 3 | -0.07825 | 3 | 0.08407 | 3 | 0.23015 | 3 | 0.28896 | 3 | 1.50028 | 3 | 1.7794
3.01 | 1.36201 | 3 | 1.40972 | 3 | 0.98213 | 3 | 0.12349 | 3 | 0.0753 | 3 | 0.10094 | 3 | 0.28769 | 3 | 1.49354 | 3 | 1.84735
3.01 | 1.28577 | 3 | 1.38851 | 3 | 1.05303 | 3 | 0.02579 | 3 | 0.04428 | 3 | -0.01497 | 3 | 0.26741 | 3 | 1.41145 | 3 | 1.8185
3.01 | 1.36297 | 3 | 1.29652 | 3 | 1.07898 | 3 | -0.04237 | 3 | -0.01752 | 3.01 | 0.20742 | 3 | 0.17543 | 3 | 1.43306 | 3 | 1.8131
3.01 | 1.30427 | 3 | 1.43337 | 3.01 | 1.13787 | 3 | 0.22995 | 3 | 0.08307 | 3.01 | 0.14636 | 3 | 0.35541 | 3 | 1.3022 | 3 | 1.99759
3.01 | 1.32158 | 3 | 1.52759 | 3.01 | 0.8326 | 3 | 0.10434 | 3 | -0.04889 | 3.01 | 0.07459 | 3 | 0.23494 | 3 | 1.26954 | 3 | 1.93038
3.01 | 1.29883 | 3 | 1.38269 | 3.01 | 0.73991 | 3 | 0.00031 | 3 | 0.0324 | 3.01 | -0.08013 | 3 | 0.25842 | 3 | 1.18343 | 3 | 2.01818
3.01 | 1.32761 | 3 | 1.3171 | 3.01 | 0.98853 | 3 | 0.01156 | 3 | 0.20883 | 3.01 | 0.00571 | 3 | 0.25648 | 3 | 1.22013 | 3 | 1.88499
3.01 | 1.3536 | 3 | 1.40876 | 3.01 | 0.85466 | 3 | 0.03641 | 3 | 0.18913 | 3.01 | 0.09803 | 3 | 0.26379 | 3 | 1.31101 | 3 | 1.99536
3.01 | 1.28678 | 3 | 1.32598 | 3.01 | 0.8494 | 3 | 0.03309 | 3 | 0.00639 | 3.01 | 0.04278 | 3 | 0.23985 | 3 | 1.13889 | 3 | 1.91104
3.01 | 1.35893 | 3 | 1.34834 | 3.01 | 0.72102 | 3 | -0.25345 | 3 | 0.06425 | 3.01 | -0.03458 | 3 | 0.1615 | 3 | 1.1396 | 3 | 1.86936
3.01 | 1.56871 | 3 | 1.41975 | 3.01 | 0.73846 | 3 | -0.27055 | 3 | 0.05137 | 3.01 | 0.01392 | 3 | 0.24158 | 3.01 | 1.3498 | 3 | 1.74213
3.01 | 1.63072 | 3 | 1.29841 | 3.01 | 0.62043 | 3.01 | -0.1666 | 3 | 0.07744 | 3.01 | 0.15814 | 3 | -0.07845 | 3.01 | 1.43766 | 3 | 1.70975
3.01 | 1.35303 | 3 | 1.31684 | 3.01 | 0.9325 | 3.01 | -0.05151 | 3 | -0.08972 | 3.01 | -0.04383 | 3 | -0.03231 | 3.01 | 1.29706 | 3 | 1.66497
3.01 | 1.44673 | 3 | 1.50166 | 3.01 | 0.86032 | 3.01 | -0.11464 | 3 | -0.10814 | 3.01 | -0.1306 | 3 | 0.07332 | 3.01 | 1.08014 | 3 | 1.69993
3.01 | 1.49484 | 3.01 | 1.72495 | 3.01 | 0.83995 | 3.01 | -0.05002 | 3 | 0.00484 | 3.01 | -0.11594 | 3 | 0.15488 | 3.01 | 1.19288 | 3 | 1.65275
3.01 | 1.6173 | 3 | 1.4149 | 3.01 | 0.76553 | 3.01 | -0.08451 | 3.01 | 0.14439 | 3.01 | -0.08597 | 3 | 0.02317 | 3.01 | 1.23468 | 3 | 1.72285
3.01 | 1.23437 | 3.01 | 1.31197 | 3.01 | 0.59889 | 3.01 | -0.08833 | 3 | 0.03774 | 3.01 | -0.16826 | 3 | 0.00258 | 3.01 | 1.39038 | 3.01 | 1.72581
3.01 | 1.24315 | 3.01 | 1.45584 | 3.01 | 0.62122 | 3.01 | -0.08394 | 3.01 | -0.00246 | 3.01 | 0.0236 | 3 | -0.14228 | 3.01 | 1.3575 | 3.01 | 1.68947
3.01 | 1.26247 | 3.01 | 1.44822 | 3.01 | 0.75072 | 3.01 | -0.06341 | 3.01 | 0.18721 | 3.01 | 0.04633 | 3 | -0.03085 | 3.01 | 1.28624 | 3.01 | 1.60251
3.01 | 1.49883 | 3.01 | 1.58582 | 3.01 | 0.8609 | 3.01 | -0.14328 | 3.01 | 0.19081 | 3.01 | 0.14383 | 3.01 | 0.06756 | 3.01 | 1.33562 | 3.01 | 1.76199
3.01 | 1.42168 | 3.01 | 1.46239 | 3.01 | 0.81586 | 3.01 | 0.04887 | 3.01 | 0.24467 | 3.01 | 0.08493 | 3.01 | 0.08765 | 3.01 | 1.4164 | 3.01 | 1.7928
3.01 | 1.55476 | 3.01 | 1.32524 | 3.01 | 0.90295 | 3.01 | -0.02398 | 3.01 | 0.24801 | 3.01 | 0.00308 | 3.01 | 0.03922 | 3.01 | 1.45334 | 3.01 | 1.8197
3.01 | 1.68972 | 3.01 | 1.24931 | 3.01 | 0.88509 | 3.01 | -0.17535 | 3.01 | 0.21727 | 3.01 | 0.07567 | 3.01 | 0.12284 | 3.01 | 1.46685 | 3.01 | 1.83732
3.01 | 1.65556 | 3.01 | 1.17189 | 3.01 | 0.86912 | 3.01 | -0.15122 | 3.01 | 0.02526 | 3.01 | -0.11381 | 3.01 | 0.23069 | 3.01 | 1.49348 | 3.01 | 1.91073
3.02 | 1.50768 | 3.01 | 1.16985 | 3.01 | 0.83858 | 3.01 | -0.0991 | 3.01 | 0.21097 | 3.01 | -0.0176 | 3.01 | 0.12988 | 3.01 | 1.29662 | 3.01 | 1.97394
3.02 | 1.38862 | 3.01 | 1.30472 | 3.01 | 0.97918 | 3.01 | -0.21483 | 3.01 | 0.16841 | 3.01 | -0.03048 | 3.01 | 0.14446 | 3.01 | 1.14913 | 3.01 | 2.04751
3.02 | 1.37853 | 3.01 | 1.19631 | 3.01 | 0.87886 | 3.01 | -0.11317 | 3.01 | 0.08759 | 3.01 | -0.36884 | 3.01 | 0.12502 | 3.01 | 1.18817 | 3.01 | 2.21295
3.02 | 1.28649 | 3.01 | 1.172 | 3.01 | 0.83374 | 3.01 | -0.12777 | 3.01 | 0.06568 | 3.01 | -0.3585 | 3.01 | 0.1272 | 3.01 | 1.05771 | 3.01 | 2.43487
3.02 | 1.15794 | 3.01 | 1.30692 | 3.01 | 0.93722 | 3.01 | 0.18335 | 3.01 | -0.04555 | 3.01 | -0.37249 | 3.01 | 0.04882 | 3.01 | 0.92024 | 3.01 | 2.36402
3.02 | 1.14899 | 3.01 | 1.22327 | 3.01 | 0.84872 | 3.01 | 0.11206 | 3.01 | 0.01893 | 3.01 | -0.17519 | 3.01 | 0.00523 | 3.01 | 0.91618 | 3.01 | 2.38082
3.02 | 1.24892 | 3.01 | 1.3221 | 3.01 | 0.7339 | 3.01 | -0.03885 | 3.01 | -0.05687 | 3.01 | -0.09932 | 3.01 | -0.08781 | 3.01 | 1.0948 | 3.01 | 2.20879
3.02 | 1.19734 | 3.01 | 1.28165 | 3.01 | 0.81579 | 3.01 | 0.05696 | 3.01 | -0.1366 | 3.01 | 0.0839 | 3.01 | -0.06664 | 3.01 | 1.11724 | 3.01 | 2.09788
3.02 | 1.26563 | 3.01 | 1.35283 | 3.01 | 0.75851 | 3.01 | -0.05318 | 3.01 | -0.12995 | 3.01 | -0.04681 | 3.01 | 0.11346 | 3.01 | 1.09282 | 3.01 | 1.81379
3.02 | 1.15274 | 3.01 | 1.31934 | 3.01 | 0.84236 | 3.01 | -0.12628 | 3.01 | -0.03139 | 3.01 | -0.07092 | 3.01 | 0.2659 | 3.01 | 1.139 | 3.01 | 1.75483
3.02 | 1.47123 | 3.01 | 1.38296 | 3.01 | 0.94189 | 3.01 | -0.30587 | 3.01 | -0.08793 | 3.01 | 0.09747 | 3.01 | 0.29533 | 3.01 | 1.1213 | 3.01 | 1.57101
3.02 | 1.52446 | 3.01 | 1.65615 | 3.01 | 0.71652 | 3.01 | -0.27565 | 3.01 | -0.11136 | 3.01 | 0.08632 | 3.01 | 0.34758 | 3.01 | 1.20323 | 3.01 | 1.75858
3.02 | 1.46527 | 3.01 | 1.52907 | 3.01 | 0.67903 | 3.01 | -0.04162 | 3.01 | -0.1096 | 3.01 | -0.0231 | 3.01 | 0.31522 | 3.01 | 1.15436 | 3.01 | 1.73253
3.02 | 1.39178 | 3.01 | 1.3945 | 3.01 | 0.62021 | 3.01 | -0.16025 | 3.01 | -0.2757 | 3.01 | -0.09784 | 3.01 | 0.30364 | 3.01 | 1.28688 | 3.01 | 1.53807
3.02 | 1.50298 | 3.01 | 1.4552 | 3.01 | 0.86333 | 3.01 | 0.01918 | 3.01 | -0.05888 | 3.01 | 0.06566 | 3.01 | 0.29046 | 3.01 | 1.5256 | 3.01 | 1.44986
3.02 | 1.34527 | 3.01 | 1.46082 | 3.01 | 0.73295 | 3.01 | -0.04191 | 3.01 | -0.00353 | 3.01 | 0.19924 | 3.01 | 0.22495 | 3.01 | 1.50809 | 3.01 | 1.6774
3.02 | 1.3327 | 3.01 | 1.41999 | 3.02 | 0.74432 | 3.01 | 0.10473 | 3.01 | -0.04431 | 3.01 | 0.13957 | 3.01 | 0.23844 | 3.01 | 1.39112 | 3.01 | 1.73753
3.02 | 1.25339 | 3.01 | 1.50077 | 3.02 | 0.72699 | 3.01 | 0.06298 | 3.01 | 0.0284 | 3.01 | 0.055 | 3.01 | 0.27061 | 3.01 | 1.26669 | 3.01 | 1.65371
3.02 | 1.41766 | 3.01 | 1.33211 | 3.02 | 0.86298 | 3.01 | 0.05872 | 3.01 | 0.22358 | 3.01 | -0.03728 | 3.01 | 0.15838 | 3.01 | 1.40016 | 3.01 | 1.67655
3.02 | 1.5322 | 3.01 | 1.29902 | 3.02 | 1.04862 | 3.02 | 0.04186 | 3.01 | 0.2669 | 3.02 | 0.0086 | 3.01 | 0.09129 | 3.02 | 1.34186 | 3.01 | 1.61661
3.02 | 1.4074 | 3.01 | 1.4088 | 3.02 | 0.94547 | 3.01 | 0.11547 | 3.01 | 0.22794 | 3.02 | 0.03841 | 3.01 | -0.00687 | 3.02 | 1.31436 | 3.01 | 1.57526
3.02 | 1.40558 | 3.01 | 1.41121 | 3.02 | 0.87062 | 3.01 | 0.09941 | 3.01 | 0.30984 | 3.02 | -0.12927 | 3.01 | 0.18586 | 3.02 | 1.29015 | 3.01 | 1.74198
3.02 | 1.4011 | 3.01 | 1.61638 | 3.02 | 0.92076 | 3.02 | 0.05997 | 3.01 | 0.05724 | 3.02 | -0.21187 | 3.01 | 0.1435 | 3.02 | 1.07031 | 3.01 | 1.58192
3.02 | 1.43772 | 3.01 | 1.62651 | 3.02 | 1.06746 | 3.02 | -0.11174 | 3.01 | 0.10648 | 3.02 | -0.13071 | 3.01 | 0.12231 | 3.02 | 1.17562 | 3.01 | 1.48359
3.02 | 1.31927 | 3.01 | 1.39981 | 3.02 | 0.92706 | 3.02 | -0.16802 | 3.01 | 0.16928 | 3.02 | 0.20327 | 3.01 | 0.14749 | 3.02 | 1.21266 | 3.01 | 1.64734
3.02 | 1.49232 | 3.01 | 1.47486 | 3.02 | 0.94389 | 3.02 | 0.05973 | 3.01 | 0.2159 | 3.02 | 0.12801 | 3.01 | 0.24769 | 3.02 | 1.18632 | 3.01 | 1.8968
3.02 | 1.40402 | 3.01 | 1.31931 | 3.02 | 1.16544 | 3.02 | -0.09494 | 3.01 | 0.21283 | 3.02 | -0.02738 | 3.01 | 0.19284 | 3.02 | 1.44343 | 3.01 | 1.78546
3.02 | 1.41365 | 3.01 | 1.38592 | 3.02 | 1.00365 | 3.02 | -0.31132 | 3.02 | -0.00799 | 3.02 | -0.07072 | 3.01 | 0.23743 | 3.02 | 1.27751 | 3.01 | 1.77734
3.02 | 1.41213 | 3.02 | 1.51371 | 3.02 | 1.19938 | 3.02 | -0.26125 | 3.02 | 0.00146 | 3.02 | -0.02033 | 3.01 | 0.12775 | 3.02 | 1.29754 | 3.01 | 1.78419
3.02 | 1.5111 | 3.02 | 1.58305 | 3.02 | 1.09491 | 3.02 | -0.27982 | 3.02 | 0.0349 | 3.02 | -0.11149 | 3.01 | -0.00035 | 3.02 | 1.2849 | 3.01 | 1.68077
3.02 | 1.38465 | 3.02 | 1.61974 | 3.02 | 1.15228 | 3.02 | -0.23578 | 3.02 | 0.03674 | 3.02 | -0.09616 | 3.01 | -0.05798 | 3.02 | 1.33739 | 3.01 | 1.7349
3.02 | 1.4944 | 3.02 | 1.68597 | 3.02 | 1.02824 | 3.02 | -0.17546 | 3.02 | 0.05081 | 3.02 | -0.15914 | 3.01 | -0.15118 | 3.02 | 1.46704 | 3.02 | 1.66212
3.03 | 1.45015 | 3.02 | 1.60429 | 3.02 | 1.04643 | 3.02 | 0.01123 | 3.02 | 0.15955 | 3.02 | -0.10163 | 3.01 | -0.16453 | 3.02 | 1.46202 | 3.02 | 1.59714
3.03 | 1.4342 | 3.02 | 1.59121 | 3.02 | 1.11492 | 3.02 | -0.20436 | 3.02 | 0.34995 | 3.02 | 0.19354 | 3.01 | -0.20144 | 3.02 | 1.43834 | 3.02 | 1.6399
3.02 | 1.35553 | 3.02 | 1.69566 | 3.02 | 0.97072 | 3.02 | -0.18056 | 3.02 | 0.30272 | 3.02 | 0.07205 | 3.02 | 0.0707 | 3.02 | 1.73428 | 3.02 | 1.68516
3.03 | 1.3936 | 3.02 | 1.46733 | 3.02 | 0.91385 | 3.02 | -0.07867 | 3.02 | 0.23444 | 3.02 | -0.04406 | 3.02 | 0.04069 | 3.02 | 1.69689 | 3.02 | 1.64709
3.03 | 1.56825 | 3.02 | 1.36117 | 3.02 | 0.95642 | 3.02 | -0.25975 | 3.02 | 0.05439 | 3.02 | 0.13793 | 3.02 | 0.30128 | 3.02 | 1.69649 | 3.02 | 1.55302
3.03 | 1.43872 | 3.02 | 1.4409 | 3.02 | 1.08278 | 3.02 | -0.30628 | 3.02 | 0.05556 | 3.02 | 0.15275 | 3.02 | 0.20741 | 3.02 | 1.30624 | 3.02 | 1.51548
3.03 | 1.47951 | 3.02 | 1.54166 | 3.02 | 1.10002 | 3.02 | -0.22565 | 3.02 | -0.00672 | 3.02 | 0.22681 | 3.02 | 0.16865 | 3.02 | 1.47461 | 3.02 | 1.60032
3.03 | 1.48447 | 3.02 | 1.31745 | 3.02 | 1.02387 | 3.02 | -0.25028 | 3.02 | 0.0325 | 3.02 | -0.00537 | 3.02 | 0.1764 | 3.02 | 1.50582 | 3.02 | 1.67605
3.03 | 1.38903 | 3.02 | 1.46834 | 3.02 | 0.98708 | 3.02 | -0.25065 | 3.02 | 0.09452 | 3.02 | -0.11409 | 3.02 | 0.21252 | 3.02 | 1.28827 | 3.02 | 1.88466
3.03 | 1.1575 | 3.02 | 1.64178 | 3.02 | 0.90572 | 3.02 | -0.31455 | 3.02 | 0.05137 | 3.02 | -0.0351 | 3.02 | 0.14537 | 3.02 | 1.2726 | 3.02 | 2.01937
3.03 | 1.25525 | 3.02 | 1.66431 | 3.02 | 0.91745 | 3.02 | -0.47752 | 3.02 | -0.0221 | 3.02 | -0.31413 | 3.02 | -0.00857 | 3.02 | 1.06463 | 3.02 | 1.97723
3.03 | 1.32745 | 3.02 | 1.7049 | 3.02 | 1.0762 | 3.02 | -0.25129 | 3.02 | 0.05619 | 3.02 | -0.28935 | 3.02 | -0.02373 | 3.02 | 0.86534 | 3.02 | 2.01787
3.03 | 1.36122 | 3.02 | 1.63625 | 3.02 | 0.84589 | 3.02 | -0.21621 | 3.02 | 0.00076 | 3.02 | -0.09568 | 3.02 | 0.08835 | 3.02 | 1.05107 | 3.02 | 2.02709
3.03 | 1.29459 | 3.02 | 1.61344 | 3.02 | 0.86662 | 3.02 | -0.26723 | 3.02 | 0.06569 | 3.02 | -0.01518 | 3.02 | 0.14878 | 3.02 | 1.20373 | 3.02 | 1.92597
3.03 | 1.40944 | 3.02 | 1.59573 | 3.02 | 0.82812 | 3.02 | -0.29101 | 3.02 | 0.19334 | 3.02 | -0.14882 | 3.02 | 0.17709 | 3.02 | 1.27941 | 3.02 | 1.96567
3.03 | 1.38579 | 3.02 | 1.62539 | 3.02 | 0.84021 | 3.02 | -0.36226 | 3.02 | -0.08429 | 3.02 | -0.05364 | 3.02 | 0.14382 | 3.02 | 1.48646 | 3.02 | 1.78981
3.03 | 1.39684 | 3.02 | 1.46972 | 3.02 | 0.91469 | 3.02 | -0.24158 | 3.02 | -0.15543 | 3.02 | -0.09193 | 3.02 | 0.20656 | 3.02 | 1.32061 | 3.02 | 1.7202
3.03 | 1.35764 | 3.02 | 1.42782 | 3.02 | 1.05566 | 3.02 | -0.332 | 3.02 | -0.1248 | 3.02 | -0.24319 | 3.02 | 0.17629 | 3.02 | 1.38759 | 3.02 | 1.66339
3.03 | 1.35095 | 3.02 | 1.58222 | 3.03 | 0.98434 | 3.02 | -0.43525 | 3.02 | -0.06902 | 3.03 | -0.34443 | 3.02 | 0.10584 | 3.02 | 1.43197 | 3.02 | 1.63443
3.03 | 1.2064 | 3.02 | 1.27642 | 3.03 | 0.93371 | 3.02 | -0.39051 | 3.02 | -0.06485 | 3.03 | 0.09404 | 3.02 | 0.0988 | 3.02 | 1.34545 | 3.02 | 1.60205
3.03 | 1.25493 | 3.02 | 1.27675 | 3.03 | 0.93445 | 3.02 | -0.23359 | 3.02 | -0.0166 | 3.03 | 0.44976 | 3.02 | -0.03575 | 3.02 | 1.45075 | 3.02 | 1.62433
3.03 | 1.14142 | 3.02 | 1.2768 | 3.03 | 0.72628 | 3.02 | -0.40621 | 3.02 | 0.09494 | 3.03 | 0.35866 | 3.02 | 0.11359 | 3.02 | 1.41138 | 3.02 | 1.75702
3.03 | 1.17461 | 3.02 | 1.33577 | 3.03 | 0.73458 | 3.02 | -0.33244 | 3.02 | 0.08036 | 3.03 | 0.20698 | 3.02 | 0.20512 | 3.02 | 1.36595 | 3.02 | 1.81691
3.03 | 1.15021 | 3.02 | 1.12977 | 3.03 | 0.70377 | 3.02 | -0.30074 | 3.02 | 0.13333 | 3.03 | 0.25802 | 3.02 | 0.26208 | 3.02 | 1.21072 | 3.02 | 1.89888
3.03 | 1.07734 | 3.02 | 1.13558 | 3.03 | 0.69019 | 3.02 | -0.29162 | 3.02 | 0.31162 | 3.03 | 0.1539 | 3.02 | 0.18992 | 3.02 | 1.19688 | 3.02 | 1.96671
3.03 | 1.33987 | 3.02 | 1.51061 | 3.03 | 0.66315 | 3.02 | -0.35532 | 3.02 | 0.05279 | 3.03 | 0.24092 | 3.02 | 0.0841 | 3.03 | 1.29664 | 3.02 | 1.9171
3.03 | 1.35586 | 3.02 | 1.28695 | 3.03 | 0.65547 | 3.03 | -0.18261 | 3.02 | 0.11701 | 3.03 | 0.08196 | 3.02 | 0.15809 | 3.03 | 1.2799 | 3.02 | 1.85689
3.03 | 1.53067 | 3.02 | 1.30299 | 3.03 | 0.70437 | 3.03 | -0.13106 | 3.02 | 0.08508 | 3.03 | 0.05622 | 3.02 | 0.25573 | 3.03 | 1.22779 | 3.02 | 1.9517
3.03 | 1.66346 | 3.02 | 1.40557 | 3.03 | 0.64028 | 3.03 | -0.02646 | 3.02 | -0.15419 | 3.03 | 0.19212 | 3.02 | 0.1993 | 3.03 | 0.99765 | 3.02 | 1.79516
3.03 | 1.86408 | 3.02 | 1.23768 | 3.03 | 0.6534 | 3.03 | -0.09899 | 3.03 | -0.07629 | 3.03 | 0.0267 | 3.02 | 0.08432 | 3.03 | 1.16619 | 3.02 | 1.89928
3.03 | 1.87025 | 3.02 | 1.23187 | 3.03 | 0.60632 | 3.03 | -0.09699 | 3.03 | -0.05089 | 3.03 | -0.06041 | 3.02 | 0.11005 | 3.03 | 1.22781 | 3.02 | 1.77831
3.03 | 1.70415 | 3.02 | 1.42865 | 3.03 | 0.64972 | 3.03 | 0.00868 | 3.03 | -0.00282 | 3.03 | -0.05244 | 3.02 | 0.09636 | 3.03 | 1.38896 | 3.02 | 1.87409
3.03 | 1.5596 | 3.02 | 1.36521 | 3.03 | 0.64061 | 3.03 | -0.29304 | 3.03 | 0.08554 | 3.03 | -0.07077 | 3.02 | 0.03349 | 3.03 | 1.34686 | 3.02 | 1.88922
3.03 | 1.69395 | 3.02 | 1.24029 | 3.03 | 0.4924 | 3.03 | -0.52462 | 3.03 | 0.21599 | 3.03 | -0.19001 | 3.02 | -0.04959 | 3.03 | 1.36368 | 3.02 | 1.76734
3.03 | 1.70257 | 3.02 | 1.19798 | 3.03 | 0.55957 | 3.02 | -0.53206 | 3.03 | 0.17845 | 3.03 | -0.29954 | 3.02 | -0.04173 | 3.03 | 1.38055 | 3.02 | 1.78712
3.03 | 1.58834 | 3.03 | 1.34202 | 3.03 | 0.84841 | 3.03 | -0.47428 | 3.03 | 0.24941 | 3.03 | -0.21939 | 3.02 | -0.09823 | 3.03 | 1.41667 | 3.03 | 1.92332
3.03 | 1.50835 | 3.03 | 1.27647 | 3.03 | 0.89716 | 3.03 | -0.3548 | 3.03 | 0.19721 | 3.03 | -0.152 | 3.02 | 0.03852 | 3.03 | 1.34888 | 3.03 | 2.04777
3.03 | 1.54842 | 3.03 | 1.29779 | 3.03 | 0.774 | 3.03 | -0.14723 | 3.03 | 0.08167 | 3.03 | -0.01206 | 3.03 | 0.05351 | 3.03 | 1.27768 | 3.03 | 2.0582
3.03 | 1.35893 | 3.03 | 1.37701 | 3.03 | 1.00362 | 3.03 | -0.21634 | 3.03 | 0.09219 | 3.03 | 0.14023 | 3.03 | 0.01558 | 3.03 | 1.30843 | 3.03 | 1.98503
3.03 | 1.34332 | 3.03 | 1.46955 | 3.03 | 0.915 | 3.03 | -0.24727 | 3.03 | 0.0187 | 3.03 | 0.24967 | 3.03 | 0.09411 | 3.03 | 1.44576 | 3.03 | 1.86109
3.04 | 1.45208 | 3.03 | 1.38447 | 3.03 | 0.66159 | 3.03 | -0.08113 | 3.03 | -0.27914 | 3.03 | 0.31536 | 3.03 | 0.1419 | 3.03 | 1.48409 | 3.03 | 1.80582
3.04 | 1.555 | 3.03 | 1.30271 | 3.03 | 0.6739 | 3.03 | -0.07371 | 3.03 | -0.03857 | 3.03 | 0.2082 | 3.03 | 0.00323 | 3.03 | 1.4641 | 3.03 | 1.87594
3.04 | 1.47562 | 3.03 | 1.46865 | 3.03 | 0.80206 | 3.03 | -0.02007 | 3.03 | 0.00936 | 3.03 | 0.11189 | 3.03 | -0.22964 | 3.03 | 1.53734 | 3.03 | 2.01982
3.04 | 1.48605 | 3.03 | 1.44743 | 3.03 | 0.62059 | 3.03 | -0.06293 | 3.03 | -0.02232 | 3.03 | -0.04433 | 3.03 | -0.17314 | 3.03 | 1.5002 | 3.03 | 2.19242
3.04 | 1.4656 | 3.03 | 1.51682 | 3.03 | 0.79795 | 3.03 | 0.19638 | 3.03 | 0.10467 | 3.03 | 0.04289 | 3.03 | -0.00977 | 3.03 | 1.44288 | 3.03 | 2.19224
3.04 | 1.4419 | 3.03 | 1.70633 | 3.03 | 0.99957 | 3.03 | 0.157 | 3.03 | 0.14147 | 3.03 | 0.20203 | 3.03 | 0.18353 | 3.03 | 1.39593 | 3.03 | 2.10527
3.04 | 1.49578 | 3.03 | 1.55054 | 3.03 | 0.78574 | 3.03 | 0.0418 | 3.03 | 0.21042 | 3.03 | -0.01422 | 3.03 | 0.15113 | 3.03 | 1.25657 | 3.03 | 2.00492
3.04 | 1.50439 | 3.03 | 1.71409 | 3.03 | 0.74056 | 3.03 | -0.09823 | 3.03 | 0.1791 | 3.03 | -0.14058 | 3.03 | -0.10729 | 3.03 | 1.21507 | 3.03 | 1.97296
3.04 | 1.546 | 3.03 | 1.52942 | 3.03 | 0.76489 | 3.03 | 0.24596 | 3.03 | -0.00059 | 3.03 | 0.11224 | 3.03 | -0.01182 | 3.03 | 1.37389 | 3.03 | 1.90311
3.04 | 1.50544 | 3.03 | 1.83129 | 3.03 | 0.638 | 3.03 | 0.37572 | 3.03 | 0.05067 | 3.03 | 0.06976 | 3.03 | 0.08769 | 3.03 | 1.2747 | 3.03 | 1.87088
3.04 | 1.49456 | 3.03 | 1.58997 | 3.03 | 0.72113 | 3.03 | 0.22897 | 3.03 | 0.05475 | 3.03 | -0.07701 | 3.03 | 0.33327 | 3.03 | 1.36512 | 3.03 | 1.93684
3.04 | 1.42991 | 3.03 | 1.57864 | 3.03 | 0.65545 | 3.03 | 0.05401 | 3.03 | 0.22028 | 3.03 | -0.076 | 3.03 | 0.35213 | 3.03 | 1.21253 | 3.03 | 1.8261
3.04 | 1.4487 | 3.03 | 1.66791 | 3.03 | 0.70695 | 3.03 | 0.196 | 3.03 | 0.13152 | 3.03 | -0.03671 | 3.03 | 0.22905 | 3.03 | 1.17868 | 3.03 | 1.69505
3.04 | 1.46277 | 3.03 | 1.51483 | 3.03 | 0.91236 | 3.03 | 0.07535 | 3.03 | 0.14116 | 3.04 | -0.03545 | 3.03 | 0.1914 | 3.03 | 1.0969 | 3.03 | 1.58177
3.04 | 1.32419 | 3.03 | 1.62074 | 3.03 | 1.19539 | 3.03 | -0.14145 | 3.03 | -0.01494 | 3.04 | -0.12524 | 3.03 | 0.28082 | 3.03 | 1.22479 | 3.03 | 1.6434
3.04 | 1.51031 | 3.03 | 1.71874 | 3.03 | 1.02052 | 3.03 | -0.12099 | 3.03 | -0.13758 | 3.04 | -0.1368 | 3.03 | 0.06165 | 3.03 | 1.02068 | 3.03 | 1.70642
3.04 | 1.54477 | 3.03 | 1.57261 | 3.03 | 0.76088 | 3.03 | -0.10353 | 3.03 | -0.12777 | 3.04 | -0.09278 | 3.03 | 0.05 | 3.03 | 1.29021 | 3.03 | 1.68294
3.04 | 1.53962 | 3.03 | 1.38458 | 3.03 | 0.84591 | 3.03 | -0.30436 | 3.03 | -0.14459 | 3.04 | -0.05227 | 3.03 | -0.04066 | 3.03 | 1.30597 | 3.03 | 1.70222
3.04 | 1.68632 | 3.03 | 1.5603 | 3.04 | 0.89744 | 3.03 | -0.33566 | 3.03 | 0.03785 | 3.04 | 0.02419 | 3.03 | -0.02927 | 3.03 | 1.33391 | 3.03 | 1.83342
3.04 | 1.72368 | 3.03 | 1.54148 | 3.04 | 0.9685 | 3.03 | -0.42853 | 3.03 | 0.11595 | 3.04 | -0.11991 | 3.03 | 0.15096 | 3.03 | 1.29908 | 3.03 | 2.03888
3.04 | 1.74561 | 3.03 | 1.22592 | 3.04 | 0.87538 | 3.03 | -0.37593 | 3.03 | -0.04417 | 3.04 | -0.0178 | 3.03 | 0.23569 | 3.03 | 1.28782 | 3.03 | 2.12786
3.04 | 1.62149 | 3.03 | 1.31857 | 3.04 | 0.86017 | 3.04 | -0.34378 | 3.03 | 0.00456 | 3.04 | 0.1676 | 3.03 | 0.22738 | 3.04 | 1.50645 | 3.03 | 2.02761
3.04 | 1.26631 | 3.03 | 1.56063 | 3.04 | 0.82184 | 3.04 | -0.264 | 3.03 | 0.263 | 3.04 | 0.31675 | 3.03 | 0.10781 | 3.04 | 1.56272 | 3.03 | 2.10483
3.04 | 1.36216 | 3.04 | 1.39662 | 3.04 | 0.86096 | 3.04 | -0.23752 | 3.03 | 0.23204 | 3.04 | 0.33412 | 3.03 | 0.15373 | 3.04 | 1.69687 | 3.03 | 1.99093
3.04 | 1.40378 | 3.04 | 1.10204 | 3.04 | 1.12492 | 3.04 | -0.36007 | 3.03 | 0.22903 | 3.04 | 0.33141 | 3.03 | 0.17919 | 3.04 | 1.68185 | 3.03 | 1.95614
3.04 | 1.4197 | 3.04 | 1.45031 | 3.04 | 1.06253 | 3.04 | -0.33265 | 3.03 | 0.1625 | 3.04 | 0.50047 | 3.03 | 0.20759 | 3.04 | 1.5007 | 3.03 | 1.90923
3.04 | 1.29163 | 3.04 | 1.62423 | 3.04 | 1.20383 | 3.04 | -0.20632 | 3.03 | 0.14526 | 3.04 | 0.40224 | 3.03 | 0.26642 | 3.04 | 1.49691 | 3.03 | 1.78298
3.04 | 1.32554 | 3.04 | 1.46051 | 3.04 | 1.10241 | 3.04 | -0.1438 | 3.04 | 0.14978 | 3.04 | 0.26077 | 3.03 | 0.11944 | 3.04 | 1.37736 | 3.03 | 1.88779
3.04 | 1.27103 | 3.04 | 1.54596 | 3.04 | 1.14151 | 3.04 | -0.03432 | 3.03 | 0.04647 | 3.04 | 0.33599 | 3.03 | 0.12834 | 3.04 | 1.20069 | 3.03 | 1.76028
3.04 | 1.43506 | 3.04 | 1.68901 | 3.04 | 0.92436 | 3.04 | 0.06983 | 3.04 | 0.13931 | 3.04 | 0.16638 | 3.03 | 0.02374 | 3.04 | 1.19733 | 3.04 | 1.97306
3.04 | 1.48628 | 3.04 | 1.67079 | 3.04 | 0.88171 | 3.04 | -0.01592 | 3.04 | 0.12639 | 3.04 | 0.07317 | 3.03 | 0.14553 | 3.04 | 1.37545 | 3.04 | 2.06927
3.04 | 1.4151 | 3.04 | 1.58797 | 3.04 | 1.00595 | 3.04 | -0.19769 | 3.04 | 0.19627 | 3.04 | 0.03072 | 3.04 | 0.06826 | 3.04 | 1.28213 | 3.04 | 2.01118
3.04 | 1.29102 | 3.04 | 1.76604 | 3.04 | 0.93189 | 3.04 | -0.39751 | 3.04 | 0.22626 | 3.04 | -0.15729 | 3.04 | 0.07818 | 3.04 | 1.21287 | 3.04 | 1.78291
3.04 | 1.0867 | 3.04 | 1.79118 | 3.04 | 0.90334 | 3.04 | -0.34967 | 3.04 | 0.14581 | 3.04 | -0.12724 | 3.04 | 0.0983 | 3.04 | 1.22802 | 3.04 | 1.85741
3.04 | 1.23608 | 3.04 | 1.46165 | 3.04 | 1.04256 | 3.04 | -0.29764 | 3.04 | 0.11479 | 3.04 | -0.23032 | 3.04 | 0.23169 | 3.04 | 1.50068 | 3.04 | 1.87775
3.05 | 1.11334 | 3.04 | 1.35422 | 3.04 | 1.18185 | 3.04 | -0.33161 | 3.04 | 0.13455 | 3.04 | -0.29064 | 3.04 | 0.07404 | 3.04 | 1.36864 | 3.04 | 1.8764
3.05 | 1.27239 | 3.04 | 1.59402 | 3.04 | 1.19407 | 3.04 | -0.28261 | 3.04 | -0.11972 | 3.04 | -0.11946 | 3.04 | 0.00118 | 3.04 | 1.31432 | 3.04 | 1.8263
3.05 | 1.52966 | 3.04 | 1.47349 | 3.04 | 1.011 | 3.04 | -0.28964 | 3.04 | -0.31946 | 3.04 | -0.10166 | 3.04 | 0.02445 | 3.04 | 1.45646 | 3.04 | 2.03075
3.05 | 1.61473 | 3.04 | 1.42442 | 3.04 | 1.15963 | 3.04 | -0.20547 | 3.04 | -0.22511 | 3.04 | -0.0591 | 3.04 | 0.00892 | 3.04 | 1.43857 | 3.04 | 1.92403
3.05 | 1.62792 | 3.04 | 1.41622 | 3.04 | 1.02784 | 3.04 | -0.20043 | 3.04 | -0.09723 | 3.04 | -0.15369 | 3.04 | 0.20484 | 3.04 | 1.46552 | 3.04 | 1.80734
3.05 | 1.53587 | 3.04 | 1.33601 | 3.04 | 0.96512 | 3.04 | -0.40248 | 3.04 | -0.16745 | 3.04 | -0.13892 | 3.04 | 0.269 | 3.04 | 1.36743 | 3.04 | 1.68208
3.05 | 1.37949 | 3.04 | 1.35042 | 3.04 | 0.95828 | 3.04 | -0.5518 | 3.04 | -0.1789 | 3.04 | -0.04856 | 3.04 | 0.29012 | 3.04 | 1.54857 | 3.04 | 1.81487
3.05 | 1.34965 | 3.04 | 1.37947 | 3.04 | 1.14769 | 3.04 | -0.43621 | 3.04 | -0.15037 | 3.04 | -0.19673 | 3.04 | 0.15705 | 3.04 | 1.34503 | 3.04 | 1.90321
3.05 | 1.2979 | 3.04 | 1.34224 | 3.04 | 1.2639 | 3.04 | -0.39033 | 3.04 | -0.22593 | 3.04 | -0.16001 | 3.04 | 0.26451 | 3.04 | 1.28093 | 3.04 | 1.80696
3.05 | 1.3246 | 3.04 | 1.22753 | 3.04 | 1.02999 | 3.04 | -0.25122 | 3.04 | -0.18778 | 3.04 | -0.02899 | 3.04 | 0.24908 | 3.04 | 1.32286 | 3.04 | 1.97481
3.05 | 1.40459 | 3.04 | 1.38669 | 3.04 | 1.05954 | 3.04 | -0.35637 | 3.04 | -0.10611 | 3.04 | -0.08202 | 3.04 | 0.40331 | 3.04 | 1.22988 | 3.04 | 2.13352
3.05 | 1.41896 | 3.04 | 1.3289 | 3.04 | 1.0622 | 3.04 | -0.18608 | 3.04 | -0.06093 | 3.04 | -0.0503 | 3.04 | 0.33353 | 3.04 | 1.15667 | 3.04 | 2.08839
3.05 | 1.39112 | 3.04 | 1.23591 | 3.04 | 1.04759 | 3.04 | -0.36272 | 3.04 | -0.15986 | 3.04 | 0.18754 | 3.04 | 0.20669 | 3.04 | 1.03375 | 3.04 | 2.13402
3.05 | 1.39136 | 3.04 | 1.2379 | 3.04 | 0.97528 | 3.04 | -0.15554 | 3.04 | -0.16675 | 3.04 | 0.28817 | 3.04 | 0.26507 | 3.04 | 0.9694 | 3.04 | 2.07544
3.05 | 1.50858 | 3.04 | 1.20585 | 3.04 | 0.95143 | 3.04 | -0.26614 | 3.04 | -0.13955 | 3.04 | 0.08517 | 3.04 | 0.34064 | 3.04 | 0.94123 | 3.04 | 2.1021
3.05 | 1.42659 | 3.04 | 1.25594 | 3.04 | 0.97519 | 3.04 | -0.14516 | 3.04 | -0.10046 | 3.04 | -0.18586 | 3.04 | 0.33087 | 3.04 | 0.88066 | 3.04 | 1.87456
3.05 | 1.51524 | 3.04 | 1.30988 | 3.05 | 1.04292 | 3.04 | -0.076 | 3.04 | -0.00951 | 3.04 | -0.04856 | 3.04 | 0.08119 | 3.04 | 1.17162 | 3.04 | 1.76894
3.05 | 1.46562 | 3.04 | 1.25231 | 3.05 | 0.77016 | 3.04 | -0.19335 | 3.04 | 0.0125 | 3.04 | 0.0229 | 3.04 | 0.22053 | 3.04 | 1.18397 | 3.04 | 1.69174
3.05 | 1.29619 | 3.04 | 1.36951 | 3.05 | 0.73949 | 3.04 | -0.17644 | 3.04 | -0.18333 | 3.05 | 0.01235 | 3.04 | 0.08778 | 3.04 | 1.26974 | 3.04 | 2.03321
3.05 | 1.34788 | 3.04 | 1.49688 | 3.05 | 0.87274 | 3.04 | -0.16149 | 3.04 | -0.12928 | 3.05 | 0.06298 | 3.04 | 0.24197 | 3.04 | 1.28769 | 3.04 | 1.77736
3.05 | 1.41486 | 3.04 | 1.33732 | 3.05 | 0.89264 | 3.04 | -0.14972 | 3.04 | -0.1395 | 3.05 | -0.07081 | 3.04 | 0.07581 | 3.04 | 1.38686 | 3.04 | 1.9029
3.05 | 1.56303 | 3.04 | 1.35391 | 3.05 | 0.90934 | 3.04 | -0.14029 | 3.04 | -0.09106 | 3.05 | -0.03043 | 3.04 | -0.16968 | 3.04 | 1.39067 | 3.04 | 1.89076
3.05 | 1.6134 | 3.04 | 1.20669 | 3.05 | 0.85287 | 3.04 | -0.21943 | 3.04 | -0.04993 | 3.05 | 0.19948 | 3.04 | 0.03425 | 3.05 | 1.37124 | 3.04 | 1.95797
3.05 | 1.47071 | 3.04 | 1.24214 | 3.05 | 0.97214 | 3.05 | -0.20846 | 3.04 | 0.19535 | 3.05 | 0.13006 | 3.04 | -0.03881 | 3.05 | 1.50212 | 3.04 | 2.01926
3.05 | 1.23119 | 3.04 | 1.05005 | 3.05 | 0.96052 | 3.05 | -0.13013 | 3.04 | 0.11553 | 3.05 | 0.17238 | 3.04 | -0.12306 | 3.05 | 1.37974 | 3.04 | 2.30191
3.05 | 1.30393 | 3.04 | 1.13131 | 3.05 | 1.03272 | 3.05 | 0.00969 | 3.04 | 0.28771 | 3.05 | -0.06863 | 3.04 | 0.10257 | 3.05 | 1.45758 | 3.04 | 2.23508
3.05 | 1.50015 | 3.05 | 1.14126 | 3.05 | 1.14032 | 3.05 | -0.1282 | 3.04 | 0.28939 | 3.05 | -0.02428 | 3.04 | 0.10284 | 3.05 | 1.44584 | 3.04 | 2.20458
3.05 | 1.45979 | 3.05 | 1.29398 | 3.05 | 1.0502 | 3.05 | 0.12024 | 3.04 | 0.1282 | 3.05 | 0.09369 | 3.04 | 0.3712 | 3.05 | 1.38696 | 3.04 | 2.11183
3.05 | 1.50324 | 3.05 | 1.29415 | 3.05 | 1.17183 | 3.05 | 0.04839 | 3.04 | 0.22393 | 3.05 | 0.16186 | 3.04 | 0.45565 | 3.05 | 1.47237 | 3.04 | 1.93296
3.05 | 1.59797 | 3.05 | 1.43605 | 3.05 | 0.93595 | 3.05 | -0.03612 | 3.05 | 0.22644 | 3.05 | 0.34973 | 3.04 | 0.26121 | 3.05 | 1.40214 | 3.04 | 2.03534
3.05 | 1.61739 | 3.05 | 1.48242 | 3.05 | 0.88608 | 3.05 | -0.15131 | 3.05 | -0.02552 | 3.05 | 0.27299 | 3.04 | 0.19823 | 3.05 | 1.43995 | 3.05 | 2.03848
3.05 | 1.6744 | 3.05 | 1.47431 | 3.05 | 0.92188 | 3.05 | 0.02177 | 3.05 | 0.094 | 3.05 | -0.04671 | 3.04 | 0.14154 | 3.05 | 1.36152 | 3.05 | 1.80911
3.06 | 1.57882 | 3.05 | 1.69189 | 3.05 | 0.98015 | 3.05 | 0.12751 | 3.05 | 0.1592 | 3.05 | 0.01623 | 3.04 | 0.17978 | 3.05 | 1.3317 | 3.05 | 1.68843
3.06 | 1.5958 | 3.05 | 1.49416 | 3.05 | 1.07543 | 3.05 | -0.05744 | 3.05 | 0.04012 | 3.05 | 0.02544 | 3.05 | 0.18593 | 3.05 | 1.2853 | 3.05 | 1.79189
3.06 | 1.40049 | 3.05 | 1.58086 | 3.05 | 1.02723 | 3.05 | -0.02502 | 3.05 | 0.13445 | 3.05 | 0.17941 | 3.05 | 0.2253 | 3.05 | 1.26854 | 3.05 | 1.9363
3.06 | 1.34649 | 3.05 | 1.47001 | 3.05 | 1.02692 | 3.05 | -0.10609 | 3.05 | 0.21263 | 3.05 | 0.21848 | 3.05 | 0.29515 | 3.05 | 1.35531 | 3.05 | 1.80623
3.06 | 1.14964 | 3.05 | 1.70874 | 3.05 | 0.96754 | 3.05 | -0.02057 | 3.05 | 0.09374 | 3.05 | 0.04141 | 3.05 | 0.20447 | 3.05 | 1.2352 | 3.05 | 1.71471
3.05 | 1.16151 | 3.05 | 1.56687 | 3.05 | 1.01672 | 3.05 | 0.0714 | 3.05 | 0.01989 | 3.05 | 0.12391 | 3.05 | 0.23429 | 3.05 | 1.35654 | 3.05 | 1.67242
3.06 | 1.17959 | 3.05 | 1.57735 | 3.05 | 0.93783 | 3.05 | 0.01588 | 3.05 | 0.06972 | 3.05 | 0.00772 | 3.05 | 0.27912 | 3.05 | 1.41688 | 3.05 | 1.70884
3.06 | 1.3096 | 3.05 | 1.7452 | 3.05 | 0.66898 | 3.05 | 0.09738 | 3.05 | -0.00862 | 3.05 | 0.05039 | 3.05 | 0.06726 | 3.05 | 1.54469 | 3.05 | 1.74519
3.06 | 1.30014 | 3.05 | 1.47113 | 3.05 | 0.75417 | 3.05 | 0.16099 | 3.05 | -0.02975 | 3.05 | 0.26651 | 3.05 | 0.02496 | 3.05 | 1.39825 | 3.05 | 1.60584
3.06 | 1.19874 | 3.05 | 1.39662 | 3.05 | 0.7351 | 3.05 | 0.08281 | 3.05 | -0.00401 | 3.05 | -0.09027 | 3.05 | 0.05816 | 3.05 | 1.79476 | 3.05 | 1.65739
3.06 | 1.38515 | 3.05 | 1.3536 | 3.05 | 0.69248 | 3.05 | -0.11592 | 3.05 | 0.0531 | 3.05 | 0.01736 | 3.05 | 0.14804 | 3.05 | 1.55215 | 3.05 | 1.58096
3.06 | 1.38423 | 3.05 | 1.42751 | 3.05 | 0.64107 | 3.05 | -0.20111 | 3.05 | 0.09788 | 3.05 | 0.06136 | 3.05 | 0.20693 | 3.05 | 1.65991 | 3.05 | 1.63847
3.06 | 1.4892 | 3.05 | 1.40996 | 3.05 | 0.64434 | 3.05 | -0.02524 | 3.05 | -0.03388 | 3.05 | 0.09945 | 3.05 | 0.11132 | 3.05 | 1.48019 | 3.05 | 1.8007
3.06 | 1.32903 | 3.05 | 1.44546 | 3.05 | 0.75406 | 3.05 | -0.17292 | 3.05 | -0.24476 | 3.05 | 0.28324 | 3.05 | 0.24491 | 3.05 | 1.3286 | 3.05 | 1.78154
3.06 | 1.26524 | 3.05 | 1.63939 | 3.05 | 0.71181 | 3.05 | -0.25017 | 3.05 | -0.12216 | 3.05 | 0.31289 | 3.05 | 0.3183 | 3.05 | 1.26185 | 3.05 | 1.93553
3.06 | 1.25304 | 3.05 | 1.53235 | 3.05 | 0.83762 | 3.05 | -0.30296 | 3.05 | -0.1604 | 3.05 | 0.36082 | 3.05 | 0.49707 | 3.05 | 1.25802 | 3.05 | 1.85197
3.06 | 1.34533 | 3.05 | 1.32342 | 3.05 | 0.93542 | 3.05 | -0.32323 | 3.05 | -0.11433 | 3.05 | 0.26115 | 3.05 | 0.41982 | 3.05 | 1.30872 | 3.05 | 1.80122
3.06 | 1.39845 | 3.05 | 1.61124 | 3.05 | 1.02712 | 3.05 | -0.22607 | 3.05 | -0.08628 | 3.06 | 0.27801 | 3.05 | 0.48003 | 3.05 | 1.33881 | 3.05 | 1.79903
3.06 | 1.63149 | 3.05 | 1.48471 | 3.05 | 1.20309 | 3.05 | -0.33966 | 3.05 | 0.03126 | 3.06 | 0.49382 | 3.05 | 0.42183 | 3.05 | 1.25842 | 3.05 | 1.81123
3.06 | 1.60673 | 3.05 | 1.37405 | 3.05 | 1.08572 | 3.05 | -0.25255 | 3.05 | -0.00691 | 3.06 | 0.35792 | 3.05 | 0.36341 | 3.05 | 1.16866 | 3.05 | 1.99011
3.06 | 1.47435 | 3.05 | 1.42403 | 3.05 | 1.01483 | 3.05 | -0.16029 | 3.05 | -0.19705 | 3.06 | 0.23106 | 3.05 | 0.21749 | 3.05 | 1.24345 | 3.05 | 1.96623
3.06 | 1.40048 | 3.05 | 1.42117 | 3.06 | 0.90795 | 3.05 | -0.03728 | 3.05 | -0.2198 | 3.06 | -0.10705 | 3.05 | 0.20214 | 3.05 | 1.26079 | 3.05 | 2.02151
3.06 | 1.55616 | 3.05 | 1.21816 | 3.06 | 0.70704 | 3.05 | 0.05746 | 3.05 | -0.05955 | 3.06 | 0.19583 | 3.05 | 0.24934 | 3.06 | 1.24035 | 3.05 | 1.83678
3.06 | 1.58507 | 3.05 | 1.17115 | 3.06 | 0.71294 | 3.05 | -0.13015 | 3.05 | -0.06924 | 3.06 | 0.20222 | 3.05 | 0.35722 | 3.06 | 1.40116 | 3.05 | 1.67946
3.06 | 1.55442 | 3.05 | 1.33425 | 3.06 | 0.95104 | 3.05 | -0.12417 | 3.05 | -0.15741 | 3.06 | 0.17015 | 3.05 | 0.35765 | 3.06 | 1.48731 | 3.05 | 1.80565
3.06 | 1.4577 | 3.05 | 0.93575 | 3.06 | 0.7527 | 3.05 | 0.02618 | 3.05 | -0.20353 | 3.06 | -0.01464 | 3.05 | 0.20912 | 3.06 | 1.45446 | 3.05 | 1.84386
3.06 | 1.47091 | 3.05 | 1.17729 | 3.06 | 0.89284 | 3.05 | 0.07901 | 3.05 | -0.237 | 3.06 | 0.01726 | 3.05 | 0.18017 | 3.05 | 1.33585 | 3.05 | 1.96351
3.06 | 1.56235 | 3.05 | 1.34202 | 3.06 | 0.91482 | 3.05 | -0.09287 | 3.05 | -0.06906 | 3.06 | -0.06232 | 3.05 | 0.20225 | 3.05 | 1.53383 | 3.05 | 1.89474
3.06 | 1.36894 | 3.05 | 1.15241 | 3.06 | 1.04031 | 3.05 | -0.02915 | 3.05 | -0.00238 | 3.06 | -0.12912 | 3.05 | 0.23012 | 3.06 | 1.49083 | 3.05 | 1.86736
3.06 | 1.23215 | 3.05 | 1.25854 | 3.06 | 0.96214 | 3.06 | 0.09945 | 3.05 | 0.09025 | 3.06 | -0.2878 | 3.05 | 0.33693 | 3.06 | 1.54509 | 3.05 | 1.84079
3.06 | 1.40632 | 3.05 | 1.53227 | 3.06 | 0.93435 | 3.06 | 0.0038 | 3.05 | 0.21021 | 3.06 | 0.24347 | 3.05 | 0.0954 | 3.06 | 1.62881 | 3.05 | 2.03827
3.06 | 1.37943 | 3.06 | 1.44581 | 3.06 | 1.07573 | 3.06 | 0.11625 | 3.05 | 0.02302 | 3.06 | 0.18758 | 3.05 | 0.10626 | 3.06 | 1.57209 | 3.05 | 1.98549
3.06 | 1.28189 | 3.06 | 1.3346 | 3.06 | 1.08275 | 3.06 | 0.06346 | 3.05 | 0.137 | 3.06 | 0.11859 | 3.05 | 0.09479 | 3.06 | 1.49958 | 3.05 | 1.93615
3.06 | 1.27774 | 3.05 | 1.70709 | 3.06 | 1.2397 | 3.06 | 0.0108 | 3.06 | 0.05602 | 3.06 | -0.01453 | 3.06 | 0.10384 | 3.06 | 1.49495 | 3.05 | 1.89809
3.06 | 1.35709 | 3.06 | 1.61824 | 3.06 | 1.05303 | 3.06 | -0.27305 | 3.05 | 0.1365 | 3.06 | 0.07214 | 3.05 | 0.2753 | 3.06 | 1.59474 | 3.05 | 1.80669
3.06 | 1.35711 | 3.06 | 1.47514 | 3.06 | 1.11042 | 3.06 | -0.40346 | 3.06 | 0.28266 | 3.06 | -0.03405 | 3.06 | 0.19335 | 3.06 | 1.44665 | 3.05 | 1.76884
3.07 | 1.55203 | 3.06 | 1.59981 | 3.06 | 1.13032 | 3.06 | -0.2414 | 3.06 | 0.1995 | 3.06 | 0.08019 | 3.06 | 0.09099 | 3.06 | 1.37524 | 3.06 | 1.79403
3.07 | 1.71152 | 3.06 | 1.39353 | 3.06 | 1.05325 | 3.06 | -0.20417 | 3.06 | -0.04363 | 3.06 | -0.133 | 3.06 | 0.13257 | 3.06 | 1.46912 | 3.06 | 1.85002
3.07 | 1.54852 | 3.06 | 1.2528 | 3.06 | 0.93757 | 3.06 | -0.2597 | 3.06 | -0.12559 | 3.06 | 0.05316 | 3.06 | 0.04598 | 3.06 | 1.41111 | 3.06 | 1.82158
3.07 | 1.47178 | 3.06 | 1.44813 | 3.06 | 0.94922 | 3.06 | -0.37124 | 3.06 | -0.04383 | 3.06 | -0.06202 | 3.06 | 0.04967 | 3.06 | 1.36987 | 3.06 | 1.88445
3.07 | 1.47802 | 3.06 | 1.53824 | 3.06 | 0.88836 | 3.06 | -0.24958 | 3.06 | 0.03765 | 3.06 | -0.02048 | 3.06 | -0.00044 | 3.06 | 1.24495 | 3.06 | 1.89807
3.07 | 1.50425 | 3.06 | 1.50473 | 3.06 | 1.15318 | 3.06 | -0.01509 | 3.06 | 0.27953 | 3.06 | 0.00114 | 3.06 | -0.06248 | 3.06 | 1.09804 | 3.06 | 2.0101
3.07 | 1.50456 | 3.06 | 1.67241 | 3.06 | 1.06134 | 3.06 | -0.09887 | 3.06 | 0.24961 | 3.06 | 0.15615 | 3.06 | 0.0303 | 3.06 | 1.04812 | 3.06 | 1.92674
3.07 | 1.59534 | 3.06 | 1.58814 | 3.06 | 1.05448 | 3.06 | 0.04093 | 3.06 | 0.05971 | 3.06 | 0.06754 | 3.06 | -0.00596 | 3.06 | 1.12321 | 3.06 | 1.90904
3.07 | 1.48322 | 3.06 | 1.37567 | 3.06 | 0.8705 | 3.06 | 0.05866 | 3.06 | 0.07413 | 3.06 | -0.06599 | 3.06 | 0.12053 | 3.06 | 1.14143 | 3.06 | 1.93632
3.07 | 1.53291 | 3.06 | 1.26603 | 3.06 | 0.87779 | 3.06 | 0.04609 | 3.06 | 0.02692 | 3.06 | -0.06069 | 3.06 | 0.11158 | 3.06 | 1.02915 | 3.06 | 2.03255
3.07 | 1.59332 | 3.06 | 1.57693 | 3.06 | 0.93028 | 3.06 | 0.00212 | 3.06 | 0.1416 | 3.06 | -0.04153 | 3.06 | 0.18087 | 3.06 | 1.03361 | 3.06 | 1.95995
3.07 | 1.58163 | 3.06 | 1.37023 | 3.06 | 0.88206 | 3.06 | 0.08165 | 3.06 | -0.09481 | 3.06 | 0.18359 | 3.06 | 0.10331 | 3.06 | 1.43123 | 3.06 | 2.00048
3.07 | 1.55506 | 3.06 | 1.49149 | 3.06 | 0.92677 | 3.06 | 0.0832 | 3.06 | -0.11686 | 3.06 | 0.18614 | 3.06 | -0.01582 | 3.06 | 1.33412 | 3.06 | 2.02218
3.07 | 1.30483 | 3.06 | 1.479 | 3.06 | 0.87799 | 3.06 | -0.15731 | 3.06 | -0.14862 | 3.06 | 0.06272 | 3.06 | 0.01917 | 3.06 | 1.38505 | 3.06 | 2.03134
3.07 | 1.35852 | 3.06 | 1.42552 | 3.06 | 0.8899 | 3.06 | -0.29456 | 3.06 | -0.12232 | 3.06 | 0.21276 | 3.06 | -0.11505 | 3.06 | 1.44761 | 3.06 | 2.12619
3.07 | 1.462 | 3.06 | 1.38351 | 3.06 | 0.90003 | 3.06 | -0.34943 | 3.06 | -0.007 | 3.06 | 0.24971 | 3.06 | -0.03647 | 3.06 | 1.55594 | 3.06 | 2.08447
3.07 | 1.39649 | 3.06 | 1.46465 | 3.06 | 0.86366 | 3.06 | -0.36891 | 3.06 | -0.0661 | 3.06 | 0.20715 | 3.06 | 0.07688 | 3.06 | 1.40759 | 3.06 | 2.13011
3.07 | 1.21145 | 3.06 | 1.58736 | 3.06 | 0.7421 | 3.06 | -0.18529 | 3.06 | -0.14671 | 3.07 | 0.20752 | 3.06 | -0.00619 | 3.06 | 1.30508 | 3.06 | 2.10773
3.07 | 1.21618 | 3.06 | 1.68987 | 3.06 | 0.63386 | 3.06 | -0.30874 | 3.06 | -0.15307 | 3.07 | 0.24873 | 3.06 | 0.00017 | 3.06 | 1.24963 | 3.06 | 2.13383
3.07 | 1.39175 | 3.06 | 1.70295 | 3.07 | 0.81818 | 3.06 | -0.27956 | 3.06 | -0.09651 | 3.07 | 0.2317 | 3.06 | 0.1014 | 3.06 | 1.46824 | 3.06 | 2.0791
3.07 | 1.30067 | 3.06 | 1.58226 | 3.07 | 0.68897 | 3.06 | -0.49513 | 3.06 | 0.10613 | 3.07 | 0.12722 | 3.06 | 0.02709 | 3.06 | 1.35842 | 3.06 | 2.00383
3.07 | 1.29889 | 3.06 | 1.54585 | 3.07 | 0.75357 | 3.06 | -0.33577 | 3.06 | 0.15593 | 3.07 | 0.21677 | 3.06 | -0.07493 | 3.06 | 1.36106 | 3.06 | 2.00867
3.07 | 1.31168 | 3.06 | 1.60491 | 3.07 | 0.95262 | 3.06 | -0.24317 | 3.06 | 0.06944 | 3.07 | 0.28034 | 3.06 | -0.06525 | 3.06 | 1.22452 | 3.06 | 2.07564
3.07 | 1.46397 | 3.06 | 1.51119 | 3.07 | 0.8095 | 3.06 | -0.18573 | 3.06 | 0.15886 | 3.07 | 0.18573 | 3.06 | -0.02142 | 3.06 | 1.29288 | 3.06 | 1.93896
3.07 | 1.42159 | 3.06 | 1.33936 | 3.07 | 1.00356 | 3.07 | -0.26727 | 3.06 | 0.23608 | 3.07 | 0.01931 | 3.06 | -0.14101 | 3.06 | 1.3469 | 3.06 | 1.73842
3.07 | 1.43416 | 3.06 | 1.38713 | 3.07 | 0.90021 | 3.06 | -0.24753 | 3.06 | 0.28289 | 3.07 | -0.10506 | 3.06 | -0.02192 | 3.07 | 1.30947 | 3.06 | 1.83051
3.07 | 1.38647 | 3.06 | 1.53753 | 3.07 | 1.00849 | 3.07 | -0.36354 | 3.06 | 0.22938 | 3.07 | 0.16869 | 3.06 | 0.13573 | 3.07 | 1.32964 | 3.06 | 1.80349
3.07 | 1.61079 | 3.06 | 1.52939 | 3.07 | 0.97282 | 3.07 | -0.40999 | 3.06 | 0.05379 | 3.07 | 0.01119 | 3.06 | 0.1601 | 3.07 | 1.31726 | 3.06 | 1.86116
3.07 | 1.78074 | 3.06 | 1.41938 | 3.07 | 1.03263 | 3.07 | -0.39986 | 3.06 | 0.20731 | 3.07 | 0.03881 | 3.06 | 0.05475 | 3.07 | 1.24499 | 3.06 | 1.8573
3.07 | 1.64972 | 3.06 | 1.4398 | 3.07 | 1.04478 | 3.07 | -0.25004 | 3.06 | 0.26675 | 3.07 | -0.1137 | 3.06 | 0.05691 | 3.07 | 1.46454 | 3.06 | 1.90765
3.07 | 1.57382 | 3.06 | 1.61065 | 3.07 | 0.9191 | 3.07 | -0.06206 | 3.06 | 0.1551 | 3.07 | -0.03556 | 3.06 | -0.0548 | 3.07 | 1.35981 | 3.06 | 2.03178
3.07 | 1.56831 | 3.07 | 1.5564 | 3.07 | 0.88275 | 3.07 | -0.08661 | 3.06 | 0.27007 | 3.07 | -0.0235 | 3.06 | -0.1125 | 3.07 | 1.38702 | 3.06 | 1.93384
3.07 | 1.3848 | 3.07 | 1.54885 | 3.07 | 0.91772 | 3.07 | 0.04526 | 3.06 | 0.24594 | 3.07 | -0.10081 | 3.06 | -0.02832 | 3.07 | 1.30173 | 3.06 | 2.09932
3.07 | 1.45121 | 3.07 | 1.84842 | 3.07 | 0.89143 | 3.07 | 0.00133 | 3.06 | 0.14443 | 3.07 | -0.02103 | 3.06 | -0.01304 | 3.07 | 1.35877 | 3.06 | 2.03979
3.07 | 1.50048 | 3.07 | 1.89014 | 3.07 | 0.84521 | 3.07 | 0.21361 | 3.06 | 0.2164 | 3.07 | -0.00209 | 3.06 | -0.09387 | 3.07 | 1.30545 | 3.06 | 1.94223
3.07 | 1.546 | 3.07 | 1.68208 | 3.07 | 0.79763 | 3.07 | 0.31461 | 3.07 | 0.20552 | 3.07 | -0.0687 | 3.06 | -0.02352 | 3.07 | 1.53564 | 3.07 | 1.84261
3.08 | 1.49015 | 3.07 | 1.76225 | 3.07 | 0.74645 | 3.07 | 0.15129 | 3.07 | 0.14851 | 3.07 | -0.04234 | 3.07 | 0.03159 | 3.07 | 1.53976 | 3.07 | 1.74869
3.08 | 1.39746 | 3.07 | 1.52 | 3.07 | 0.89224 | 3.07 | -0.03216 | 3.07 | 0.23482 | 3.07 | 0.08161 | 3.06 | 0.13364 | 3.07 | 1.56533 | 3.07 | 1.69849
3.08 | 1.62684 | 3.07 | 1.33623 | 3.07 | 0.95001 | 3.07 | -0.16499 | 3.06 | 0.05375 | 3.07 | -0.02956 | 3.07 | 0.2623 | 3.07 | 1.57224 | 3.07 | 1.82179
3.08 | 1.50057 | 3.07 | 1.6651 | 3.07 | 0.83384 | 3.07 | -0.10236 | 3.07 | -0.08187 | 3.07 | 0.01741 | 3.07 | 0.32775 | 3.07 | 1.42918 | 3.07 | 1.67163
3.08 | 1.56533 | 3.07 | 1.49234 | 3.07 | 0.70347 | 3.07 | -0.26906 | 3.07 | -0.01494 | 3.07 | -0.05855 | 3.07 | 0.12223 | 3.07 | 1.14557 | 3.07 | 1.43903
3.08 | 1.57424 | 3.07 | 1.53163 | 3.07 | 0.64202 | 3.07 | -0.39727 | 3.07 | -0.08484 | 3.07 | -0.11588 | 3.07 | 0.27605 | 3.07 | 1.15178 | 3.07 | 1.41151
3.08 | 1.51042 | 3.07 | 1.91498 | 3.07 | 0.85644 | 3.07 | -0.38544 | 3.07 | -0.03451 | 3.07 | -0.08606 | 3.07 | 0.25589 | 3.07 | 1.03687 | 3.07 | 1.60871
3.08 | 1.4556 | 3.07 | 1.65468 | 3.07 | 0.90221 | 3.07 | -0.33916 | 3.07 | -0.06232 | 3.07 | -0.07219 | 3.07 | 0.17736 | 3.07 | 1.08226 | 3.07 | 1.76857
3.08 | 1.43159 | 3.07 | 1.38508 | 3.07 | 0.81516 | 3.07 | -0.33128 | 3.07 | -0.10264 | 3.07 | -0.05283 | 3.07 | 0.03143 | 3.07 | 1.26308 | 3.07 | 1.79651
3.08 | 1.41896 | 3.07 | 1.62485 | 3.07 | 0.92994 | 3.07 | -0.26771 | 3.07 | -0.1002 | 3.07 | 0.01789 | 3.07 | 0.07928 | 3.07 | 1.17139 | 3.07 | 1.76507
3.08 | 1.52446 | 3.07 | 1.59683 | 3.07 | 0.96883 | 3.07 | -0.18268 | 3.07 | 0.18536 | 3.07 | 0.04236 | 3.07 | 0.0428 | 3.07 | 1.17803 | 3.07 | 1.65906
3.08 | 1.59637 | 3.07 | 1.26905 | 3.07 | 0.95786 | 3.07 | -0.04404 | 3.07 | 0.27663 | 3.07 | 0.18196 | 3.07 | 0.03449 | 3.07 | 1.25521 | 3.07 | 1.74188
3.08 | 1.67111 | 3.07 | 1.25534 | 3.07 | 0.78133 | 3.07 | 0.05988 | 3.07 | 0.32969 | 3.07 | 0.20026 | 3.07 | 0.03726 | 3.07 | 1.20441 | 3.07 | 1.90369
3.08 | 1.58703 | 3.07 | 1.38092 | 3.07 | 0.88264 | 3.07 | 0.06178 | 3.07 | 0.35272 | 3.07 | 0.09466 | 3.07 | 0.11741 | 3.07 | 1.40393 | 3.07 | 1.74298
3.08 | 1.50958 | 3.07 | 1.30475 | 3.07 | 1.01846 | 3.07 | -0.27124 | 3.07 | 0.32338 | 3.07 | -0.0293 | 3.07 | 0.1603 | 3.07 | 1.23062 | 3.07 | 1.74827
3.08 | 1.45968 | 3.07 | 1.17648 | 3.07 | 1.00968 | 3.07 | -0.56984 | 3.07 | 0.32851 | 3.07 | 0.0015 | 3.07 | 0.34899 | 3.07 | 1.34459 | 3.07 | 1.96407
3.08 | 1.54653 | 3.07 | 1.12678 | 3.07 | 1.15833 | 3.07 | -0.47567 | 3.07 | 0.42345 | 3.07 | 0.1187 | 3.07 | 0.42338 | 3.07 | 1.44611 | 3.07 | 2.00465
3.08 | 1.75088 | 3.07 | 1.11663 | 3.07 | 0.86021 | 3.07 | -0.45495 | 3.07 | 0.46197 | 3.07 | -0.03935 | 3.07 | 0.35676 | 3.07 | 1.51961 | 3.07 | 1.94179
3.08 | 1.46358 | 3.07 | 1.2857 | 3.07 | 0.89433 | 3.07 | -0.42552 | 3.07 | 0.34616 | 3.07 | -0.00168 | 3.07 | 0.20094 | 3.07 | 1.53668 | 3.07 | 1.87927
3.08 | 1.45092 | 3.07 | 1.28729 | 3.07 | 1.01438 | 3.07 | -0.32624 | 3.07 | 0.17517 | 3.07 | 0.05091 | 3.07 | 0.25495 | 3.07 | 1.50385 | 3.07 | 1.89091
3.08 | 1.38206 | 3.07 | 1.14127 | 3.07 | 0.79885 | 3.07 | -0.10216 | 3.07 | 0.2219 | 3.07 | -0.16983 | 3.07 | 0.06972 | 3.07 | 1.50085 | 3.07 | 1.8206
3.08 | 1.34112 | 3.07 | 1.65084 | 3.07 | 0.89036 | 3.07 | -0.25255 | 3.07 | 0.03961 | 3.07 | -0.07568 | 3.07 | 0.08072 | 3.08 | 1.47632 | 3.07 | 1.94541
3.08 | 1.23132 | 3.07 | 1.53159 | 3.08 | 0.80954 | 3.07 | -0.16411 | 3.07 | -0.12594 | 3.07 | 0.16891 | 3.07 | 0.25296 | 3.08 | 1.53572 | 3.07 | 2.00475
3.08 | 1.15989 | 3.07 | 1.57281 | 3.08 | 0.82384 | 3.07 | -0.20288 | 3.07 | -0.17772 | 3.08 | 0.17679 | 3.07 | 0.37513 | 3.08 | 1.47711 | 3.07 | 2.07741
3.08 | 1.24262 | 3.07 | 1.80013 | 3.08 | 0.84411 | 3.07 | -0.22916 | 3.07 | -0.1628 | 3.08 | -0.07681 | 3.07 | 0.3424 | 3.08 | 1.49635 | 3.07 | 2.05103
3.08 | 1.32293 | 3.07 | 1.64422 | 3.08 | 0.9845 | 3.07 | -0.0889 | 3.07 | -0.17877 | 3.08 | -0.03571 | 3.07 | 0.20554 | 3.08 | 1.52902 | 3.07 | 1.99748
3.08 | 1.30527 | 3.07 | 1.41299 | 3.08 | 1.04961 | 3.07 | -0.02376 | 3.07 | -0.21802 | 3.08 | 0.01942 | 3.07 | 0.15698 | 3.08 | 1.57817 | 3.07 | 1.78408
3.08 | 1.34546 | 3.07 | 1.6053 | 3.08 | 0.80122 | 3.07 | -0.0111 | 3.07 | -0.24419 | 3.08 | 0.06385 | 3.07 | 0.05131 | 3.08 | 1.42912 | 3.07 | 1.80925
3.08 | 1.23545 | 3.07 | 1.53532 | 3.08 | 0.92065 | 3.07 | -0.27186 | 3.07 | -0.0949 | 3.08 | -0.07219 | 3.07 | 0.05916 | 3.08 | 1.29868 | 3.07 | 1.80272
3.08 | 1.25306 | 3.07 | 1.28959 | 3.08 | 1.1704 | 3.07 | -0.3558 | 3.07 | -0.15301 | 3.08 | 0.03202 | 3.07 | 0.2938 | 3.08 | 1.3895 | 3.07 | 1.81186
3.08 | 1.31473 | 3.07 | 1.41825 | 3.08 | 1.10573 | 3.07 | -0.43632 | 3.07 | 0.02446 | 3.08 | 0.08547 | 3.07 | 0.17502 | 3.08 | 1.44163 | 3.07 | 1.85795
3.08 | 1.50906 | 3.07 | 1.49036 | 3.08 | 0.94114 | 3.08 | -0.43364 | 3.07 | 0.15512 | 3.08 | 0.17629 | 3.07 | 0.02371 | 3.08 | 1.65493 | 3.07 | 1.89901
3.08 | 1.69709 | 3.08 | 1.58198 | 3.08 | 0.93 | 3.08 | -0.3803 | 3.07 | 0.17851 | 3.08 | 0.1923 | 3.07 | 0.06636 | 3.08 | 1.60747 | 3.08 | 1.94602
3.08 | 1.62072 | 3.08 | 1.41937 | 3.08 | 0.89926 | 3.08 | -0.25526 | 3.07 | 0.1027 | 3.08 | 0.11592 | 3.08 | 0.05656 | 3.08 | 1.42452 | 3.08 | 2.02849
3.08 | 1.55638 | 3.08 | 1.53067 | 3.08 | 0.84424 | 3.08 | -0.3234 | 3.08 | 0.35888 | 3.08 | 0.00539 | 3.08 | 0.23447 | 3.08 | 1.31865 | 3.08 | 1.86368
3.08 | 1.47806 | 3.08 | 1.66548 | 3.08 | 0.86993 | 3.08 | -0.4251 | 3.08 | 0.32953 | 3.08 | 0.07099 | 3.08 | 0.03466 | 3.08 | 1.35117 | 3.08 | 1.91647
3.08 | 1.47955 | 3.08 | 1.6246 | 3.08 | 0.95457 | 3.08 | -0.20237 | 3.08 | 0.42724 | 3.08 | 0.06492 | 3.08 | -0.09188 | 3.08 | 1.23321 | 3.08 | 1.85576
3.08 | 1.43208 | 3.08 | 1.5992 | 3.08 | 0.82689 | 3.08 | -0.15621 | 3.08 | 0.2294 | 3.08 | 0.02954 | 3.08 | 0.03898 | 3.08 | 1.23979 | 3.08 | 1.92745
3.09 | 1.48775 | 3.08 | 1.69334 | 3.08 | 0.65669 | 3.08 | -0.13562 | 3.08 | 0.03004 | 3.08 | 0.31104 | 3.08 | 0.05632 | 3.08 | 1.29973 | 3.08 | 2.04783
3.09 | 1.54069 | 3.08 | 1.59777 | 3.08 | 0.92781 | 3.08 | -0.23089 | 3.08 | 0.00216 | 3.08 | 0.27703 | 3.08 | 0.17111 | 3.08 | 1.46347 | 3.08 | 2.06392
3.09 | 1.48819 | 3.08 | 1.44285 | 3.08 | 0.88211 | 3.08 | -0.17897 | 3.08 | -0.04494 | 3.08 | 0.10617 | 3.08 | 0.05687 | 3.08 | 1.33435 | 3.08 | 2.11683
3.09 | 1.45386 | 3.08 | 1.37146 | 3.08 | 1.01091 | 3.08 | -0.10886 | 3.08 | -0.15342 | 3.08 | 0.24854 | 3.08 | 0.00766 | 3.08 | 1.42208 | 3.08 | 1.90994
3.09 | 1.63814 | 3.08 | 1.42776 | 3.08 | 1.00178 | 3.08 | -0.27978 | 3.08 | -0.15624 | 3.08 | 0.37166 | 3.08 | 0.01782 | 3.08 | 1.43755 | 3.08 | 2.0085
3.09 | 1.66328 | 3.08 | 1.49403 | 3.08 | 0.94814 | 3.08 | -0.3784 | 3.08 | -0.1645 | 3.08 | 0.23002 | 3.08 | 0.05809 | 3.08 | 1.28886 | 3.08 | 1.76836
3.09 | 1.61458 | 3.08 | 1.32822 | 3.08 | 0.90356 | 3.08 | -0.42373 | 3.08 | -0.12229 | 3.08 | 0.21514 | 3.08 | 0.02978 | 3.08 | 1.21855 | 3.08 | 1.8273
3.09 | 1.63404 | 3.08 | 1.44802 | 3.08 | 0.83009 | 3.08 | -0.3984 | 3.08 | -0.04906 | 3.08 | 0.03124 | 3.08 | 0.1204 | 3.08 | 1.13818 | 3.08 | 1.90994
3.09 | 1.37569 | 3.08 | 1.64259 | 3.08 | 0.8926 | 3.08 | -0.3585 | 3.08 | 0.13224 | 3.08 | 0.08852 | 3.08 | -0.00979 | 3.08 | 1.24376 | 3.08 | 2.01212
3.09 | 1.33658 | 3.08 | 1.58165 | 3.08 | 1.00591 | 3.08 | -0.42849 | 3.08 | -0.0108 | 3.08 | 0.22288 | 3.08 | -0.11983 | 3.08 | 1.32021 | 3.08 | 1.82329
3.09 | 1.27118 | 3.08 | 1.58055 | 3.08 | 1.00494 | 3.08 | -0.39703 | 3.08 | -0.01202 | 3.08 | 0.1522 | 3.08 | -0.04016 | 3.08 | 1.28259 | 3.08 | 1.76834
3.09 | 1.3114 | 3.08 | 1.75452 | 3.08 | 0.96374 | 3.08 | -0.33647 | 3.08 | 0.05934 | 3.08 | 0.08831 | 3.08 | 0.01867 | 3.08 | 1.3799 | 3.08 | 1.82934
3.09 | 1.16948 | 3.08 | 1.6175 | 3.08 | 0.87114 | 3.08 | -0.40973 | 3.08 | -0.01248 | 3.08 | 0.05303 | 3.08 | 0.06006 | 3.08 | 1.54702 | 3.08 | 1.6439
3.09 | 1.21972 | 3.08 | 1.52646 | 3.08 | 0.92643 | 3.08 | -0.35949 | 3.08 | 0.07829 | 3.08 | -0.06165 | 3.08 | 0.21594 | 3.08 | 1.50842 | 3.08 | 1.77234
3.09 | 1.31833 | 3.08 | 1.37813 | 3.08 | 0.9909 | 3.08 | -0.21475 | 3.08 | -0.02629 | 3.08 | -0.06656 | 3.08 | 0.23333 | 3.08 | 1.42483 | 3.08 | 1.783
3.09 | 1.33586 | 3.08 | 1.4441 | 3.09 | 0.89154 | 3.08 | -0.04736 | 3.08 | 0.08407 | 3.08 | -0.0214 | 3.08 | 0.12803 | 3.08 | 1.45042 | 3.08 | 1.89376
3.09 | 1.17911 | 3.08 | 1.5507 | 3.09 | 0.83216 | 3.08 | 0.01761 | 3.08 | 0.02208 | 3.08 | -0.04658 | 3.08 | 0.16972 | 3.08 | 1.56301 | 3.08 | 1.81931
3.09 | 1.43308 | 3.08 | 1.64413 | 3.09 | 0.93865 | 3.08 | -0.11699 | 3.08 | 0.07059 | 3.08 | -0.44376 | 3.08 | 0.21108 | 3.08 | 1.54024 | 3.08 | 1.752
3.09 | 1.45555 | 3.08 | 1.14874 | 3.09 | 0.84712 | 3.08 | -0.0221 | 3.08 | -0.03791 | 3.09 | -0.29001 | 3.08 | 0.22692 | 3.08 | 1.37391 | 3.08 | 1.94818
3.09 | 1.33877 | 3.08 | 1.0889 | 3.09 | 0.9547 | 3.08 | 0.06422 | 3.08 | 0.16341 | 3.09 | 0.014 | 3.08 | 0.2092 | 3.08 | 1.40751 | 3.08 | 1.64413
3.09 | 1.22998 | 3.08 | 1.49166 | 3.09 | 0.9972 | 3.08 | -0.11752 | 3.08 | 0.13905 | 3.09 | 0.05975 | 3.08 | 0.06058 | 3.08 | 1.24176 | 3.08 | 1.56947
3.09 | 1.22437 | 3.08 | 1.4101 | 3.09 | 1.01143 | 3.08 | -0.18951 | 3.08 | 0.0485 | 3.09 | 0.07413 | 3.08 | -0.09404 | 3.08 | 1.25146 | 3.08 | 1.53653
3.09 | 1.35814 | 3.08 | 1.27386 | 3.09 | 1.00073 | 3.08 | -0.00716 | 3.08 | 0.02565 | 3.09 | 0.15585 | 3.08 | -0.07351 | 3.08 | 1.2016 | 3.08 | 1.59656
3.09 | 1.36446 | 3.08 | 1.70119 | 3.09 | 1.02971 | 3.08 | -0.12039 | 3.08 | -0.01839 | 3.09 | 0.31008 | 3.08 | -0.09284 | 3.08 | 1.25028 | 3.08 | 1.57241
3.09 | 1.42501 | 3.08 | 1.69724 | 3.09 | 0.96497 | 3.08 | -0.32353 | 3.08 | -0.19153 | 3.09 | 0.05598 | 3.08 | -0.05175 | 3.09 | 1.36418 | 3.08 | 1.72039
3.09 | 1.46321 | 3.08 | 1.30501 | 3.09 | 0.91431 | 3.08 | -0.36056 | 3.08 | -0.07775 | 3.09 | -0.22594 | 3.08 | 0.11909 | 3.09 | 1.34603 | 3.08 | 1.77365
3.09 | 1.59053 | 3.08 | 1.41869 | 3.09 | 0.85115 | 3.08 | -0.32321 | 3.08 | -0.18835 | 3.09 | 0.08661 | 3.08 | 0.1664 | 3.09 | 1.1956 | 3.08 | 1.85212
3.09 | 1.46134 | 3.08 | 1.50247 | 3.09 | 0.7797 | 3.08 | -0.25571 | 3.08 | -0.41278 | 3.09 | 0.24199 | 3.08 | 0.26538 | 3.09 | 1.4184 | 3.08 | 1.83726
3.09 | 1.54811 | 3.08 | 1.38103 | 3.09 | 0.79618 | 3.09 | -0.21488 | 3.08 | -0.30704 | 3.09 | 0.15478 | 3.08 | 0.13698 | 3.09 | 1.40483 | 3.08 | 1.87781
3.09 | 1.51132 | 3.09 | 1.37315 | 3.09 | 0.83488 | 3.08 | -0.26213 | 3.08 | -0.13198 | 3.09 | 0.24864 | 3.08 | 0.00744 | 3.09 | 1.41625 | 3.08 | 1.74327
3.09 | 1.48975 | 3.09 | 1.58283 | 3.09 | 0.84865 | 3.09 | -0.2563 | 3.08 | -0.23704 | 3.09 | 0.32897 | 3.08 | -0.08697 | 3.09 | 1.4016 | 3.09 | 1.74061
3.1 | 1.56991 | 3.09 | 1.5636 | 3.09 | 0.88 | 3.09 | -0.40822 | 3.08 | -0.16891 | 3.09 | 0.23573 | 3.08 | -0.0161 | 3.09 | 1.35257 | 3.09 | 1.97302
3.1 | 1.56482 | 3.09 | 1.58229 | 3.09 | 0.87507 | 3.09 | -0.52244 | 3.08 | 0.08889 | 3.09 | 0.22681 | 3.08 | 0.04719 | 3.09 | 1.40568 | 3.09 | 1.91412
3.1 | 1.5159 | 3.09 | 1.63926 | 3.09 | 0.7781 | 3.09 | -0.51247 | 3.08 | -0.13272 | 3.09 | 0.06536 | 3.08 | 0.05255 | 3.09 | 1.34559 | 3.09 | 2.06028
3.1 | 1.53619 | 3.09 | 1.57796 | 3.09 | 0.77902 | 3.09 | -0.28545 | 3.08 | -0.29112 | 3.09 | -0.03179 | 3.08 | 0.07253 | 3.09 | 1.28846 | 3.09 | 1.88691
3.1 | 1.44094 | 3.09 | 1.66175 | 3.09 | 1.01166 | 3.09 | -0.13379 | 3.08 | -0.16359 | 3.09 | -0.05897 | 3.08 | 0.18252 | 3.09 | 1.3137 | 3.09 | 2.06669
3.1 | 1.44359 | 3.09 | 1.62866 | 3.09 | 0.81156 | 3.09 | -0.20229 | 3.09 | -0.09317 | 3.09 | 0.19651 | 3.08 | 0.06189 | 3.09 | 1.31226 | 3.09 | 2.11505
3.1 | 1.5034 | 3.09 | 1.6589 | 3.09 | 0.8116 | 3.09 | -0.11128 | 3.09 | 0.05283 | 3.09 | 0.20209 | 3.08 | 0.20345 | 3.09 | 1.20358 | 3.09 | 2.11283
3.1 | 1.30238 | 3.09 | 1.29665 | 3.09 | 0.91177 | 3.09 | -0.11451 | 3.09 | 0.08527 | 3.09 | 0.00148 | 3.09 | 0.15292 | 3.09 | 1.11739 | 3.09 | 2.21018
3.1 | 1.14194 | 3.09 | 1.51856 | 3.09 | 1.03346 | 3.09 | -0.00552 | 3.09 | -0.00853 | 3.09 | 0.1034 | 3.09 | 0.16241 | 3.09 | 1.22704 | 3.09 | 1.93827
3.1 | 1.25067 | 3.09 | 1.41435 | 3.09 | 0.86436 | 3.09 | -0.04448 | 3.09 | -0.01409 | 3.09 | 0.36433 | 3.09 | 0.23311 | 3.09 | 1.23327 | 3.09 | 1.9171
3.1 | 1.24082 | 3.09 | 1.40783 | 3.09 | 0.84982 | 3.09 | -0.17061 | 3.09 | -0.05024 | 3.09 | 0.20537 | 3.09 | 0.19468 | 3.09 | 1.24974 | 3.09 | 1.83977
3.1 | 1.2797 | 3.09 | 1.46553 | 3.09 | 0.903 | 3.09 | -0.13329 | 3.09 | -0.01885 | 3.09 | 0.15942 | 3.09 | 0.1726 | 3.09 | 1.19608 | 3.09 | 1.81479
3.1 | 1.5046 | 3.09 | 1.6442 | 3.09 | 0.88382 | 3.09 | -0.09725 | 3.09 | 0.01979 | 3.09 | 0.05886 | 3.09 | 0.14016 | 3.09 | 1.17739 | 3.09 | 1.70925
3.1 | 1.63446 | 3.09 | 1.51752 | 3.09 | 0.85409 | 3.09 | -0.09666 | 3.09 | 0.11209 | 3.09 | 0.07371 | 3.09 | 0.1539 | 3.09 | 1.10123 | 3.09 | 1.95659
3.1 | 1.34735 | 3.09 | 1.51463 | 3.09 | 0.75022 | 3.09 | -0.06898 | 3.09 | 0.11383 | 3.09 | -0.17022 | 3.09 | 0.14987 | 3.09 | 1.037 | 3.09 | 1.96284
3.1 | 1.27827 | 3.09 | 1.71488 | 3.09 | 1.08205 | 3.09 | 0.03056 | 3.09 | 0.01536 | 3.09 | -0.14478 | 3.09 | 0.17633 | 3.09 | 1.04637 | 3.09 | 2.12915
3.1 | 1.37649 | 3.09 | 1.50813 | 3.09 | 1.20001 | 3.09 | -0.12419 | 3.09 | 0.00508 | 3.09 | -0.01342 | 3.09 | -0.03266 | 3.09 | 1.09269 | 3.09 | 1.9511
3.1 | 1.52097 | 3.09 | 1.36387 | 3.09 | 1.05658 | 3.09 | -0.22227 | 3.09 | 0.05997 | 3.09 | 0.07068 | 3.09 | 0.17652 | 3.09 | 1.3472 | 3.09 | 1.75522
3.1 | 1.3595 | 3.09 | 1.41674 | 3.09 | 0.92193 | 3.09 | -0.21141 | 3.09 | -0.13785 | 3.09 | -0.06143 | 3.09 | 0.15471 | 3.09 | 1.29756 | 3.09 | 1.8643
3.1 | 1.4213 | 3.09 | 1.38175 | 3.09 | 0.88836 | 3.09 | -0.32026 | 3.09 | -0.14197 | 3.09 | -0.05122 | 3.09 | 0.12607 | 3.09 | 1.32533 | 3.09 | 1.90213
3.1 | 1.31855 | 3.09 | 1.57285 | 3.09 | 0.76022 | 3.09 | -0.25652 | 3.09 | -0.08534 | 3.09 | 0.21494 | 3.09 | 0.00753 | 3.09 | 1.41471 | 3.09 | 2.05611
3.1 | 1.34784 | 3.09 | 1.63134 | 3.09 | 0.66878 | 3.09 | -0.28656 | 3.09 | -0.07351 | 3.09 | 0.11112 | 3.09 | -0.10521 | 3.09 | 1.26806 | 3.09 | 1.89957
3.1 | 1.2884 | 3.09 | 1.31701 | 3.09 | 0.81698 | 3.09 | -0.27899 | 3.09 | 0.05678 | 3.09 | -0.0846 | 3.09 | -0.04505 | 3.09 | 1.35432 | 3.09 | 1.92715
3.1 | 1.46656 | 3.09 | 1.18172 | 3.09 | 0.74008 | 3.09 | -0.28656 | 3.09 | 0.04195 | 3.09 | 0.00676 | 3.09 | 0.00194 | 3.09 | 1.31594 | 3.09 | 1.82414
3.1 | 1.55574 | 3.09 | 1.28595 | 3.09 | 0.75528 | 3.09 | -0.34409 | 3.09 | 0.1883 | 3.09 | 0.16108 | 3.09 | -0.02945 | 3.09 | 1.36052 | 3.09 | 1.72023
3.1 | 1.55272 | 3.09 | 1.47222 | 3.1 | 0.70031 | 3.09 | -0.43514 | 3.09 | 0.09278 | 3.1 | 0.17875 | 3.09 | 0.02306 | 3.09 | 1.23508 | 3.09 | 1.50805
3.1 | 1.52152 | 3.09 | 1.38697 | 3.1 | 0.73986 | 3.09 | -0.42838 | 3.09 | 0.02016 | 3.1 | 0.20652 | 3.09 | 0.09311 | 3.09 | 1.22436 | 3.09 | 1.68964
3.1 | 1.50844 | 3.09 | 1.50899 | 3.1 | 0.73697 | 3.09 | -0.32214 | 3.09 | 0.19084 | 3.1 | 0.06368 | 3.09 | 0.18796 | 3.1 | 1.27301 | 3.09 | 1.73418
3.1 | 1.32943 | 3.09 | 1.50212 | 3.1 | 0.70742 | 3.09 | -0.10523 | 3.09 | 0.18366 | 3.1 | 0.20423 | 3.09 | 0.09731 | 3.1 | 1.14047 | 3.09 | 1.65808
3.1 | 1.30472 | 3.09 | 1.47927 | 3.1 | 0.82983 | 3.09 | -0.07277 | 3.09 | 0.34577 | 3.1 | -0.04531 | 3.09 | 0.16957 | 3.1 | 1.31053 | 3.09 | 1.70694
3.1 | 1.27245 | 3.09 | 1.36168 | 3.1 | 0.74059 | 3.09 | -0.19147 | 3.09 | 0.26254 | 3.1 | -0.00319 | 3.09 | 0.07325 | 3.1 | 1.15961 | 3.09 | 1.63653
3.1 | 1.48732 | 3.09 | 1.35679 | 3.1 | 0.79337 | 3.1 | -0.06573 | 3.09 | 0.13167 | 3.1 | 0.09991 | 3.09 | 0.17572 | 3.1 | 1.16069 | 3.09 | 1.53433
3.1 | 1.51843 | 3.09 | 1.53881 | 3.1 | 0.67321 | 3.1 | -0.1748 | 3.09 | 0.07162 | 3.1 | 0.19849 | 3.09 | 0.13769 | 3.1 | 1.35123 | 3.09 | 1.35394
3.1 | 1.4647 | 3.09 | 1.32811 | 3.1 | 0.72631 | 3.1 | -0.25598 | 3.09 | 0.05558 | 3.1 | 0.04116 | 3.09 | 0.11353 | 3.1 | 1.37158 | 3.09 | 1.64856
3.1 | 1.45263 | 3.09 | 1.31501 | 3.1 | 0.90986 | 3.09 | -0.42523 | 3.09 | 0.04147 | 3.1 | -0.2089 | 3.09 | 0.19367 | 3.1 | 1.40539 | 3.09 | 1.89382
3.1 | 1.45314 | 3.09 | 1.43243 | 3.1 | 0.8945 | 3.1 | -0.24241 | 3.09 | 0.10229 | 3.1 | 0.04369 | 3.09 | 0.28272 | 3.1 | 1.23573 | 3.09 | 2.02676
3.11 | 1.50906 | 3.09 | 1.20635 | 3.1 | 0.76084 | 3.1 | -0.30089 | 3.09 | 0.12411 | 3.1 | 0.18156 | 3.1 | 0.41038 | 3.1 | 1.14626 | 3.09 | 1.77234
3.11 | 1.38498 | 3.1 | 1.38802 | 3.1 | 0.89575 | 3.1 | -0.21187 | 3.09 | 0.14457 | 3.1 | -0.04385 | 3.1 | 0.42166 | 3.1 | 1.03719 | 3.09 | 1.8725
3.11 | 1.49758 | 3.1 | 1.40196 | 3.1 | 0.78979 | 3.1 | -0.10766 | 3.1 | 0.16117 | 3.1 | -0.10968 | 3.1 | 0.15188 | 3.1 | 0.95647 | 3.09 | 1.88835
3.11 | 1.56068 | 3.1 | 1.32513 | 3.1 | 0.80164 | 3.1 | -0.11948 | 3.1 | 0.15993 | 3.1 | -0.21773 | 3.1 | 0.12369 | 3.1 | 1.0208 | 3.09 | 2.14924
3.11 | 1.54071 | 3.1 | 1.19003 | 3.1 | 0.96736 | 3.1 | -0.08359 | 3.1 | 0.05942 | 3.1 | -0.04417 | 3.1 | 0.13693 | 3.1 | 1.28394 | 3.1 | 2.17012
3.11 | 1.37844 | 3.1 | 1.37205 | 3.1 | 1.06108 | 3.1 | -0.17567 | 3.1 | -0.02225 | 3.1 | -0.05102 | 3.1 | 0.11701 | 3.1 | 1.41134 | 3.1 | 2.14223
3.11 | 1.54898 | 3.1 | 1.22059 | 3.1 | 0.93322 | 3.1 | -0.087 | 3.1 | -0.05635 | 3.1 | -0.15611 | 3.1 | 0.30491 | 3.1 | 1.50984 | 3.1 | 2.14824
3.11 | 1.51323 | 3.1 | 1.18984 | 3.1 | 0.84043 | 3.1 | -0.26895 | 3.1 | 0.05632 | 3.1 | -0.18903 | 3.1 | 0.00205 | 3.1 | 1.60828 | 3.1 | 2.161
3.11 | 1.34933 | 3.1 | 1.30661 | 3.1 | 0.8297 | 3.1 | -0.26828 | 3.1 | -0.14876 | 3.1 | -0.07301 | 3.1 | -0.04162 | 3.1 | 1.59231 | 3.1 | 1.92537
3.11 | 1.41194 | 3.1 | 1.51636 | 3.1 | 0.78799 | 3.1 | -0.39158 | 3.1 | -0.05931 | 3.1 | -0.13372 | 3.1 | 0.00966 | 3.1 | 1.5033 | 3.1 | 1.96961
3.11 | 1.51342 | 3.1 | 1.33875 | 3.1 | 0.7652 | 3.1 | -0.38848 | 3.1 | -0.04599 | 3.1 | -0.04767 | 3.1 | 0.01931 | 3.1 | 1.44834 | 3.1 | 1.89297
3.11 | 1.36398 | 3.1 | 1.24966 | 3.1 | 0.78696 | 3.1 | -0.26784 | 3.1 | 0.06112 | 3.1 | -0.0745 | 3.1 | -0.08263 | 3.1 | 1.49904 | 3.1 | 1.89772
3.11 | 1.29872 | 3.1 | 1.43942 | 3.1 | 0.92627 | 3.1 | -0.32585 | 3.1 | 0.22598 | 3.1 | -0.14862 | 3.1 | -0.02345 | 3.1 | 1.4804 | 3.1 | 1.7912
3.11 | 1.40977 | 3.1 | 1.47569 | 3.1 | 0.81875 | 3.1 | -0.27762 | 3.1 | 0.18418 | 3.1 | 0.02784 | 3.1 | 0.05617 | 3.1 | 1.72112 | 3.1 | 1.85185
3.11 | 1.37796 | 3.1 | 1.42008 | 3.1 | 0.83341 | 3.1 | -0.21322 | 3.1 | 0.22917 | 3.1 | -0.0527 | 3.1 | 0.15399 | 3.1 | 1.69441 | 3.1 | 1.77207
3.11 | 1.37763 | 3.1 | 1.44928 | 3.1 | 0.80322 | 3.1 | -0.17683 | 3.1 | 0.25757 | 3.1 | -0.04498 | 3.1 | 0.31991 | 3.1 | 1.44678 | 3.1 | 1.92312
3.11 | 1.24589 | 3.1 | 1.43896 | 3.1 | 0.89106 | 3.1 | -0.00796 | 3.1 | 0.15626 | 3.1 | -0.07842 | 3.1 | 0.17147 | 3.1 | 1.31582 | 3.1 | 1.72404
3.11 | 1.38124 | 3.1 | 1.21136 | 3.1 | 0.97326 | 3.1 | -0.10752 | 3.1 | 0.19249 | 3.1 | -0.03809 | 3.1 | 0.21667 | 3.1 | 1.29629 | 3.1 | 1.82918
3.11 | 1.48256 | 3.1 | 1.33445 | 3.1 | 0.90185 | 3.1 | -0.16202 | 3.1 | 0.05692 | 3.1 | -0.25755 | 3.1 | 0.09917 | 3.1 | 1.24486 | 3.1 | 1.81945
3.11 | 1.35907 | 3.1 | 1.08311 | 3.1 | 1.06022 | 3.1 | -0.09417 | 3.1 | 0.0579 | 3.1 | -0.14865 | 3.1 | 0.14718 | 3.1 | 1.17776 | 3.1 | 1.86792
3.11 | 1.39176 | 3.1 | 1.18826 | 3.1 | 1.14078 | 3.1 | -0.16429 | 3.1 | 0.12831 | 3.1 | -0.2563 | 3.1 | 0.03412 | 3.1 | 1.34674 | 3.1 | 1.89272
3.11 | 1.67559 | 3.1 | 0.91429 | 3.1 | 1.07626 | 3.1 | -0.13687 | 3.1 | 0.09688 | 3.1 | -0.13573 | 3.1 | 0.16784 | 3.1 | 1.55467 | 3.1 | 1.83615
3.11 | 1.52174 | 3.1 | 1.25389 | 3.11 | 0.92366 | 3.1 | 0.05338 | 3.1 | 0.02483 | 3.1 | -0.15657 | 3.1 | 0.19786 | 3.1 | 1.29606 | 3.1 | 1.68394
3.11 | 1.41874 | 3.1 | 1.29657 | 3.11 | 0.98812 | 3.1 | -0.15129 | 3.1 | 0.01333 | 3.1 | 0.01069 | 3.1 | 0.30949 | 3.1 | 1.26623 | 3.1 | 1.86139
3.11 | 1.42165 | 3.1 | 1.27241 | 3.11 | 0.79473 | 3.1 | -0.25694 | 3.1 | 0.12984 | 3.11 | 0.18573 | 3.1 | 0.29121 | 3.1 | 1.20937 | 3.1 | 2.02886
3.11 | 1.48499 | 3.1 | 1.40049 | 3.11 | 0.82292 | 3.1 | -0.25238 | 3.1 | 0.1258 | 3.11 | 0.17009 | 3.1 | 0.33355 | 3.1 | 1.33383 | 3.1 | 2.02624
3.11 | 1.49954 | 3.1 | 1.30339 | 3.11 | 0.93518 | 3.1 | -0.18687 | 3.1 | 0.14871 | 3.11 | -0.04149 | 3.1 | 0.3406 | 3.1 | 1.40097 | 3.1 | 1.93515
3.11 | 1.48003 | 3.1 | 1.61039 | 3.11 | 0.93233 | 3.1 | -0.03724 | 3.1 | 0.14884 | 3.1 | 0.02917 | 3.1 | 0.22897 | 3.11 | 1.37674 | 3.1 | 1.81691
3.11 | 1.56952 | 3.1 | 1.39471 | 3.11 | 0.82806 | 3.1 | -0.0146 | 3.1 | 0.1558 | 3.11 | 0.09897 | 3.1 | 0.04245 | 3.11 | 1.33212 | 3.1 | 1.99199
3.11 | 1.4002 | 3.1 | 1.41575 | 3.11 | 0.82334 | 3.11 | 0.01054 | 3.1 | 0.11642 | 3.11 | 0.04226 | 3.1 | 0.07626 | 3.11 | 1.21778 | 3.1 | 1.93334
3.11 | 1.44533 | 3.1 | 1.46178 | 3.11 | 0.8548 | 3.11 | -0.07363 | 3.1 | 0.1728 | 3.11 | -0.12964 | 3.1 | 0.22868 | 3.11 | 1.28996 | 3.1 | 1.76491
3.11 | 1.41782 | 3.1 | 1.43028 | 3.11 | 0.88367 | 3.11 | -0.15417 | 3.1 | -0.01861 | 3.11 | -0.10139 | 3.1 | 0.19873 | 3.11 | 1.16417 | 3.1 | 1.74633
3.11 | 1.49912 | 3.1 | 1.40123 | 3.11 | 0.85229 | 3.11 | -0.09092 | 3.1 | 0.09928 | 3.11 | 0.0495 | 3.1 | 0.41271 | 3.11 | 1.20953 | 3.1 | 1.63493
3.11 | 1.64047 | 3.1 | 1.45042 | 3.11 | 0.94264 | 3.11 | -0.11285 | 3.1 | 0.05105 | 3.11 | -0.0378 | 3.1 | 0.17349 | 3.11 | 1.18555 | 3.1 | 1.7972
3.11 | 1.68213 | 3.1 | 1.17696 | 3.11 | 1.18854 | 3.11 | -0.09662 | 3.1 | 0.06544 | 3.11 | 0.07085 | 3.1 | -0.01641 | 3.11 | 1.11091 | 3.1 | 1.71163
3.12 | 1.67528 | 3.1 | 1.10755 | 3.11 | 1.13613 | 3.11 | 0.10079 | 3.1 | 0.10997 | 3.11 | 0.08259 | 3.1 | 0.08021 | 3.11 | 1.05191 | 3.1 | 1.82714
3.11 | 1.61249 | 3.11 | 1.49976 | 3.11 | 0.90153 | 3.11 | -0.17111 | 3.1 | 0.02151 | 3.11 | 0.19821 | 3.1 | 0.19232 | 3.11 | 1.00552 | 3.1 | 1.87825
3.11 | 1.55851 | 3.1 | 1.43133 | 3.11 | 0.7668 | 3.11 | -0.2265 | 3.1 | -0.03203 | 3.11 | 0.24236 | 3.1 | 0.20414 | 3.11 | 1.1214 | 3.1 | 1.83049
3.12 | 1.32089 | 3.11 | 1.2202 | 3.11 | 0.79958 | 3.11 | -0.12009 | 3.1 | -0.05255 | 3.11 | 0.16503 | 3.1 | 0.41854 | 3.11 | 1.11784 | 3.1 | 1.9287
3.12 | 1.32351 | 3.11 | 1.25627 | 3.11 | 0.89376 | 3.11 | -0.01808 | 3.1 | 0.03469 | 3.11 | 0.25 | 3.1 | 0.63285 | 3.11 | 1.07014 | 3.1 | 1.84712
3.12 | 1.42082 | 3.11 | 1.37868 | 3.11 | 0.85883 | 3.11 | 0.0146 | 3.11 | 0.12849 | 3.11 | -0.019 | 3.11 | 0.58422 | 3.11 | 1.09507 | 3.1 | 1.84194
3.12 | 1.39066 | 3.11 | 1.34182 | 3.11 | 0.98445 | 3.11 | -0.17181 | 3.11 | 0.0512 | 3.11 | -0.15242 | 3.11 | 0.5082 | 3.11 | 0.95382 | 3.1 | 1.74987
3.12 | 1.30108 | 3.11 | 1.30207 | 3.11 | 0.93307 | 3.11 | -0.15423 | 3.11 | -0.00233 | 3.11 | -0.09804 | 3.11 | 0.59954 | 3.11 | 1.10496 | 3.11 | 1.92047
3.12 | 1.27869 | 3.11 | 1.28843 | 3.11 | 0.72993 | 3.11 | -0.08202 | 3.11 | 0.01244 | 3.11 | 0.24487 | 3.11 | 0.4149 | 3.11 | 1.24507 | 3.11 | 2.0274
3.12 | 1.44085 | 3.11 | 1.30898 | 3.11 | 0.88534 | 3.11 | -0.12046 | 3.11 | -0.00929 | 3.11 | 0.22751 | 3.11 | 0.42321 | 3.11 | 1.01739 | 3.11 | 1.91802
3.12 | 1.55984 | 3.11 | 1.33493 | 3.11 | 0.73815 | 3.11 | -0.12166 | 3.11 | -0.13857 | 3.11 | 0.20537 | 3.11 | 0.19345 | 3.11 | 0.86765 | 3.11 | 1.882
3.12 | 1.46571 | 3.11 | 1.52764 | 3.11 | 0.78595 | 3.11 | -0.20881 | 3.11 | -0.06826 | 3.11 | -0.03384 | 3.11 | -0.08673 | 3.11 | 1.13523 | 3.11 | 1.83301
3.12 | 1.54153 | 3.11 | 1.43583 | 3.11 | 0.71301 | 3.11 | -0.1529 | 3.11 | -0.01364 | 3.11 | -0.11156 | 3.11 | -0.03288 | 3.11 | 1.42789 | 3.11 | 1.54715
3.12 | 1.45796 | 3.11 | 1.54626 | 3.11 | 0.81081 | 3.11 | -0.21405 | 3.11 | -0.14029 | 3.11 | -0.15048 | 3.11 | -0.05753 | 3.11 | 1.59693 | 3.11 | 1.50253
3.12 | 1.34196 | 3.11 | 1.53424 | 3.11 | 0.8505 | 3.11 | -0.33981 | 3.11 | -0.02 | 3.11 | -0.03696 | 3.11 | -0.16333 | 3.11 | 1.63114 | 3.11 | 1.59953
3.12 | 1.44111 | 3.11 | 1.47994 | 3.11 | 0.75329 | 3.11 | -0.16396 | 3.11 | 0.01665 | 3.11 | -0.14924 | 3.11 | -0.22984 | 3.11 | 1.67184 | 3.11 | 1.69506
3.12 | 1.59358 | 3.11 | 1.39362 | 3.11 | 0.7949 | 3.11 | -0.2945 | 3.11 | 0.1303 | 3.11 | -0.29893 | 3.11 | -0.24001 | 3.11 | 1.71027 | 3.11 | 1.9218
3.12 | 1.29292 | 3.11 | 1.65154 | 3.11 | 0.85557 | 3.11 | -0.24718 | 3.11 | 0.14583 | 3.11 | -0.03855 | 3.11 | -0.14891 | 3.11 | 1.63611 | 3.11 | 1.76157
3.12 | 1.34742 | 3.11 | 1.7119 | 3.11 | 0.87059 | 3.11 | -0.32796 | 3.11 | 0.0697 | 3.11 | 0.01505 | 3.11 | -0.22737 | 3.11 | 1.50666 | 3.11 | 1.87665
3.12 | 1.30139 | 3.11 | 1.57209 | 3.11 | 0.84572 | 3.11 | -0.20035 | 3.11 | 0.038 | 3.11 | -0.13024 | 3.11 | -0.21062 | 3.11 | 1.40276 | 3.11 | 1.9299
3.12 | 1.33526 | 3.11 | 1.57672 | 3.11 | 0.96887 | 3.11 | -0.06965 | 3.11 | 0.19888 | 3.11 | -0.29304 | 3.11 | -0.16267 | 3.11 | 1.48977 | 3.11 | 2.13604
3.12 | 1.24266 | 3.11 | 1.66502 | 3.12 | 0.97686 | 3.11 | -0.04143 | 3.11 | 0.24191 | 3.11 | -0.23879 | 3.11 | -0.145 | 3.11 | 1.46616 | 3.11 | 1.92355
3.12 | 1.17086 | 3.11 | 1.39039 | 3.12 | 0.81965 | 3.11 | -0.09932 | 3.11 | 0.07703 | 3.11 | -0.12495 | 3.11 | 0.07838 | 3.11 | 1.31197 | 3.11 | 1.93344
3.12 | 1.2152 | 3.11 | 1.35498 | 3.12 | 0.83922 | 3.11 | 0.02277 | 3.11 | 0.09204 | 3.11 | -0.01569 | 3.11 | 0.25539 | 3.11 | 1.42102 | 3.11 | 1.96376
3.12 | 1.23362 | 3.11 | 1.2127 | 3.12 | 0.90308 | 3.11 | -0.02851 | 3.11 | 0.09184 | 3.11 | -0.02247 | 3.11 | 0.40401 | 3.11 | 1.42764 | 3.11 | 1.80401
3.12 | 1.12442 | 3.11 | 1.37896 | 3.12 | 1.00261 | 3.11 | -0.04904 | 3.11 | 0.0485 | 3.11 | -0.10264 | 3.11 | 0.38571 | 3.11 | 1.23912 | 3.11 | 1.82687
3.12 | 1.17964 | 3.11 | 1.23793 | 3.12 | 0.86756 | 3.11 | -0.02114 | 3.11 | -0.01643 | 3.12 | 0.18431 | 3.11 | 0.39358 | 3.11 | 1.42252 | 3.11 | 1.69276
3.12 | 1.5059 | 3.11 | 1.2522 | 3.12 | 0.97568 | 3.11 | -0.00611 | 3.11 | -0.00596 | 3.12 | 0.19177 | 3.11 | 0.31806 | 3.12 | 1.56316 | 3.11 | 1.61269
3.12 | 1.55195 | 3.11 | 1.40489 | 3.12 | 1.02139 | 3.11 | -0.10196 | 3.11 | -0.09627 | 3.12 | 0.04514 | 3.11 | 0.18595 | 3.12 | 1.44626 | 3.11 | 1.6379
3.12 | 1.50463 | 3.11 | 1.43197 | 3.12 | 1.02205 | 3.12 | -0.04849 | 3.11 | 0.07397 | 3.12 | -0.0495 | 3.11 | 0.11858 | 3.12 | 1.50842 | 3.11 | 1.76753
3.12 | 1.34974 | 3.11 | 1.2768 | 3.12 | 1.1987 | 3.12 | -0.19199 | 3.11 | 0.2212 | 3.12 | -0.17447 | 3.11 | 0.31584 | 3.12 | 1.37674 | 3.11 | 1.78814
3.12 | 1.30681 | 3.11 | 1.11264 | 3.12 | 0.90142 | 3.11 | -0.11647 | 3.11 | 0.1209 | 3.12 | 0.09287 | 3.11 | 0.33811 | 3.12 | 1.51908 | 3.11 | 1.83682
3.12 | 1.33963 | 3.11 | 1.31943 | 3.12 | 0.79047 | 3.11 | -0.17563 | 3.11 | 0.29843 | 3.12 | 0.19797 | 3.11 | 0.16258 | 3.12 | 1.78262 | 3.11 | 1.96792
3.12 | 1.32425 | 3.11 | 1.20669 | 3.12 | 0.77306 | 3.11 | -0.17676 | 3.11 | 0.07504 | 3.12 | 0.10048 | 3.11 | 0.23398 | 3.12 | 1.64927 | 3.11 | 1.89083
3.12 | 1.13155 | 3.11 | 1.30789 | 3.12 | 0.72769 | 3.11 | -0.25294 | 3.11 | -0.03425 | 3.12 | -0.02555 | 3.11 | 0.19217 | 3.12 | 1.6389 | 3.11 | 1.95557
3.12 | 1.21364 | 3.11 | 1.44927 | 3.12 | 0.72773 | 3.11 | -0.3638 | 3.11 | -0.01034 | 3.12 | 0.05469 | 3.11 | 0.21551 | 3.12 | 1.60605 | 3.11 | 1.86415
3.12 | 1.30979 | 3.11 | 1.5668 | 3.12 | 0.79366 | 3.11 | -0.28001 | 3.11 | 0.143 | 3.12 | -0.00288 | 3.11 | 0.2454 | 3.12 | 1.56974 | 3.11 | 1.7886
3.13 | 1.18769 | 3.11 | 1.5976 | 3.12 | 0.90791 | 3.11 | -0.65913 | 3.11 | 0.06782 | 3.12 | -0.05033 | 3.11 | 0.18499 | 3.12 | 1.48011 | 3.11 | 1.77806
3.13 | 1.3402 | 3.12 | 1.78958 | 3.12 | 0.8811 | 3.11 | -0.45696 | 3.11 | -0.03637 | 3.12 | 0.02232 | 3.11 | 0.15279 | 3.12 | 1.44992 | 3.11 | 1.61053
3.13 | 1.39507 | 3.12 | 1.64176 | 3.12 | 1.03555 | 3.11 | -0.46298 | 3.12 | -0.00493 | 3.12 | 0.12435 | 3.12 | 0.13076 | 3.12 | 1.37347 | 3.11 | 1.6348
3.13 | 1.44202 | 3.12 | 1.61671 | 3.12 | 1.21996 | 3.12 | -0.44675 | 3.12 | 0.02622 | 3.12 | -0.00318 | 3.11 | 0.05853 | 3.12 | 1.20874 | 3.11 | 1.62955
3.13 | 1.32677 | 3.12 | 1.9478 | 3.12 | 1.24334 | 3.12 | -0.17799 | 3.12 | 0.02533 | 3.12 | -0.02092 | 3.11 | -0.11017 | 3.12 | 1.07585 | 3.12 | 1.87946
3.13 | 1.3187 | 3.12 | 1.69441 | 3.12 | 1.2754 | 3.12 | -0.31642 | 3.12 | 0.0255 | 3.12 | -0.15759 | 3.11 | -0.15726 | 3.12 | 1.01137 | 3.12 | 1.8206
3.13 | 1.33833 | 3.12 | 1.38449 | 3.12 | 1.41477 | 3.12 | -0.29816 | 3.12 | 0.13606 | 3.12 | 0.06341 | 3.12 | -0.02133 | 3.12 | 1.28284 | 3.12 | 1.84702
3.13 | 1.39105 | 3.12 | 1.69895 | 3.12 | 1.36313 | 3.12 | -0.20369 | 3.12 | 0.26808 | 3.12 | 0.1188 | 3.12 | 0.01189 | 3.12 | 1.23379 | 3.12 | 2.04612
3.13 | 1.26761 | 3.12 | 1.77951 | 3.12 | 1.2891 | 3.12 | 0.0125 | 3.12 | 0.24372 | 3.12 | 0.04935 | 3.12 | 0.25779 | 3.12 | 1.20999 | 3.12 | 2.1802
3.13 | 1.48291 | 3.12 | 1.50309 | 3.12 | 1.16702 | 3.12 | 0.02956 | 3.12 | 0.01797 | 3.12 | 0.24354 | 3.12 | 0.2697 | 3.12 | 1.23585 | 3.12 | 2.27529
3.13 | 1.46977 | 3.12 | 1.45171 | 3.12 | 1.15359 | 3.12 | 0.03726 | 3.12 | -0.12135 | 3.12 | 0.37779 | 3.12 | 0.28433 | 3.12 | 1.24376 | 3.12 | 2.2178
3.13 | 1.39175 | 3.12 | 1.57303 | 3.12 | 1.03467 | 3.12 | 0.04402 | 3.12 | -0.09995 | 3.12 | 0.32513 | 3.12 | 0.27057 | 3.12 | 1.27903 | 3.12 | 2.07814
3.13 | 1.33204 | 3.12 | 1.33386 | 3.12 | 1.02504 | 3.12 | -0.05811 | 3.12 | -0.12903 | 3.12 | 0.30037 | 3.12 | 0.43953 | 3.12 | 1.29071 | 3.12 | 1.88943
3.13 | 1.25082 | 3.12 | 1.27077 | 3.12 | 0.85978 | 3.12 | -0.11424 | 3.12 | -0.12941 | 3.12 | 0.23876 | 3.12 | 0.23019 | 3.12 | 1.40988 | 3.12 | 1.90117
3.13 | 1.34974 | 3.12 | 1.30837 | 3.12 | 0.99856 | 3.12 | -0.01529 | 3.12 | -0.18261 | 3.12 | 0.20131 | 3.12 | 0.04005 | 3.12 | 1.56607 | 3.12 | 1.80473
3.13 | 1.3939 | 3.12 | 1.36155 | 3.12 | 0.97673 | 3.12 | -0.04437 | 3.12 | -0.01364 | 3.12 | -0.09413 | 3.12 | 0.24232 | 3.12 | 1.62281 | 3.12 | 1.91712
3.13 | 1.46674 | 3.12 | 1.22268 | 3.12 | 0.84791 | 3.12 | -0.15124 | 3.12 | -0.15971 | 3.12 | -0.14834 | 3.12 | 0.28734 | 3.12 | 1.68354 | 3.12 | 1.7349
3.13 | 1.28983 | 3.12 | 1.4824 | 3.12 | 0.93766 | 3.12 | 0.04625 | 3.12 | 0.00068 | 3.12 | -0.10266 | 3.12 | 0.25408 | 3.12 | 1.63947 | 3.12 | 1.72587
3.13 | 1.35689 | 3.12 | 1.47558 | 3.12 | 0.9366 | 3.12 | -0.05521 | 3.12 | -0.05988 | 3.12 | -0.19764 | 3.12 | 0.21765 | 3.12 | 1.61369 | 3.12 | 1.67602
3.13 | 1.31416 | 3.12 | 1.37745 | 3.13 | 0.8539 | 3.12 | -0.00201 | 3.12 | -0.03384 | 3.12 | -0.05017 | 3.12 | 0.15438 | 3.12 | 1.53737 | 3.12 | 1.92722
3.13 | 1.28704 | 3.12 | 1.467 | 3.13 | 0.70946 | 3.12 | 0.11021 | 3.12 | 0.06056 | 3.12 | 0.19439 | 3.12 | 0.13292 | 3.12 | 1.36674 | 3.12 | 1.94571
3.13 | 1.39717 | 3.12 | 1.4092 | 3.13 | 0.9035 | 3.12 | 0.062 | 3.12 | 0.10785 | 3.12 | 0.28915 | 3.12 | 0.18953 | 3.12 | 1.33083 | 3.12 | 1.848
3.13 | 1.48457 | 3.12 | 1.19582 | 3.13 | 0.79142 | 3.12 | -0.10558 | 3.12 | 0.29801 | 3.12 | 0.09756 | 3.12 | 0.12799 | 3.12 | 1.42233 | 3.12 | 1.94263
3.13 | 1.35347 | 3.12 | 1.68186 | 3.13 | 0.81893 | 3.12 | -0.11762 | 3.12 | 0.40176 | 3.12 | 0.10124 | 3.12 | 0.19467 | 3.12 | 1.2742 | 3.12 | 1.91441
3.13 | 1.48221 | 3.12 | 1.57525 | 3.13 | 0.94729 | 3.12 | -0.038 | 3.12 | 0.15796 | 3.12 | 0.11701 | 3.12 | 0.0264 | 3.12 | 1.28703 | 3.12 | 2.04481
3.13 | 1.38945 | 3.12 | 1.27195 | 3.13 | 1.06516 | 3.12 | -0.24422 | 3.12 | 0.14738 | 3.13 | 0.31882 | 3.12 | 0.13021 | 3.12 | 1.19381 | 3.12 | 2.01258
3.13 | 1.55655 | 3.12 | 1.52964 | 3.13 | 1.04816 | 3.12 | -0.26597 | 3.12 | 0.31424 | 3.13 | 0.157 | 3.12 | 0.30076 | 3.13 | 1.35323 | 3.12 | 1.99011
3.13 | 1.76453 | 3.12 | 1.38234 | 3.13 | 1.17296 | 3.12 | -0.18281 | 3.12 | 0.23865 | 3.13 | 0.13876 | 3.12 | 0.18438 | 3.13 | 1.25773 | 3.12 | 2.01487
3.13 | 1.69924 | 3.12 | 1.17645 | 3.13 | 1.22303 | 3.12 | -0.12448 | 3.12 | 0.07517 | 3.13 | 0.12229 | 3.12 | 0.05748 | 3.13 | 1.29242 | 3.12 | 1.87242
3.13 | 1.55835 | 3.12 | 1.52257 | 3.13 | 1.25859 | 3.12 | 0.03423 | 3.12 | 0.02238 | 3.13 | 0.1466 | 3.12 | 0.14984 | 3.13 | 1.43543 | 3.12 | 1.82399
3.13 | 1.58058 | 3.12 | 1.55171 | 3.13 | 1.43445 | 3.12 | -0.1277 | 3.12 | 0.00604 | 3.13 | -0.00238 | 3.12 | 0.11747 | 3.13 | 1.47595 | 3.12 | 1.91808
3.13 | 1.55076 | 3.12 | 1.5036 | 3.13 | 1.34202 | 3.12 | -0.03181 | 3.12 | 0.04082 | 3.13 | -0.10225 | 3.12 | 0.39688 | 3.13 | 1.39789 | 3.12 | 1.91575
3.13 | 1.47053 | 3.12 | 1.53854 | 3.13 | 1.17805 | 3.13 | 0.08802 | 3.12 | -0.02491 | 3.13 | -0.26891 | 3.12 | 0.36828 | 3.13 | 1.12959 | 3.12 | 1.91847
3.13 | 1.3606 | 3.12 | 1.47367 | 3.13 | 1.11516 | 3.13 | -0.2527 | 3.12 | 0.12221 | 3.13 | -0.01835 | 3.12 | 0.40135 | 3.13 | 1.2753 | 3.13 | 1.97956
3.14 | 1.32576 | 3.12 | 1.35979 | 3.13 | 1.11226 | 3.13 | -0.29849 | 3.12 | -0.04782 | 3.13 | 0.19073 | 3.12 | 0.3135 | 3.13 | 1.32625 | 3.13 | 2.01154
3.14 | 1.48051 | 3.12 | 1.35389 | 3.13 | 1.06679 | 3.13 | -0.24854 | 3.12 | 0.05142 | 3.13 | 0.17591 | 3.12 | 0.26597 | 3.13 | 1.59193 | 3.13 | 2.22301
3.14 | 1.61149 | 3.12 | 1.70911 | 3.13 | 1.09327 | 3.13 | -0.2712 | 3.12 | 0.24522 | 3.13 | 0.03687 | 3.12 | 0.13373 | 3.13 | 1.62281 | 3.13 | 2.22342
3.14 | 1.8344 | 3.13 | 1.59596 | 3.13 | 1.01821 | 3.13 | -0.26492 | 3.12 | 0.11136 | 3.13 | 0.13759 | 3.12 | 0.2109 | 3.13 | 1.46019 | 3.13 | 2.18743
3.14 | 1.76139 | 3.13 | 1.34843 | 3.13 | 0.92869 | 3.12 | -0.43128 | 3.12 | 0.15746 | 3.13 | 0.28355 | 3.12 | 0.1522 | 3.13 | 1.40659 | 3.13 | 2.10723
3.14 | 1.78295 | 3.13 | 1.58391 | 3.13 | 1.02945 | 3.13 | -0.34522 | 3.12 | 0.06935 | 3.13 | 0.42532 | 3.12 | 0.0363 | 3.13 | 1.25405 | 3.13 | 1.96615
3.14 | 1.46597 | 3.13 | 1.70268 | 3.13 | 0.85901 | 3.13 | -0.44914 | 3.12 | -0.02563 | 3.13 | 0.04814 | 3.13 | 0.16302 | 3.13 | 1.4144 | 3.13 | 1.86944
3.14 | 1.57527 | 3.13 | 1.65133 | 3.13 | 0.82931 | 3.13 | -0.20366 | 3.13 | 0.02446 | 3.13 | 0.04507 | 3.13 | -0.00619 | 3.13 | 1.57932 | 3.13 | 1.96723
3.14 | 1.59183 | 3.13 | 1.57419 | 3.13 | 0.81112 | 3.13 | -0.27474 | 3.13 | 0.00825 | 3.13 | -0.00894 | 3.13 | 0.00286 | 3.13 | 1.43782 | 3.13 | 2.00186
3.14 | 1.64387 | 3.13 | 1.5211 | 3.13 | 0.8576 | 3.13 | -0.27533 | 3.13 | -0.00275 | 3.13 | 0.12945 | 3.13 | -0.07465 | 3.13 | 1.29606 | 3.13 | 1.88591
3.14 | 1.46514 | 3.13 | 1.78047 | 3.13 | 0.95334 | 3.13 | -0.32576 | 3.13 | 0.1606 | 3.13 | 0.04714 | 3.13 | 0.00818 | 3.13 | 1.02222 | 3.13 | 1.81456
3.14 | 1.23193 | 3.13 | 1.70771 | 3.13 | 0.68315 | 3.13 | -0.22908 | 3.13 | 0.09143 | 3.13 | -0.21906 | 3.13 | -0.02783 | 3.13 | 1.12686 | 3.13 | 1.97292
3.14 | 1.30097 | 3.13 | 1.42538 | 3.13 | 0.99845 | 3.13 | -0.40383 | 3.13 | -0.00347 | 3.13 | -0.1681 | 3.13 | -0.1228 | 3.13 | 1.21264 | 3.13 | 2.16321
3.14 | 1.53791 | 3.13 | 1.63976 | 3.13 | 0.96378 | 3.13 | -0.28531 | 3.13 | -0.03432 | 3.13 | -0.0649 | 3.13 | -0.14361 | 3.13 | 1.18642 | 3.13 | 2.12757
3.14 | 1.42277 | 3.13 | 1.55899 | 3.13 | 1.02344 | 3.13 | -0.16544 | 3.13 | -0.03329 | 3.13 | -0.12616 | 3.13 | 0.12753 | 3.13 | 1.31413 | 3.13 | 2.13215
3.14 | 1.47975 | 3.13 | 1.72519 | 3.13 | 1.08071 | 3.13 | -0.27234 | 3.13 | -0.11763 | 3.13 | -0.24799 | 3.13 | 0.22602 | 3.13 | 1.34755 | 3.13 | 1.97689
3.14 | 1.71872 | 3.13 | 1.56188 | 3.13 | 1.08688 | 3.13 | -0.16835 | 3.13 | -0.12535 | 3.13 | -0.20026 | 3.13 | 0.31959 | 3.13 | 1.46127 | 3.13 | 1.83617
3.14 | 1.68048 | 3.13 | 1.65041 | 3.13 | 1.21958 | 3.13 | -0.15988 | 3.13 | -0.28878 | 3.13 | -0.05956 | 3.13 | 0.43952 | 3.13 | 1.25119 | 3.13 | 1.97381
3.14 | 1.72539 | 3.13 | 1.51908 | 3.13 | 1.09735 | 3.13 | -0.0317 | 3.13 | -0.27646 | 3.13 | 0.11065 | 3.13 | 0.34771 | 3.13 | 1.28925 | 3.13 | 2.01803
3.14 | 1.61339 | 3.13 | 1.40422 | 3.13 | 1.11167 | 3.13 | -0.08781 | 3.13 | -0.17003 | 3.13 | -0.04959 | 3.13 | 0.19841 | 3.13 | 1.36069 | 3.13 | 2.16937
3.14 | 1.46669 | 3.13 | 1.48995 | 3.13 | 1.15013 | 3.13 | -0.00548 | 3.13 | -0.17271 | 3.13 | -0.13959 | 3.13 | 0.33841 | 3.13 | 1.54628 | 3.13 | 1.95097
3.14 | 1.43291 | 3.13 | 1.54343 | 3.14 | 1.06962 | 3.13 | -0.1794 | 3.13 | -0.22561 | 3.13 | 0.05308 | 3.13 | 0.23732 | 3.13 | 1.6017 | 3.13 | 1.85626
3.14 | 1.41966 | 3.13 | 1.59701 | 3.14 | 1.02558 | 3.13 | -0.04247 | 3.13 | -0.30545 | 3.13 | 0.19334 | 3.13 | 0.20059 | 3.13 | 1.6201 | 3.13 | 2.08801
3.14 | 1.4733 | 3.13 | 1.41735 | 3.14 | 0.86871 | 3.13 | -0.1803 | 3.13 | -0.16943 | 3.13 | 0.02866 | 3.13 | 0.27737 | 3.13 | 1.35365 | 3.13 | 2.08861
3.14 | 1.41187 | 3.13 | 1.30747 | 3.14 | 0.71509 | 3.13 | -0.26446 | 3.13 | -0.12404 | 3.13 | -0.02074 | 3.13 | 0.21695 | 3.13 | 1.27264 | 3.13 | 2.01614
3.14 | 1.21776 | 3.13 | 1.40586 | 3.14 | 0.80463 | 3.13 | -0.17596 | 3.13 | -0.14982 | 3.14 | -0.03287 | 3.13 | 0.25471 | 3.13 | 1.29034 | 3.13 | 1.97848
3.14 | 1.32138 | 3.13 | 1.25326 | 3.14 | 0.57533 | 3.13 | -0.22777 | 3.13 | -0.05746 | 3.14 | 0.09701 | 3.13 | 0.14635 | 3.13 | 1.33716 | 3.13 | 1.94473
3.14 | 1.54269 | 3.13 | 1.10755 | 3.14 | 0.49062 | 3.13 | -0.26422 | 3.13 | 0.04097 | 3.14 | 0.30733 | 3.13 | 0.05329 | 3.13 | 1.32498 | 3.13 | 1.91747
3.14 | 1.43142 | 3.13 | 1.34963 | 3.14 | 0.47242 | 3.13 | -0.28398 | 3.13 | 0.16077 | 3.14 | 0.07334 | 3.13 | 0.08617 | 3.13 | 1.19577 | 3.13 | 2.09359
3.14 | 1.44081 | 3.13 | 1.32732 | 3.14 | 0.45539 | 3.13 | -0.36136 | 3.13 | 0.2128 | 3.14 | -0.15674 | 3.13 | 0.29317 | 3.13 | 1.16354 | 3.13 | 1.95778
3.14 | 1.42828 | 3.13 | 1.37453 | 3.14 | 0.62897 | 3.13 | -0.31926 | 3.13 | 0.33049 | 3.14 | 0.0257 | 3.13 | 0.27766 | 3.13 | 1.27643 | 3.13 | 2.00117
3.14 | 1.75794 | 3.13 | 1.31269 | 3.14 | 0.889 | 3.13 | -0.15159 | 3.13 | 0.21391 | 3.14 | 0.05635 | 3.13 | 0.21237 | 3.13 | 1.46901 | 3.13 | 1.83559
3.14 | 1.45119 | 3.13 | 1.1394 | 3.14 | 0.73006 | 3.14 | -0.2067 | 3.13 | -0.06483 | 3.14 | 0.04319 | 3.13 | 0.29812 | 3.13 | 1.24058 | 3.13 | 1.8156
3.14 | 1.48414 | 3.13 | 1.45711 | 3.14 | 0.67591 | 3.14 | -0.21239 | 3.13 | -0.01128 | 3.14 | 0.02716 | 3.13 | 0.31581 | 3.14 | 1.28794 | 3.13 | 1.72735
3.14 | 1.53778 | 3.13 | 1.27599 | 3.14 | 0.59527 | 3.14 | -0.37657 | 3.13 | 0.1209 | 3.14 | 0.05814 | 3.13 | 0.3407 | 3.14 | 1.31586 | 3.13 | 1.64071
3.15 | 1.54087 | 3.13 | 1.35747 | 3.14 | 0.77286 | 3.14 | -0.45117 | 3.13 | 0.09306 | 3.14 | 0.09699 | 3.13 | 0.19939 | 3.14 | 1.258 | 3.13 | 1.61665
3.15 | 1.42398 | 3.13 | 1.48894 | 3.14 | 0.82492 | 3.14 | -0.41402 | 3.13 | -0.05604 | 3.14 | 0.0382 | 3.13 | 0.21261 | 3.14 | 1.27707 | 3.13 | 1.561
3.15 | 1.44914 | 3.13 | 1.50665 | 3.14 | 0.92925 | 3.14 | -0.3734 | 3.13 | -0.02398 | 3.14 | -0.0132 | 3.13 | 0.1964 | 3.14 | 1.2543 | 3.14 | 1.53907
3.15 | 1.47984 | 3.14 | 1.3325 | 3.14 | 1.12716 | 3.14 | -0.35089 | 3.13 | -0.06719 | 3.14 | 0.04993 | 3.13 | 0.10923 | 3.14 | 1.50276 | 3.14 | 1.62477
3.15 | 1.57154 | 3.14 | 1.25159 | 3.14 | 1.04788 | 3.14 | -0.27489 | 3.13 | -0.02166 | 3.14 | 0.28758 | 3.13 | 0.19912 | 3.14 | 1.45431 | 3.14 | 1.82495
3.15 | 1.462 | 3.13 | 1.3158 | 3.14 | 0.87303 | 3.14 | -0.19287 | 3.13 | -0.15449 | 3.14 | 0.20181 | 3.13 | 0.03756 | 3.14 | 1.37553 | 3.14 | 1.66624
3.15 | 1.5216 | 3.13 | 1.43197 | 3.14 | 0.79925 | 3.14 | -0.21248 | 3.13 | -0.20375 | 3.14 | -0.06725 | 3.13 | 0.15212 | 3.14 | 1.29912 | 3.14 | 1.70245
3.15 | 1.53212 | 3.14 | 1.16891 | 3.14 | 0.68223 | 3.14 | -0.06808 | 3.13 | -0.2447 | 3.14 | 0.1099 | 3.14 | 0.06112 | 3.14 | 1.40347 | 3.14 | 1.53589
3.15 | 1.46623 | 3.14 | 1.15026 | 3.14 | 0.97045 | 3.14 | -0.04557 | 3.13 | -0.36928 | 3.14 | 0.20582 | 3.14 | 0.18933 | 3.14 | 1.44607 | 3.14 | 1.54107
3.15 | 1.51691 | 3.14 | 1.3726 | 3.14 | 0.83104 | 3.14 | -0.0553 | 3.13 | -0.32345 | 3.14 | -0.02079 | 3.14 | 0.15196 | 3.14 | 1.24955 | 3.14 | 1.7592
3.15 | 1.50179 | 3.14 | 1.14159 | 3.14 | 0.90128 | 3.14 | -0.108 | 3.14 | -0.04725 | 3.14 | -0.03504 | 3.14 | 0.07046 | 3.14 | 1.51274 | 3.14 | 1.99757
3.15 | 1.49642 | 3.14 | 0.9533 | 3.14 | 1.13014 | 3.14 | -0.09827 | 3.14 | -0.10218 | 3.14 | 0.0697 | 3.14 | -0.00953 | 3.14 | 1.38032 | 3.14 | 1.92641
3.15 | 1.35867 | 3.14 | 1.35259 | 3.14 | 0.93996 | 3.14 | -0.09112 | 3.14 | -0.0199 | 3.14 | 0.10628 | 3.14 | 0.11438 | 3.14 | 1.32417 | 3.14 | 1.76303
3.15 | 1.35643 | 3.14 | 1.46748 | 3.14 | 0.98123 | 3.14 | -0.21832 | 3.14 | 0.06392 | 3.14 | 0.05487 | 3.14 | 0.26547 | 3.14 | 1.36287 | 3.14 | 1.90277
3.15 | 1.41788 | 3.14 | 1.15046 | 3.14 | 1.15607 | 3.14 | -0.18732 | 3.14 | 0.15216 | 3.14 | -0.05803 | 3.14 | 0.01136 | 3.14 | 1.09394 | 3.14 | 1.93717
3.15 | 1.44548 | 3.14 | 1.47654 | 3.14 | 1.21682 | 3.14 | -0.10704 | 3.14 | 0.00294 | 3.14 | -0.12572 | 3.14 | -0.02203 | 3.14 | 1.27878 | 3.14 | 1.97895
3.15 | 1.43273 | 3.14 | 1.64611 | 3.14 | 1.06229 | 3.14 | -0.12751 | 3.14 | 0.17598 | 3.14 | 0.12395 | 3.14 | 0.11647 | 3.14 | 1.46678 | 3.14 | 1.98351
3.15 | 1.29646 | 3.14 | 1.19062 | 3.14 | 1.01306 | 3.14 | -0.05692 | 3.14 | -4e-05 | 3.14 | -0.10879 | 3.14 | 0.03552 | 3.14 | 1.39296 | 3.14 | 2.00057
3.15 | 1.37466 | 3.14 | 1.29007 | 3.14 | 1.1063 | 3.14 | -0.07018 | 3.14 | 0.04769 | 3.14 | -0.01187 | 3.14 | -0.01065 | 3.14 | 1.42521 | 3.14 | 1.78285
3.15 | 1.44634 | 3.14 | 1.72965 | 3.14 | 1.0939 | 3.14 | -0.12404 | 3.14 | 0.08244 | 3.14 | 0.2065 | 3.14 | -0.0781 | 3.14 | 1.39835 | 3.14 | 1.83051
3.15 | 1.69255 | 3.14 | 1.67171 | 3.15 | 1.13367 | 3.14 | -0.03951 | 3.14 | 0.11041 | 3.14 | 0.18037 | 3.14 | 0.12354 | 3.14 | 1.48151 | 3.14 | 1.58787
3.15 | 1.56904 | 3.14 | 1.44265 | 3.15 | 1.20368 | 3.14 | -0.13128 | 3.14 | -0.03693 | 3.14 | 0.00449 | 3.14 | 0.19265 | 3.14 | 1.74683 | 3.14 | 1.79972
3.15 | 1.71157 | 3.14 | 1.49859 | 3.14 | 1.05959 | 3.14 | -0.12386 | 3.14 | 0.00441 | 3.14 | -0.07103 | 3.14 | 0.21769 | 3.14 | 1.8822 | 3.14 | 1.94625
3.15 | 1.63138 | 3.14 | 1.54613 | 3.15 | 1.06757 | 3.14 | 0.00052 | 3.14 | 0.06625 | 3.15 | 0.16654 | 3.14 | 0.29225 | 3.14 | 1.8172 | 3.14 | 2.01849
3.15 | 1.61539 | 3.14 | 1.35722 | 3.15 | 1.01095 | 3.14 | -0.21739 | 3.14 | -0.1563 | 3.15 | 0.14913 | 3.14 | 0.21376 | 3.14 | 1.69512 | 3.14 | 1.99873
3.15 | 1.58268 | 3.14 | 1.35602 | 3.15 | 0.97113 | 3.14 | -0.09243 | 3.14 | -0.27956 | 3.15 | -0.03916 | 3.14 | 0.05225 | 3.14 | 1.71107 | 3.14 | 2.09929
3.15 | 1.64022 | 3.14 | 1.66295 | 3.15 | 0.81296 | 3.14 | 0.10264 | 3.14 | -0.32382 | 3.15 | 0.04527 | 3.14 | 0.24276 | 3.14 | 1.55839 | 3.14 | 2.07648
3.15 | 1.52433 | 3.14 | 1.20964 | 3.15 | 0.8591 | 3.14 | 0.28368 | 3.14 | -0.22888 | 3.15 | -0.0483 | 3.14 | 0.21972 | 3.14 | 1.27052 | 3.14 | 2.02978
3.15 | 1.48843 | 3.14 | 1.26809 | 3.15 | 0.87684 | 3.14 | 0.20493 | 3.14 | -0.36712 | 3.15 | -0.00676 | 3.14 | 0.09847 | 3.14 | 1.33527 | 3.14 | 2.03446
3.15 | 1.47959 | 3.14 | 1.44469 | 3.15 | 0.84117 | 3.14 | 0.16163 | 3.14 | -0.31391 | 3.15 | -0.00011 | 3.14 | 0.11006 | 3.14 | 1.2772 | 3.14 | 2.13032
3.15 | 1.48534 | 3.14 | 1.04452 | 3.15 | 0.7776 | 3.14 | 0.23113 | 3.14 | -0.23566 | 3.15 | -0.19184 | 3.14 | 0.18652 | 3.14 | 1.32465 | 3.14 | 1.93721
3.15 | 1.42394 | 3.14 | 1.10322 | 3.15 | 0.85545 | 3.15 | 0.21287 | 3.14 | -0.01654 | 3.15 | -0.18115 | 3.14 | 0.13061 | 3.14 | 1.29929 | 3.14 | 1.86898
3.15 | 1.38506 | 3.14 | 1.3472 | 3.15 | 1.03153 | 3.14 | -0.09143 | 3.14 | -0.04509 | 3.15 | -0.02903 | 3.14 | 0.15039 | 3.14 | 1.19025 | 3.14 | 2.10644
3.15 | 1.46678 | 3.14 | 1.09943 | 3.15 | 1.0389 | 3.15 | -0.04793 | 3.14 | 0.19236 | 3.15 | 0.1094 | 3.14 | 0.18968 | 3.14 | 1.19515 | 3.14 | 1.99751
3.15 | 1.39706 | 3.14 | 1.09882 | 3.15 | 1.02605 | 3.14 | -0.06309 | 3.14 | 0.14219 | 3.15 | 0.3399 | 3.14 | 0.30916 | 3.15 | 1.1207 | 3.14 | 1.95647
3.16 | 1.52246 | 3.14 | 1.52825 | 3.15 | 1.06582 | 3.15 | 0.00646 | 3.14 | 0.25331 | 3.15 | 0.47569 | 3.14 | 0.15879 | 3.15 | 1.14666 | 3.14 | 1.79555
3.16 | 1.41894 | 3.14 | 1.28649 | 3.15 | 1.14449 | 3.15 | -0.15753 | 3.14 | 0.28996 | 3.15 | 0.47083 | 3.14 | 0.21293 | 3.15 | 1.2874 | 3.14 | 1.80796
3.16 | 1.55813 | 3.14 | 1.1983 | 3.15 | 1.18374 | 3.15 | 0.00216 | 3.14 | 0.01719 | 3.15 | 0.57316 | 3.14 | 0.33167 | 3.15 | 1.38825 | 3.14 | 1.76842
3.16 | 1.55146 | 3.14 | 1.41327 | 3.15 | 1.03842 | 3.15 | -0.0724 | 3.14 | 0.09304 | 3.15 | 0.28359 | 3.14 | 0.36564 | 3.15 | 1.55854 | 3.14 | 1.6855
3.16 | 1.50072 | 3.14 | 1.41729 | 3.15 | 1.03829 | 3.15 | -0.00563 | 3.14 | 0.14725 | 3.15 | 0.06047 | 3.14 | 0.32491 | 3.15 | 1.48673 | 3.15 | 1.53941
3.15 | 1.40529 | 3.14 | 1.32787 | 3.15 | 0.94433 | 3.15 | -0.16409 | 3.14 | 0.30578 | 3.15 | 0.04874 | 3.14 | 0.27382 | 3.15 | 1.48198 | 3.15 | 1.77207
3.16 | 1.59273 | 3.14 | 1.50401 | 3.15 | 0.82103 | 3.15 | 2e-05 | 3.15 | 0.33235 | 3.15 | -0.01019 | 3.14 | 0.17622 | 3.15 | 1.5327 | 3.15 | 1.6758
3.16 | 1.58968 | 3.14 | 1.60444 | 3.15 | 0.95639 | 3.15 | -0.07134 | 3.14 | 0.07192 | 3.15 | -0.30128 | 3.14 | -0.00035 | 3.15 | 1.52036 | 3.15 | 1.74117
3.16 | 1.45807 | 3.14 | 1.42021 | 3.15 | 0.81686 | 3.15 | -0.09023 | 3.15 | -0.12976 | 3.15 | -0.1515 | 3.15 | 0.15129 | 3.15 | 1.5535 | 3.15 | 1.76553
3.16 | 1.37784 | 3.15 | 1.61138 | 3.15 | 0.90442 | 3.15 | -0.1108 | 3.15 | -0.1041 | 3.15 | -0.02579 | 3.15 | 0.08336 | 3.15 | 1.54811 | 3.15 | 1.85356
3.16 | 1.55162 | 3.15 | 1.74533 | 3.15 | 0.88204 | 3.15 | -0.29393 | 3.15 | -0.12766 | 3.15 | -0.02537 | 3.15 | 0.14064 | 3.15 | 1.43337 | 3.15 | 1.87619
3.16 | 1.55442 | 3.15 | 1.61965 | 3.15 | 0.86272 | 3.15 | -0.36335 | 3.15 | -0.11014 | 3.15 | -0.03259 | 3.15 | 0.13098 | 3.15 | 1.38921 | 3.15 | 1.97054
3.16 | 1.45401 | 3.15 | 1.52744 | 3.15 | 0.95119 | 3.15 | -0.40436 | 3.15 | -0.0127 | 3.15 | 0.13128 | 3.15 | 0.0976 | 3.15 | 1.43047 | 3.15 | 1.74407
3.16 | 1.54637 | 3.15 | 1.51046 | 3.15 | 0.85366 | 3.15 | -0.32639 | 3.15 | -0.18224 | 3.15 | 0.03047 | 3.15 | 0.14607 | 3.15 | 1.4261 | 3.15 | 1.89955
3.16 | 1.42648 | 3.15 | 1.37177 | 3.15 | 0.90251 | 3.15 | -0.29529 | 3.15 | -0.23154 | 3.15 | 0.03569 | 3.15 | 0.04276 | 3.15 | 1.55635 | 3.15 | 1.95791
3.16 | 1.50357 | 3.15 | 1.19464 | 3.15 | 0.97339 | 3.15 | -0.33584 | 3.15 | -0.19269 | 3.15 | 0.28979 | 3.15 | 0.1531 | 3.15 | 1.48296 | 3.15 | 1.82006
3.16 | 1.36431 | 3.15 | 1.38543 | 3.15 | 0.9984 | 3.15 | -0.10523 | 3.15 | -0.10565 | 3.15 | 0.20373 | 3.15 | 0.15705 | 3.15 | 1.39756 | 3.15 | 1.97342
3.16 | 1.41823 | 3.15 | 1.36444 | 3.15 | 0.7607 | 3.15 | 0.01815 | 3.15 | -0.01163 | 3.15 | 0.25137 | 3.15 | 0.01364 | 3.15 | 1.5148 | 3.15 | 2.03723
3.16 | 1.56948 | 3.15 | 1.31951 | 3.15 | 0.7735 | 3.15 | 0.00955 | 3.15 | -0.03573 | 3.15 | 0.2137 | 3.15 | -0.05401 | 3.15 | 1.38782 | 3.15 | 2.02642
3.16 | 1.63865 | 3.15 | 1.42574 | 3.15 | 0.93322 | 3.15 | 0.04996 | 3.15 | 0.0433 | 3.15 | 0.35261 | 3.15 | 0.08944 | 3.15 | 1.21595 | 3.15 | 2.08849
3.16 | 1.36477 | 3.15 | 1.34364 | 3.15 | 0.7948 | 3.15 | 0.15571 | 3.15 | 0.20056 | 3.16 | 0.55161 | 3.15 | 0.03423 | 3.15 | 1.05613 | 3.15 | 2.04829
3.16 | 1.37546 | 3.15 | 1.28674 | 3.15 | 0.82211 | 3.15 | 0.28676 | 3.15 | 0.19542 | 3.15 | 0.42347 | 3.15 | 0.19297 | 3.15 | 1.22788 | 3.15 | 1.85953
3.16 | 1.30828 | 3.15 | 1.50311 | 3.15 | 0.62789 | 3.15 | 0.12712 | 3.15 | -0.05447 | 3.15 | 0.05414 | 3.15 | 0.38302 | 3.15 | 1.33874 | 3.15 | 1.66714
3.16 | 1.31374 | 3.15 | 1.27895 | 3.15 | 0.88358 | 3.15 | 0.00166 | 3.15 | 0.09324 | 3.15 | 0.05718 | 3.15 | 0.32622 | 3.15 | 1.34093 | 3.15 | 1.55338
3.16 | 1.27441 | 3.15 | 1.17987 | 3.15 | 0.8378 | 3.15 | 0.06671 | 3.15 | 0.1805 | 3.15 | 0.26887 | 3.15 | 0.31204 | 3.15 | 1.34668 | 3.15 | 1.45254
3.16 | 1.31536 | 3.15 | 1.50776 | 3.15 | 0.79578 | 3.15 | 0.03111 | 3.15 | 0.06449 | 3.15 | 0.23499 | 3.15 | 0.17461 | 3.15 | 1.24355 | 3.15 | 1.66524
3.16 | 1.47387 | 3.15 | 1.18246 | 3.16 | 0.92267 | 3.15 | -0.14764 | 3.15 | -0.00493 | 3.15 | -0.09071 | 3.15 | 0.40556 | 3.15 | 1.24616 | 3.15 | 1.96011
3.16 | 1.31826 | 3.15 | 1.23939 | 3.16 | 0.83922 | 3.15 | -0.14688 | 3.15 | 0.08667 | 3.15 | 0.17262 | 3.15 | 0.01326 | 3.15 | 1.16848 | 3.15 | 2.05693
3.16 | 1.38794 | 3.15 | 1.46604 | 3.16 | 1.02649 | 3.15 | -0.13918 | 3.15 | 0.05486 | 3.16 | 0.13931 | 3.15 | -0.058 | 3.15 | 1.21168 | 3.15 | 2.03046
3.16 | 1.45099 | 3.15 | 1.2694 | 3.16 | 1.00735 | 3.15 | -0.16462 | 3.15 | 0.07986 | 3.16 | 0.14524 | 3.15 | 0.09773 | 3.15 | 1.29213 | 3.15 | 2.04548
3.16 | 1.49083 | 3.15 | 1.37368 | 3.16 | 1.04272 | 3.15 | -0.06992 | 3.15 | 0.0849 | 3.16 | -0.0649 | 3.15 | 0.20207 | 3.15 | 1.35036 | 3.15 | 2.2349
3.16 | 1.31644 | 3.15 | 1.51612 | 3.16 | 0.97846 | 3.15 | -0.11795 | 3.15 | -0.11001 | 3.16 | -0.06675 | 3.15 | 0.18889 | 3.15 | 1.37251 | 3.15 | 2.16967
3.16 | 1.39151 | 3.15 | 1.5095 | 3.16 | 0.65213 | 3.15 | -0.06025 | 3.15 | -0.23128 | 3.16 | 0.07819 | 3.15 | 0.19352 | 3.15 | 1.48888 | 3.15 | 2.17722
3.16 | 1.29419 | 3.15 | 1.42999 | 3.16 | 0.57768 | 3.15 | 0.03058 | 3.15 | -0.16935 | 3.16 | 0.22413 | 3.15 | 0.06592 | 3.16 | 1.74615 | 3.15 | 2.23642
3.16 | 1.40505 | 3.15 | 1.60999 | 3.16 | 0.74061 | 3.15 | -0.0111 | 3.15 | -0.25759 | 3.16 | 0.25477 | 3.15 | 0.06446 | 3.16 | 1.70136 | 3.15 | 1.93584
3.16 | 1.2571 | 3.15 | 1.51963 | 3.16 | 0.68057 | 3.16 | 0.05979 | 3.15 | -0.08346 | 3.16 | 0.21813 | 3.15 | 0.24847 | 3.16 | 1.48296 | 3.15 | 1.86545
3.16 | 1.27697 | 3.15 | 1.35314 | 3.16 | 0.6133 | 3.16 | 0.16566 | 3.15 | 0.1317 | 3.16 | 0.22821 | 3.15 | 0.24594 | 3.16 | 1.40737 | 3.15 | 1.78473
3.16 | 1.43002 | 3.15 | 1.38491 | 3.16 | 0.82314 | 3.16 | 0.00109 | 3.15 | 0.02328 | 3.16 | 0.40957 | 3.15 | 0.07851 | 3.16 | 1.31178 | 3.15 | 1.56454
3.16 | 1.50886 | 3.15 | 1.46549 | 3.16 | 0.92629 | 3.16 | -0.24588 | 3.15 | 0.09928 | 3.16 | 0.31906 | 3.15 | -0.01089 | 3.16 | 1.35625 | 3.15 | 1.55821
3.17 | 1.63408 | 3.15 | 1.37445 | 3.16 | 0.95576 | 3.16 | -0.12749 | 3.15 | -0.02951 | 3.16 | 0.21062 | 3.15 | 0.0195 | 3.16 | 1.55916 | 3.15 | 1.59177
3.17 | 1.53303 | 3.16 | 1.33254 | 3.16 | 1.02207 | 3.16 | -0.15705 | 3.15 | 0.14614 | 3.16 | -0.02208 | 3.16 | 0.08868 | 3.16 | 1.3692 | 3.16 | 1.63426
3.17 | 1.68371 | 3.15 | 1.25596 | 3.16 | 0.77806 | 3.16 | -0.14356 | 3.16 | 0.05801 | 3.16 | 0.07022 | 3.15 | 0.17068 | 3.16 | 1.3245 | 3.16 | 1.78631
3.17 | 1.54774 | 3.15 | 1.11713 | 3.16 | 0.82211 | 3.16 | -0.17552 | 3.16 | 0.07301 | 3.16 | -0.04679 | 3.16 | -0.00282 | 3.16 | 1.25763 | 3.16 | 1.74255
3.17 | 1.55846 | 3.15 | 1.33228 | 3.16 | 0.92215 | 3.16 | -0.1433 | 3.16 | 0.00458 | 3.16 | -0.20344 | 3.16 | 0.19094 | 3.16 | 1.35051 | 3.16 | 1.96009
3.17 | 1.76962 | 3.16 | 1.48811 | 3.16 | 0.73513 | 3.16 | -0.22148 | 3.16 | 0.05308 | 3.16 | 0.06339 | 3.15 | 0.36344 | 3.16 | 1.44328 | 3.16 | 2.00113
3.17 | 1.85048 | 3.16 | 1.36867 | 3.16 | 0.70665 | 3.16 | -0.25715 | 3.16 | 0.22375 | 3.16 | 0.09376 | 3.15 | 0.19858 | 3.16 | 1.47449 | 3.16 | 2.18788
3.17 | 1.73017 | 3.16 | 1.27015 | 3.16 | 0.87055 | 3.16 | -0.16355 | 3.16 | 0.13276 | 3.16 | 0.321 | 3.15 | 0.0649 | 3.16 | 1.39 | 3.16 | 2.1009
3.17 | 1.82231 | 3.16 | 1.49647 | 3.16 | 0.78058 | 3.16 | -0.24812 | 3.16 | -0.04489 | 3.16 | 0.08529 | 3.16 | 0.13861 | 3.16 | 1.387 | 3.16 | 1.9055
3.17 | 1.79763 | 3.16 | 1.48984 | 3.16 | 0.92428 | 3.16 | -0.31588 | 3.16 | -0.00366 | 3.16 | 0.07194 | 3.16 | 0.20637 | 3.16 | 1.5514 | 3.16 | 1.71269
3.17 | 1.76569 | 3.16 | 1.4736 | 3.16 | 1.17942 | 3.16 | -0.24321 | 3.16 | 0.15288 | 3.16 | 0.26396 | 3.16 | 0.19636 | 3.16 | 1.45637 | 3.16 | 1.96911
3.17 | 1.65021 | 3.16 | 1.53823 | 3.16 | 1.091 | 3.16 | -0.35683 | 3.16 | -0.03163 | 3.16 | 0.13198 | 3.16 | 0.15633 | 3.16 | 1.55567 | 3.16 | 1.87292
3.17 | 1.63005 | 3.16 | 1.46604 | 3.16 | 1.14083 | 3.16 | -0.4159 | 3.16 | -0.0954 | 3.16 | 0.19262 | 3.16 | 0.37792 | 3.16 | 1.37131 | 3.16 | 1.92951
3.17 | 1.66695 | 3.16 | 1.30233 | 3.16 | 1.1152 | 3.16 | -0.64271 | 3.16 | -0.22077 | 3.16 | 0.14398 | 3.16 | 0.4496 | 3.16 | 1.37208 | 3.16 | 1.78339
3.17 | 1.55925 | 3.16 | 1.44767 | 3.16 | 1.15201 | 3.16 | -0.31163 | 3.16 | -0.09077 | 3.16 | -0.10382 | 3.16 | 0.17183 | 3.16 | 1.13281 | 3.16 | 1.82045
3.17 | 1.56557 | 3.16 | 1.3656 | 3.16 | 1.0556 | 3.16 | -0.2652 | 3.16 | -0.07546 | 3.16 | -0.17362 | 3.16 | -0.00753 | 3.16 | 1.12413 | 3.16 | 1.841
3.17 | 1.49622 | 3.16 | 1.27789 | 3.16 | 0.93327 | 3.16 | -0.18916 | 3.16 | -0.23896 | 3.16 | -0.14367 | 3.16 | 0.05829 | 3.16 | 1.12534 | 3.16 | 1.79249
3.17 | 1.47869 | 3.16 | 1.2035 | 3.16 | 1.08897 | 3.16 | -0.41621 | 3.16 | -0.30133 | 3.16 | -0.09197 | 3.16 | 0.15912 | 3.16 | 1.19823 | 3.16 | 1.72964
3.17 | 1.64268 | 3.16 | 1.29624 | 3.16 | 1.04077 | 3.16 | -0.36884 | 3.16 | -0.29943 | 3.16 | 0.01957 | 3.16 | 0.37751 | 3.16 | 1.20056 | 3.16 | 1.77544
3.17 | 1.76396 | 3.16 | 1.2352 | 3.16 | 1.03331 | 3.16 | -0.32441 | 3.16 | -0.32209 | 3.16 | -0.11139 | 3.16 | 0.34009 | 3.16 | 1.28236 | 3.16 | 1.83434
3.17 | 1.77866 | 3.16 | 1.13681 | 3.16 | 1.12207 | 3.16 | -0.2573 | 3.16 | -0.16542 | 3.16 | 0.19092 | 3.16 | 0.17426 | 3.16 | 1.25205 | 3.16 | 1.7042
3.17 | 1.74575 | 3.16 | 1.49699 | 3.16 | 1.00007 | 3.16 | -0.21824 | 3.16 | -0.0507 | 3.16 | 0.3459 | 3.16 | 0.27377 | 3.16 | 1.53139 | 3.16 | 1.74036
3.17 | 1.71109 | 3.16 | 1.33948 | 3.16 | 1.02778 | 3.16 | -0.4376 | 3.16 | 0.01765 | 3.17 | 0.43833 | 3.16 | 0.15547 | 3.16 | 1.51896 | 3.16 | 1.77207
3.17 | 1.74013 | 3.16 | 1.08607 | 3.17 | 1.05876 | 3.16 | -0.19537 | 3.16 | -0.12943 | 3.17 | 0.22467 | 3.16 | 0.29014 | 3.16 | 1.57596 | 3.16 | 1.85808
3.17 | 1.77764 | 3.16 | 1.29738 | 3.17 | 1.25435 | 3.16 | -0.3376 | 3.16 | 0.04985 | 3.17 | 0.20938 | 3.16 | 0.30408 | 3.16 | 1.30312 | 3.16 | 1.93047
3.17 | 1.61748 | 3.16 | 1.21096 | 3.17 | 1.30639 | 3.16 | -0.17181 | 3.16 | -0.02614 | 3.17 | 0.11608 | 3.16 | 0.32214 | 3.16 | 1.32471 | 3.16 | 1.98116
3.17 | 1.7371 | 3.16 | 1.14339 | 3.17 | 1.01069 | 3.16 | -0.10262 | 3.16 | -0.04066 | 3.17 | 0.22208 | 3.16 | 0.2794 | 3.16 | 1.40095 | 3.16 | 2.06228
3.17 | 1.7558 | 3.16 | 1.40079 | 3.17 | 1.19517 | 3.16 | -0.07923 | 3.16 | 0.01305 | 3.17 | -0.08532 | 3.16 | 0.08468 | 3.16 | 1.4627 | 3.16 | 2.01449
3.17 | 1.64121 | 3.16 | 1.4387 | 3.17 | 1.12823 | 3.16 | -0.18333 | 3.16 | -0.00303 | 3.17 | 0.09346 | 3.16 | 0.06514 | 3.17 | 1.33345 | 3.16 | 2.06707
3.17 | 1.42293 | 3.16 | 1.26901 | 3.17 | 1.01927 | 3.16 | -0.16582 | 3.16 | -0.25864 | 3.17 | -0.08756 | 3.16 | 0.14354 | 3.17 | 1.40609 | 3.16 | 2.07175
3.17 | 1.55278 | 3.16 | 1.21921 | 3.17 | 0.93345 | 3.16 | -0.232 | 3.16 | -0.25174 | 3.17 | 0.20761 | 3.16 | 0.15604 | 3.17 | 1.41284 | 3.16 | 2.12601
3.17 | 1.46939 | 3.16 | 1.49749 | 3.17 | 1.04719 | 3.16 | -0.09003 | 3.16 | -0.12554 | 3.17 | 0.2169 | 3.16 | 0.06418 | 3.17 | 1.3357 | 3.16 | 1.98045
3.17 | 1.46709 | 3.16 | 1.59514 | 3.17 | 1.04338 | 3.17 | -0.24505 | 3.16 | -0.08671 | 3.17 | 0.02882 | 3.16 | 0.12585 | 3.17 | 1.57853 | 3.16 | 2.0426
3.17 | 1.41512 | 3.16 | 1.55524 | 3.17 | 0.97467 | 3.17 | -0.22557 | 3.16 | -0.18863 | 3.17 | 0.02903 | 3.16 | 0.09188 | 3.17 | 1.54707 | 3.16 | 1.93269
3.17 | 1.48277 | 3.16 | 1.7957 | 3.17 | 0.9554 | 3.17 | -0.15393 | 3.16 | -0.02441 | 3.17 | 0.05006 | 3.16 | -0.03458 | 3.17 | 1.59046 | 3.16 | 1.88046
3.17 | 1.56324 | 3.16 | 1.63781 | 3.17 | 0.76169 | 3.17 | -0.1044 | 3.16 | -0.26079 | 3.17 | -0.12543 | 3.16 | 0.01913 | 3.17 | 1.4738 | 3.16 | 1.87894
3.17 | 1.36003 | 3.16 | 1.46481 | 3.17 | 0.92945 | 3.17 | -0.0062 | 3.16 | -0.19415 | 3.17 | -0.07635 | 3.16 | -0.12327 | 3.17 | 1.42964 | 3.16 | 1.91618
3.17 | 1.44882 | 3.16 | 1.45334 | 3.17 | 1.00703 | 3.17 | -0.01761 | 3.16 | -0.14995 | 3.17 | 0.25731 | 3.16 | -0.07373 | 3.17 | 1.49839 | 3.16 | 1.75071
3.17 | 1.25052 | 3.16 | 1.37918 | 3.17 | 1.05185 | 3.17 | -0.25277 | 3.17 | -0.07784 | 3.17 | 0.15135 | 3.16 | -0.13309 | 3.17 | 1.4392 | 3.16 | 1.52646
3.17 | 1.27476 | 3.16 | 1.65168 | 3.17 | 0.98673 | 3.17 | -0.40089 | 3.17 | 0.00026 | 3.17 | 0.09252 | 3.16 | 0.07057 | 3.17 | 1.43262 | 3.16 | 1.56581
3.17 | 1.20989 | 3.16 | 1.649 | 3.17 | 0.86607 | 3.17 | -0.45805 | 3.17 | 0.19875 | 3.17 | 0.26786 | 3.16 | 0.21523 | 3.17 | 1.26695 | 3.16 | 1.68633
3.18 | 1.34788 | 3.16 | 1.32565 | 3.17 | 1.14183 | 3.17 | -0.4673 | 3.17 | 0.0856 | 3.17 | 0.11152 | 3.16 | 0.13573 | 3.17 | 1.13381 | 3.16 | 1.79638
3.18 | 1.48245 | 3.16 | 1.4724 | 3.17 | 1.21057 | 3.17 | -0.39938 | 3.17 | -0.03432 | 3.17 | 0.17452 | 3.17 | 0.23523 | 3.17 | 1.21107 | 3.17 | 1.82884
3.18 | 1.57048 | 3.17 | 1.43328 | 3.17 | 0.91646 | 3.17 | -0.29073 | 3.17 | 0.01904 | 3.17 | 0.10188 | 3.17 | 0.1005 | 3.17 | 1.25746 | 3.17 | 1.8952
3.18 | 1.52455 | 3.17 | 1.49462 | 3.17 | 0.83409 | 3.17 | -0.132 | 3.17 | -0.20973 | 3.17 | 0.21379 | 3.17 | 0.2067 | 3.17 | 1.21738 | 3.17 | 1.9284
3.18 | 1.62702 | 3.17 | 1.53505 | 3.17 | 0.7444 | 3.17 | 0.00279 | 3.17 | -0.19182 | 3.17 | 0.52879 | 3.17 | 0.25731 | 3.17 | 1.28086 | 3.17 | 1.91187
3.18 | 1.53891 | 3.17 | 1.42534 | 3.17 | 1.05549 | 3.17 | -0.16703 | 3.17 | -0.17578 | 3.17 | 0.22321 | 3.17 | 0.31996 | 3.17 | 1.19407 | 3.17 | 2.15249
3.18 | 1.64402 | 3.17 | 1.48964 | 3.17 | 0.97714 | 3.17 | -0.124 | 3.17 | -0.02347 | 3.17 | -0.05443 | 3.17 | 0.1538 | 3.17 | 1.25503 | 3.17 | 2.08101
3.18 | 1.7002 | 3.17 | 1.37635 | 3.17 | 0.97357 | 3.17 | 0.01525 | 3.17 | -0.07705 | 3.17 | -0.06073 | 3.17 | 0.20469 | 3.17 | 1.25536 | 3.17 | 1.96255
3.18 | 1.62318 | 3.17 | 1.41235 | 3.17 | 1.1073 | 3.17 | -0.3013 | 3.17 | 0.05604 | 3.17 | -0.01486 | 3.17 | 0.19147 | 3.17 | 1.34378 | 3.17 | 1.96292
3.18 | 1.52106 | 3.17 | 1.53668 | 3.17 | 0.98706 | 3.17 | -0.29819 | 3.17 | -0.03104 | 3.17 | 0.0365 | 3.17 | 0.23964 | 3.17 | 1.35952 | 3.17 | 2.06707
3.18 | 1.3954 | 3.17 | 1.53948 | 3.17 | 1.07881 | 3.17 | -0.15955 | 3.17 | 0.18473 | 3.17 | -0.04317 | 3.17 | 0.1861 | 3.17 | 1.36685 | 3.17 | 1.83802
3.18 | 1.47303 | 3.17 | 1.37133 | 3.17 | 1.10268 | 3.17 | -0.23924 | 3.17 | 0.24123 | 3.17 | -0.13935 | 3.17 | 0.28852 | 3.17 | 1.20897 | 3.17 | 1.89068
3.18 | 1.44355 | 3.17 | 1.43383 | 3.17 | 1.0486 | 3.17 | -0.26784 | 3.17 | 0.15504 | 3.17 | -0.23026 | 3.17 | 0.26403 | 3.17 | 1.27799 | 3.17 | 1.90038
3.18 | 1.46387 | 3.17 | 1.34847 | 3.17 | 1.03313 | 3.17 | -0.34644 | 3.17 | 0.15272 | 3.17 | -0.03231 | 3.17 | 0.34483 | 3.17 | 1.29006 | 3.17 | 1.86888
3.18 | 1.42661 | 3.17 | 1.44533 | 3.17 | 1.04344 | 3.17 | -0.38571 | 3.17 | 0.25626 | 3.17 | -0.05844 | 3.17 | 0.28379 | 3.17 | 1.28222 | 3.17 | 1.75693
3.18 | 1.67427 | 3.17 | 1.34639 | 3.17 | 1.17917 | 3.17 | -0.37066 | 3.17 | 0.1847 | 3.17 | -0.16462 | 3.17 | 0.13959 | 3.17 | 1.38892 | 3.17 | 1.84227
3.18 | 1.62502 | 3.17 | 1.29406 | 3.17 | 1.24009 | 3.17 | -0.08045 | 3.17 | 0.09088 | 3.17 | 0.03185 | 3.17 | 0.10255 | 3.17 | 1.31422 | 3.17 | 1.79978
3.18 | 1.64735 | 3.17 | 1.25861 | 3.18 | 1.16327 | 3.17 | -0.02356 | 3.17 | 0.0173 | 3.17 | 0.06154 | 3.17 | 0.0495 | 3.17 | 1.42348 | 3.17 | 1.75662
3.18 | 1.6128 | 3.17 | 1.31932 | 3.17 | 1.08251 | 3.17 | -0.23756 | 3.17 | -0.19179 | 3.17 | -0.17197 | 3.17 | 0.19077 | 3.17 | 1.47836 | 3.17 | 1.73944
3.18 | 1.49789 | 3.17 | 1.32579 | 3.17 | 0.96563 | 3.17 | -0.21368 | 3.17 | -0.04428 | 3.18 | 0.00098 | 3.17 | 0.13902 | 3.17 | 1.37432 | 3.17 | 1.7043
3.18 | 1.35395 | 3.17 | 1.20234 | 3.17 | 0.9664 | 3.17 | -0.24755 | 3.17 | 0.13837 | 3.17 | 0.02858 | 3.17 | 0.39576 | 3.17 | 1.44513 | 3.17 | 1.47986
3.18 | 1.38969 | 3.17 | 1.37221 | 3.17 | 1.0215 | 3.17 | -0.20683 | 3.17 | 0.07445 | 3.18 | 0.06588 | 3.17 | 0.36775 | 3.18 | 1.3721 | 3.17 | 1.66466
3.18 | 1.46457 | 3.17 | 1.42541 | 3.18 | 1.06986 | 3.17 | -0.09738 | 3.17 | -0.05716 | 3.18 | -0.09989 | 3.17 | 0.20768 | 3.18 | 1.35242 | 3.17 | 1.6902
3.18 | 1.33788 | 3.17 | 1.24993 | 3.18 | 1.27645 | 3.17 | -0.16745 | 3.17 | 0.06422 | 3.18 | -0.00207 | 3.17 | 0.243 | 3.17 | 1.30578 | 3.17 | 1.76324
3.18 | 1.30907 | 3.17 | 1.417 | 3.18 | 1.08499 | 3.17 | 0.02616 | 3.17 | 0.13879 | 3.18 | 0.07879 | 3.17 | 0.14302 | 3.17 | 1.31951 | 3.17 | 1.6348
3.18 | 1.28075 | 3.17 | 1.38441 | 3.18 | 1.07295 | 3.17 | -0.03571 | 3.17 | 0.09849 | 3.18 | 0.19527 | 3.17 | 0.11621 | 3.18 | 1.64384 | 3.17 | 1.87302
3.18 | 1.49664 | 3.17 | 1.31098 | 3.18 | 1.09267 | 3.18 | -0.07038 | 3.17 | -0.00262 | 3.18 | 0.00425 | 3.17 | 0.13639 | 3.18 | 1.39419 | 3.17 | 2.09053
3.18 | 1.62335 | 3.17 | 1.49243 | 3.18 | 0.93676 | 3.18 | -0.05356 | 3.17 | 0.05452 | 3.18 | -0.14503 | 3.17 | 0.23985 | 3.18 | 1.46683 | 3.17 | 2.11589
3.18 | 1.74627 | 3.17 | 1.51327 | 3.18 | 0.80135 | 3.18 | -0.04339 | 3.17 | 0.14289 | 3.18 | 0.16261 | 3.17 | 0.16575 | 3.18 | 1.66559 | 3.17 | 2.21701
3.18 | 1.64327 | 3.17 | 1.44761 | 3.18 | 0.74576 | 3.18 | -0.18422 | 3.17 | 0.0426 | 3.18 | 0.44297 | 3.17 | 0.1842 | 3.18 | 1.65993 | 3.17 | 2.12559
3.18 | 1.72091 | 3.18 | 1.27974 | 3.18 | 0.63004 | 3.18 | -0.37528 | 3.17 | -0.0784 | 3.18 | 0.40672 | 3.17 | 0.35523 | 3.18 | 1.69916 | 3.18 | 2.18863
3.18 | 1.6651 | 3.18 | 1.457 | 3.18 | 0.87989 | 3.18 | -0.388 | 3.17 | -0.2332 | 3.18 | 0.0298 | 3.17 | 0.29221 | 3.18 | 1.51444 | 3.17 | 2.0203
3.18 | 1.56449 | 3.18 | 1.38452 | 3.18 | 0.74282 | 3.18 | -0.46882 | 3.18 | -0.1825 | 3.18 | 0.09119 | 3.17 | 0.24843 | 3.18 | 1.38665 | 3.18 | 1.8485
3.18 | 1.57099 | 3.18 | 1.23213 | 3.18 | 0.67638 | 3.18 | -0.5101 | 3.18 | -0.15565 | 3.18 | -0.04215 | 3.17 | 0.21608 | 3.18 | 1.32914 | 3.18 | 1.87665
3.19 | 1.45062 | 3.18 | 1.43087 | 3.18 | 0.66992 | 3.18 | -0.37916 | 3.18 | -0.10868 | 3.18 | 0.23891 | 3.17 | 0.09692 | 3.18 | 1.46654 | 3.18 | 1.8901
3.19 | 1.41277 | 3.18 | 1.60306 | 3.18 | 0.94014 | 3.18 | -0.44107 | 3.18 | -0.08364 | 3.18 | 0.15096 | 3.17 | 0.12135 | 3.18 | 1.45231 | 3.18 | 1.92815
3.19 | 1.18615 | 3.18 | 1.38697 | 3.18 | 1.00262 | 3.18 | -0.28765 | 3.18 | -0.0241 | 3.18 | 0.0377 | 3.17 | 0.23506 | 3.18 | 1.40016 | 3.18 | 1.8338
3.19 | 1.25232 | 3.18 | 1.45388 | 3.18 | 1.09487 | 3.18 | -0.34978 | 3.18 | 0.04561 | 3.18 | 0.07576 | 3.17 | 0.26625 | 3.18 | 1.26294 | 3.18 | 2.05416
3.19 | 1.37743 | 3.18 | 1.74687 | 3.18 | 1.28287 | 3.18 | -0.07351 | 3.18 | 0.33089 | 3.18 | 0.10929 | 3.17 | 0.24188 | 3.18 | 1.27364 | 3.18 | 1.94873
3.19 | 1.41836 | 3.18 | 1.73746 | 3.18 | 1.05204 | 3.18 | -0.07557 | 3.18 | 0.09457 | 3.18 | -0.08021 | 3.18 | 0.16691 | 3.18 | 1.27743 | 3.18 | 1.8502
3.19 | 1.42133 | 3.18 | 1.69674 | 3.18 | 1.11285 | 3.18 | 0.07984 | 3.18 | 0.01167 | 3.18 | 0.06128 | 3.18 | 0.14795 | 3.18 | 1.32202 | 3.18 | 1.85395
3.19 | 1.49881 | 3.18 | 1.49295 | 3.18 | 0.91179 | 3.18 | 0.01684 | 3.18 | -0.02651 | 3.18 | 0.13085 | 3.18 | 0.13998 | 3.18 | 1.29038 | 3.18 | 1.837
3.19 | 1.51298 | 3.18 | 1.35404 | 3.18 | 0.85157 | 3.18 | -0.02105 | 3.18 | -0.02085 | 3.18 | 0.16937 | 3.18 | -0.13545 | 3.18 | 1.34307 | 3.18 | 1.89982
3.19 | 1.46351 | 3.18 | 1.5894 | 3.18 | 1.00351 | 3.18 | -0.12026 | 3.18 | 0.03702 | 3.18 | 0.19361 | 3.18 | -0.13246 | 3.18 | 1.3041 | 3.18 | 1.71229
3.19 | 1.43872 | 3.18 | 1.62619 | 3.18 | 0.99334 | 3.18 | -0.09354 | 3.18 | -0.0443 | 3.18 | 0.22138 | 3.18 | 0.01316 | 3.18 | 1.3642 | 3.18 | 1.98225
3.19 | 1.45092 | 3.18 | 1.54857 | 3.18 | 1.28299 | 3.18 | 0.01723 | 3.18 | -0.2467 | 3.18 | 0.18281 | 3.18 | 0.1091 | 3.18 | 1.18484 | 3.18 | 2.12168
3.19 | 1.50015 | 3.18 | 1.60925 | 3.18 | 1.20908 | 3.18 | -0.03759 | 3.18 | -0.13163 | 3.18 | 0.11756 | 3.18 | 0.10613 | 3.18 | 1.46622 | 3.18 | 1.85158
3.19 | 1.61331 | 3.18 | 1.78655 | 3.18 | 1.09252 | 3.18 | -0.07971 | 3.18 | 0.03292 | 3.18 | 0.15471 | 3.18 | 0.13045 | 3.18 | 1.38609 | 3.18 | 2.02268
3.19 | 1.4948 | 3.18 | 1.60438 | 3.18 | 1.09892 | 3.18 | -0.1909 | 3.18 | -0.014 | 3.18 | 0.25104 | 3.18 | 0.13711 | 3.18 | 1.38232 | 3.18 | 2.13631
3.19 | 1.63101 | 3.18 | 1.59323 | 3.18 | 1.10162 | 3.18 | -0.08132 | 3.18 | 0.05015 | 3.18 | 0.17147 | 3.18 | 0.15951 | 3.18 | 1.35534 | 3.18 | 2.11966
3.19 | 1.50654 | 3.18 | 1.45134 | 3.18 | 1.03508 | 3.18 | -0.05864 | 3.18 | 0.0339 | 3.18 | 0.05667 | 3.18 | 0.14596 | 3.18 | 1.18763 | 3.18 | 1.86973
3.19 | 1.63242 | 3.18 | 1.36073 | 3.18 | 1.05742 | 3.18 | -0.30137 | 3.18 | -0.08135 | 3.18 | -0.14114 | 3.18 | 0.0204 | 3.18 | 1.3499 | 3.18 | 1.85701
3.19 | 1.67486 | 3.18 | 1.50248 | 3.18 | 0.83626 | 3.18 | -0.20092 | 3.18 | -0.21675 | 3.19 | -0.01198 | 3.18 | 0.11924 | 3.18 | 1.48633 | 3.18 | 1.89464
3.19 | 1.7257 | 3.18 | 1.68171 | 3.18 | 0.87481 | 3.18 | -0.29757 | 3.18 | -0.25643 | 3.19 | 0.20896 | 3.18 | 0.13878 | 3.18 | 1.3406 | 3.18 | 1.73899
3.19 | 1.61576 | 3.18 | 1.64984 | 3.18 | 0.76257 | 3.18 | -0.39736 | 3.18 | -0.21734 | 3.19 | 0.23843 | 3.18 | -0.03047 | 3.18 | 1.33716 | 3.18 | 1.64704
3.19 | 1.44991 | 3.18 | 1.44269 | 3.18 | 0.65095 | 3.18 | -0.31983 | 3.18 | -0.14145 | 3.19 | 0.27825 | 3.18 | -0.04261 | 3.18 | 1.40737 | 3.18 | 1.78812
3.19 | 1.4161 | 3.18 | 1.74197 | 3.18 | 0.88029 | 3.18 | -0.29923 | 3.18 | -0.0406 | 3.19 | 0.18065 | 3.18 | 0.0349 | 3.18 | 1.51386 | 3.18 | 1.67415
3.19 | 1.2548 | 3.18 | 1.65361 | 3.19 | 0.88314 | 3.18 | -0.08211 | 3.18 | -0.08793 | 3.19 | 0.19299 | 3.18 | 0.03757 | 3.18 | 1.39889 | 3.18 | 1.72233
3.19 | 1.31403 | 3.18 | 1.48277 | 3.19 | 0.78822 | 3.18 | -0.05091 | 3.18 | -0.02923 | 3.19 | 0.31858 | 3.18 | -0.04856 | 3.18 | 1.44638 | 3.18 | 1.72043
3.19 | 1.34937 | 3.18 | 1.44493 | 3.19 | 1.02238 | 3.19 | 0.10151 | 3.18 | -0.05517 | 3.19 | 0.5094 | 3.18 | 0.15061 | 3.18 | 1.29196 | 3.18 | 1.66911
3.19 | 1.42334 | 3.18 | 1.52522 | 3.19 | 0.92039 | 3.18 | 0.04965 | 3.18 | 0.01732 | 3.19 | 0.43137 | 3.18 | 0.14439 | 3.19 | 1.3845 | 3.18 | 1.71096
3.19 | 1.40619 | 3.18 | 1.3902 | 3.19 | 0.82435 | 3.18 | -0.05434 | 3.18 | 0.0002 | 3.19 | 0.40181 | 3.18 | 0.15934 | 3.18 | 1.17385 | 3.18 | 1.76318
3.19 | 1.38853 | 3.18 | 1.66212 | 3.19 | 0.8795 | 3.18 | -0.00347 | 3.18 | 0.05113 | 3.19 | 0.07738 | 3.18 | 0.08654 | 3.19 | 1.39529 | 3.18 | 1.88897
3.19 | 1.25288 | 3.18 | 1.44824 | 3.19 | 0.99452 | 3.19 | -0.05491 | 3.18 | -0.02064 | 3.19 | -0.18289 | 3.18 | 0.13778 | 3.19 | 1.56374 | 3.18 | 2.01231
3.19 | 1.35316 | 3.19 | 1.62403 | 3.19 | 1.0434 | 3.19 | -0.00162 | 3.18 | -0.10672 | 3.19 | -0.20698 | 3.18 | 0.1282 | 3.19 | 1.547 | 3.18 | 1.71323
3.19 | 1.4461 | 3.19 | 1.71065 | 3.19 | 1.00273 | 3.19 | 0.03597 | 3.18 | -0.16669 | 3.19 | -0.13946 | 3.18 | 0.14075 | 3.19 | 1.40907 | 3.18 | 1.76132
3.19 | 1.44491 | 3.19 | 1.36709 | 3.19 | 0.89319 | 3.19 | -0.04322 | 3.18 | -0.06481 | 3.19 | -0.12893 | 3.18 | 0.04385 | 3.19 | 1.42435 | 3.18 | 1.87128
3.19 | 1.46975 | 3.18 | 1.24187 | 3.19 | 0.78431 | 3.19 | -0.0159 | 3.18 | -0.10992 | 3.19 | -0.15663 | 3.18 | 0.22188 | 3.19 | 1.52758 | 3.18 | 1.87975
3.19 | 1.47672 | 3.19 | 1.23858 | 3.19 | 0.79684 | 3.19 | -0.15188 | 3.18 | -0.06839 | 3.19 | -0.17244 | 3.18 | 0.19406 | 3.19 | 1.51973 | 3.18 | 1.7301
3.19 | 1.56524 | 3.19 | 1.12312 | 3.19 | 0.73407 | 3.19 | -0.17112 | 3.18 | -0.04712 | 3.19 | 0.00257 | 3.18 | 0.20702 | 3.19 | 1.56616 | 3.19 | 1.9135
3.2 | 1.54596 | 3.19 | 1.19984 | 3.19 | 0.83834 | 3.19 | -0.10934 | 3.19 | 0.07727 | 3.19 | 0.10971 | 3.18 | 0.23802 | 3.19 | 1.50641 | 3.19 | 1.93165
3.2 | 1.68948 | 3.19 | 1.51237 | 3.19 | 0.87816 | 3.19 | -0.24164 | 3.19 | 0.16546 | 3.19 | -0.01872 | 3.18 | 0.15017 | 3.19 | 1.48688 | 3.19 | 1.78731
3.2 | 1.43686 | 3.19 | 1.50478 | 3.19 | 0.80688 | 3.19 | -0.38601 | 3.19 | 0.18054 | 3.19 | -0.06113 | 3.18 | 0.32015 | 3.19 | 1.27776 | 3.19 | 1.8124
3.2 | 1.36677 | 3.19 | 1.32666 | 3.19 | 0.81513 | 3.19 | -0.53745 | 3.19 | 0.18645 | 3.19 | 0.14524 | 3.18 | 0.32225 | 3.19 | 1.43462 | 3.19 | 1.85693
3.2 | 1.42016 | 3.19 | 1.381 | 3.19 | 0.75594 | 3.19 | -0.39411 | 3.19 | 0.26542 | 3.19 | 0.05752 | 3.18 | 0.11673 | 3.19 | 1.36362 | 3.19 | 1.96609
3.2 | 1.2548 | 3.19 | 1.49658 | 3.19 | 0.87847 | 3.19 | -0.38298 | 3.19 | 0.21536 | 3.19 | -0.05535 | 3.18 | -0.10041 | 3.19 | 1.20081 | 3.19 | 1.77988
3.2 | 1.42514 | 3.19 | 1.46617 | 3.19 | 0.80697 | 3.19 | -0.25835 | 3.19 | 0.19439 | 3.19 | -0.05078 | 3.19 | -0.05596 | 3.19 | 1.37713 | 3.19 | 1.77307
3.2 | 1.35143 | 3.19 | 1.48085 | 3.19 | 0.79453 | 3.19 | -0.13024 | 3.19 | 0.23658 | 3.19 | 0.09675 | 3.18 | -0.03833 | 3.19 | 1.328 | 3.19 | 1.88372
3.2 | 1.47527 | 3.19 | 1.78699 | 3.19 | 0.75974 | 3.19 | -0.11998 | 3.19 | 0.27107 | 3.19 | 0.06918 | 3.18 | -0.01776 | 3.19 | 1.2726 | 3.19 | 1.90051
3.2 | 1.53053 | 3.19 | 1.41633 | 3.19 | 0.83172 | 3.19 | -0.15576 | 3.19 | 0.16342 | 3.19 | 0.16438 | 3.18 | -0.17694 | 3.19 | 1.11886 | 3.19 | 1.90827
3.2 | 1.63395 | 3.19 | 1.36979 | 3.19 | 0.75932 | 3.19 | -0.18335 | 3.19 | 0.08853 | 3.19 | 0.11189 | 3.18 | 0.04156 | 3.19 | 1.31838 | 3.19 | 1.8227
3.2 | 1.48302 | 3.19 | 1.27294 | 3.19 | 0.75002 | 3.19 | -0.1685 | 3.19 | 0.14142 | 3.19 | 0.04924 | 3.19 | 0.12539 | 3.19 | 1.24761 | 3.19 | 1.89505
3.2 | 1.52288 | 3.19 | 1.20879 | 3.19 | 0.98092 | 3.19 | -0.06021 | 3.19 | -0.10702 | 3.19 | -0.00491 | 3.19 | 0.16283 | 3.19 | 1.36585 | 3.19 | 1.99528
3.2 | 1.532 | 3.19 | 1.41615 | 3.19 | 0.9182 | 3.19 | -0.26045 | 3.19 | -0.09527 | 3.19 | 0.13791 | 3.19 | 0.32295 | 3.19 | 1.34416 | 3.19 | 1.88216
3.2 | 1.64314 | 3.19 | 1.64709 | 3.19 | 0.81511 | 3.19 | -0.14707 | 3.19 | -0.13316 | 3.19 | -0.07572 | 3.19 | 0.38636 | 3.19 | 1.43002 | 3.19 | 1.92339
3.2 | 1.49787 | 3.19 | 1.51856 | 3.19 | 0.84225 | 3.19 | -0.36551 | 3.19 | -0.07807 | 3.19 | -0.06614 | 3.19 | 0.40924 | 3.19 | 1.49481 | 3.19 | 1.9942
3.2 | 1.38401 | 3.19 | 1.28524 | 3.19 | 0.90324 | 3.19 | -0.23632 | 3.19 | 0.00024 | 3.19 | -0.04404 | 3.19 | 0.42931 | 3.19 | 1.52575 | 3.19 | 1.95576
3.2 | 1.49938 | 3.19 | 1.608 | 3.19 | 0.89451 | 3.19 | -0.11682 | 3.19 | -0.01758 | 3.19 | 0.05391 | 3.19 | 0.19385 | 3.19 | 1.35454 | 3.19 | 1.97621
3.2 | 1.39368 | 3.19 | 1.5168 | 3.19 | 0.95394 | 3.19 | 0.10617 | 3.19 | -0.06891 | 3.19 | -0.01381 | 3.19 | 0.13874 | 3.19 | 1.2563 | 3.19 | 1.89251
3.2 | 1.32155 | 3.19 | 1.43004 | 3.19 | 1.03023 | 3.19 | 0.00271 | 3.19 | -0.25737 | 3.19 | -0.14908 | 3.19 | 0.05814 | 3.19 | 1.10235 | 3.19 | 2.04014
3.2 | 1.3809 | 3.19 | 1.35962 | 3.19 | 0.82498 | 3.19 | 0.08979 | 3.19 | 0.0058 | 3.19 | -0.05539 | 3.19 | 0.10046 | 3.19 | 1.0364 | 3.19 | 2.00042
3.2 | 1.62313 | 3.19 | 1.37162 | 3.2 | 0.95424 | 3.19 | 0.0791 | 3.19 | 0.08846 | 3.19 | 0.06337 | 3.19 | -0.08397 | 3.19 | 0.95062 | 3.19 | 2.12016
3.2 | 1.50853 | 3.19 | 1.38664 | 3.2 | 0.92263 | 3.19 | -0.0346 | 3.19 | 0.08519 | 3.19 | 0.07554 | 3.19 | 0.0147 | 3.19 | 1.04139 | 3.19 | 1.99236
3.2 | 1.37576 | 3.19 | 1.35839 | 3.2 | 0.99303 | 3.2 | -0.13588 | 3.19 | 0.11309 | 3.19 | 0.11278 | 3.19 | 0.06294 | 3.19 | 1.07989 | 3.19 | 1.94498
3.2 | 1.51498 | 3.19 | 1.52375 | 3.2 | 0.8222 | 3.19 | -0.0476 | 3.19 | 0.13093 | 3.2 | 0.33379 | 3.19 | 0.2036 | 3.19 | 0.98316 | 3.19 | 1.82828
3.2 | 1.65268 | 3.19 | 1.25751 | 3.2 | 0.71358 | 3.19 | -0.03586 | 3.19 | 0.04134 | 3.19 | 0.18495 | 3.19 | 0.3823 | 3.19 | 0.97629 | 3.19 | 1.786
3.2 | 1.5227 | 3.19 | 1.39629 | 3.2 | 0.87963 | 3.19 | -0.22751 | 3.19 | -0.10681 | 3.2 | 0.03087 | 3.19 | 0.26832 | 3.19 | 0.95759 | 3.19 | 1.91033
3.2 | 1.51092 | 3.19 | 1.61899 | 3.2 | 0.79761 | 3.19 | -0.41079 | 3.19 | 0.15083 | 3.2 | 0.16198 | 3.19 | 0.20213 | 3.2 | 1.22606 | 3.19 | 1.7794
3.2 | 1.47962 | 3.19 | 1.53843 | 3.2 | 0.83995 | 3.2 | -0.51969 | 3.19 | 0.01815 | 3.2 | -0.14928 | 3.19 | 0.21512 | 3.2 | 1.24957 | 3.19 | 1.9054
3.2 | 1.43502 | 3.19 | 1.39028 | 3.2 | 0.81963 | 3.2 | -0.36171 | 3.19 | -0.09121 | 3.2 | 0.04479 | 3.19 | 0.27886 | 3.2 | 1.32469 | 3.19 | 1.78849
3.2 | 1.40639 | 3.19 | 1.33597 | 3.2 | 0.95416 | 3.2 | -0.30643 | 3.19 | -0.00519 | 3.2 | 0.16584 | 3.19 | 0.22897 | 3.2 | 1.35377 | 3.19 | 1.807
3.2 | 1.36552 | 3.19 | 1.47172 | 3.2 | 1.0128 | 3.2 | -0.16534 | 3.2 | 0.01134 | 3.2 | 0.14367 | 3.19 | 0.25506 | 3.2 | 1.48644 | 3.19 | 1.79695
3.21 | 1.70185 | 3.19 | 1.53984 | 3.2 | 0.83997 | 3.2 | -0.13902 | 3.2 | -0.18372 | 3.2 | 0.07022 | 3.19 | 0.10366 | 3.2 | 1.57457 | 3.19 | 1.98872
3.2 | 1.61127 | 3.2 | 1.37771 | 3.2 | 0.97344 | 3.2 | -0.20456 | 3.2 | 0.00799 | 3.2 | -0.14921 | 3.19 | 0.11263 | 3.2 | 1.43693 | 3.19 | 2.05022
3.21 | 1.30176 | 3.2 | 1.16175 | 3.2 | 1.00049 | 3.2 | -0.34718 | 3.2 | 0.01531 | 3.2 | 0.18403 | 3.19 | 0.04265 | 3.2 | 1.40697 | 3.2 | 1.78787
3.21 | 1.43179 | 3.2 | 1.32809 | 3.2 | 0.8793 | 3.2 | -0.16095 | 3.2 | -0.07563 | 3.2 | 0.12437 | 3.19 | -0.02932 | 3.2 | 1.33266 | 3.2 | 1.81148
3.21 | 1.4122 | 3.2 | 1.27658 | 3.2 | 0.70649 | 3.2 | -0.0649 | 3.2 | -0.00801 | 3.2 | 0.13951 | 3.19 | 0.05635 | 3.2 | 1.34784 | 3.2 | 1.72023
3.21 | 1.49363 | 3.2 | 1.232 | 3.2 | 0.88047 | 3.2 | -0.30859 | 3.2 | -0.00375 | 3.2 | 0.23558 | 3.19 | 0.1377 | 3.2 | 1.52966 | 3.2 | 1.86544
3.21 | 1.40066 | 3.2 | 1.28717 | 3.2 | 0.90453 | 3.2 | -0.19688 | 3.2 | 0.01647 | 3.2 | -0.02622 | 3.19 | 0.13085 | 3.2 | 1.42067 | 3.2 | 1.7897
3.21 | 1.39744 | 3.2 | 1.49456 | 3.2 | 0.9237 | 3.2 | -0.28859 | 3.2 | 0.01765 | 3.2 | 0.06882 | 3.19 | 0.22613 | 3.2 | 1.53553 | 3.2 | 1.76386
3.21 | 1.25378 | 3.2 | 1.30962 | 3.2 | 0.89683 | 3.2 | -0.32521 | 3.2 | -0.00054 | 3.2 | 0.04483 | 3.19 | 0.22923 | 3.2 | 1.42296 | 3.2 | 1.82641
3.21 | 1.25124 | 3.2 | 1.40246 | 3.2 | 0.96995 | 3.2 | -0.33597 | 3.2 | -0.05552 | 3.2 | 0.09092 | 3.2 | 0.05779 | 3.2 | 1.44128 | 3.2 | 1.6641
3.21 | 1.32713 | 3.2 | 1.58101 | 3.2 | 1.0776 | 3.2 | -0.3195 | 3.2 | 0.07129 | 3.2 | 0.13495 | 3.2 | 0.08901 | 3.2 | 1.52148 | 3.2 | 1.63578
3.21 | 1.2967 | 3.2 | 1.33007 | 3.2 | 0.88415 | 3.2 | -0.42133 | 3.2 | 0.15281 | 3.2 | -0.09201 | 3.2 | 0.13372 | 3.2 | 1.42827 | 3.2 | 1.63641
3.21 | 1.47578 | 3.2 | 1.25604 | 3.2 | 0.99966 | 3.2 | -0.42583 | 3.2 | 0.15918 | 3.2 | 0.13565 | 3.2 | 0.1007 | 3.2 | 1.4418 | 3.2 | 1.90531
3.21 | 1.64615 | 3.2 | 1.2908 | 3.2 | 1.10099 | 3.2 | -0.42689 | 3.2 | 0.0909 | 3.2 | 0.11457 | 3.2 | 0.13593 | 3.2 | 1.47459 | 3.2 | 1.95029
3.21 | 1.51684 | 3.2 | 1.03131 | 3.2 | 0.9116 | 3.2 | -0.11235 | 3.2 | 0.05532 | 3.2 | 0.09745 | 3.2 | 0.07491 | 3.2 | 1.38746 | 3.2 | 1.97325
3.21 | 1.62063 | 3.2 | 1.1811 | 3.2 | 0.70457 | 3.2 | -0.03316 | 3.2 | 0.07325 | 3.2 | 0.10585 | 3.2 | -0.02594 | 3.2 | 1.27039 | 3.2 | 1.92389
3.21 | 1.66506 | 3.2 | 1.2089 | 3.2 | 0.83108 | 3.2 | -0.15615 | 3.2 | 0.17358 | 3.2 | 0.16643 | 3.2 | -0.09505 | 3.2 | 1.3341 | 3.2 | 1.89718
3.21 | 1.67011 | 3.2 | 1.21993 | 3.2 | 0.85083 | 3.2 | -0.30619 | 3.2 | -0.0039 | 3.2 | 0.0118 | 3.2 | -0.08314 | 3.2 | 1.37003 | 3.2 | 1.86869
3.21 | 1.65339 | 3.2 | 1.20087 | 3.2 | 0.69289 | 3.2 | -0.21632 | 3.2 | -0.06867 | 3.2 | 0.10733 | 3.2 | -0.12042 | 3.2 | 1.48798 | 3.2 | 1.71969
3.21 | 1.5345 | 3.2 | 1.47415 | 3.2 | 0.90089 | 3.2 | -0.30724 | 3.2 | -0.03499 | 3.2 | -0.06976 | 3.2 | -0.14705 | 3.2 | 1.39977 | 3.2 | 1.8334
3.21 | 1.53192 | 3.2 | 1.49212 | 3.2 | 1.10533 | 3.2 | -0.27474 | 3.2 | -0.02631 | 3.2 | 0.08287 | 3.2 | -0.09974 | 3.2 | 1.41288 | 3.2 | 1.61633
3.21 | 1.50111 | 3.2 | 1.39915 | 3.2 | 0.96271 | 3.2 | -0.13067 | 3.2 | -0.04071 | 3.2 | 0.25859 | 3.2 | -0.01822 | 3.2 | 1.40403 | 3.2 | 1.70696
3.21 | 1.36596 | 3.2 | 1.74568 | 3.21 | 0.97453 | 3.2 | -0.04173 | 3.2 | -0.00668 | 3.2 | 0.13276 | 3.2 | 0.20931 | 3.2 | 1.46683 | 3.2 | 1.82047
3.21 | 1.31997 | 3.2 | 1.76703 | 3.2 | 1.01321 | 3.2 | 0.02393 | 3.2 | 0.00504 | 3.2 | 0.07445 | 3.2 | 0.22277 | 3.2 | 1.54961 | 3.2 | 1.85724
3.21 | 1.45074 | 3.2 | 1.56662 | 3.2 | 0.8639 | 3.2 | 0.00724 | 3.2 | 0.04586 | 3.21 | 0.22478 | 3.2 | 0.21712 | 3.2 | 1.456 | 3.2 | 2.07668
3.21 | 1.5301 | 3.2 | 1.70604 | 3.21 | 0.85232 | 3.2 | -0.01113 | 3.2 | -0.04812 | 3.21 | 0.04952 | 3.2 | -0.13935 | 3.2 | 1.40587 | 3.2 | 1.92611
3.21 | 1.55835 | 3.2 | 1.80485 | 3.21 | 0.93371 | 3.2 | 0.01141 | 3.2 | 0.01154 | 3.21 | -0.20358 | 3.2 | -0.00155 | 3.2 | 1.21934 | 3.2 | 1.87063
3.21 | 1.55827 | 3.2 | 1.53091 | 3.21 | 0.88663 | 3.2 | -0.05395 | 3.2 | 0.24123 | 3.21 | -0.16725 | 3.2 | 0.00214 | 3.2 | 1.3071 | 3.2 | 1.86109
3.21 | 1.59826 | 3.2 | 1.38645 | 3.21 | 1.09184 | 3.2 | -0.12286 | 3.2 | 0.07814 | 3.21 | 0.07925 | 3.2 | -0.10718 | 3.2 | 1.26138 | 3.2 | 1.89191
3.21 | 1.5326 | 3.2 | 1.7264 | 3.21 | 1.00222 | 3.2 | -0.09426 | 3.2 | 0.22397 | 3.21 | 0.12821 | 3.2 | 0.0277 | 3.2 | 1.20847 | 3.2 | 1.83757
3.21 | 1.60339 | 3.2 | 1.51854 | 3.21 | 0.84876 | 3.2 | -0.1907 | 3.2 | 0.09298 | 3.21 | -0.06743 | 3.2 | 0.16455 | 3.2 | 1.09496 | 3.2 | 1.7781
3.21 | 1.58465 | 3.2 | 1.24393 | 3.21 | 1.05935 | 3.2 | -0.40528 | 3.2 | -0.17615 | 3.21 | -0.17738 | 3.2 | 0.14719 | 3.2 | 1.14687 | 3.2 | 1.85072
3.21 | 1.51893 | 3.2 | 1.38344 | 3.21 | 1.26809 | 3.2 | -0.43979 | 3.2 | -0.17511 | 3.21 | -0.23444 | 3.2 | 0.09444 | 3.2 | 1.18763 | 3.2 | 1.96311
3.21 | 1.62401 | 3.2 | 1.35251 | 3.21 | 1.24207 | 3.2 | -0.3568 | 3.2 | -0.27572 | 3.21 | -0.05111 | 3.2 | 0.08855 | 3.21 | 1.28869 | 3.2 | 1.99994
3.21 | 1.77126 | 3.2 | 1.22456 | 3.21 | 1.33524 | 3.21 | -0.25918 | 3.2 | 0.00094 | 3.21 | 0.18495 | 3.2 | -0.07109 | 3.21 | 1.35692 | 3.2 | 1.89289
3.21 | 1.68158 | 3.2 | 1.36528 | 3.21 | 1.25536 | 3.21 | -0.17238 | 3.2 | 0.05281 | 3.21 | -0.01503 | 3.2 | 0.03023 | 3.21 | 1.28222 | 3.2 | 2.00469
3.21 | 1.49375 | 3.2 | 1.41747 | 3.21 | 1.17623 | 3.21 | -0.36994 | 3.2 | 0.01154 | 3.21 | -0.03248 | 3.2 | 0.13625 | 3.21 | 1.47316 | 3.2 | 2.0689
3.21 | 1.65813 | 3.21 | 1.34509 | 3.21 | 1.12608 | 3.21 | -0.34915 | 3.2 | 0.0582 | 3.21 | 0.1024 | 3.2 | 0.07129 | 3.21 | 1.37963 | 3.2 | 2.17175
3.21 | 1.69211 | 3.21 | 1.41169 | 3.21 | 1.00768 | 3.21 | -0.25261 | 3.2 | 0.01171 | 3.21 | 0.23446 | 3.2 | 0.09553 | 3.21 | 1.28592 | 3.2 | 2.13054
3.22 | 1.6938 | 3.21 | 1.65275 | 3.21 | 0.71604 | 3.21 | -0.08106 | 3.21 | -0.04062 | 3.21 | 0.3334 | 3.2 | -0.08578 | 3.21 | 1.30225 | 3.2 | 2.19513
3.22 | 1.61443 | 3.21 | 1.63527 | 3.21 | 0.73359 | 3.21 | -0.12245 | 3.21 | -0.06038 | 3.21 | 0.20975 | 3.2 | 0.0877 | 3.21 | 1.20574 | 3.2 | 2.12871
3.22 | 1.87384 | 3.21 | 1.65137 | 3.21 | 0.87421 | 3.21 | -0.4486 | 3.21 | -0.01815 | 3.21 | 0.20737 | 3.2 | 0.14121 | 3.21 | 1.08849 | 3.21 | 2.01949
3.22 | 1.75777 | 3.21 | 1.62 | 3.21 | 0.8603 | 3.21 | -0.2406 | 3.21 | -0.1026 | 3.21 | 0.11749 | 3.2 | 0.25698 | 3.21 | 1.14341 | 3.21 | 1.99669
3.22 | 1.69035 | 3.21 | 1.58229 | 3.21 | 1.03102 | 3.21 | -0.31069 | 3.21 | -0.14996 | 3.21 | 0.1142 | 3.2 | 0.32203 | 3.21 | 1.2484 | 3.21 | 2.05095
3.22 | 1.67364 | 3.21 | 1.73583 | 3.21 | 1.07115 | 3.21 | -0.39989 | 3.21 | -0.21341 | 3.21 | 0.15813 | 3.2 | 0.54243 | 3.21 | 1.34715 | 3.21 | 2.00259
3.22 | 1.60484 | 3.21 | 1.57619 | 3.21 | 0.96668 | 3.21 | -0.3674 | 3.21 | -0.14937 | 3.21 | -0.02877 | 3.2 | 0.42799 | 3.21 | 1.41059 | 3.21 | 2.11911
3.22 | 1.51011 | 3.21 | 1.44033 | 3.21 | 1.14188 | 3.21 | -0.24714 | 3.21 | -0.00901 | 3.21 | -0.08809 | 3.21 | 0.31252 | 3.21 | 1.19615 | 3.21 | 2.17787
3.22 | 1.52924 | 3.21 | 1.58268 | 3.21 | 1.0665 | 3.21 | -0.23516 | 3.21 | -0.00478 | 3.21 | -0.04969 | 3.21 | 0.20855 | 3.21 | 1.13417 | 3.21 | 2.05008
3.22 | 1.41479 | 3.21 | 1.41604 | 3.21 | 1.06159 | 3.21 | -0.37072 | 3.21 | 0.03994 | 3.21 | -0.04322 | 3.21 | 0.33926 | 3.21 | 1.1336 | 3.21 | 1.94548
3.22 | 1.39292 | 3.21 | 1.34898 | 3.21 | 1.06825 | 3.21 | -0.2823 | 3.21 | 0.02234 | 3.21 | -0.09151 | 3.21 | 0.14791 | 3.21 | 1.02669 | 3.21 | 1.94071
3.22 | 1.41044 | 3.21 | 1.41738 | 3.21 | 1.19188 | 3.21 | -0.05589 | 3.21 | 0.0337 | 3.21 | -0.00452 | 3.21 | -0.00761 | 3.21 | 1.10085 | 3.21 | 1.99434
3.22 | 1.42855 | 3.21 | 1.48282 | 3.21 | 1.21206 | 3.21 | 0.01891 | 3.21 | -0.02605 | 3.21 | -0.00456 | 3.21 | -0.11726 | 3.21 | 0.98824 | 3.21 | 2.04002
3.22 | 1.41529 | 3.21 | 1.30152 | 3.21 | 1.21395 | 3.21 | -0.03949 | 3.21 | -0.06558 | 3.21 | 0.15776 | 3.21 | -0.06494 | 3.21 | 1.26641 | 3.21 | 2.15855
3.22 | 1.47218 | 3.21 | 1.3486 | 3.21 | 1.16871 | 3.21 | -0.0118 | 3.21 | -0.06894 | 3.21 | 0.29284 | 3.21 | 0.11704 | 3.21 | 1.27595 | 3.21 | 2.11081
3.22 | 1.42363 | 3.21 | 1.32441 | 3.21 | 1.17724 | 3.21 | 0.07086 | 3.21 | 0.11691 | 3.21 | 0.41788 | 3.21 | 0.17149 | 3.21 | 1.42544 | 3.21 | 2.16654
3.22 | 1.34671 | 3.21 | 1.12904 | 3.21 | 1.11555 | 3.21 | -0.20833 | 3.21 | -0.00679 | 3.21 | 0.24786 | 3.21 | 0.28191 | 3.21 | 1.36241 | 3.21 | 2.04881
3.22 | 1.44293 | 3.21 | 1.52852 | 3.21 | 1.09293 | 3.21 | -0.19068 | 3.21 | 0.05432 | 3.21 | 0.16173 | 3.21 | 0.07799 | 3.21 | 1.38024 | 3.21 | 1.93473
3.22 | 1.38493 | 3.21 | 1.62371 | 3.21 | 0.96826 | 3.21 | -0.23713 | 3.21 | -0.02784 | 3.21 | 0.11749 | 3.21 | -0.05371 | 3.21 | 1.38623 | 3.21 | 2.09811
3.22 | 1.40187 | 3.21 | 1.56033 | 3.21 | 1.09987 | 3.21 | -0.11274 | 3.21 | 0.05715 | 3.21 | 0.0957 | 3.21 | 0.14566 | 3.21 | 1.20458 | 3.21 | 1.89668
3.22 | 1.62842 | 3.21 | 1.47332 | 3.21 | 0.96982 | 3.21 | -0.18927 | 3.21 | 0.15739 | 3.21 | 0.06365 | 3.21 | 0.2818 | 3.21 | 1.17025 | 3.21 | 1.90613
3.22 | 1.55636 | 3.21 | 1.67618 | 3.21 | 0.95751 | 3.21 | -0.16555 | 3.21 | 0.05151 | 3.21 | 0.03148 | 3.21 | 0.10526 | 3.21 | 1.46835 | 3.21 | 1.91899
3.22 | 1.48216 | 3.21 | 1.48501 | 3.21 | 0.95497 | 3.21 | -0.33209 | 3.21 | -0.00912 | 3.22 | 0.14627 | 3.21 | 0.18021 | 3.21 | 1.3869 | 3.21 | 1.91441
3.22 | 1.39516 | 3.21 | 1.33967 | 3.21 | 0.99946 | 3.21 | -0.14254 | 3.21 | -0.0527 | 3.22 | 0.17467 | 3.21 | 0.33614 | 3.21 | 1.4042 | 3.21 | 2.00917
3.22 | 1.44355 | 3.21 | 1.82102 | 3.21 | 1.06202 | 3.21 | -0.13261 | 3.21 | 0.06023 | 3.22 | 0.07327 | 3.21 | 0.16867 | 3.21 | 1.42031 | 3.21 | 2.00571
3.22 | 1.59453 | 3.21 | 1.70771 | 3.22 | 1.09388 | 3.21 | -0.1291 | 3.21 | 0.10656 | 3.22 | 0.07755 | 3.21 | 0.25604 | 3.21 | 1.43435 | 3.21 | 1.75418
3.22 | 1.54403 | 3.21 | 1.37712 | 3.22 | 0.90238 | 3.21 | -0.05643 | 3.21 | -0.10109 | 3.22 | 0.08325 | 3.21 | 0.05663 | 3.22 | 1.36543 | 3.21 | 1.88152
3.22 | 1.4385 | 3.21 | 1.48012 | 3.22 | 0.97732 | 3.21 | -0.04577 | 3.21 | 0.01139 | 3.22 | 0.12952 | 3.21 | 0.12744 | 3.21 | 1.35921 | 3.21 | 1.84456
3.22 | 1.42922 | 3.21 | 1.49146 | 3.22 | 0.93888 | 3.21 | -0.02576 | 3.21 | -0.0303 | 3.22 | 0.09206 | 3.21 | 0.08597 | 3.21 | 1.36483 | 3.21 | 1.74748
3.22 | 1.49851 | 3.21 | 1.2048 | 3.22 | 0.95117 | 3.21 | 0.04841 | 3.21 | 0.00373 | 3.22 | 0.17886 | 3.21 | 0.05022 | 3.21 | 1.43403 | 3.21 | 1.85058
3.22 | 1.53688 | 3.21 | 1.36655 | 3.22 | 0.97091 | 3.22 | 0.07491 | 3.21 | 0.09599 | 3.22 | 0.26145 | 3.21 | 0.13529 | 3.22 | 1.65441 | 3.21 | 1.67301
3.22 | 1.47396 | 3.21 | 1.63454 | 3.22 | 0.96084 | 3.22 | -0.01041 | 3.21 | -0.05897 | 3.22 | 0.2342 | 3.21 | 0.13569 | 3.22 | 1.74771 | 3.21 | 1.6201
3.22 | 1.40783 | 3.21 | 1.34318 | 3.22 | 1.0561 | 3.22 | -0.0248 | 3.21 | -0.02483 | 3.22 | 0.09472 | 3.21 | 0.02166 | 3.22 | 1.81752 | 3.21 | 1.77713
3.22 | 1.44044 | 3.21 | 1.41244 | 3.22 | 1.17007 | 3.22 | -0.01372 | 3.21 | 0.03528 | 3.22 | -0.16671 | 3.21 | -0.13012 | 3.22 | 1.80194 | 3.21 | 1.76457
3.22 | 1.48576 | 3.21 | 1.51485 | 3.22 | 1.21493 | 3.22 | 0.1911 | 3.22 | 0.12903 | 3.22 | -0.03135 | 3.21 | -0.03362 | 3.22 | 1.71946 | 3.21 | 1.74517
3.22 | 1.60844 | 3.22 | 1.21871 | 3.22 | 1.02528 | 3.22 | 0.08493 | 3.22 | 0.04555 | 3.22 | -0.08558 | 3.21 | 0.10043 | 3.22 | 1.60132 | 3.21 | 1.9034
3.23 | 1.4916 | 3.22 | 1.14199 | 3.22 | 1.09743 | 3.22 | -0.0223 | 3.22 | 0.24592 | 3.22 | -0.12051 | 3.21 | 0.03861 | 3.22 | 1.55096 | 3.21 | 1.90937
3.23 | 1.55296 | 3.22 | 1.35928 | 3.22 | 0.98 | 3.22 | -0.04795 | 3.22 | 0.27884 | 3.22 | 0.04708 | 3.21 | 0.09712 | 3.22 | 1.58698 | 3.21 | 1.80757
3.23 | 1.53889 | 3.22 | 1.1965 | 3.22 | 0.78302 | 3.22 | -0.04952 | 3.22 | 0.08012 | 3.22 | 0.01965 | 3.21 | 0.09167 | 3.22 | 1.49477 | 3.22 | 1.95791
3.23 | 1.50351 | 3.22 | 1.1706 | 3.22 | 0.64728 | 3.22 | -0.13119 | 3.22 | -0.0351 | 3.22 | 0.04285 | 3.21 | 0.14982 | 3.22 | 1.38692 | 3.22 | 2.01348
3.23 | 1.43385 | 3.22 | 1.55098 | 3.22 | 0.95801 | 3.22 | -0.16357 | 3.22 | -0.20314 | 3.22 | 0.09147 | 3.21 | 0.20292 | 3.22 | 1.61579 | 3.22 | 1.88874
3.23 | 1.37818 | 3.22 | 1.41316 | 3.22 | 0.8809 | 3.22 | -0.29847 | 3.22 | -0.11909 | 3.22 | 0.09326 | 3.22 | 0.3745 | 3.22 | 1.58492 | 3.22 | 1.66843
3.23 | 1.62432 | 3.22 | 1.40825 | 3.22 | 0.94216 | 3.22 | -0.37831 | 3.22 | -0.18614 | 3.22 | 0.09278 | 3.22 | 0.33316 | 3.22 | 1.62949 | 3.22 | 1.70174
3.23 | 1.82663 | 3.22 | 1.83991 | 3.22 | 0.91348 | 3.22 | -0.2036 | 3.22 | -0.1567 | 3.22 | 0.14548 | 3.22 | 0.20486 | 3.22 | 1.54484 | 3.22 | 1.74506
3.23 | 1.86573 | 3.22 | 1.61243 | 3.22 | 1.01771 | 3.22 | -0.10423 | 3.22 | -0.0711 | 3.22 | 0.18333 | 3.22 | 0.16163 | 3.22 | 1.39822 | 3.22 | 1.79101
3.23 | 1.98922 | 3.22 | 1.42668 | 3.22 | 1.10943 | 3.22 | -0.26898 | 3.22 | -0.10909 | 3.22 | 0.27635 | 3.22 | 0.12712 | 3.22 | 1.17256 | 3.22 | 1.57846
3.23 | 2.03932 | 3.22 | 1.63375 | 3.22 | 1.0262 | 3.22 | -0.08447 | 3.22 | -0.06342 | 3.22 | 0.29031 | 3.22 | -0.01852 | 3.22 | 1.13567 | 3.22 | 1.71313
3.23 | 1.85715 | 3.22 | 1.59473 | 3.22 | 1.11711 | 3.22 | 0.03985 | 3.22 | -0.06348 | 3.22 | 0.0815 | 3.22 | 0.02031 | 3.22 | 1.25994 | 3.22 | 1.68171
3.23 | 1.80231 | 3.22 | 1.37649 | 3.22 | 1.02043 | 3.22 | -0.08964 | 3.22 | -0.31402 | 3.22 | 0.04093 | 3.22 | -0.0531 | 3.22 | 1.3274 | 3.22 | 1.9283
3.23 | 1.81882 | 3.22 | 1.76025 | 3.22 | 1.15146 | 3.22 | -0.05628 | 3.22 | -0.20656 | 3.22 | -0.082 | 3.22 | -0.11682 | 3.22 | 1.25752 | 3.22 | 2.07822
3.23 | 1.82598 | 3.22 | 1.85217 | 3.22 | 1.01179 | 3.22 | -0.06682 | 3.22 | -0.06978 | 3.22 | -0.09014 | 3.22 | 0.10711 | 3.22 | 1.34894 | 3.22 | 2.10906
3.23 | 1.72238 | 3.22 | 1.69024 | 3.22 | 1.12536 | 3.22 | 0.05373 | 3.22 | 0.01789 | 3.22 | -0.07757 | 3.22 | 0.09983 | 3.22 | 1.51906 | 3.22 | 2.1812
3.23 | 1.71394 | 3.22 | 1.59122 | 3.22 | 1.24924 | 3.22 | -0.00436 | 3.22 | 0.06734 | 3.22 | 0.09101 | 3.22 | -0.04679 | 3.22 | 1.45917 | 3.22 | 2.05536
3.23 | 1.66795 | 3.22 | 1.34207 | 3.22 | 1.19049 | 3.22 | -0.0842 | 3.22 | 0.04033 | 3.22 | 0.01713 | 3.22 | 0.10006 | 3.22 | 1.38074 | 3.22 | 2.1853
3.23 | 1.60721 | 3.22 | 1.49477 | 3.22 | 1.07403 | 3.22 | -0.02437 | 3.22 | -0.07035 | 3.22 | 0.12319 | 3.22 | 0.17268 | 3.22 | 1.43672 | 3.22 | 2.05382
3.23 | 1.53826 | 3.22 | 1.32136 | 3.22 | 1.04307 | 3.22 | -0.19553 | 3.22 | -0.01721 | 3.22 | 0.13482 | 3.22 | 0.1044 | 3.22 | 1.53634 | 3.22 | 1.97034
3.23 | 1.53933 | 3.22 | 1.44061 | 3.22 | 1.08107 | 3.22 | -0.32556 | 3.22 | -0.00535 | 3.22 | 0.24877 | 3.22 | 0.05683 | 3.22 | 1.6414 | 3.22 | 2.03471
3.23 | 1.57687 | 3.22 | 1.45838 | 3.23 | 1.01233 | 3.22 | -0.36317 | 3.22 | -0.03617 | 3.22 | 0.08726 | 3.22 | 0.23654 | 3.22 | 1.60486 | 3.22 | 2.07662
3.23 | 1.57209 | 3.22 | 1.49107 | 3.23 | 0.96793 | 3.22 | -0.1502 | 3.22 | -0.0277 | 3.22 | 0.08826 | 3.22 | 0.34747 | 3.22 | 1.53712 | 3.22 | 1.98012
3.23 | 1.56274 | 3.22 | 1.4862 | 3.23 | 0.89962 | 3.22 | 0.2253 | 3.22 | 0.01304 | 3.22 | 0.21252 | 3.22 | 0.34862 | 3.22 | 1.29335 | 3.22 | 1.77361
3.23 | 1.41141 | 3.22 | 1.46841 | 3.23 | 0.86599 | 3.22 | 0.05571 | 3.22 | 0.01492 | 3.23 | 0.18962 | 3.22 | 0.3099 | 3.22 | 1.24568 | 3.22 | 1.85366
3.23 | 1.4745 | 3.22 | 1.60734 | 3.22 | 0.58347 | 3.23 | -0.02129 | 3.22 | 0.19273 | 3.23 | 0.02819 | 3.22 | 0.33676 | 3.23 | 1.45735 | 3.22 | 1.82637
3.23 | 1.46097 | 3.22 | 1.43758 | 3.23 | 0.53134 | 3.23 | -0.1192 | 3.22 | 0.0007 | 3.23 | 0.3858 | 3.22 | 0.2582 | 3.23 | 1.42691 | 3.22 | 2.00737
3.23 | 1.44116 | 3.22 | 1.11926 | 3.23 | 0.59266 | 3.22 | -0.08807 | 3.22 | -0.12384 | 3.23 | 0.41967 | 3.22 | 0.16544 | 3.23 | 1.4951 | 3.22 | 1.94002
3.23 | 1.51695 | 3.22 | 1.28485 | 3.23 | 0.77106 | 3.23 | -0.27447 | 3.22 | 0.02162 | 3.23 | 0.38032 | 3.22 | 0.0526 | 3.23 | 1.51636 | 3.22 | 1.96563
3.23 | 1.4767 | 3.22 | 1.42925 | 3.23 | 0.79254 | 3.23 | -0.35377 | 3.22 | -0.11702 | 3.23 | 0.24491 | 3.22 | 0.05486 | 3.23 | 1.65069 | 3.22 | 2.00577
3.23 | 1.65422 | 3.22 | 1.33645 | 3.23 | 0.75281 | 3.23 | -0.11095 | 3.22 | 0.04147 | 3.23 | 0.16285 | 3.22 | 0.22779 | 3.23 | 1.63212 | 3.22 | 1.98162
3.23 | 1.71256 | 3.22 | 1.29242 | 3.23 | 0.92344 | 3.23 | 0.07921 | 3.22 | 0.05163 | 3.23 | 0.39853 | 3.22 | 0.26679 | 3.23 | 1.49 | 3.22 | 1.9735
3.23 | 1.70769 | 3.22 | 1.57864 | 3.23 | 1.03973 | 3.23 | -0.24947 | 3.22 | -0.00495 | 3.23 | 0.27079 | 3.22 | 0.31583 | 3.23 | 1.35323 | 3.22 | 1.95245
3.24 | 1.66192 | 3.23 | 1.57468 | 3.23 | 1.16046 | 3.23 | -0.36767 | 3.22 | 0.15264 | 3.23 | 0.0556 | 3.22 | 0.31211 | 3.23 | 1.42427 | 3.22 | 2.09092
3.23 | 1.58371 | 3.23 | 1.39077 | 3.23 | 1.08991 | 3.23 | -0.48228 | 3.22 | -0.05087 | 3.23 | 0.12048 | 3.22 | 0.09149 | 3.23 | 1.25628 | 3.22 | 1.99318
3.24 | 1.48297 | 3.23 | 1.26366 | 3.23 | 1.19109 | 3.23 | -0.42164 | 3.23 | -0.04483 | 3.23 | -0.1395 | 3.22 | 0.15473 | 3.23 | 1.25276 | 3.23 | 2.09384
3.24 | 1.44897 | 3.23 | 1.64758 | 3.23 | 1.37278 | 3.23 | -0.25667 | 3.23 | 0.19806 | 3.23 | -0.20705 | 3.22 | 0.09027 | 3.23 | 1.22236 | 3.23 | 2.13652
3.24 | 1.38644 | 3.23 | 1.62724 | 3.23 | 1.28296 | 3.23 | -0.09815 | 3.23 | 0.21341 | 3.23 | -0.30052 | 3.22 | -0.09651 | 3.23 | 1.46878 | 3.23 | 2.20575
3.24 | 1.5335 | 3.23 | 1.73315 | 3.23 | 1.27601 | 3.23 | -0.15401 | 3.23 | 0.0291 | 3.23 | -0.19215 | 3.22 | 0.07013 | 3.23 | 1.33393 | 3.23 | 2.15949
3.24 | 1.51485 | 3.23 | 1.7624 | 3.23 | 1.15892 | 3.23 | -0.04745 | 3.23 | -0.04989 | 3.23 | -0.0551 | 3.22 | -0.00761 | 3.23 | 1.32648 | 3.23 | 1.93375
3.24 | 1.41621 | 3.23 | 1.64654 | 3.23 | 1.05608 | 3.23 | -0.06743 | 3.23 | -0.09446 | 3.23 | -0.0098 | 3.23 | 0.2132 | 3.23 | 1.11187 | 3.23 | 1.82595
3.24 | 1.36297 | 3.23 | 1.48866 | 3.23 | 0.9716 | 3.23 | -0.25078 | 3.23 | -0.06283 | 3.23 | 0.10502 | 3.23 | 0.25102 | 3.23 | 1.26637 | 3.23 | 1.94695
3.24 | 1.58624 | 3.23 | 1.34452 | 3.23 | 1.11375 | 3.23 | -0.15338 | 3.23 | -0.24923 | 3.23 | 0.00421 | 3.23 | 0.15532 | 3.23 | 1.28363 | 3.23 | 1.93931
3.24 | 1.4477 | 3.23 | 1.42685 | 3.23 | 1.15289 | 3.23 | -0.0801 | 3.23 | -0.14142 | 3.23 | 0.22434 | 3.23 | 0.1957 | 3.23 | 1.33031 | 3.23 | 1.87973
3.24 | 1.51992 | 3.23 | 1.49484 | 3.23 | 0.99426 | 3.23 | -0.20676 | 3.23 | -0.08285 | 3.23 | 0.24417 | 3.23 | 0.1637 | 3.23 | 1.43481 | 3.23 | 1.82549
3.24 | 1.41687 | 3.23 | 1.35253 | 3.23 | 0.92688 | 3.23 | -0.3231 | 3.23 | -0.17731 | 3.23 | 0.23892 | 3.23 | 0.23769 | 3.23 | 1.26689 | 3.23 | 1.71284
3.24 | 1.39467 | 3.23 | 1.18832 | 3.23 | 0.95393 | 3.23 | -0.35296 | 3.23 | -0.13589 | 3.23 | 0.19996 | 3.23 | -0.01209 | 3.23 | 1.34998 | 3.23 | 1.89572
3.24 | 1.27329 | 3.23 | 1.23669 | 3.23 | 1.09888 | 3.23 | -0.12663 | 3.23 | -0.16501 | 3.23 | 0.24182 | 3.23 | 0.16754 | 3.23 | 1.39029 | 3.23 | 2.00102
3.24 | 1.32693 | 3.23 | 1.37978 | 3.23 | 0.83191 | 3.23 | -0.26278 | 3.23 | -0.1476 | 3.23 | 0.20227 | 3.23 | 0.24424 | 3.23 | 1.54119 | 3.23 | 1.89249
3.24 | 1.55592 | 3.23 | 1.4031 | 3.23 | 0.81472 | 3.23 | -0.30318 | 3.23 | -0.07561 | 3.23 | 0.12026 | 3.23 | 0.15622 | 3.23 | 1.49281 | 3.23 | 1.94512
3.24 | 1.43905 | 3.23 | 1.21371 | 3.23 | 0.93989 | 3.23 | -0.29563 | 3.23 | 0.04025 | 3.23 | 0.05116 | 3.23 | 0.42737 | 3.23 | 1.45192 | 3.23 | 1.93973
3.24 | 1.30815 | 3.23 | 1.32204 | 3.23 | 0.90216 | 3.23 | -0.16091 | 3.23 | -0.08373 | 3.23 | -0.1212 | 3.23 | 0.36542 | 3.23 | 1.64428 | 3.23 | 2.12293
3.24 | 1.40781 | 3.23 | 1.25357 | 3.23 | 0.80015 | 3.23 | -0.10447 | 3.23 | -0.04751 | 3.23 | -0.17548 | 3.23 | 0.3065 | 3.23 | 1.61407 | 3.23 | 1.93365
3.24 | 1.41771 | 3.23 | 1.38557 | 3.23 | 0.61277 | 3.23 | -0.16703 | 3.23 | -0.25499 | 3.23 | -0.03901 | 3.23 | 0.34153 | 3.23 | 1.65323 | 3.23 | 2.00723
3.24 | 1.47564 | 3.23 | 1.59672 | 3.23 | 0.64489 | 3.23 | -0.20406 | 3.23 | -0.16967 | 3.23 | -0.34424 | 3.23 | 0.20283 | 3.23 | 1.55654 | 3.23 | 2.07067
3.24 | 1.38644 | 3.23 | 1.42029 | 3.23 | 0.73333 | 3.23 | -0.26344 | 3.23 | -0.05151 | 3.23 | -0.20857 | 3.23 | 0.25117 | 3.23 | 1.57455 | 3.23 | 1.97308
3.24 | 1.44642 | 3.23 | 1.31396 | 3.23 | 0.76911 | 3.23 | -0.20318 | 3.23 | -0.15617 | 3.23 | -0.04961 | 3.23 | 0.28318 | 3.23 | 1.57646 | 3.23 | 1.8505
3.24 | 1.34998 | 3.23 | 1.37589 | 3.23 | 0.77773 | 3.23 | -0.33447 | 3.23 | -0.13706 | 3.23 | -0.19387 | 3.23 | 0.21902 | 3.23 | 1.63478 | 3.23 | 1.85274
3.24 | 1.47332 | 3.23 | 1.36095 | 3.24 | 0.92096 | 3.23 | -0.23824 | 3.23 | -0.23241 | 3.23 | 0.00534 | 3.23 | 0.19799 | 3.23 | 1.50703 | 3.23 | 1.75951
3.24 | 1.48383 | 3.23 | 1.16551 | 3.24 | 1.02563 | 3.23 | -0.25333 | 3.23 | 0.00508 | 3.24 | -0.02954 | 3.23 | 0.20447 | 3.23 | 1.489 | 3.23 | 1.71188
3.24 | 1.354 | 3.23 | 1.39 | 3.24 | 0.89613 | 3.23 | -0.06706 | 3.23 | -0.12232 | 3.24 | -0.00305 | 3.23 | 0.07051 | 3.23 | 1.29966 | 3.23 | 1.69468
3.24 | 1.48207 | 3.23 | 1.40641 | 3.24 | 0.96811 | 3.23 | 0.03785 | 3.23 | -0.06086 | 3.24 | 0.09633 | 3.23 | -0.09562 | 3.23 | 1.08305 | 3.23 | 1.68304
3.24 | 1.47018 | 3.23 | 1.24633 | 3.24 | 0.83619 | 3.23 | 0.09075 | 3.23 | -0.11311 | 3.24 | 0.0065 | 3.23 | 0.11614 | 3.23 | 1.0649 | 3.23 | 1.72824
3.24 | 1.5503 | 3.23 | 1.45956 | 3.24 | 0.94746 | 3.23 | 0.1873 | 3.23 | -0.12293 | 3.24 | -0.21869 | 3.23 | 0.25595 | 3.24 | 1.267 | 3.23 | 1.52808
3.24 | 1.4702 | 3.23 | 1.4908 | 3.24 | 0.91223 | 3.24 | 0.06791 | 3.23 | 0.15807 | 3.24 | 0.05194 | 3.23 | 0.17748 | 3.24 | 1.35711 | 3.23 | 1.7434
3.24 | 1.57753 | 3.23 | 1.57035 | 3.24 | 0.93334 | 3.24 | 0.04766 | 3.23 | -0.01176 | 3.24 | -0.00871 | 3.23 | 0.06335 | 3.24 | 1.44596 | 3.23 | 1.90871
3.24 | 1.64788 | 3.23 | 1.26008 | 3.24 | 0.99957 | 3.24 | 0.01148 | 3.23 | -0.1464 | 3.24 | -0.08519 | 3.23 | 0.16354 | 3.24 | 1.60992 | 3.23 | 1.90232
3.24 | 1.61524 | 3.23 | 1.31495 | 3.24 | 0.95088 | 3.24 | -0.00722 | 3.23 | -0.34919 | 3.24 | 0.08794 | 3.23 | 0.1168 | 3.24 | 1.5921 | 3.23 | 1.86774
3.24 | 1.72504 | 3.23 | 1.36501 | 3.24 | 0.82413 | 3.24 | -0.09009 | 3.23 | -0.04749 | 3.24 | 0.18337 | 3.23 | 0.2168 | 3.24 | 1.57426 | 3.23 | 1.88964
3.25 | 1.58172 | 3.24 | 1.2875 | 3.24 | 0.89668 | 3.24 | -0.10628 | 3.23 | -0.25196 | 3.24 | 0.17203 | 3.23 | 0.37142 | 3.24 | 1.4485 | 3.23 | 1.969
3.25 | 1.587 | 3.24 | 1.4477 | 3.24 | 0.71878 | 3.24 | 0.00059 | 3.23 | -0.17495 | 3.24 | 0.17293 | 3.23 | 0.52933 | 3.24 | 1.37607 | 3.23 | 1.95839
3.25 | 1.42139 | 3.24 | 1.3277 | 3.24 | 0.6165 | 3.24 | -0.05916 | 3.23 | -0.094 | 3.24 | 0.34515 | 3.23 | 0.46413 | 3.24 | 1.51548 | 3.24 | 1.98216
3.25 | 1.48538 | 3.24 | 1.3724 | 3.24 | 0.83455 | 3.24 | -0.07423 | 3.24 | 0.02461 | 3.24 | 0.13647 | 3.23 | 0.2549 | 3.24 | 1.50462 | 3.24 | 1.9759
3.25 | 1.40829 | 3.24 | 1.50572 | 3.24 | 0.79556 | 3.24 | -0.18815 | 3.23 | -0.01023 | 3.24 | 0.12615 | 3.23 | 0.32172 | 3.24 | 1.55079 | 3.24 | 1.96769
3.25 | 1.42214 | 3.24 | 1.67403 | 3.24 | 0.82297 | 3.24 | -0.21946 | 3.24 | 0.10473 | 3.24 | 0.20953 | 3.23 | 0.29904 | 3.24 | 1.50691 | 3.24 | 1.91862
3.25 | 1.22435 | 3.24 | 1.81669 | 3.24 | 0.93198 | 3.24 | 0.05015 | 3.24 | 0.14099 | 3.24 | 0.12904 | 3.23 | 0.35789 | 3.24 | 1.53697 | 3.24 | 1.89149
3.25 | 1.30778 | 3.24 | 1.83881 | 3.24 | 0.94529 | 3.24 | -0.09454 | 3.24 | 0.14889 | 3.24 | 0.16038 | 3.23 | 0.19241 | 3.24 | 1.37607 | 3.24 | 1.88329
3.25 | 1.35996 | 3.24 | 1.5962 | 3.24 | 1.06617 | 3.24 | -0.2866 | 3.24 | 0.23364 | 3.24 | 0.07869 | 3.24 | 0.04588 | 3.24 | 1.32608 | 3.24 | 1.95058
3.25 | 1.39222 | 3.24 | 1.80007 | 3.24 | 1.04375 | 3.24 | -0.30094 | 3.24 | 0.27277 | 3.24 | 0.23442 | 3.24 | 0.17367 | 3.24 | 1.28182 | 3.24 | 2.10771
3.25 | 1.46042 | 3.24 | 1.75806 | 3.24 | 1.14947 | 3.24 | -0.13983 | 3.24 | 0.05724 | 3.24 | 0.26754 | 3.23 | 0.18449 | 3.24 | 1.29733 | 3.24 | 1.93049
3.25 | 1.63592 | 3.24 | 1.56234 | 3.24 | 0.90918 | 3.24 | -0.13591 | 3.24 | 0.17953 | 3.24 | 0.22772 | 3.24 | 0.00805 | 3.24 | 1.51825 | 3.24 | 1.76295
3.25 | 1.66965 | 3.24 | 1.50728 | 3.24 | 0.94246 | 3.24 | -0.11342 | 3.24 | 0.2017 | 3.24 | 0.04727 | 3.24 | 0.09766 | 3.24 | 1.50497 | 3.24 | 1.67557
3.25 | 1.44603 | 3.24 | 1.63911 | 3.24 | 0.9261 | 3.24 | -0.02038 | 3.24 | 0.31256 | 3.24 | 0.15382 | 3.24 | 0.02847 | 3.24 | 1.39535 | 3.24 | 1.62558
3.25 | 1.48492 | 3.24 | 1.52082 | 3.24 | 0.92491 | 3.24 | -0.05037 | 3.24 | 0.14858 | 3.24 | 0.18488 | 3.24 | -0.00659 | 3.24 | 1.39308 | 3.24 | 1.51382
3.25 | 1.47632 | 3.24 | 1.63296 | 3.24 | 1.09588 | 3.24 | -0.18721 | 3.24 | 0.25838 | 3.24 | 0.03637 | 3.24 | 0.095 | 3.24 | 1.47228 | 3.24 | 1.50616
3.25 | 1.55098 | 3.24 | 1.59661 | 3.24 | 0.94308 | 3.24 | -0.1978 | 3.24 | 0.10332 | 3.24 | 0.09524 | 3.24 | 0.10955 | 3.24 | 1.44132 | 3.24 | 1.57165
3.25 | 1.34619 | 3.24 | 1.42501 | 3.24 | 0.93831 | 3.24 | -0.06313 | 3.24 | 0.11089 | 3.24 | -0.05471 | 3.24 | 0.30388 | 3.24 | 1.42463 | 3.24 | 1.59116
3.25 | 1.26182 | 3.24 | 1.13231 | 3.24 | 1.08552 | 3.24 | 0.10111 | 3.24 | 0.09361 | 3.24 | -0.20885 | 3.24 | 0.21952 | 3.24 | 1.19879 | 3.24 | 1.6689
3.25 | 1.35067 | 3.24 | 1.30773 | 3.24 | 0.93345 | 3.24 | 0.00079 | 3.24 | 0.13124 | 3.24 | -0.1226 | 3.24 | 0.30669 | 3.24 | 1.14882 | 3.24 | 1.64613
3.25 | 1.41077 | 3.24 | 1.2553 | 3.24 | 0.90554 | 3.24 | -0.02882 | 3.24 | 0.05598 | 3.24 | -0.23604 | 3.24 | 0.18854 | 3.24 | 1.10804 | 3.24 | 1.90019
3.25 | 1.45601 | 3.24 | 1.25655 | 3.24 | 0.8833 | 3.24 | -0.01865 | 3.24 | 0.09849 | 3.24 | -0.38963 | 3.24 | 0.15098 | 3.24 | 0.94266 | 3.24 | 1.88391
3.25 | 1.5863 | 3.24 | 1.28825 | 3.24 | 0.77547 | 3.24 | -0.04003 | 3.24 | 0.18553 | 3.24 | 0.00451 | 3.24 | 0.04341 | 3.24 | 1.03962 | 3.24 | 1.87386
3.25 | 1.59773 | 3.24 | 1.1582 | 3.24 | 0.87978 | 3.24 | -0.06497 | 3.24 | 0.12973 | 3.24 | 0.18745 | 3.24 | 0.05382 | 3.24 | 1.15734 | 3.24 | 1.82834
3.25 | 1.53372 | 3.24 | 1.22 | 3.24 | 0.8161 | 3.24 | -0.11715 | 3.24 | 0.23479 | 3.24 | 0.06034 | 3.24 | 0.00052 | 3.24 | 1.16127 | 3.24 | 1.79247
3.25 | 1.47837 | 3.24 | 1.14115 | 3.24 | 0.83021 | 3.24 | -0.07567 | 3.24 | 0.36799 | 3.24 | -0.12212 | 3.24 | 0.1455 | 3.24 | 1.2569 | 3.24 | 1.99459
3.25 | 1.40048 | 3.24 | 1.24762 | 3.24 | 0.90486 | 3.24 | -0.09609 | 3.24 | 0.19441 | 3.24 | -0.23124 | 3.24 | 0.18276 | 3.24 | 1.27345 | 3.24 | 2.05089
3.25 | 1.4178 | 3.24 | 1.1928 | 3.24 | 0.90063 | 3.24 | -0.17053 | 3.24 | 0.30288 | 3.24 | -0.07234 | 3.24 | 0.17295 | 3.24 | 1.14939 | 3.24 | 2.13265
3.25 | 1.22494 | 3.24 | 1.55747 | 3.24 | 0.98654 | 3.25 | -0.21152 | 3.24 | 0.26138 | 3.25 | 0.03717 | 3.24 | 0.19103 | 3.24 | 1.37135 | 3.24 | 1.95587
3.25 | 1.22057 | 3.24 | 1.6863 | 3.24 | 1.02604 | 3.24 | -0.20225 | 3.24 | 0.25279 | 3.25 | -0.11457 | 3.24 | 0.20792 | 3.25 | 1.39887 | 3.24 | 2.02264
3.25 | 1.10351 | 3.24 | 1.68368 | 3.24 | 1.14526 | 3.25 | 0.0293 | 3.24 | 0.25881 | 3.25 | 0.09725 | 3.24 | 0.23407 | 3.25 | 1.33729 | 3.24 | 1.94735
3.25 | 1.17024 | 3.24 | 1.72131 | 3.24 | 1.19107 | 3.25 | -0.07463 | 3.24 | 0.1351 | 3.25 | 0.19483 | 3.24 | 0.16444 | 3.25 | 1.11884 | 3.24 | 1.71869
3.25 | 1.21175 | 3.24 | 1.34057 | 3.24 | 1.20862 | 3.25 | 0.0156 | 3.24 | 0.21878 | 3.25 | 0.23776 | 3.24 | 0.24406 | 3.25 | 1.07997 | 3.24 | 1.74588
3.25 | 1.18738 | 3.24 | 1.45662 | 3.24 | 1.19142 | 3.25 | 0.00528 | 3.24 | -0.01822 | 3.25 | 0.05476 | 3.24 | 0.15052 | 3.25 | 1.24203 | 3.24 | 2.00879
3.25 | 1.33816 | 3.24 | 1.5963 | 3.24 | 0.91429 | 3.25 | 0.08104 | 3.24 | 0.08602 | 3.25 | -0.00223 | 3.24 | 0.1681 | 3.25 | 1.22011 | 3.24 | 1.85787
3.25 | 1.54677 | 3.24 | 1.19115 | 3.25 | 0.99193 | 3.25 | 0.10456 | 3.25 | 0.20325 | 3.25 | 0.23695 | 3.24 | 0.1111 | 3.25 | 1.18915 | 3.24 | 1.7852
3.25 | 1.68219 | 3.24 | 1.26725 | 3.25 | 1.13017 | 3.25 | 0.12262 | 3.25 | 0.0678 | 3.25 | 0.05892 | 3.24 | 0.07304 | 3.25 | 1.09567 | 3.24 | 2.02318
3.25 | 1.49363 | 3.24 | 1.338 | 3.25 | 1.35266 | 3.25 | -0.05968 | 3.24 | 0.22868 | 3.25 | -0.06566 | 3.24 | 0.09627 | 3.25 | 1.20731 | 3.24 | 2.03305
3.26 | 1.37003 | 3.24 | 1.38357 | 3.25 | 1.465 | 3.25 | -0.04551 | 3.25 | 0.1628 | 3.25 | -0.09651 | 3.24 | 0.33678 | 3.25 | 1.37003 | 3.25 | 1.95453
3.25 | 1.34239 | 3.24 | 1.44934 | 3.25 | 1.2322 | 3.25 | -0.18196 | 3.25 | 0.01566 | 3.25 | -0.12002 | 3.24 | 0.26533 | 3.25 | 1.29306 | 3.25 | 1.90382
3.25 | 1.4677 | 3.24 | 1.67607 | 3.25 | 1.24411 | 3.25 | -0.1053 | 3.25 | 0.0094 | 3.25 | -0.24352 | 3.24 | 0.09924 | 3.25 | 1.50572 | 3.25 | 2.05058
3.26 | 1.31811 | 3.24 | 1.54208 | 3.25 | 1.28187 | 3.25 | -0.02792 | 3.25 | 0.0714 | 3.25 | -0.19773 | 3.24 | 0.16544 | 3.25 | 1.36747 | 3.25 | 2.14481
3.26 | 1.27785 | 3.24 | 1.47281 | 3.25 | 1.16417 | 3.25 | -0.27923 | 3.25 | -0.03252 | 3.25 | -0.01697 | 3.24 | 0.12375 | 3.25 | 1.57165 | 3.25 | 2.18405
3.26 | 1.48618 | 3.25 | 1.44379 | 3.25 | 1.0595 | 3.25 | -0.26756 | 3.25 | 0.03578 | 3.25 | -0.05209 | 3.24 | 0.25425 | 3.25 | 1.41473 | 3.25 | 2.24306
3.26 | 1.59053 | 3.25 | 1.27844 | 3.25 | 1.17465 | 3.25 | -0.27007 | 3.25 | 0.0188 | 3.25 | -0.02552 | 3.25 | 0.12037 | 3.25 | 1.37867 | 3.25 | 2.23752
3.26 | 1.33191 | 3.25 | 1.41374 | 3.25 | 1.07525 | 3.25 | -0.14448 | 3.25 | -0.02517 | 3.25 | 0.16983 | 3.25 | 0.03636 | 3.25 | 1.27108 | 3.25 | 2.30731
3.26 | 1.32013 | 3.25 | 1.27524 | 3.25 | 1.02548 | 3.25 | -0.03054 | 3.25 | 0.08613 | 3.25 | 0.20362 | 3.25 | 0.05271 | 3.25 | 1.23033 | 3.25 | 2.09115
3.26 | 1.20262 | 3.25 | 1.12986 | 3.25 | 1.05095 | 3.25 | -0.08846 | 3.25 | 0.07365 | 3.25 | 0.12526 | 3.25 | 0.01675 | 3.25 | 1.06534 | 3.25 | 2.00775
3.26 | 1.24606 | 3.25 | 1.53405 | 3.25 | 0.98026 | 3.25 | -0.04376 | 3.25 | -0.03619 | 3.25 | 0.00157 | 3.25 | -0.10244 | 3.25 | 1.08609 | 3.25 | 2.14739
3.26 | 1.26587 | 3.25 | 1.29621 | 3.25 | 1.06707 | 3.25 | 0.05223 | 3.25 | -0.09721 | 3.25 | 0.02317 | 3.25 | 0.09424 | 3.25 | 1.13544 | 3.25 | 2.04385
3.26 | 1.26092 | 3.25 | 1.11792 | 3.25 | 1.06031 | 3.25 | 0.20709 | 3.25 | 0.044 | 3.25 | 0.15283 | 3.25 | 0.05188 | 3.25 | 1.09352 | 3.25 | 1.89237
3.26 | 1.27125 | 3.25 | 1.25071 | 3.25 | 0.95982 | 3.25 | 0.11328 | 3.25 | -0.03143 | 3.25 | 0.02936 | 3.25 | 0.02692 | 3.25 | 1.21518 | 3.25 | 1.66464
3.26 | 1.33612 | 3.25 | 1.3495 | 3.25 | 0.95865 | 3.25 | -0.02836 | 3.25 | -0.01394 | 3.25 | -0.01937 | 3.25 | -0.00962 | 3.25 | 1.38821 | 3.25 | 1.75485
3.26 | 1.28913 | 3.25 | 1.27116 | 3.25 | 0.94799 | 3.25 | -0.01645 | 3.25 | -0.00236 | 3.25 | 0.12552 | 3.25 | 0.04612 | 3.25 | 1.2716 | 3.25 | 1.65148
3.26 | 1.28829 | 3.25 | 1.37328 | 3.25 | 1.03006 | 3.25 | 0.13844 | 3.25 | 0.03538 | 3.25 | 0.1524 | 3.25 | 0.15454 | 3.25 | 1.34164 | 3.25 | 1.6069
3.26 | 1.55982 | 3.25 | 1.35826 | 3.25 | 0.8395 | 3.25 | 0.07053 | 3.25 | 0.13909 | 3.25 | 0.33047 | 3.25 | 0.22293 | 3.25 | 1.43551 | 3.25 | 1.67625
3.26 | 1.4806 | 3.25 | 1.17003 | 3.25 | 1.01462 | 3.25 | 0.17075 | 3.25 | 0.23065 | 3.25 | 0.32181 | 3.25 | 0.1395 | 3.25 | 1.45377 | 3.25 | 1.76247
3.26 | 1.48593 | 3.25 | 1.24323 | 3.25 | 1.0015 | 3.25 | 0.37015 | 3.25 | 0.22755 | 3.25 | 0.19225 | 3.25 | 0.08135 | 3.25 | 1.64933 | 3.25 | 1.6976
3.26 | 1.41034 | 3.25 | 1.47262 | 3.25 | 0.81515 | 3.25 | 0.38734 | 3.25 | 0.13798 | 3.25 | 0.08822 | 3.25 | 0.24489 | 3.25 | 1.55837 | 3.25 | 1.80571
3.26 | 1.73111 | 3.25 | 1.40331 | 3.25 | 0.98969 | 3.25 | 0.24465 | 3.25 | 0.15656 | 3.25 | 0.11638 | 3.25 | 0.15283 | 3.25 | 1.2508 | 3.25 | 1.8126
3.26 | 1.30777 | 3.25 | 1.3663 | 3.25 | 0.9207 | 3.25 | -0.04197 | 3.25 | 0.00958 | 3.25 | 0.1378 | 3.25 | 0.15126 | 3.25 | 1.35342 | 3.25 | 1.86478
3.26 | 1.53604 | 3.25 | 1.41858 | 3.25 | 0.9499 | 3.25 | 0.15827 | 3.25 | 0.09849 | 3.25 | 0.03287 | 3.25 | 0.10467 | 3.25 | 1.18651 | 3.25 | 1.78429
3.26 | 1.62702 | 3.25 | 1.44761 | 3.25 | 0.93314 | 3.25 | 0.04454 | 3.25 | 0.05406 | 3.26 | -0.10011 | 3.25 | 0.25929 | 3.25 | 1.3356 | 3.25 | 1.6541
3.26 | 1.71624 | 3.25 | 1.23986 | 3.26 | 0.96982 | 3.25 | -0.1656 | 3.25 | 0.01178 | 3.26 | -0.11976 | 3.25 | 0.24738 | 3.26 | 1.48519 | 3.25 | 1.80667
3.26 | 1.56583 | 3.25 | 1.4298 | 3.25 | 0.68379 | 3.25 | -0.13872 | 3.25 | 0.057 | 3.26 | -0.1395 | 3.25 | 0.23745 | 3.26 | 1.6915 | 3.25 | 1.89486
3.26 | 1.3538 | 3.25 | 1.45693 | 3.25 | 0.76711 | 3.25 | -0.19328 | 3.25 | 0.07256 | 3.26 | -0.35914 | 3.25 | 0.09612 | 3.26 | 1.4296 | 3.25 | 1.8145
3.26 | 1.43107 | 3.25 | 1.24736 | 3.26 | 0.97107 | 3.25 | -0.1752 | 3.25 | -0.02594 | 3.26 | -0.45826 | 3.25 | 0.20923 | 3.26 | 1.61556 | 3.25 | 1.73838
3.26 | 1.4645 | 3.25 | 1.25005 | 3.26 | 0.82777 | 3.25 | -0.32932 | 3.25 | -0.10953 | 3.26 | -0.2269 | 3.25 | 0.2789 | 3.26 | 1.73492 | 3.25 | 1.6241
3.26 | 1.43642 | 3.25 | 1.33897 | 3.26 | 0.7149 | 3.25 | -0.25755 | 3.25 | -0.19555 | 3.26 | -0.15982 | 3.25 | 0.41808 | 3.26 | 1.85275 | 3.25 | 1.58779
3.26 | 1.43991 | 3.25 | 1.40189 | 3.26 | 0.93046 | 3.25 | -0.31908 | 3.25 | -0.23549 | 3.26 | -0.2563 | 3.25 | 0.35264 | 3.26 | 1.69607 | 3.25 | 1.89653
3.26 | 1.48714 | 3.25 | 1.35064 | 3.26 | 0.97952 | 3.26 | -0.24921 | 3.25 | -0.07897 | 3.26 | -0.10591 | 3.25 | 0.29539 | 3.26 | 1.65904 | 3.25 | 1.70318
3.26 | 1.25104 | 3.25 | 1.17659 | 3.26 | 1.02635 | 3.26 | -0.14009 | 3.25 | 0.11806 | 3.26 | -0.1262 | 3.25 | 0.23361 | 3.26 | 1.49206 | 3.25 | 1.76166
3.26 | 1.28766 | 3.25 | 1.53854 | 3.26 | 0.98515 | 3.26 | -0.04317 | 3.25 | -0.00131 | 3.26 | -0.17546 | 3.25 | 0.13536 | 3.26 | 1.33718 | 3.25 | 1.77365
3.26 | 1.38339 | 3.25 | 1.56969 | 3.26 | 1.08644 | 3.26 | 0.10837 | 3.25 | 0.13724 | 3.26 | -0.19212 | 3.25 | 0.17986 | 3.26 | 1.32292 | 3.25 | 1.83676
3.27 | 1.30771 | 3.25 | 1.47361 | 3.26 | 1.14745 | 3.26 | 0.12818 | 3.26 | 0.04062 | 3.26 | 0.03379 | 3.25 | 0.23124 | 3.26 | 1.41792 | 3.26 | 1.65369
3.27 | 1.04636 | 3.25 | 1.6313 | 3.26 | 1.13885 | 3.26 | 0.19845 | 3.26 | 0.17831 | 3.26 | 0.0913 | 3.25 | 0.06985 | 3.26 | 1.3731 | 3.26 | 1.68292
3.27 | 1.1749 | 3.26 | 1.63117 | 3.26 | 1.06226 | 3.26 | 0.183 | 3.26 | 0.05246 | 3.26 | 0.06651 | 3.25 | 0.11492 | 3.26 | 1.55948 | 3.26 | 1.67761
3.27 | 1.39629 | 3.26 | 1.34729 | 3.26 | 1.03206 | 3.26 | 0.05458 | 3.26 | 0.05862 | 3.26 | -0.07945 | 3.25 | 0.12831 | 3.26 | 1.55945 | 3.26 | 1.62783
3.27 | 1.46044 | 3.26 | 1.71751 | 3.26 | 1.14655 | 3.26 | 0.04961 | 3.26 | -0.0159 | 3.26 | -0.08372 | 3.25 | -0.105 | 3.26 | 1.60809 | 3.26 | 1.80615
3.27 | 1.26374 | 3.26 | 1.67686 | 3.26 | 1.13299 | 3.26 | -0.06322 | 3.26 | -0.02744 | 3.26 | 0.1286 | 3.25 | 0.11726 | 3.26 | 1.4647 | 3.26 | 2.03511
3.27 | 1.4208 | 3.26 | 1.59196 | 3.26 | 1.16599 | 3.26 | -0.25159 | 3.26 | 0.05233 | 3.26 | -0.23377 | 3.26 | 0.14954 | 3.26 | 1.52004 | 3.26 | 2.06698
3.27 | 1.54526 | 3.26 | 1.33724 | 3.26 | 1.06911 | 3.26 | -0.19649 | 3.26 | 0.12 | 3.26 | -0.22194 | 3.26 | 0.28392 | 3.26 | 1.39081 | 3.26 | 2.18332
3.27 | 1.64124 | 3.26 | 1.51568 | 3.26 | 1.25479 | 3.26 | -0.06121 | 3.26 | 0.10318 | 3.26 | -0.04577 | 3.26 | 0.37159 | 3.26 | 1.449 | 3.26 | 2.10163
3.27 | 1.7251 | 3.26 | 1.33884 | 3.26 | 1.29841 | 3.26 | -0.10432 | 3.26 | 0.09862 | 3.26 | -0.06355 | 3.26 | 0.0959 | 3.26 | 1.31817 | 3.26 | 2.23866
3.27 | 1.70929 | 3.26 | 1.56285 | 3.26 | 1.1749 | 3.26 | -0.2579 | 3.26 | 0.02999 | 3.26 | -0.23211 | 3.26 | 0.06882 | 3.26 | 1.3961 | 3.26 | 2.29723
3.27 | 1.71332 | 3.26 | 1.43444 | 3.26 | 1.23108 | 3.26 | -0.26861 | 3.26 | -0.04985 | 3.26 | -0.15032 | 3.26 | 0.15938 | 3.26 | 1.49498 | 3.26 | 2.22388
3.27 | 1.68099 | 3.26 | 1.15537 | 3.26 | 1.10259 | 3.26 | -0.11632 | 3.26 | -0.05718 | 3.26 | 0.05726 | 3.26 | -0.10103 | 3.26 | 1.21832 | 3.26 | 1.91087
3.27 | 1.64369 | 3.26 | 1.22586 | 3.26 | 1.00126 | 3.26 | -0.29228 | 3.26 | -0.01819 | 3.26 | -0.00884 | 3.26 | -0.15729 | 3.26 | 1.3209 | 3.26 | 1.83728
3.27 | 1.45426 | 3.26 | 1.23352 | 3.26 | 0.9533 | 3.26 | -0.25626 | 3.26 | -0.13285 | 3.26 | -0.16256 | 3.26 | -0.02105 | 3.26 | 1.52061 | 3.26 | 1.8064
3.27 | 1.39777 | 3.26 | 1.40195 | 3.26 | 1.20344 | 3.26 | -0.13475 | 3.26 | -0.13739 | 3.26 | -0.14808 | 3.26 | -0.01237 | 3.26 | 1.46602 | 3.26 | 1.78926
3.27 | 1.45882 | 3.26 | 1.44081 | 3.26 | 1.06913 | 3.26 | -0.16252 | 3.26 | -0.01363 | 3.26 | 0.07254 | 3.26 | 0.14003 | 3.26 | 1.35334 | 3.26 | 1.77121
3.27 | 1.46751 | 3.26 | 1.43008 | 3.26 | 1.04713 | 3.26 | -0.30883 | 3.26 | 0.15999 | 3.26 | 0.03231 | 3.26 | 0.35591 | 3.26 | 1.33093 | 3.26 | 1.78231
3.27 | 1.58376 | 3.26 | 1.48855 | 3.26 | 1.09441 | 3.26 | -0.21106 | 3.26 | 0.32269 | 3.26 | 0.0111 | 3.26 | 0.15569 | 3.26 | 1.28757 | 3.26 | 1.9075
3.27 | 1.57417 | 3.26 | 1.25967 | 3.26 | 1.148 | 3.26 | -0.09804 | 3.26 | 0.24323 | 3.26 | -0.00011 | 3.26 | 0.12757 | 3.26 | 1.3427 | 3.26 | 2.09986
3.27 | 1.55502 | 3.26 | 1.51395 | 3.26 | 1.23257 | 3.26 | 0.03041 | 3.26 | 0.0762 | 3.26 | -0.04394 | 3.26 | 0.18303 | 3.26 | 1.5189 | 3.26 | 2.129
3.27 | 1.55247 | 3.26 | 1.47222 | 3.26 | 1.1075 | 3.26 | 0.02446 | 3.26 | 0.06924 | 3.26 | 0.04328 | 3.26 | 0.08072 | 3.26 | 1.46741 | 3.26 | 1.96771
3.27 | 1.47852 | 3.26 | 1.27478 | 3.26 | 0.95881 | 3.26 | -0.0445 | 3.26 | 0.13054 | 3.26 | -0.07635 | 3.26 | 0.05185 | 3.26 | 1.55698 | 3.26 | 1.84648
3.27 | 1.39096 | 3.26 | 1.27757 | 3.26 | 0.92261 | 3.26 | -0.051 | 3.26 | 0.08541 | 3.27 | 0.10344 | 3.26 | -0.00984 | 3.26 | 1.57086 | 3.26 | 2.01156
3.27 | 1.47703 | 3.26 | 1.43133 | 3.26 | 0.86746 | 3.26 | 0.00349 | 3.26 | -0.15637 | 3.27 | 0.15052 | 3.26 | 0.0765 | 3.26 | 1.30722 | 3.26 | 2.08705
3.27 | 1.71253 | 3.26 | 1.52593 | 3.27 | 0.96348 | 3.26 | -0.09162 | 3.26 | 0.00233 | 3.27 | -0.01036 | 3.26 | 0.17661 | 3.26 | 1.34982 | 3.26 | 2.16375
3.27 | 1.78647 | 3.26 | 1.36527 | 3.27 | 1.12635 | 3.26 | 0.05608 | 3.26 | 0.11396 | 3.27 | 0.07336 | 3.26 | 0.25757 | 3.26 | 1.25167 | 3.26 | 2.19654
3.27 | 1.66901 | 3.26 | 1.56952 | 3.27 | 1.06893 | 3.26 | -0.02639 | 3.26 | -0.0471 | 3.27 | 0.10044 | 3.26 | 0.2515 | 3.26 | 1.29186 | 3.26 | 1.96207
3.27 | 1.68358 | 3.26 | 1.53137 | 3.27 | 1.03565 | 3.26 | -0.04108 | 3.26 | -0.03578 | 3.27 | 0.06071 | 3.26 | 0.1104 | 3.26 | 1.15149 | 3.26 | 1.95097
3.27 | 1.46492 | 3.26 | 1.25144 | 3.27 | 1.04381 | 3.26 | -0.26568 | 3.26 | -0.16706 | 3.27 | 0.04721 | 3.26 | 0.156 | 3.27 | 0.94281 | 3.26 | 2.08079
3.27 | 1.33449 | 3.26 | 1.41648 | 3.27 | 1.01108 | 3.26 | -0.26754 | 3.26 | -0.1741 | 3.27 | -0.26926 | 3.26 | 0.0558 | 3.27 | 1.13292 | 3.26 | 1.95684
3.27 | 1.35806 | 3.26 | 1.28095 | 3.27 | 0.9293 | 3.26 | -0.15705 | 3.26 | -0.16848 | 3.27 | -0.20386 | 3.26 | 0.10403 | 3.27 | 1.3345 | 3.26 | 1.83474
3.28 | 1.55855 | 3.26 | 1.22856 | 3.27 | 0.98996 | 3.26 | -0.24832 | 3.26 | -0.05327 | 3.27 | -0.18032 | 3.26 | 0.06121 | 3.27 | 1.13571 | 3.26 | 1.64328
3.27 | 1.44476 | 3.26 | 1.37133 | 3.27 | 0.96039 | 3.26 | -0.17162 | 3.26 | -0.00835 | 3.27 | -0.04212 | 3.26 | -0.01739 | 3.27 | 1.15838 | 3.26 | 1.68891
3.27 | 1.36611 | 3.26 | 1.28979 | 3.27 | 1.04096 | 3.26 | -0.25617 | 3.26 | 0.05319 | 3.27 | 0.26891 | 3.26 | -0.0469 | 3.27 | 1.23816 | 3.26 | 1.92559
3.28 | 1.37418 | 3.26 | 1.35729 | 3.27 | 1.0724 | 3.27 | -0.16363 | 3.26 | -0.0495 | 3.27 | 0.31549 | 3.26 | -0.01896 | 3.27 | 1.35007 | 3.26 | 1.79634
3.27 | 1.32197 | 3.26 | 1.50263 | 3.27 | 1.2082 | 3.27 | -0.18617 | 3.26 | 0.09291 | 3.27 | 0.30183 | 3.26 | 0.09764 | 3.27 | 1.24191 | 3.26 | 1.69483
3.28 | 1.63354 | 3.26 | 1.46248 | 3.27 | 1.17114 | 3.27 | -0.29908 | 3.27 | 0.10676 | 3.27 | 0.46267 | 3.26 | 0.01856 | 3.27 | 1.34041 | 3.27 | 1.74546
3.28 | 1.58536 | 3.26 | 1.65409 | 3.27 | 1.03548 | 3.27 | -0.10513 | 3.27 | 0.08861 | 3.27 | 0.28881 | 3.26 | 0.08857 | 3.27 | 1.57397 | 3.27 | 1.88023
3.28 | 1.64299 | 3.27 | 1.53586 | 3.27 | 1.03785 | 3.27 | -0.12517 | 3.27 | -0.00613 | 3.27 | 0.18444 | 3.27 | 0.10489 | 3.27 | 1.50147 | 3.27 | 1.95684
3.28 | 1.65471 | 3.27 | 1.45695 | 3.27 | 1.00762 | 3.27 | -0.16845 | 3.27 | 0.03185 | 3.27 | 0.28663 | 3.27 | 0.30218 | 3.27 | 1.44848 | 3.27 | 1.91225
3.28 | 1.52262 | 3.27 | 1.78528 | 3.27 | 1.12608 | 3.27 | -0.39864 | 3.27 | 0.25923 | 3.27 | 0.30233 | 3.27 | 0.17605 | 3.27 | 1.2863 | 3.27 | 1.91504
3.28 | 1.46411 | 3.27 | 1.49587 | 3.27 | 1.10597 | 3.27 | -0.2926 | 3.27 | 0.18717 | 3.27 | 0.09742 | 3.27 | 0.18222 | 3.27 | 1.40664 | 3.27 | 1.89732
3.28 | 1.51423 | 3.27 | 1.29134 | 3.27 | 0.95655 | 3.27 | -0.31662 | 3.27 | 0.06448 | 3.27 | -0.08263 | 3.27 | 0.33617 | 3.27 | 1.34538 | 3.27 | 1.80163
3.28 | 1.2823 | 3.27 | 1.70769 | 3.27 | 1.04441 | 3.27 | -0.14042 | 3.27 | 0.12007 | 3.27 | 0.06734 | 3.27 | 0.29616 | 3.27 | 1.05522 | 3.27 | 1.94379
3.28 | 1.35968 | 3.27 | 1.59834 | 3.27 | 1.18437 | 3.27 | -0.18418 | 3.27 | 0.00233 | 3.27 | 0.11808 | 3.27 | 0.26291 | 3.27 | 1.01177 | 3.27 | 1.84177
3.28 | 1.59859 | 3.27 | 1.50484 | 3.27 | 1.20304 | 3.27 | -0.25981 | 3.27 | 0.18983 | 3.27 | -0.12522 | 3.27 | 0.26542 | 3.27 | 1.0324 | 3.27 | 1.75289
3.28 | 1.54668 | 3.27 | 1.55421 | 3.27 | 1.12564 | 3.27 | -0.33372 | 3.27 | 0.40763 | 3.27 | -0.10227 | 3.27 | 0.26269 | 3.27 | 1.05299 | 3.27 | 1.91046
3.28 | 1.42686 | 3.27 | 1.4618 | 3.27 | 1.29205 | 3.27 | -0.22646 | 3.27 | 0.22504 | 3.27 | -0.11664 | 3.27 | 0.35593 | 3.27 | 1.32215 | 3.27 | 1.86043
3.28 | 1.36185 | 3.27 | 1.33959 | 3.27 | 1.25442 | 3.27 | -0.2555 | 3.27 | 0.24457 | 3.27 | 0.00451 | 3.27 | 0.23191 | 3.27 | 1.23121 | 3.27 | 1.85974
3.28 | 1.47338 | 3.27 | 1.60512 | 3.27 | 1.11694 | 3.27 | -0.20488 | 3.27 | 0.18497 | 3.27 | 0.05641 | 3.27 | 0.23381 | 3.27 | 1.21878 | 3.27 | 1.95953
3.28 | 1.47709 | 3.27 | 1.63873 | 3.27 | 1.09291 | 3.27 | -0.04692 | 3.27 | 0.36108 | 3.27 | -0.05814 | 3.27 | 0.02186 | 3.27 | 1.22253 | 3.27 | 1.83559
3.28 | 1.36753 | 3.27 | 1.36181 | 3.27 | 1.11841 | 3.27 | -0.17508 | 3.27 | 0.12087 | 3.27 | -0.11599 | 3.27 | -0.12439 | 3.27 | 1.20933 | 3.27 | 1.89524
3.28 | 1.19909 | 3.27 | 1.3103 | 3.27 | 1.08602 | 3.27 | -0.16863 | 3.27 | -0.03224 | 3.27 | -0.01196 | 3.27 | -0.10986 | 3.27 | 1.29631 | 3.27 | 1.70954
3.28 | 1.39777 | 3.27 | 1.42653 | 3.27 | 1.0728 | 3.27 | -0.37513 | 3.27 | -0.23819 | 3.27 | -0.04276 | 3.27 | -0.03309 | 3.27 | 1.37599 | 3.27 | 1.75858
3.28 | 1.57546 | 3.27 | 1.08828 | 3.27 | 1.02804 | 3.27 | -0.41668 | 3.27 | -0.16614 | 3.27 | 0.00787 | 3.27 | -0.06326 | 3.27 | 1.42184 | 3.27 | 1.74055
3.28 | 1.61278 | 3.27 | 1.34711 | 3.27 | 0.92706 | 3.27 | -0.14718 | 3.27 | -0.05294 | 3.27 | 0.0748 | 3.27 | 0.03807 | 3.27 | 1.51047 | 3.27 | 1.75118
3.28 | 1.46731 | 3.27 | 1.33489 | 3.27 | 0.83499 | 3.27 | -0.20916 | 3.27 | -0.08211 | 3.27 | -0.11291 | 3.27 | 0.05495 | 3.27 | 1.53353 | 3.27 | 1.95526
3.28 | 1.62285 | 3.27 | 1.30387 | 3.27 | 0.77773 | 3.27 | -0.06573 | 3.27 | -0.02622 | 3.27 | 0.06944 | 3.27 | 0.03599 | 3.27 | 1.54419 | 3.27 | 1.78571
3.28 | 1.64918 | 3.27 | 1.29549 | 3.27 | 0.81785 | 3.27 | -0.11669 | 3.27 | -0.10355 | 3.27 | 0.20056 | 3.27 | 0.04448 | 3.27 | 1.44671 | 3.27 | 1.92899
3.28 | 1.65093 | 3.27 | 1.57661 | 3.27 | 0.86351 | 3.27 | -0.31093 | 3.27 | -0.00022 | 3.28 | 0.13063 | 3.27 | 0.06948 | 3.27 | 1.28009 | 3.27 | 1.86265
3.28 | 1.55579 | 3.27 | 1.43704 | 3.27 | 0.76713 | 3.27 | -0.09965 | 3.27 | 0.21086 | 3.28 | 0.00168 | 3.27 | 0.12884 | 3.27 | 1.40599 | 3.27 | 1.95045
3.28 | 1.63513 | 3.27 | 1.29595 | 3.27 | 0.7677 | 3.27 | -0.10371 | 3.27 | 0.10033 | 3.28 | -0.0599 | 3.27 | 0.18218 | 3.27 | 1.39079 | 3.27 | 1.93184
3.28 | 1.62517 | 3.27 | 1.36982 | 3.27 | 0.73552 | 3.27 | -0.05757 | 3.27 | 0.01896 | 3.28 | 0.00822 | 3.27 | 0.11368 | 3.27 | 1.22251 | 3.27 | 2.14762
3.28 | 1.50945 | 3.27 | 1.57261 | 3.28 | 0.75156 | 3.27 | 0.17437 | 3.27 | -0.08285 | 3.28 | 0.16834 | 3.27 | 0.26856 | 3.27 | 1.28086 | 3.27 | 2.17458
3.28 | 1.45051 | 3.27 | 1.54208 | 3.28 | 0.94334 | 3.27 | 0.02334 | 3.27 | 0.11368 | 3.28 | 0.06243 | 3.27 | 0.29088 | 3.28 | 1.24589 | 3.27 | 1.94964
3.28 | 1.50061 | 3.27 | 1.58512 | 3.28 | 0.99097 | 3.27 | 0.01014 | 3.27 | 0.04921 | 3.28 | -0.15486 | 3.27 | 0.23268 | 3.28 | 1.28996 | 3.27 | 1.80007
3.28 | 1.41845 | 3.27 | 1.61671 | 3.28 | 1.00702 | 3.27 | -0.0772 | 3.27 | -0.0175 | 3.28 | -0.04413 | 3.27 | 0.11606 | 3.28 | 1.10171 | 3.27 | 1.76969
3.28 | 1.39535 | 3.27 | 1.49449 | 3.28 | 0.94918 | 3.27 | 0.0063 | 3.27 | -0.05652 | 3.28 | 0.30763 | 3.27 | 0.11845 | 3.28 | 1.22554 | 3.27 | 1.81258
3.28 | 1.51364 | 3.27 | 1.40037 | 3.28 | 1.08258 | 3.27 | -0.09734 | 3.27 | 0.12975 | 3.28 | 0.09422 | 3.27 | 0.01379 | 3.28 | 1.29542 | 3.27 | 1.7415
3.28 | 1.52779 | 3.27 | 1.56561 | 3.28 | 1.12437 | 3.28 | -0.2959 | 3.27 | -0.07445 | 3.28 | -0.02781 | 3.27 | -0.01911 | 3.28 | 1.46987 | 3.27 | 1.7369
3.28 | 1.5997 | 3.27 | 1.50824 | 3.28 | 1.28154 | 3.27 | -0.19963 | 3.27 | 0.07698 | 3.28 | -0.1611 | 3.27 | -0.02651 | 3.28 | 1.385 | 3.27 | 1.95551
3.29 | 1.54495 | 3.27 | 1.48416 | 3.28 | 1.32212 | 3.27 | -0.15798 | 3.27 | 0.00451 | 3.28 | 0.03041 | 3.27 | 0.00325 | 3.28 | 1.399 | 3.27 | 1.78506
3.29 | 1.49622 | 3.28 | 1.40797 | 3.28 | 1.27636 | 3.27 | -0.32212 | 3.28 | -0.03316 | 3.28 | 0.02853 | 3.27 | 0.01296 | 3.28 | 1.37722 | 3.28 | 1.74931
3.29 | 1.55149 | 3.28 | 1.51893 | 3.28 | 1.1107 | 3.28 | -0.50735 | 3.28 | 0.09612 | 3.28 | -0.15273 | 3.28 | -0.09893 | 3.28 | 1.34928 | 3.28 | 1.97796
3.29 | 1.61557 | 3.28 | 1.43954 | 3.28 | 1.12744 | 3.28 | -0.41708 | 3.28 | 0.09459 | 3.28 | 0.20554 | 3.28 | 0.02722 | 3.28 | 1.20893 | 3.28 | 1.75506
3.29 | 1.48356 | 3.28 | 1.23623 | 3.28 | 1.07273 | 3.28 | -0.42997 | 3.28 | 0.03246 | 3.28 | 0.23071 | 3.28 | 0.0628 | 3.28 | 1.26966 | 3.28 | 1.71385
3.29 | 1.45296 | 3.28 | 1.47609 | 3.28 | 1.0918 | 3.28 | -0.42151 | 3.28 | -0.10427 | 3.28 | 0.1147 | 3.28 | 0.14515 | 3.28 | 1.39437 | 3.28 | 1.85447
3.29 | 1.39643 | 3.28 | 1.66659 | 3.28 | 0.95764 | 3.28 | -0.52386 | 3.28 | -0.16715 | 3.28 | 0.22007 | 3.28 | -0.01479 | 3.28 | 1.35269 | 3.28 | 1.84431
3.29 | 1.34323 | 3.28 | 1.39518 | 3.28 | 0.96073 | 3.28 | -0.43412 | 3.28 | -0.25885 | 3.28 | 0.39856 | 3.28 | -0.00031 | 3.28 | 1.22271 | 3.28 | 1.9466
3.29 | 1.42947 | 3.28 | 1.23643 | 3.28 | 0.86802 | 3.28 | -0.33885 | 3.28 | -0.15742 | 3.28 | 0.2858 | 3.28 | 0.13047 | 3.28 | 1.26142 | 3.28 | 1.91445
3.29 | 1.44651 | 3.28 | 1.31901 | 3.28 | 0.95378 | 3.28 | -0.20401 | 3.28 | -0.11632 | 3.28 | 0.19745 | 3.28 | 0.13909 | 3.28 | 1.19996 | 3.28 | 2.00529
3.29 | 1.37558 | 3.28 | 1.47902 | 3.28 | 1.09118 | 3.28 | -0.17018 | 3.28 | -0.1152 | 3.28 | 0.07236 | 3.28 | 0.03019 | 3.28 | 1.36785 | 3.28 | 1.84494
3.29 | 1.18461 | 3.28 | 1.35746 | 3.28 | 1.13021 | 3.28 | -0.15528 | 3.28 | -0.12005 | 3.28 | -0.05681 | 3.28 | -0.0704 | 3.28 | 1.52999 | 3.28 | 2.04281
3.29 | 1.28645 | 3.28 | 1.23685 | 3.28 | 1.09873 | 3.28 | -0.07219 | 3.28 | 0.03383 | 3.28 | -0.01036 | 3.28 | -0.0074 | 3.28 | 1.51086 | 3.28 | 2.06046
3.29 | 1.24558 | 3.28 | 1.37774 | 3.28 | 0.7738 | 3.28 | -0.0481 | 3.28 | 0.0507 | 3.28 | 0.11019 | 3.28 | 0.18986 | 3.28 | 1.51632 | 3.28 | 1.98768
3.29 | 1.31565 | 3.28 | 1.44656 | 3.28 | 0.78962 | 3.28 | 0.04729 | 3.28 | -0.01876 | 3.28 | 0.14265 | 3.28 | 0.18455 | 3.28 | 1.48017 | 3.28 | 1.96159
3.29 | 1.37372 | 3.28 | 1.38004 | 3.28 | 0.7462 | 3.28 | 0.08752 | 3.28 | 0.20246 | 3.28 | 0.06778 | 3.28 | 0.09928 | 3.28 | 1.56512 | 3.28 | 1.98999
3.29 | 1.27439 | 3.28 | 1.50123 | 3.28 | 0.77762 | 3.28 | 0.09548 | 3.28 | 0.1861 | 3.28 | -0.12535 | 3.28 | 0.08724 | 3.28 | 1.54517 | 3.28 | 1.80988
3.29 | 1.43668 | 3.28 | 1.57742 | 3.28 | 0.84574 | 3.28 | 0.30682 | 3.28 | 0.29084 | 3.28 | 0.0902 | 3.28 | -0.02046 | 3.28 | 1.4879 | 3.28 | 1.94377
3.29 | 1.48888 | 3.28 | 1.7044 | 3.28 | 1.06215 | 3.28 | 0.19801 | 3.28 | 0.0794 | 3.28 | 0.15879 | 3.28 | 0.16605 | 3.28 | 1.4901 | 3.28 | 1.87987
3.29 | 1.48157 | 3.28 | 1.50537 | 3.28 | 1.09484 | 3.28 | 0.15835 | 3.28 | -0.07262 | 3.29 | 0.28621 | 3.28 | 0.22999 | 3.28 | 1.57717 | 3.28 | 1.94639
3.29 | 1.48918 | 3.28 | 1.73632 | 3.28 | 1.0941 | 3.28 | 0.09594 | 3.28 | -0.03857 | 3.29 | 0.32652 | 3.28 | 0.16163 | 3.28 | 1.58423 | 3.28 | 1.81402
3.29 | 1.45895 | 3.28 | 1.77163 | 3.28 | 1.19306 | 3.28 | 0.02417 | 3.28 | 0.14956 | 3.29 | 0.13202 | 3.28 | 0.07624 | 3.28 | 1.53836 | 3.28 | 1.80867
3.29 | 1.40444 | 3.28 | 1.53701 | 3.28 | 1.11064 | 3.28 | -0.08558 | 3.28 | 0.12317 | 3.29 | 0.005 | 3.28 | 0.0416 | 3.28 | 1.51428 | 3.28 | 1.88583
3.29 | 1.44456 | 3.28 | 1.4525 | 3.29 | 1.03497 | 3.28 | -0.06904 | 3.28 | 0.083 | 3.29 | 0.24871 | 3.28 | 0.05194 | 3.28 | 1.39906 | 3.28 | 1.9354
3.29 | 1.57911 | 3.28 | 1.61546 | 3.29 | 1.1532 | 3.28 | -0.12136 | 3.28 | 0.08881 | 3.29 | 0.30469 | 3.28 | 0.12921 | 3.28 | 1.47291 | 3.28 | 1.79955
3.29 | 1.63055 | 3.28 | 1.55149 | 3.29 | 1.21614 | 3.28 | 0.06032 | 3.28 | 0.18558 | 3.29 | 0.30637 | 3.28 | 0.05663 | 3.28 | 1.59916 | 3.28 | 2.0359
3.29 | 1.50068 | 3.28 | 1.33724 | 3.29 | 1.17024 | 3.28 | 0.10144 | 3.28 | 0.33881 | 3.29 | 0.14348 | 3.28 | -0.0524 | 3.28 | 1.51153 | 3.28 | 2.04356
3.29 | 1.50349 | 3.28 | 1.34645 | 3.29 | 1.0382 | 3.28 | -0.0728 | 3.28 | 0.24775 | 3.29 | 0.26067 | 3.28 | -0.01678 | 3.28 | 1.35425 | 3.28 | 2.12973
3.29 | 1.46814 | 3.28 | 1.52163 | 3.29 | 0.92103 | 3.28 | -0.21981 | 3.28 | 0.29269 | 3.29 | 0.20231 | 3.28 | 0.05476 | 3.28 | 1.55358 | 3.28 | 2.013
3.29 | 1.60635 | 3.28 | 1.19466 | 3.29 | 1.00472 | 3.28 | -0.13337 | 3.28 | 0.16669 | 3.29 | 0.00406 | 3.28 | 0.18612 | 3.28 | 1.48457 | 3.28 | 2.16253
3.29 | 1.51989 | 3.28 | 1.24587 | 3.29 | 1.11252 | 3.28 | -0.14745 | 3.28 | -0.01645 | 3.29 | 0.21533 | 3.28 | 0.38815 | 3.29 | 1.4678 | 3.28 | 1.89413
3.29 | 1.69235 | 3.28 | 1.25131 | 3.29 | 0.99627 | 3.28 | -0.08722 | 3.28 | -0.09016 | 3.29 | 0.28091 | 3.28 | 0.41669 | 3.29 | 1.33362 | 3.28 | 1.86807
3.29 | 1.70909 | 3.28 | 1.38458 | 3.29 | 1.11614 | 3.29 | -0.04856 | 3.28 | -0.04605 | 3.29 | 0.03687 | 3.28 | 0.31285 | 3.29 | 1.33293 | 3.28 | 1.83636
3.29 | 1.71705 | 3.28 | 1.26892 | 3.29 | 1.04248 | 3.29 | -0.05779 | 3.28 | -0.02834 | 3.29 | 0.21586 | 3.28 | 0.35755 | 3.29 | 1.33658 | 3.28 | 1.99161
3.29 | 1.63051 | 3.28 | 1.25576 | 3.29 | 0.88775 | 3.29 | -0.18966 | 3.28 | -0.06178 | 3.29 | 0.2661 | 3.28 | 0.33159 | 3.29 | 1.54176 | 3.28 | 1.8887
3.29 | 1.58654 | 3.29 | 1.32234 | 3.29 | 0.99426 | 3.29 | -0.02659 | 3.28 | 0.02088 | 3.29 | 0.29856 | 3.28 | 0.23577 | 3.29 | 1.4053 | 3.28 | 1.85395
3.3 | 1.6666 | 3.29 | 1.16913 | 3.29 | 0.98403 | 3.29 | -0.05663 | 3.28 | 0.04812 | 3.29 | 0.29415 | 3.28 | 0.26108 | 3.29 | 1.42142 | 3.28 | 1.75218
3.3 | 1.65688 | 3.29 | 1.53984 | 3.29 | 0.87496 | 3.29 | -0.17799 | 3.28 | 0.10949 | 3.29 | 0.14694 | 3.28 | 0.30861 | 3.29 | 1.43447 | 3.29 | 1.77317
3.3 | 1.8228 | 3.29 | 1.73647 | 3.29 | 0.89836 | 3.29 | -0.19716 | 3.28 | 0.06128 | 3.29 | 0.11272 | 3.28 | 0.05958 | 3.29 | 1.29517 | 3.28 | 1.93998
3.3 | 1.80766 | 3.29 | 1.49923 | 3.29 | 1.01214 | 3.29 | -0.18772 | 3.28 | 0.04496 | 3.29 | 0.11025 | 3.28 | -0.04232 | 3.29 | 1.2035 | 3.29 | 1.94192
3.3 | 1.70187 | 3.29 | 1.62572 | 3.29 | 1.03513 | 3.29 | -0.05764 | 3.28 | 0.12013 | 3.29 | 0.15054 | 3.28 | -0.08159 | 3.29 | 1.44114 | 3.29 | 1.85189
3.3 | 1.60596 | 3.29 | 1.58909 | 3.29 | 0.8748 | 3.29 | -0.22125 | 3.29 | -0.00574 | 3.29 | 0.22242 | 3.28 | 0.11475 | 3.29 | 1.35556 | 3.29 | 2.13567
3.3 | 1.56737 | 3.29 | 1.49776 | 3.29 | 0.90708 | 3.29 | -0.18109 | 3.29 | -0.00164 | 3.29 | 0.13907 | 3.29 | 0.08896 | 3.29 | 1.38375 | 3.29 | 2.08258
3.3 | 1.37725 | 3.29 | 1.58615 | 3.29 | 0.92182 | 3.29 | -0.08497 | 3.29 | -0.00266 | 3.29 | -0.02531 | 3.29 | 0.13309 | 3.29 | 1.28159 | 3.29 | 2.08872
3.3 | 1.40586 | 3.29 | 1.6012 | 3.29 | 0.94172 | 3.29 | -0.09799 | 3.29 | -0.02038 | 3.29 | 0.18623 | 3.29 | 0.11069 | 3.29 | 1.41623 | 3.29 | 2.12957
3.3 | 1.52171 | 3.29 | 1.49386 | 3.29 | 0.87551 | 3.29 | -0.19474 | 3.29 | -0.07075 | 3.29 | 0.18645 | 3.29 | 0.08026 | 3.29 | 1.24811 | 3.29 | 1.99799
3.3 | 1.50811 | 3.29 | 1.42628 | 3.29 | 0.80531 | 3.29 | -0.36097 | 3.29 | -0.17347 | 3.29 | 0.25576 | 3.29 | 0.01795 | 3.29 | 1.22935 | 3.29 | 1.96705
3.3 | 1.50346 | 3.29 | 1.61337 | 3.29 | 0.68528 | 3.29 | -0.35388 | 3.29 | 0.00042 | 3.29 | 0.35672 | 3.29 | 0.00297 | 3.29 | 1.35328 | 3.29 | 2.07516
3.3 | 1.59887 | 3.29 | 1.5671 | 3.29 | 0.77224 | 3.29 | -0.37449 | 3.29 | -0.01518 | 3.29 | 0.20432 | 3.29 | 0.16342 | 3.29 | 1.30039 | 3.29 | 2.2025
3.3 | 1.54065 | 3.29 | 1.53492 | 3.29 | 0.73273 | 3.29 | -0.38483 | 3.29 | 0.03333 | 3.29 | 0.07393 | 3.29 | 0.01477 | 3.29 | 1.35217 | 3.29 | 2.23394
3.3 | 1.60896 | 3.29 | 1.69071 | 3.29 | 0.55049 | 3.29 | -0.24215 | 3.29 | -0.01832 | 3.29 | 0.03421 | 3.29 | 0.23084 | 3.29 | 1.38742 | 3.29 | 2.12465
3.3 | 1.58007 | 3.29 | 1.54615 | 3.29 | 0.76739 | 3.29 | -0.19251 | 3.29 | 0.01324 | 3.29 | 0.08597 | 3.29 | 0.10811 | 3.29 | 1.43853 | 3.29 | 2.0435
3.3 | 1.48017 | 3.29 | 1.43403 | 3.29 | 0.5848 | 3.29 | -0.09749 | 3.29 | 0.02993 | 3.29 | 0.03253 | 3.29 | 0.3108 | 3.29 | 1.52371 | 3.29 | 1.86301
3.3 | 1.60401 | 3.29 | 1.42664 | 3.29 | 0.62052 | 3.29 | -0.0519 | 3.29 | 0.04042 | 3.29 | -0.08933 | 3.29 | 0.38983 | 3.29 | 1.42215 | 3.29 | 1.59089
3.3 | 1.72598 | 3.29 | 1.55453 | 3.29 | 0.87889 | 3.29 | 0.11564 | 3.29 | 0.06041 | 3.29 | -0.03338 | 3.29 | 0.30667 | 3.29 | 1.64221 | 3.29 | 1.66778
3.3 | 1.88914 | 3.29 | 1.3465 | 3.29 | 1.00191 | 3.29 | 0.05661 | 3.29 | 0.07402 | 3.29 | 0.01045 | 3.29 | 0.15765 | 3.29 | 1.63838 | 3.29 | 1.73409
3.3 | 1.62493 | 3.29 | 1.33178 | 3.29 | 1.15588 | 3.29 | 0.00475 | 3.29 | -0.04658 | 3.29 | -0.05635 | 3.29 | 0.04873 | 3.29 | 1.42539 | 3.29 | 1.70757
3.3 | 1.59565 | 3.29 | 1.59666 | 3.3 | 1.10498 | 3.29 | -0.03492 | 3.29 | -0.06606 | 3.29 | 0.04243 | 3.29 | 0.09522 | 3.29 | 1.44053 | 3.29 | 1.66453
3.3 | 1.51202 | 3.29 | 1.42286 | 3.3 | 1.00476 | 3.29 | -0.1695 | 3.29 | 0.18412 | 3.29 | 0.12544 | 3.29 | 0.14166 | 3.29 | 1.47064 | 3.29 | 1.62779
3.3 | 1.28408 | 3.29 | 1.40242 | 3.3 | 1.10371 | 3.29 | -0.19007 | 3.29 | 0.1984 | 3.3 | 0.19393 | 3.29 | 0.07725 | 3.29 | 1.50763 | 3.29 | 1.62472
3.3 | 1.29213 | 3.29 | 1.50186 | 3.3 | 1.10151 | 3.29 | -0.09411 | 3.29 | 0.07068 | 3.29 | 0.03809 | 3.29 | -0.02792 | 3.29 | 1.50855 | 3.29 | 1.65902
3.3 | 1.48365 | 3.29 | 1.47749 | 3.3 | 1.06738 | 3.29 | -0.11088 | 3.29 | 0.04479 | 3.3 | -0.09849 | 3.29 | 0.04714 | 3.29 | 1.40672 | 3.29 | 1.56133
3.3 | 1.33915 | 3.29 | 1.56153 | 3.3 | 1.07833 | 3.29 | -0.06593 | 3.29 | 0.19555 | 3.3 | -0.2823 | 3.29 | -0.02598 | 3.29 | 1.47599 | 3.29 | 1.72574
3.3 | 1.46898 | 3.29 | 1.79693 | 3.3 | 0.9664 | 3.29 | -0.04675 | 3.29 | 0.21893 | 3.3 | -0.10489 | 3.29 | -0.11027 | 3.29 | 1.42429 | 3.29 | 1.7794
3.3 | 1.4439 | 3.29 | 1.5842 | 3.3 | 0.99775 | 3.29 | -0.12205 | 3.29 | 0.16736 | 3.3 | 0.14945 | 3.29 | -0.10921 | 3.29 | 1.44528 | 3.29 | 1.66258
3.3 | 1.49638 | 3.29 | 1.65413 | 3.3 | 1.12983 | 3.29 | -0.23929 | 3.29 | 0.03329 | 3.3 | 0.02646 | 3.29 | -0.2734 | 3.29 | 1.23008 | 3.29 | 1.65858
3.3 | 1.58351 | 3.29 | 1.62083 | 3.3 | 1.0699 | 3.29 | -0.29915 | 3.29 | -0.18785 | 3.3 | 0.15801 | 3.29 | -0.0803 | 3.29 | 1.11079 | 3.29 | 1.81525
3.3 | 1.47712 | 3.29 | 1.63452 | 3.3 | 0.94413 | 3.29 | -0.38699 | 3.29 | -0.22103 | 3.3 | -0.00851 | 3.29 | -0.09197 | 3.29 | 1.1539 | 3.29 | 1.98753
3.3 | 1.30576 | 3.29 | 1.50807 | 3.3 | 0.73988 | 3.29 | -0.38726 | 3.29 | -0.17799 | 3.3 | 0.07989 | 3.29 | 0.12605 | 3.3 | 1.40799 | 3.29 | 1.90146
3.3 | 1.12735 | 3.29 | 1.54833 | 3.3 | 0.94104 | 3.29 | -0.41389 | 3.29 | -0.19542 | 3.3 | 0.2794 | 3.29 | -0.02934 | 3.3 | 1.33743 | 3.29 | 1.92994
3.3 | 1.37028 | 3.29 | 1.46481 | 3.3 | 1.19534 | 3.3 | -0.51479 | 3.29 | -0.23012 | 3.3 | -0.02312 | 3.29 | 0.0812 | 3.3 | 1.42506 | 3.29 | 1.8948
3.31 | 1.46601 | 3.29 | 1.39673 | 3.3 | 1.02407 | 3.3 | -0.19088 | 3.29 | -0.19888 | 3.3 | -0.00554 | 3.29 | -0.02301 | 3.3 | 1.38407 | 3.29 | 1.6978
3.31 | 1.56166 | 3.29 | 1.38592 | 3.3 | 0.93584 | 3.3 | 0.04077 | 3.29 | -0.02917 | 3.3 | 0.17268 | 3.29 | 0.10316 | 3.3 | 1.32852 | 3.29 | 1.62202
3.31 | 1.39697 | 3.3 | 1.33779 | 3.3 | 1.11114 | 3.3 | 0.05065 | 3.3 | 0.24572 | 3.3 | 0.17061 | 3.29 | 0.11211 | 3.3 | 1.34761 | 3.29 | 1.79557
3.31 | 1.51856 | 3.3 | 1.53938 | 3.3 | 0.90707 | 3.3 | 0.09335 | 3.3 | 0.10375 | 3.3 | 0.0979 | 3.29 | 0.16237 | 3.3 | 1.33951 | 3.3 | 1.85285
3.31 | 1.42997 | 3.3 | 1.51742 | 3.3 | 0.72646 | 3.3 | -0.02544 | 3.3 | -0.03853 | 3.3 | 0.09038 | 3.29 | 0.06091 | 3.3 | 1.21538 | 3.3 | 1.73896
3.31 | 1.72183 | 3.29 | 1.47547 | 3.3 | 0.76437 | 3.3 | -0.05253 | 3.3 | -0.05356 | 3.3 | 0.13274 | 3.29 | -0.06366 | 3.3 | 1.25915 | 3.3 | 1.82507
3.31 | 1.69966 | 3.3 | 1.34053 | 3.3 | 0.83209 | 3.3 | 0.082 | 3.3 | 0.06514 | 3.3 | 0.306 | 3.29 | 0.01732 | 3.3 | 1.35823 | 3.3 | 1.71687
3.31 | 1.70321 | 3.3 | 1.2634 | 3.3 | 0.78694 | 3.3 | 0.22447 | 3.3 | -0.10726 | 3.3 | 0.10408 | 3.29 | -0.03167 | 3.3 | 1.09744 | 3.3 | 1.71769
3.31 | 1.56524 | 3.3 | 1.46 | 3.3 | 0.78339 | 3.3 | -0.0173 | 3.3 | -0.13392 | 3.3 | -0.01566 | 3.3 | 0.09407 | 3.3 | 1.15301 | 3.3 | 1.97
3.31 | 1.33226 | 3.3 | 1.47687 | 3.3 | 0.79743 | 3.3 | -0.11337 | 3.3 | -0.07753 | 3.3 | -0.11246 | 3.3 | 0.21444 | 3.3 | 1.34603 | 3.3 | 1.9766
3.31 | 1.48424 | 3.3 | 1.41643 | 3.3 | 0.78622 | 3.3 | -0.10877 | 3.3 | 0.01076 | 3.3 | -0.01778 | 3.3 | 0.26544 | 3.3 | 1.49908 | 3.3 | 2.04071
3.31 | 1.55311 | 3.3 | 1.558 | 3.3 | 0.7525 | 3.3 | -0.03824 | 3.3 | -0.05798 | 3.3 | 0.10936 | 3.3 | 0.24129 | 3.3 | 1.50693 | 3.3 | 1.97313
3.31 | 1.49116 | 3.3 | 1.45198 | 3.3 | 0.89858 | 3.3 | -0.3871 | 3.3 | -0.19753 | 3.3 | -0.09287 | 3.3 | 0.0392 | 3.3 | 1.42821 | 3.3 | 1.92509
3.31 | 1.18165 | 3.3 | 1.60021 | 3.3 | 1.0411 | 3.3 | -0.49182 | 3.3 | -0.14646 | 3.3 | -0.19677 | 3.3 | 0.10408 | 3.3 | 1.54319 | 3.3 | 1.94835
3.31 | 1.37394 | 3.3 | 1.57494 | 3.3 | 0.87215 | 3.3 | -0.34806 | 3.3 | 0.15358 | 3.3 | -0.069 | 3.3 | 0.10927 | 3.3 | 1.53891 | 3.3 | 2.05786
3.31 | 1.49807 | 3.3 | 1.48534 | 3.3 | 0.88744 | 3.3 | -0.2202 | 3.3 | 0.24252 | 3.3 | -0.24459 | 3.3 | 0.23547 | 3.3 | 1.61223 | 3.3 | 1.98707
3.31 | 1.40577 | 3.3 | 1.65141 | 3.3 | 1.18486 | 3.3 | -0.11616 | 3.3 | 0.04359 | 3.3 | -0.13527 | 3.3 | 0.15657 | 3.3 | 1.4692 | 3.3 | 2.03484
3.31 | 1.27311 | 3.3 | 1.41705 | 3.3 | 1.14322 | 3.3 | -0.23841 | 3.3 | 0.07074 | 3.3 | 0.08039 | 3.3 | 0.02847 | 3.3 | 1.35532 | 3.3 | 2.0806
3.31 | 1.30185 | 3.3 | 1.44943 | 3.3 | 1.26234 | 3.3 | -0.093 | 3.3 | 0.09276 | 3.3 | -0.23154 | 3.3 | -0.001 | 3.3 | 1.3819 | 3.3 | 1.98855
3.31 | 1.2591 | 3.3 | 1.80491 | 3.3 | 1.05889 | 3.3 | 0.01832 | 3.3 | 0.09777 | 3.3 | -0.26559 | 3.3 | 0.12522 | 3.3 | 1.43774 | 3.3 | 2.03786
3.31 | 1.19664 | 3.3 | 1.25438 | 3.3 | 1.17198 | 3.3 | 0.00805 | 3.3 | 0.20037 | 3.3 | -0.1998 | 3.3 | 0.17354 | 3.3 | 1.36046 | 3.3 | 2.042
3.31 | 1.36867 | 3.3 | 1.07396 | 3.3 | 1.27022 | 3.3 | -0.11333 | 3.3 | 0.05711 | 3.3 | 0.08043 | 3.3 | 0.061 | 3.3 | 1.35781 | 3.3 | 1.98712
3.31 | 1.65789 | 3.3 | 1.18115 | 3.31 | 1.37302 | 3.3 | -0.15899 | 3.3 | -0.22565 | 3.3 | 0.02705 | 3.3 | 0.23311 | 3.3 | 1.39171 | 3.3 | 1.82551
3.31 | 1.53742 | 3.3 | 1.18926 | 3.31 | 1.06687 | 3.3 | -0.15068 | 3.3 | -0.14633 | 3.3 | -0.10892 | 3.3 | 0.10674 | 3.3 | 1.25748 | 3.3 | 1.8078
3.31 | 1.332 | 3.3 | 1.03886 | 3.3 | 1.03276 | 3.3 | -0.10166 | 3.3 | -0.26965 | 3.3 | -0.14221 | 3.3 | 0.06028 | 3.3 | 1.3936 | 3.3 | 1.90863
3.31 | 1.44147 | 3.3 | 1.33064 | 3.3 | 1.07697 | 3.3 | -0.08189 | 3.3 | -0.06353 | 3.3 | 0.06972 | 3.3 | 0.15888 | 3.3 | 1.19644 | 3.3 | 1.9553
3.31 | 1.38803 | 3.3 | 1.59043 | 3.31 | 1.08355 | 3.3 | -0.05993 | 3.3 | 0.21073 | 3.3 | -0.21003 | 3.3 | 0.30275 | 3.3 | 1.19267 | 3.3 | 2.00967
3.31 | 1.36258 | 3.3 | 1.45478 | 3.31 | 1.04564 | 3.3 | -0.16823 | 3.3 | 0.2484 | 3.31 | -0.14952 | 3.3 | 0.40576 | 3.3 | 1.16096 | 3.3 | 1.84858
3.31 | 1.29975 | 3.3 | 1.49434 | 3.31 | 0.93461 | 3.3 | -0.12133 | 3.3 | 0.24492 | 3.31 | 0.08082 | 3.3 | 0.2567 | 3.3 | 1.05103 | 3.3 | 2.0668
3.31 | 1.40204 | 3.3 | 1.40832 | 3.31 | 0.81834 | 3.3 | -0.17421 | 3.3 | 0.12749 | 3.31 | 0.21933 | 3.3 | 0.3548 | 3.3 | 0.99882 | 3.3 | 1.98431
3.31 | 1.3977 | 3.3 | 1.18349 | 3.31 | 0.88398 | 3.3 | -0.07792 | 3.3 | -0.01481 | 3.31 | -0.00969 | 3.3 | 0.3864 | 3.31 | 1.12413 | 3.3 | 2.22228
3.31 | 1.44825 | 3.3 | 1.35045 | 3.31 | 1.02291 | 3.3 | -0.09729 | 3.3 | -0.10951 | 3.31 | -0.08855 | 3.3 | -0.00356 | 3.31 | 1.1187 | 3.3 | 2.04373
3.31 | 1.39482 | 3.3 | 1.25106 | 3.31 | 0.95597 | 3.31 | -0.05011 | 3.3 | -0.13637 | 3.31 | -0.03096 | 3.3 | -0.05244 | 3.31 | 1.17285 | 3.3 | 1.95333
3.31 | 1.52035 | 3.3 | 1.06834 | 3.31 | 0.98035 | 3.31 | 0.01036 | 3.3 | -0.13342 | 3.31 | 0.13462 | 3.3 | 0.07293 | 3.31 | 1.19694 | 3.3 | 1.99599
3.31 | 1.56873 | 3.3 | 1.36398 | 3.31 | 1.0343 | 3.31 | -0.07997 | 3.3 | -0.05986 | 3.31 | 0.01806 | 3.3 | 0.03628 | 3.31 | 1.39135 | 3.3 | 1.86459
3.31 | 1.48949 | 3.3 | 1.2325 | 3.31 | 1.10867 | 3.31 | -0.11926 | 3.3 | -0.18789 | 3.31 | 0.15914 | 3.3 | 0.00753 | 3.31 | 1.38792 | 3.3 | 1.84946
3.32 | 1.56292 | 3.3 | 1.28263 | 3.31 | 1.19934 | 3.31 | -0.06346 | 3.3 | -0.11167 | 3.31 | 0.30994 | 3.3 | -0.00164 | 3.31 | 1.3047 | 3.3 | 1.89524
3.32 | 1.50983 | 3.3 | 1.53488 | 3.31 | 1.20556 | 3.31 | -0.1157 | 3.3 | -0.15251 | 3.31 | 0.15633 | 3.3 | -0.00528 | 3.31 | 1.32121 | 3.3 | 1.90261
3.32 | 1.39371 | 3.31 | 1.60912 | 3.31 | 1.20454 | 3.31 | -0.24461 | 3.31 | -0.19638 | 3.31 | 0.1522 | 3.3 | 0.00582 | 3.31 | 1.29854 | 3.31 | 1.94954
3.32 | 1.37214 | 3.31 | 1.402 | 3.31 | 1.08462 | 3.31 | -0.11248 | 3.31 | -0.02587 | 3.31 | 0.16237 | 3.3 | 0.01802 | 3.31 | 1.14753 | 3.31 | 1.93103
3.32 | 1.56114 | 3.31 | 1.27686 | 3.31 | 1.17858 | 3.31 | -0.29769 | 3.31 | 0.03746 | 3.31 | 0.22897 | 3.3 | 0.09729 | 3.31 | 0.99927 | 3.31 | 1.79572
3.32 | 1.5138 | 3.3 | 1.59749 | 3.31 | 1.14302 | 3.31 | -0.22511 | 3.31 | 0.07173 | 3.31 | 0.02349 | 3.31 | -0.05364 | 3.31 | 1.08297 | 3.31 | 1.8222
3.32 | 1.54982 | 3.3 | 1.37339 | 3.31 | 0.98346 | 3.31 | -0.1734 | 3.31 | 0.07572 | 3.31 | 0.13311 | 3.3 | 0.1163 | 3.31 | 0.98907 | 3.31 | 1.81681
3.32 | 1.50226 | 3.3 | 1.10722 | 3.31 | 1.07192 | 3.31 | -0.19974 | 3.31 | 0.03545 | 3.31 | 0.07088 | 3.31 | 0.2368 | 3.31 | 1.03265 | 3.31 | 1.69555
3.32 | 1.50579 | 3.31 | 1.61877 | 3.31 | 0.92101 | 3.31 | -0.15377 | 3.31 | -0.03117 | 3.31 | -0.03469 | 3.31 | 0.1734 | 3.31 | 0.95853 | 3.31 | 1.90134
3.32 | 1.18883 | 3.31 | 1.4892 | 3.31 | 0.83733 | 3.31 | -0.12862 | 3.31 | 0.04834 | 3.31 | -0.01712 | 3.31 | -0.14773 | 3.31 | 1.10535 | 3.31 | 1.74182
3.32 | 1.41499 | 3.31 | 1.40733 | 3.31 | 0.99213 | 3.31 | -0.10572 | 3.31 | 0.14027 | 3.31 | 0.09924 | 3.31 | -0.07613 | 3.31 | 1.1498 | 3.31 | 1.8709
3.32 | 1.35007 | 3.31 | 1.63419 | 3.31 | 1.24444 | 3.31 | -0.02648 | 3.31 | 0.14162 | 3.31 | -0.04125 | 3.31 | 0.03763 | 3.31 | 1.03667 | 3.31 | 1.82343
3.32 | 1.51663 | 3.31 | 1.51384 | 3.31 | 1.03965 | 3.31 | -0.113 | 3.31 | -0.01289 | 3.31 | 0.03929 | 3.31 | 0.01239 | 3.31 | 0.9828 | 3.31 | 1.81458
3.32 | 1.28377 | 3.31 | 1.20534 | 3.31 | 0.99209 | 3.31 | -0.07596 | 3.31 | 0.11998 | 3.31 | 0.12064 | 3.31 | -0.11062 | 3.31 | 1.25067 | 3.31 | 1.83571
3.32 | 1.37567 | 3.31 | 1.32636 | 3.31 | 0.95115 | 3.31 | -0.12821 | 3.31 | 0.06536 | 3.31 | 0.02476 | 3.31 | -0.20831 | 3.31 | 1.24986 | 3.31 | 1.84617
3.32 | 1.34919 | 3.31 | 1.47119 | 3.31 | 0.96032 | 3.31 | -0.15672 | 3.31 | 0.21786 | 3.31 | 0.10788 | 3.31 | -0.01424 | 3.31 | 1.33745 | 3.31 | 1.97219
3.32 | 1.38217 | 3.31 | 1.46919 | 3.31 | 1.06729 | 3.31 | -0.02122 | 3.31 | 0.27982 | 3.31 | 0.09836 | 3.31 | 0.23021 | 3.31 | 1.39937 | 3.31 | 1.95584
3.32 | 1.60953 | 3.31 | 1.44541 | 3.31 | 0.91651 | 3.31 | 0.04186 | 3.31 | 0.19686 | 3.31 | 0.10063 | 3.31 | 0.26058 | 3.31 | 1.72756 | 3.31 | 1.88781
3.32 | 1.66561 | 3.31 | 1.65955 | 3.31 | 0.68668 | 3.31 | -0.06038 | 3.31 | 0.33159 | 3.31 | 0.09038 | 3.31 | 0.29899 | 3.31 | 1.45446 | 3.31 | 1.76482
3.32 | 1.66082 | 3.31 | 1.52476 | 3.31 | 0.82985 | 3.31 | 0.00798 | 3.31 | 0.13122 | 3.31 | -0.01712 | 3.31 | 0.1656 | 3.31 | 1.33774 | 3.31 | 1.7206
3.32 | 1.50754 | 3.31 | 1.40154 | 3.31 | 1.01367 | 3.31 | -0.00168 | 3.31 | 0.24306 | 3.31 | 0.02402 | 3.31 | 0.35048 | 3.31 | 1.51696 | 3.31 | 1.93929
3.32 | 1.56377 | 3.31 | 1.35328 | 3.31 | 1.08275 | 3.31 | 0.05932 | 3.31 | 0.15975 | 3.31 | 0.01086 | 3.31 | 0.09548 | 3.31 | 1.41573 | 3.31 | 1.62493
3.32 | 1.49021 | 3.31 | 1.51669 | 3.31 | 1.10004 | 3.31 | 0.04943 | 3.31 | -0.03006 | 3.31 | 0.0834 | 3.31 | 0.15907 | 3.31 | 1.23177 | 3.31 | 1.88868
3.32 | 1.66214 | 3.31 | 1.23404 | 3.32 | 0.86252 | 3.31 | -0.0769 | 3.31 | -0.0517 | 3.31 | 0.18641 | 3.31 | 0.09092 | 3.31 | 1.12923 | 3.31 | 1.81985
3.32 | 1.54938 | 3.31 | 1.31791 | 3.32 | 0.84234 | 3.31 | 0.03586 | 3.31 | -0.08294 | 3.31 | 0.06027 | 3.31 | -0.03979 | 3.31 | 1.297 | 3.31 | 1.90176
3.32 | 1.57406 | 3.31 | 1.48381 | 3.32 | 0.93842 | 3.31 | 0.12864 | 3.31 | 0.01817 | 3.31 | -0.01542 | 3.31 | 0.09544 | 3.31 | 1.26138 | 3.31 | 2.08549
3.32 | 1.45184 | 3.31 | 1.26941 | 3.32 | 0.93858 | 3.31 | 0.11047 | 3.31 | 0.15536 | 3.31 | 0.068 | 3.31 | 0.16623 | 3.31 | 1.17064 | 3.31 | 1.82651
3.32 | 1.40871 | 3.31 | 1.41556 | 3.32 | 0.94294 | 3.31 | -0.12184 | 3.31 | 0.08948 | 3.31 | 0.16003 | 3.31 | 0.30211 | 3.31 | 1.52823 | 3.31 | 1.90933
3.32 | 1.29659 | 3.31 | 1.55258 | 3.32 | 1.02282 | 3.31 | -0.15159 | 3.31 | -0.08774 | 3.31 | 0.3205 | 3.31 | 0.28357 | 3.32 | 1.54809 | 3.31 | 1.99492
3.32 | 1.33338 | 3.31 | 1.51062 | 3.32 | 1.03592 | 3.31 | -0.34779 | 3.31 | -0.07391 | 3.32 | 0.13606 | 3.31 | 0.31047 | 3.32 | 1.57586 | 3.31 | 2.15963
3.32 | 1.32265 | 3.31 | 1.55057 | 3.32 | 1.018 | 3.31 | -0.29426 | 3.31 | -0.05609 | 3.32 | 0.17493 | 3.31 | 0.33326 | 3.32 | 1.42413 | 3.31 | 2.18424
3.32 | 1.24501 | 3.31 | 1.60012 | 3.32 | 0.96085 | 3.31 | -0.27269 | 3.31 | 0.00364 | 3.32 | 0.29849 | 3.31 | 0.23244 | 3.32 | 1.45107 | 3.31 | 2.1234
3.32 | 1.49478 | 3.31 | 1.5222 | 3.32 | 1.0421 | 3.31 | -0.18964 | 3.31 | 0.00591 | 3.32 | 0.16149 | 3.31 | 0.18785 | 3.32 | 1.44147 | 3.31 | 2.13246
3.32 | 1.68208 | 3.31 | 1.42582 | 3.32 | 0.99459 | 3.31 | -0.09454 | 3.31 | -0.01887 | 3.32 | -0.03761 | 3.31 | 0.16108 | 3.32 | 1.33803 | 3.31 | 2.18722
3.32 | 1.70481 | 3.31 | 1.28344 | 3.32 | 0.95817 | 3.32 | -0.1512 | 3.31 | 0.04756 | 3.32 | -0.10488 | 3.31 | -0.00059 | 3.32 | 1.23954 | 3.31 | 2.23608
3.33 | 1.58742 | 3.31 | 1.41938 | 3.32 | 1.01429 | 3.32 | -0.1027 | 3.31 | 0.0339 | 3.32 | 0.13085 | 3.31 | 0.06758 | 3.32 | 1.49929 | 3.31 | 2.19656
3.32 | 1.61682 | 3.31 | 1.41586 | 3.32 | 1.07593 | 3.32 | -0.29552 | 3.31 | -0.06638 | 3.32 | 0.16237 | 3.31 | 0.0589 | 3.32 | 1.47368 | 3.32 | 2.29815
3.33 | 1.48567 | 3.31 | 1.41126 | 3.32 | 1.15074 | 3.32 | -0.10129 | 3.31 | -0.1041 | 3.32 | 0.12297 | 3.31 | 0.05469 | 3.32 | 1.56595 | 3.32 | 2.20766
3.33 | 1.59484 | 3.31 | 1.7654 | 3.32 | 1.02185 | 3.32 | -0.06477 | 3.31 | -0.26483 | 3.32 | 0.17109 | 3.32 | 0.22731 | 3.32 | 1.61317 | 3.32 | 2.29057
3.33 | 1.64999 | 3.31 | 1.62934 | 3.32 | 1.08207 | 3.32 | -0.02035 | 3.31 | -0.16019 | 3.32 | 0.30237 | 3.32 | 0.30024 | 3.32 | 1.4513 | 3.32 | 2.00565
3.33 | 1.65622 | 3.31 | 1.56919 | 3.32 | 1.26623 | 3.32 | -0.22057 | 3.32 | -0.25105 | 3.32 | 0.32532 | 3.32 | 0.23553 | 3.32 | 1.40208 | 3.32 | 2.03931
3.33 | 1.4681 | 3.32 | 1.55568 | 3.32 | 1.16579 | 3.32 | -0.32576 | 3.32 | -0.32594 | 3.32 | 0.13815 | 3.32 | 0.26167 | 3.32 | 1.33604 | 3.32 | 2.13396
3.33 | 1.59714 | 3.32 | 1.78295 | 3.32 | 1.06119 | 3.32 | -0.093 | 3.32 | -0.25648 | 3.32 | 0.06738 | 3.32 | 0.17179 | 3.32 | 1.21536 | 3.32 | 2.09809
3.33 | 1.7223 | 3.32 | 1.66517 | 3.32 | 0.90947 | 3.32 | -0.20691 | 3.32 | -0.16789 | 3.32 | 0.21889 | 3.32 | 0.10584 | 3.32 | 1.28938 | 3.32 | 2.04845
3.33 | 1.67068 | 3.32 | 1.41869 | 3.32 | 0.87426 | 3.32 | -0.24326 | 3.32 | -0.03401 | 3.32 | 0.1445 | 3.32 | 0.08314 | 3.32 | 1.43002 | 3.32 | 1.98628
3.33 | 1.65736 | 3.32 | 1.72144 | 3.32 | 0.89111 | 3.32 | -0.12142 | 3.32 | 0.03408 | 3.32 | -0.22436 | 3.32 | -0.0495 | 3.32 | 1.31494 | 3.32 | 2.05793
3.33 | 1.59883 | 3.32 | 1.40727 | 3.32 | 1.00205 | 3.32 | -0.17882 | 3.32 | 0.06075 | 3.32 | -0.17166 | 3.32 | -0.06996 | 3.32 | 1.09436 | 3.32 | 2.0706
3.33 | 1.4427 | 3.32 | 1.10851 | 3.32 | 1.05595 | 3.32 | -0.23615 | 3.32 | 0.05415 | 3.32 | -0.152 | 3.32 | -0.00264 | 3.32 | 1.29057 | 3.32 | 1.98716
3.33 | 1.44197 | 3.32 | 1.43973 | 3.32 | 1.13277 | 3.32 | -0.17764 | 3.32 | 0.21501 | 3.32 | -0.07507 | 3.32 | -0.09616 | 3.32 | 1.39246 | 3.32 | 2.00575
3.33 | 1.61638 | 3.32 | 1.27136 | 3.32 | 1.13655 | 3.32 | -0.15406 | 3.32 | 0.41893 | 3.32 | -0.18314 | 3.32 | -0.00713 | 3.32 | 1.53657 | 3.32 | 1.99007
3.33 | 1.49285 | 3.32 | 1.32791 | 3.32 | 1.05946 | 3.32 | -0.10929 | 3.32 | 0.407 | 3.32 | -0.19121 | 3.32 | 0.13276 | 3.32 | 1.42877 | 3.32 | 1.92743
3.33 | 1.50594 | 3.32 | 1.5308 | 3.32 | 0.90091 | 3.32 | -0.19546 | 3.32 | 0.30327 | 3.32 | -0.27975 | 3.32 | 0.15798 | 3.32 | 1.52065 | 3.32 | 1.80128
3.33 | 1.46573 | 3.32 | 1.369 | 3.32 | 1.02802 | 3.32 | -0.2567 | 3.32 | 0.22563 | 3.32 | -0.29673 | 3.32 | 0.42973 | 3.32 | 1.58321 | 3.32 | 1.90992
3.33 | 1.48786 | 3.32 | 1.40992 | 3.32 | 0.9411 | 3.32 | -0.25652 | 3.32 | 0.14716 | 3.32 | -0.01326 | 3.32 | 0.24018 | 3.32 | 1.61892 | 3.32 | 1.91377
3.33 | 1.33733 | 3.32 | 1.5564 | 3.32 | 0.8417 | 3.32 | -0.25318 | 3.32 | 0.09703 | 3.32 | -0.04778 | 3.32 | 0.32438 | 3.32 | 1.63884 | 3.32 | 1.91283
3.33 | 1.31776 | 3.32 | 1.63413 | 3.32 | 0.99516 | 3.32 | -0.2371 | 3.32 | 0.0332 | 3.32 | 0.03327 | 3.32 | 0.19112 | 3.32 | 1.62747 | 3.32 | 1.87856
3.33 | 1.53582 | 3.32 | 1.433 | 3.32 | 0.91715 | 3.32 | -0.09705 | 3.32 | -0.06287 | 3.32 | 0.00155 | 3.32 | 0.20955 | 3.32 | 1.66628 | 3.32 | 1.89634
3.33 | 1.52319 | 3.32 | 1.55772 | 3.32 | 0.7188 | 3.32 | 0.00899 | 3.32 | -0.06983 | 3.32 | 0.15177 | 3.32 | 0.06209 | 3.32 | 1.60951 | 3.32 | 1.94531
3.33 | 1.68324 | 3.32 | 1.70531 | 3.33 | 0.84964 | 3.32 | -0.14849 | 3.32 | -0.04631 | 3.32 | 0.2808 | 3.32 | -0.00367 | 3.32 | 1.46297 | 3.32 | 2.02078
3.33 | 1.82543 | 3.32 | 1.52141 | 3.33 | 0.89183 | 3.32 | -0.19804 | 3.32 | -0.11566 | 3.32 | 0.03074 | 3.32 | -0.01907 | 3.32 | 1.44867 | 3.32 | 2.18751
3.33 | 1.97393 | 3.32 | 1.51845 | 3.33 | 0.97594 | 3.32 | -0.22746 | 3.32 | -0.12725 | 3.33 | 0.03438 | 3.32 | 0.05578 | 3.32 | 1.31717 | 3.32 | 2.06865
3.33 | 1.72624 | 3.32 | 1.69224 | 3.33 | 1.11983 | 3.32 | -0.11167 | 3.32 | -0.27532 | 3.33 | 0.06614 | 3.32 | 0.09596 | 3.32 | 1.36847 | 3.32 | 1.95218
3.33 | 1.58815 | 3.32 | 1.66148 | 3.33 | 1.05937 | 3.32 | -0.13316 | 3.32 | -0.62973 | 3.33 | 0.20259 | 3.32 | 0.14817 | 3.32 | 1.51259 | 3.32 | 1.85125
3.33 | 1.58402 | 3.32 | 1.27963 | 3.33 | 1.0115 | 3.32 | -0.06763 | 3.32 | -0.44236 | 3.33 | 0.055 | 3.32 | 0.17515 | 3.32 | 1.47501 | 3.32 | 1.97746
3.33 | 1.6535 | 3.32 | 1.42631 | 3.33 | 1.0226 | 3.32 | 0.06075 | 3.32 | -0.29001 | 3.33 | 0.01342 | 3.32 | 0.45787 | 3.32 | 1.27126 | 3.32 | 1.97675
3.33 | 1.5582 | 3.32 | 1.59323 | 3.33 | 0.96956 | 3.32 | -0.00988 | 3.32 | -0.36073 | 3.33 | -0.10947 | 3.32 | 0.3775 | 3.32 | 1.36312 | 3.32 | 2.00329
3.33 | 1.6508 | 3.32 | 1.46033 | 3.33 | 0.87182 | 3.32 | -0.033 | 3.32 | -0.07293 | 3.33 | 0.07855 | 3.32 | 0.39478 | 3.33 | 1.27761 | 3.32 | 1.978
3.33 | 1.66094 | 3.32 | 1.6683 | 3.33 | 0.83139 | 3.32 | -0.21913 | 3.32 | -0.12402 | 3.33 | 0.17615 | 3.32 | 0.32428 | 3.33 | 1.16846 | 3.32 | 1.95582
3.33 | 1.97978 | 3.32 | 1.69555 | 3.33 | 0.85743 | 3.32 | -0.2108 | 3.32 | -0.21553 | 3.33 | 0.0293 | 3.32 | 0.22162 | 3.33 | 1.22446 | 3.32 | 1.84546
3.33 | 1.77628 | 3.32 | 1.67357 | 3.33 | 0.95415 | 3.32 | -0.18872 | 3.32 | -0.15026 | 3.33 | 0.05299 | 3.32 | 0.344 | 3.33 | 1.3845 | 3.32 | 1.84073
3.33 | 1.70966 | 3.32 | 1.7061 | 3.33 | 0.78433 | 3.33 | -0.26097 | 3.32 | -0.23026 | 3.33 | 0.07195 | 3.32 | 0.23606 | 3.33 | 1.45473 | 3.33 | 2.04818
3.33 | 1.75487 | 3.33 | 1.35417 | 3.33 | 0.59819 | 3.33 | -0.2582 | 3.33 | -0.0546 | 3.33 | 0.09697 | 3.32 | 0.13983 | 3.33 | 1.66811 | 3.33 | 2.13152
3.33 | 1.56489 | 3.32 | 1.61271 | 3.33 | 0.62001 | 3.33 | -0.22598 | 3.33 | -0.15214 | 3.33 | 0.01872 | 3.32 | 0.07731 | 3.33 | 1.4378 | 3.33 | 2.19088
3.33 | 1.55618 | 3.33 | 1.49004 | 3.33 | 0.95106 | 3.33 | -0.20305 | 3.33 | 0.01924 | 3.33 | -0.08008 | 3.32 | 0.13359 | 3.33 | 1.4356 | 3.33 | 2.0141
3.33 | 1.49921 | 3.33 | 1.10662 | 3.33 | 0.84346 | 3.33 | -0.28614 | 3.33 | 0.08436 | 3.33 | -0.13174 | 3.33 | 0.09755 | 3.33 | 1.44386 | 3.33 | 1.96467
3.34 | 1.37829 | 3.33 | 1.36953 | 3.33 | 1.02425 | 3.33 | -0.25901 | 3.33 | 0.15611 | 3.33 | -0.06954 | 3.33 | 0.08425 | 3.33 | 1.66963 | 3.33 | 1.91793
3.34 | 1.43587 | 3.33 | 1.16866 | 3.33 | 0.92658 | 3.33 | -0.26725 | 3.33 | 0.0122 | 3.33 | 0.16695 | 3.33 | 0.1978 | 3.33 | 1.71844 | 3.33 | 1.98585
3.34 | 1.44478 | 3.33 | 1.16147 | 3.33 | 1.04579 | 3.33 | -0.26577 | 3.33 | -0.09526 | 3.33 | 0.12334 | 3.33 | 0.24832 | 3.33 | 1.75225 | 3.33 | 1.86926
3.34 | 1.20618 | 3.33 | 1.33551 | 3.33 | 0.99468 | 3.33 | -0.35347 | 3.33 | -0.08901 | 3.33 | -0.10794 | 3.33 | 0.14732 | 3.33 | 1.70199 | 3.33 | 1.83045
3.34 | 1.32756 | 3.33 | 1.30791 | 3.33 | 1.21182 | 3.33 | -0.25722 | 3.33 | -0.018 | 3.33 | -0.02254 | 3.33 | 0.18567 | 3.33 | 1.51425 | 3.33 | 1.73309
3.34 | 1.49236 | 3.33 | 1.29556 | 3.33 | 1.27059 | 3.33 | -0.13124 | 3.33 | 0.06483 | 3.33 | 0.14971 | 3.33 | 0.13914 | 3.33 | 1.8568 | 3.33 | 1.65527
3.34 | 1.56816 | 3.33 | 1.2854 | 3.33 | 1.23551 | 3.33 | -0.05332 | 3.33 | -0.04721 | 3.33 | 0.22617 | 3.33 | 0.19996 | 3.33 | 1.62041 | 3.33 | 1.61598
3.34 | 1.58768 | 3.33 | 1.3567 | 3.33 | 0.90144 | 3.33 | 0.01204 | 3.33 | -0.08534 | 3.33 | 0.18931 | 3.33 | 0.12657 | 3.33 | 1.69851 | 3.33 | 1.62035
3.34 | 1.75086 | 3.33 | 1.47459 | 3.33 | 0.84345 | 3.33 | -0.07659 | 3.33 | -0.09328 | 3.33 | 0.0372 | 3.33 | 0.19646 | 3.33 | 1.39404 | 3.33 | 1.57457
3.34 | 1.64319 | 3.33 | 1.6528 | 3.33 | 1.03877 | 3.33 | 0.04996 | 3.33 | 0.0462 | 3.33 | 0.04202 | 3.33 | 0.10803 | 3.33 | 1.1309 | 3.33 | 1.77192
3.34 | 1.58898 | 3.33 | 1.38673 | 3.33 | 0.99928 | 3.33 | -0.15962 | 3.33 | -0.06438 | 3.33 | 0.02293 | 3.33 | 0.22593 | 3.33 | 1.25665 | 3.33 | 1.78173
3.34 | 1.60479 | 3.33 | 1.34257 | 3.33 | 1.02302 | 3.33 | -0.25273 | 3.33 | -0.10596 | 3.33 | 0.03962 | 3.33 | 0.14627 | 3.33 | 1.22517 | 3.33 | 1.85528
3.34 | 1.54139 | 3.33 | 1.36843 | 3.33 | 1.09592 | 3.33 | -0.17742 | 3.33 | -0.04284 | 3.33 | -0.23442 | 3.33 | 0.3406 | 3.33 | 1.46139 | 3.33 | 1.97531
3.34 | 1.72425 | 3.33 | 1.46637 | 3.33 | 1.08614 | 3.33 | -0.28163 | 3.33 | -0.08285 | 3.33 | -0.28411 | 3.33 | 0.40641 | 3.33 | 1.3895 | 3.33 | 1.94098
3.34 | 1.63909 | 3.33 | 1.60205 | 3.33 | 1.16764 | 3.33 | -0.15897 | 3.33 | -0.09902 | 3.33 | -0.06743 | 3.33 | 0.28359 | 3.33 | 1.20958 | 3.33 | 1.89855
3.34 | 1.44949 | 3.33 | 1.2705 | 3.33 | 0.98555 | 3.33 | -0.07904 | 3.33 | 0.04706 | 3.33 | 0.08039 | 3.33 | 0.03301 | 3.33 | 1.36075 | 3.33 | 1.95972
3.34 | 1.51309 | 3.33 | 1.13576 | 3.33 | 1.06371 | 3.33 | -0.0041 | 3.33 | 0.10013 | 3.33 | 0.09094 | 3.33 | 0.08209 | 3.33 | 1.43183 | 3.33 | 1.70698
3.34 | 1.6186 | 3.33 | 1.32394 | 3.33 | 0.97625 | 3.33 | 0.00519 | 3.33 | 0.08505 | 3.33 | 0.0466 | 3.33 | 0.05369 | 3.33 | 1.49256 | 3.33 | 1.66684
3.34 | 1.59771 | 3.33 | 1.25806 | 3.34 | 1.02545 | 3.33 | 0.10087 | 3.33 | 0.03647 | 3.33 | 0.07952 | 3.33 | 0.10955 | 3.33 | 1.52899 | 3.33 | 1.69387
3.34 | 1.7276 | 3.33 | 1.33333 | 3.34 | 1.15847 | 3.33 | 0.00214 | 3.33 | 0.07387 | 3.33 | 0.17653 | 3.33 | 0.02537 | 3.33 | 1.46424 | 3.33 | 1.66682
3.34 | 1.68765 | 3.33 | 1.50695 | 3.34 | 1.21456 | 3.33 | 0.00066 | 3.33 | 0.02568 | 3.33 | 0.13109 | 3.33 | 0.08479 | 3.33 | 1.47713 | 3.33 | 1.45754
3.34 | 1.71681 | 3.33 | 1.37074 | 3.34 | 1.17865 | 3.33 | 0.09033 | 3.33 | 0.17436 | 3.33 | -0.03425 | 3.33 | -0.07561 | 3.34 | 1.42544 | 3.33 | 1.53499
3.34 | 1.50855 | 3.33 | 1.30174 | 3.34 | 1.03701 | 3.33 | 0.12602 | 3.33 | 0.16298 | 3.33 | 0.10572 | 3.33 | -0.03455 | 3.33 | 1.45619 | 3.33 | 1.79131
3.34 | 1.40595 | 3.33 | 1.30179 | 3.34 | 1.14831 | 3.33 | 0.06385 | 3.33 | 0.21285 | 3.33 | 0.11721 | 3.33 | -0.03324 | 3.33 | 1.30489 | 3.33 | 1.99855
3.34 | 1.53306 | 3.33 | 1.27331 | 3.34 | 1.13071 | 3.33 | 0.06935 | 3.33 | 0.41823 | 3.33 | 0.18211 | 3.33 | -0.03388 | 3.33 | 1.30628 | 3.33 | 2.01703
3.34 | 1.79632 | 3.33 | 1.30896 | 3.34 | 0.98335 | 3.33 | -0.03148 | 3.33 | 0.34725 | 3.33 | 0.18021 | 3.33 | 0.05641 | 3.33 | 1.34761 | 3.33 | 1.96615
3.34 | 1.75149 | 3.33 | 1.29827 | 3.34 | 0.88795 | 3.33 | -0.21012 | 3.33 | 0.00526 | 3.34 | 0.09042 | 3.33 | 0.08612 | 3.34 | 1.33306 | 3.33 | 1.96807
3.34 | 1.57274 | 3.33 | 1.25469 | 3.34 | 0.81669 | 3.33 | -0.26919 | 3.33 | -0.07709 | 3.34 | 0.25032 | 3.33 | 0.06076 | 3.34 | 1.44095 | 3.33 | 2.06084
3.34 | 1.54111 | 3.33 | 1.49122 | 3.34 | 0.9246 | 3.33 | -0.18008 | 3.33 | 0.04924 | 3.34 | 0.34904 | 3.33 | 0.37528 | 3.34 | 1.47072 | 3.33 | 1.99068
3.34 | 1.54793 | 3.33 | 1.36938 | 3.34 | 1.00343 | 3.33 | -0.07718 | 3.33 | -0.07735 | 3.34 | 0.1144 | 3.33 | 0.37907 | 3.34 | 1.40212 | 3.33 | 2.01121
3.34 | 1.50765 | 3.34 | 1.32407 | 3.34 | 0.96532 | 3.34 | 0.07506 | 3.33 | -0.08852 | 3.34 | 0.2171 | 3.33 | 0.47148 | 3.34 | 1.33504 | 3.33 | 2.11868
3.34 | 1.36056 | 3.34 | 1.46483 | 3.34 | 0.99924 | 3.34 | 0.0118 | 3.34 | 0.00319 | 3.34 | 0.35436 | 3.33 | 0.50019 | 3.34 | 1.40122 | 3.33 | 2.07979
3.34 | 1.41571 | 3.34 | 1.25313 | 3.34 | 1.09565 | 3.34 | -0.07699 | 3.33 | -0.08456 | 3.34 | 0.19856 | 3.33 | 0.29286 | 3.34 | 1.38686 | 3.33 | 2.05726
3.34 | 1.467 | 3.34 | 1.4727 | 3.34 | 1.03181 | 3.34 | -0.09607 | 3.33 | -0.03584 | 3.34 | 0.15403 | 3.33 | 0.16533 | 3.34 | 1.34339 | 3.33 | 2.20862
3.35 | 1.66015 | 3.34 | 1.42194 | 3.34 | 0.94964 | 3.34 | -0.0423 | 3.33 | -0.0019 | 3.34 | 0.20257 | 3.33 | 0.04359 | 3.34 | 1.41632 | 3.34 | 2.23766
3.35 | 1.4855 | 3.33 | 1.3873 | 3.34 | 1.00751 | 3.34 | 0.07053 | 3.34 | 0.04684 | 3.34 | 0.16239 | 3.33 | 0.11708 | 3.34 | 1.29061 | 3.34 | 2.33995
3.35 | 1.57457 | 3.34 | 1.43517 | 3.34 | 1.22169 | 3.34 | 0.20105 | 3.34 | 0.00487 | 3.34 | 0.03312 | 3.34 | 0.06909 | 3.34 | 1.14974 | 3.34 | 2.22815
3.35 | 1.56346 | 3.34 | 1.37688 | 3.34 | 1.30056 | 3.34 | -0.07975 | 3.34 | 0.03922 | 3.34 | 0.0082 | 3.34 | 0.08929 | 3.34 | 1.30453 | 3.34 | 2.18815
3.35 | 1.56517 | 3.34 | 1.53325 | 3.34 | 1.07449 | 3.34 | -0.20222 | 3.34 | -0.11804 | 3.34 | 0.18479 | 3.34 | 0.29601 | 3.34 | 1.40759 | 3.34 | 2.09047
3.35 | 1.43232 | 3.34 | 1.42503 | 3.34 | 0.97822 | 3.34 | -0.27386 | 3.34 | 0.11582 | 3.34 | 0.20898 | 3.34 | 0.26235 | 3.34 | 1.53774 | 3.34 | 1.96167
3.35 | 1.41771 | 3.34 | 1.34382 | 3.34 | 0.98542 | 3.34 | -0.13955 | 3.34 | -0.00456 | 3.34 | 0.16723 | 3.34 | 0.33793 | 3.34 | 1.51796 | 3.34 | 2.05867
3.35 | 1.47163 | 3.34 | 1.67377 | 3.34 | 0.97855 | 3.34 | -0.263 | 3.34 | 0.08137 | 3.34 | -0.08 | 3.34 | 0.31518 | 3.34 | 1.52939 | 3.34 | 1.84256
3.35 | 1.38033 | 3.34 | 1.46029 | 3.34 | 1.12312 | 3.34 | -0.30305 | 3.34 | 0.28795 | 3.34 | -0.07951 | 3.34 | 0.28455 | 3.34 | 1.6458 | 3.34 | 1.69545
3.35 | 1.41626 | 3.34 | 1.37499 | 3.34 | 1.15465 | 3.34 | -0.25776 | 3.34 | 0.29422 | 3.34 | -0.0779 | 3.34 | 0.1536 | 3.34 | 1.53718 | 3.34 | 1.75843
3.35 | 1.38432 | 3.34 | 1.36966 | 3.34 | 0.95549 | 3.34 | -0.20491 | 3.34 | 0.32138 | 3.34 | 0.10011 | 3.34 | -0.00135 | 3.34 | 1.39993 | 3.34 | 1.7527
3.35 | 1.33504 | 3.34 | 1.20394 | 3.34 | 0.8845 | 3.34 | -0.03722 | 3.34 | 0.26317 | 3.34 | 0.26625 | 3.34 | 0.17251 | 3.34 | 1.29171 | 3.34 | 1.95264
3.35 | 1.34933 | 3.34 | 1.18349 | 3.34 | 1.03 | 3.34 | 0.15462 | 3.34 | 0.41448 | 3.34 | 0.11797 | 3.34 | 0.12949 | 3.34 | 1.40755 | 3.34 | 1.89087
3.35 | 1.46643 | 3.34 | 1.24082 | 3.34 | 1.09157 | 3.34 | 0.03903 | 3.34 | 0.15471 | 3.34 | 0.04664 | 3.34 | 0.08534 | 3.34 | 1.42171 | 3.34 | 2.01443
3.35 | 1.39208 | 3.34 | 1.34371 | 3.34 | 1.13787 | 3.34 | 0.04273 | 3.34 | 0.10971 | 3.34 | -0.01307 | 3.34 | 0.14629 | 3.34 | 1.42973 | 3.34 | 2.09565
3.35 | 1.56052 | 3.34 | 1.46704 | 3.34 | 1.43256 | 3.34 | 0.07853 | 3.34 | -0.01141 | 3.34 | 0.06276 | 3.34 | 0.28191 | 3.34 | 1.39279 | 3.34 | 2.03328
3.35 | 1.40568 | 3.34 | 1.36964 | 3.34 | 1.26096 | 3.34 | 0.13157 | 3.34 | 0.0827 | 3.34 | 0.15454 | 3.34 | 0.38525 | 3.34 | 1.34376 | 3.34 | 2.25598
3.35 | 1.44061 | 3.34 | 1.17707 | 3.35 | 1.24562 | 3.34 | -0.13471 | 3.34 | 0.27847 | 3.34 | -0.05694 | 3.34 | 0.60074 | 3.34 | 1.45452 | 3.34 | 2.0843
3.35 | 1.40173 | 3.34 | 1.32976 | 3.35 | 1.07703 | 3.34 | -0.21062 | 3.34 | 0.10046 | 3.34 | 0.0524 | 3.34 | 0.41374 | 3.34 | 1.44045 | 3.34 | 2.03873
3.35 | 1.49829 | 3.34 | 1.2854 | 3.35 | 1.04713 | 3.34 | -0.20813 | 3.34 | 0.2303 | 3.34 | 0.08752 | 3.34 | 0.29029 | 3.34 | 1.57801 | 3.34 | 2.11399
3.35 | 1.47451 | 3.34 | 1.29768 | 3.34 | 0.97589 | 3.34 | -0.19203 | 3.34 | 0.27449 | 3.34 | 0.02978 | 3.34 | 0.36084 | 3.34 | 1.48546 | 3.34 | 2.14789
3.35 | 1.49219 | 3.34 | 1.50686 | 3.34 | 0.95922 | 3.34 | -0.09769 | 3.34 | 0.08252 | 3.34 | 0.14055 | 3.34 | 0.33409 | 3.34 | 1.45754 | 3.34 | 2.10669
3.35 | 1.55811 | 3.34 | 1.47865 | 3.35 | 0.96844 | 3.34 | 0.00705 | 3.34 | 0.13475 | 3.34 | 0.14428 | 3.34 | 0.07642 | 3.34 | 1.5165 | 3.34 | 2.10119
3.35 | 1.64117 | 3.34 | 1.35305 | 3.35 | 0.9864 | 3.34 | -0.02498 | 3.34 | 0.18878 | 3.34 | 0.05083 | 3.34 | 0.2226 | 3.34 | 1.39233 | 3.34 | 2.13055
3.35 | 1.69928 | 3.34 | 1.36637 | 3.35 | 1.07876 | 3.34 | -0.07304 | 3.34 | 0.22925 | 3.34 | -0.21738 | 3.34 | 0.2233 | 3.34 | 1.37262 | 3.34 | 1.80911
3.35 | 1.48394 | 3.34 | 1.51597 | 3.35 | 1.13295 | 3.34 | -0.3113 | 3.34 | 0.13111 | 3.34 | -0.07949 | 3.34 | 0.03842 | 3.35 | 1.3981 | 3.34 | 1.93632
3.35 | 1.47106 | 3.34 | 1.24273 | 3.35 | 1.14183 | 3.34 | -0.44982 | 3.34 | 0.03207 | 3.34 | -0.03144 | 3.34 | 0.10024 | 3.35 | 1.35498 | 3.34 | 1.87877
3.35 | 1.52154 | 3.34 | 1.31556 | 3.35 | 1.14699 | 3.34 | -0.23359 | 3.34 | 0.14987 | 3.35 | 0.17703 | 3.34 | 0.21409 | 3.35 | 1.2681 | 3.34 | 2.15045
3.35 | 1.5408 | 3.34 | 1.23345 | 3.35 | 1.18483 | 3.34 | -0.32015 | 3.34 | 0.2322 | 3.35 | 0.09585 | 3.34 | 0.08183 | 3.35 | 1.15923 | 3.34 | 1.98481
3.35 | 1.47084 | 3.34 | 1.32796 | 3.35 | 1.18468 | 3.34 | -0.53667 | 3.34 | 0.15188 | 3.35 | 0.14186 | 3.34 | 0.12949 | 3.35 | 1.33366 | 3.34 | 2.07527
3.35 | 1.53832 | 3.34 | 1.53731 | 3.35 | 1.23343 | 3.34 | -0.53435 | 3.34 | 0.04409 | 3.35 | 0.20687 | 3.34 | 0.10329 | 3.35 | 1.36331 | 3.34 | 2.25826
3.35 | 1.28689 | 3.34 | 1.43067 | 3.35 | 1.21423 | 3.35 | -0.34077 | 3.34 | 0.00329 | 3.35 | 0.35632 | 3.34 | 0.23165 | 3.35 | 1.32065 | 3.35 | 2.11312
3.35 | 1.39765 | 3.35 | 1.53549 | 3.35 | 1.22066 | 3.35 | -0.14856 | 3.34 | 0.18494 | 3.35 | 0.41494 | 3.34 | 0.23095 | 3.35 | 1.27056 | 3.35 | 1.93632
3.35 | 1.39531 | 3.35 | 1.54409 | 3.35 | 1.28005 | 3.35 | -0.4263 | 3.34 | 0.18532 | 3.35 | 0.42022 | 3.34 | 0.41878 | 3.35 | 1.36117 | 3.35 | 1.78133
3.35 | 1.53203 | 3.35 | 1.50614 | 3.35 | 1.23145 | 3.35 | -0.23381 | 3.35 | 0.44317 | 3.35 | 0.31374 | 3.34 | 0.28124 | 3.35 | 1.27385 | 3.35 | 1.97209
3.35 | 1.45855 | 3.35 | 1.53317 | 3.35 | 1.33127 | 3.35 | -0.01544 | 3.35 | 0.43067 | 3.35 | 0.13571 | 3.35 | 0.22901 | 3.35 | 1.37655 | 3.34 | 1.96211
3.35 | 1.51713 | 3.35 | 1.43293 | 3.35 | 1.30005 | 3.35 | -0.04884 | 3.35 | 0.42532 | 3.35 | 0.32777 | 3.35 | 0.19605 | 3.35 | 1.35244 | 3.35 | 1.7302
3.35 | 1.41345 | 3.35 | 1.448 | 3.35 | 1.30424 | 3.35 | -0.10827 | 3.35 | 0.35597 | 3.35 | 0.19011 | 3.35 | 0.05266 | 3.35 | 1.41363 | 3.35 | 1.71914
3.36 | 1.39066 | 3.35 | 1.41174 | 3.35 | 1.33222 | 3.35 | -0.04378 | 3.35 | 0.14073 | 3.35 | -0.09147 | 3.35 | 0.28423 | 3.35 | 1.49922 | 3.35 | 1.53306
3.36 | 1.28636 | 3.35 | 1.47597 | 3.35 | 1.2512 | 3.35 | 0.00177 | 3.35 | 0.03985 | 3.35 | 0.06171 | 3.35 | 0.34036 | 3.35 | 1.70476 | 3.35 | 1.83259
3.36 | 1.35347 | 3.35 | 1.40987 | 3.35 | 1.11895 | 3.35 | 0.08216 | 3.35 | 0.0375 | 3.35 | 0.19227 | 3.35 | 0.46141 | 3.35 | 1.64255 | 3.35 | 1.61369
3.36 | 1.55704 | 3.35 | 1.59212 | 3.35 | 1.0532 | 3.35 | 0.01318 | 3.35 | 0.15262 | 3.35 | 0.02413 | 3.35 | 0.34068 | 3.35 | 1.60395 | 3.35 | 1.55948
3.36 | 1.55476 | 3.35 | 1.46726 | 3.35 | 1.06964 | 3.35 | -0.07109 | 3.35 | 0.23898 | 3.35 | 0.1031 | 3.35 | 0.20861 | 3.35 | 1.44251 | 3.35 | 1.80147
3.36 | 1.55734 | 3.35 | 1.36674 | 3.35 | 1.09131 | 3.35 | -0.29524 | 3.35 | 0.18133 | 3.35 | 0.06616 | 3.35 | 0.25275 | 3.35 | 1.45429 | 3.35 | 1.71011
3.36 | 1.77181 | 3.35 | 1.47292 | 3.35 | 1.12913 | 3.35 | -0.30687 | 3.35 | 0.25257 | 3.35 | 0.01994 | 3.35 | 0.23985 | 3.35 | 1.50672 | 3.35 | 1.60474
3.36 | 1.7601 | 3.35 | 1.40209 | 3.35 | 0.96927 | 3.35 | -0.21671 | 3.35 | 0.16051 | 3.35 | 0.23798 | 3.35 | 0.26163 | 3.35 | 1.40601 | 3.35 | 1.58941
3.36 | 1.61686 | 3.35 | 1.66695 | 3.35 | 0.91171 | 3.35 | -0.30419 | 3.35 | 0.2205 | 3.35 | 0.05958 | 3.35 | 0.09044 | 3.35 | 1.49997 | 3.35 | 1.58912
3.36 | 1.57525 | 3.35 | 1.443 | 3.35 | 0.98348 | 3.35 | -0.53531 | 3.35 | 0.19142 | 3.35 | 0.10835 | 3.35 | 0.0844 | 3.35 | 1.41811 | 3.35 | 1.80469
3.36 | 1.51127 | 3.35 | 1.24619 | 3.35 | 0.94529 | 3.35 | -0.50222 | 3.35 | 0.17919 | 3.35 | 0.12744 | 3.35 | 0.10643 | 3.35 | 1.52189 | 3.35 | 1.66385
3.36 | 1.33937 | 3.35 | 1.30383 | 3.35 | 0.8582 | 3.35 | -0.38664 | 3.35 | 0.37369 | 3.35 | 0.34361 | 3.35 | -0.03248 | 3.35 | 1.48015 | 3.35 | 1.69703
3.36 | 1.39939 | 3.35 | 1.33956 | 3.35 | 0.87009 | 3.35 | -0.33014 | 3.35 | 0.39784 | 3.35 | 0.30019 | 3.35 | 0.06073 | 3.35 | 1.35823 | 3.35 | 1.67332
3.36 | 1.5089 | 3.35 | 1.3981 | 3.35 | 0.72806 | 3.35 | -0.38612 | 3.35 | 0.25122 | 3.35 | 0.00216 | 3.35 | 0.0769 | 3.35 | 1.25367 | 3.35 | 1.60976
3.36 | 1.5186 | 3.35 | 1.34577 | 3.35 | 0.9209 | 3.35 | -0.45414 | 3.35 | 0.20986 | 3.35 | 0.04544 | 3.35 | 0.01614 | 3.35 | 1.2182 | 3.35 | 1.7484
3.36 | 1.55379 | 3.35 | 1.2644 | 3.36 | 1.1835 | 3.35 | -0.28759 | 3.35 | 0.15761 | 3.35 | 0.05859 | 3.35 | 0.18281 | 3.35 | 1.26144 | 3.35 | 1.85356
3.36 | 1.42038 | 3.35 | 1.13135 | 3.35 | 1.23402 | 3.35 | -0.08144 | 3.35 | 0.1633 | 3.35 | -9e-05 | 3.35 | -0.0051 | 3.35 | 1.18284 | 3.35 | 1.96549
3.36 | 1.26236 | 3.35 | 0.91366 | 3.36 | 1.14908 | 3.35 | -0.04832 | 3.35 | 0.20543 | 3.35 | -0.11968 | 3.35 | 0.09407 | 3.35 | 1.14437 | 3.35 | 2.06796
3.36 | 1.51814 | 3.35 | 1.23378 | 3.36 | 1.33346 | 3.35 | -0.02088 | 3.35 | 0.19396 | 3.35 | 0.00877 | 3.35 | 0.15427 | 3.35 | 1.18969 | 3.35 | 1.94531
3.36 | 1.45696 | 3.35 | 1.27932 | 3.36 | 1.29503 | 3.35 | -0.10757 | 3.35 | 0.07735 | 3.35 | 0.23542 | 3.35 | 0.39332 | 3.35 | 1.18613 | 3.35 | 1.8495
3.36 | 1.64126 | 3.35 | 1.26192 | 3.36 | 1.17755 | 3.35 | -0.19592 | 3.35 | 0.06167 | 3.35 | -0.03966 | 3.35 | 0.29374 | 3.35 | 1.1726 | 3.35 | 1.87188
3.36 | 1.44881 | 3.35 | 1.43826 | 3.36 | 1.08923 | 3.35 | -0.26315 | 3.35 | 0.15236 | 3.35 | -0.07956 | 3.35 | 0.13573 | 3.35 | 1.1259 | 3.35 | 1.8765
3.36 | 1.37598 | 3.35 | 1.17198 | 3.36 | 1.15142 | 3.35 | -0.06902 | 3.35 | 0.25301 | 3.35 | -0.09232 | 3.35 | 0.0603 | 3.35 | 1.25298 | 3.35 | 1.9302
3.36 | 1.4312 | 3.35 | 1.37251 | 3.36 | 1.16197 | 3.35 | -0.01699 | 3.35 | 0.23217 | 3.36 | 0.19664 | 3.35 | 0.1354 | 3.35 | 1.48048 | 3.35 | 1.74229
3.36 | 1.50156 | 3.35 | 1.5023 | 3.36 | 0.99728 | 3.35 | 0.01202 | 3.35 | 0.12544 | 3.36 | 0.21479 | 3.35 | 0.12079 | 3.35 | 1.30454 | 3.35 | 1.69818
3.36 | 1.61157 | 3.35 | 1.29635 | 3.36 | 0.94529 | 3.35 | -0.03279 | 3.35 | -0.01701 | 3.36 | 0.23865 | 3.35 | 0.20155 | 3.36 | 1.23454 | 3.35 | 1.7659
3.36 | 1.59172 | 3.35 | 1.26754 | 3.36 | 1.06883 | 3.35 | 0.01617 | 3.35 | 0.101 | 3.36 | 0.16654 | 3.35 | 0.05824 | 3.36 | 1.45307 | 3.35 | 1.84184
3.36 | 1.57955 | 3.35 | 1.4102 | 3.36 | 0.95971 | 3.35 | -0.19978 | 3.35 | 0.29834 | 3.36 | 0.20118 | 3.35 | 0.21387 | 3.36 | 1.62233 | 3.35 | 2.009
3.36 | 1.69147 | 3.35 | 1.36567 | 3.36 | 0.88623 | 3.35 | -0.30008 | 3.35 | 0.31852 | 3.36 | 0.10923 | 3.35 | 0.11243 | 3.36 | 1.69231 | 3.35 | 1.99794
3.36 | 1.70562 | 3.35 | 1.253 | 3.36 | 0.93463 | 3.35 | -0.33145 | 3.35 | 0.26854 | 3.36 | -0.00984 | 3.35 | 0.21579 | 3.36 | 1.60341 | 3.36 | 2.02049
3.36 | 1.56588 | 3.35 | 1.61057 | 3.36 | 0.97491 | 3.35 | -0.24424 | 3.35 | 0.26987 | 3.36 | -0.03072 | 3.35 | 0.22668 | 3.36 | 1.53262 | 3.36 | 2.02349
3.36 | 1.7912 | 3.35 | 1.70444 | 3.36 | 0.76564 | 3.36 | -0.34005 | 3.36 | 0.33664 | 3.36 | 0.02633 | 3.35 | 0.21147 | 3.36 | 1.52637 | 3.35 | 1.8901
3.36 | 1.58182 | 3.35 | 1.56171 | 3.36 | 0.76819 | 3.36 | -0.20923 | 3.36 | 0.2455 | 3.36 | 0.04003 | 3.35 | 0.26706 | 3.36 | 1.60326 | 3.35 | 1.81069
3.37 | 1.64826 | 3.36 | 1.41251 | 3.36 | 0.96256 | 3.36 | -0.38599 | 3.36 | 0.19502 | 3.36 | -0.01185 | 3.36 | 0.31173 | 3.36 | 1.66212 | 3.35 | 1.9669
3.37 | 1.61921 | 3.36 | 1.34048 | 3.36 | 1.14085 | 3.36 | -0.35842 | 3.36 | 0.13806 | 3.36 | 0.15864 | 3.36 | 0.35272 | 3.36 | 1.68956 | 3.36 | 1.89597
3.37 | 1.69343 | 3.36 | 1.34156 | 3.36 | 0.93746 | 3.36 | -0.29524 | 3.36 | 0.22068 | 3.36 | 0.43368 | 3.36 | 0.25419 | 3.36 | 1.65179 | 3.36 | 1.93003
3.37 | 1.61802 | 3.36 | 1.25488 | 3.36 | 0.90335 | 3.36 | -0.10746 | 3.36 | 0.01856 | 3.36 | 0.22864 | 3.36 | 0.46298 | 3.36 | 1.48203 | 3.36 | 1.82314
3.37 | 1.5351 | 3.35 | 1.31949 | 3.36 | 0.98221 | 3.36 | -0.15146 | 3.36 | -0.16226 | 3.36 | 0.044 | 3.36 | 0.60265 | 3.36 | 1.37959 | 3.36 | 1.83226
3.37 | 1.48833 | 3.36 | 1.21564 | 3.36 | 0.98283 | 3.36 | -0.06353 | 3.36 | -0.19847 | 3.36 | -0.00041 | 3.36 | 0.47369 | 3.36 | 1.44861 | 3.36 | 1.86844
3.37 | 1.76393 | 3.36 | 1.44892 | 3.36 | 1.01023 | 3.36 | -0.02037 | 3.36 | -0.10124 | 3.36 | 0.22251 | 3.36 | 0.49157 | 3.36 | 1.35785 | 3.36 | 1.78344
3.37 | 1.69874 | 3.36 | 1.36319 | 3.36 | 1.0572 | 3.36 | 0.08839 | 3.36 | 0.02642 | 3.36 | -0.02458 | 3.36 | 0.63014 | 3.36 | 1.41988 | 3.36 | 1.84629
3.37 | 1.48087 | 3.36 | 1.28584 | 3.36 | 1.07707 | 3.36 | 0.04734 | 3.36 | -0.0608 | 3.36 | -0.16684 | 3.36 | 0.63911 | 3.36 | 1.44305 | 3.36 | 1.80544
3.37 | 1.6293 | 3.36 | 1.4054 | 3.36 | 0.89997 | 3.36 | -0.13828 | 3.36 | -0.07768 | 3.36 | -0.12982 | 3.36 | 0.55649 | 3.36 | 1.32359 | 3.36 | 1.84192
3.37 | 1.60151 | 3.36 | 1.38594 | 3.36 | 0.98823 | 3.36 | -0.1068 | 3.36 | -0.12081 | 3.36 | 0.10281 | 3.36 | 0.47964 | 3.36 | 1.29785 | 3.36 | 1.93063
3.37 | 1.5431 | 3.36 | 1.27186 | 3.36 | 1.04276 | 3.36 | 0.01625 | 3.36 | -0.04108 | 3.36 | 0.21102 | 3.36 | 0.46153 | 3.36 | 1.48594 | 3.36 | 1.8176
3.37 | 1.53126 | 3.36 | 1.55214 | 3.36 | 0.89086 | 3.36 | -0.02912 | 3.36 | 0.19489 | 3.36 | 0.02657 | 3.36 | 0.33113 | 3.36 | 1.71211 | 3.36 | 1.8353
3.37 | 1.5333 | 3.36 | 1.84543 | 3.36 | 1.00095 | 3.36 | 0.04675 | 3.36 | 0.10111 | 3.36 | -0.21224 | 3.36 | 0.17251 | 3.36 | 1.55781 | 3.36 | 2.01526
3.37 | 1.36639 | 3.36 | 1.53246 | 3.36 | 0.88977 | 3.36 | 0.01579 | 3.36 | 0.18734 | 3.36 | -0.1139 | 3.36 | 0.22504 | 3.36 | 1.53884 | 3.36 | 2.16436
3.37 | 1.54234 | 3.36 | 1.59049 | 3.36 | 0.85791 | 3.36 | 0.13379 | 3.36 | 0.01012 | 3.36 | -0.27275 | 3.36 | 0.07447 | 3.36 | 1.44649 | 3.36 | 1.77042
3.37 | 1.46 | 3.36 | 1.75841 | 3.36 | 1.05812 | 3.36 | 0.15153 | 3.36 | 0.05502 | 3.36 | -0.35698 | 3.36 | 0.02242 | 3.36 | 1.43206 | 3.36 | 1.90915
3.37 | 1.18582 | 3.36 | 1.57046 | 3.36 | 1.01874 | 3.36 | 0.07712 | 3.36 | 0.14184 | 3.36 | -0.25787 | 3.36 | 0.14025 | 3.36 | 1.44359 | 3.36 | 1.77652
3.37 | 1.13523 | 3.36 | 1.38155 | 3.36 | 1.11913 | 3.36 | -0.07304 | 3.36 | 0.07229 | 3.36 | -0.05009 | 3.36 | 0.05078 | 3.36 | 1.29462 | 3.36 | 1.84581
3.37 | 1.2612 | 3.36 | 1.54063 | 3.36 | 1.12216 | 3.36 | -0.00162 | 3.36 | 0.01112 | 3.36 | -0.20218 | 3.36 | -0.03462 | 3.36 | 1.27947 | 3.36 | 1.92457
3.37 | 1.22616 | 3.36 | 1.65554 | 3.36 | 0.96684 | 3.36 | -0.01998 | 3.36 | 0.02352 | 3.36 | -0.3174 | 3.36 | 0.06913 | 3.36 | 1.14102 | 3.36 | 1.88427
3.37 | 1.41654 | 3.36 | 1.37995 | 3.36 | 0.72426 | 3.36 | -0.00787 | 3.36 | 0.00419 | 3.36 | -0.00329 | 3.36 | 0.17484 | 3.36 | 1.10787 | 3.36 | 1.83682
3.37 | 1.53356 | 3.36 | 1.34875 | 3.37 | 0.85497 | 3.36 | -0.16241 | 3.36 | 0.02005 | 3.36 | 0.12797 | 3.36 | 0.15122 | 3.36 | 1.20753 | 3.36 | 1.85789
3.37 | 1.5978 | 3.36 | 1.38396 | 3.37 | 0.96242 | 3.36 | -0.25087 | 3.36 | -0.07836 | 3.36 | 0.05391 | 3.36 | 0.15973 | 3.36 | 1.2558 | 3.36 | 1.74
3.37 | 1.57505 | 3.36 | 1.24993 | 3.37 | 0.90385 | 3.36 | -0.05225 | 3.36 | -0.16922 | 3.36 | 0.10504 | 3.36 | 0.04202 | 3.36 | 1.10429 | 3.36 | 2.11287
3.37 | 1.6003 | 3.36 | 1.36613 | 3.37 | 0.86847 | 3.36 | 0.17631 | 3.36 | -0.19718 | 3.36 | 0.25183 | 3.36 | 0.08298 | 3.36 | 1.17504 | 3.36 | 2.12767
3.37 | 1.53455 | 3.36 | 1.41031 | 3.37 | 0.76875 | 3.36 | 0.06468 | 3.36 | -0.20539 | 3.37 | 0.06976 | 3.36 | 0.13961 | 3.36 | 1.06504 | 3.36 | 2.01564
3.37 | 1.5326 | 3.36 | 1.42661 | 3.37 | 0.92579 | 3.36 | 0.01688 | 3.36 | -0.3176 | 3.37 | 0.23158 | 3.36 | 0.24336 | 3.37 | 1.24705 | 3.36 | 1.90877
3.37 | 1.74573 | 3.36 | 1.29018 | 3.37 | 0.82331 | 3.36 | -0.05598 | 3.36 | -0.28846 | 3.37 | 0.16147 | 3.36 | 0.40229 | 3.37 | 1.40884 | 3.36 | 1.59206
3.37 | 1.70521 | 3.36 | 1.35792 | 3.37 | 0.68691 | 3.36 | -0.00168 | 3.36 | -0.07962 | 3.37 | -0.03111 | 3.36 | 0.12197 | 3.37 | 1.3773 | 3.36 | 1.54807
3.37 | 1.47367 | 3.36 | 1.39686 | 3.37 | 0.56081 | 3.37 | 0.056 | 3.36 | -0.08292 | 3.37 | -0.12773 | 3.36 | -0.02611 | 3.37 | 1.48075 | 3.36 | 1.64821
3.37 | 1.26708 | 3.36 | 1.34391 | 3.37 | 0.66951 | 3.37 | -0.03573 | 3.36 | -0.01418 | 3.37 | 0.05068 | 3.36 | 0.06968 | 3.37 | 1.63626 | 3.36 | 1.69249
3.37 | 1.29845 | 3.36 | 1.31782 | 3.37 | 0.76048 | 3.37 | 0.09677 | 3.36 | -0.08667 | 3.37 | -0.17408 | 3.36 | -0.0582 | 3.37 | 1.54417 | 3.36 | 1.81487
3.37 | 1.43526 | 3.36 | 1.33487 | 3.37 | 0.93788 | 3.37 | 0.23948 | 3.37 | -0.05788 | 3.37 | -0.15358 | 3.36 | 0.16117 | 3.37 | 1.41507 | 3.36 | 1.81939
3.37 | 1.47321 | 3.36 | 1.23911 | 3.37 | 0.90738 | 3.37 | 0.15022 | 3.37 | 0.08087 | 3.37 | -0.0293 | 3.36 | 0.11483 | 3.37 | 1.26881 | 3.36 | 1.75279
3.38 | 1.603 | 3.36 | 1.15434 | 3.37 | 0.90541 | 3.37 | -0.03451 | 3.37 | 0.03399 | 3.37 | -0.00423 | 3.36 | 0.1026 | 3.37 | 1.24174 | 3.36 | 1.85885
3.38 | 1.63072 | 3.36 | 1.31951 | 3.37 | 0.96508 | 3.37 | -0.00683 | 3.37 | 0.00864 | 3.37 | 0.13159 | 3.36 | -0.04271 | 3.37 | 1.38053 | 3.36 | 2.0964
3.38 | 1.56077 | 3.36 | 1.40919 | 3.37 | 0.93459 | 3.37 | 0.09311 | 3.36 | 0.0043 | 3.37 | 0.22371 | 3.36 | -0.09692 | 3.37 | 1.37828 | 3.36 | 2.10388
3.38 | 1.42554 | 3.36 | 1.50691 | 3.37 | 1.00115 | 3.37 | -0.17155 | 3.37 | 0.03853 | 3.37 | 0.18959 | 3.36 | 0.12659 | 3.37 | 1.44091 | 3.37 | 2.00902
3.38 | 1.62741 | 3.37 | 1.43721 | 3.37 | 0.85023 | 3.37 | -0.10672 | 3.37 | 0.02216 | 3.37 | 0.11309 | 3.36 | 0.29939 | 3.37 | 1.53204 | 3.37 | 1.98403
3.38 | 1.33697 | 3.37 | 1.50614 | 3.37 | 0.84297 | 3.37 | -0.12818 | 3.37 | 0.00742 | 3.37 | -0.2166 | 3.36 | 0.35883 | 3.37 | 1.42848 | 3.37 | 2.14626
3.38 | 1.43368 | 3.37 | 1.40966 | 3.37 | 0.8965 | 3.37 | -0.11736 | 3.37 | -0.09221 | 3.37 | -0.08903 | 3.37 | 0.16032 | 3.37 | 1.51796 | 3.37 | 2.28043
3.38 | 1.35742 | 3.37 | 1.45483 | 3.37 | 0.80243 | 3.37 | -0.34103 | 3.37 | 0.04644 | 3.37 | -0.0154 | 3.37 | 0.08852 | 3.37 | 1.38311 | 3.37 | 2.28769
3.38 | 1.45869 | 3.37 | 1.41659 | 3.37 | 0.7935 | 3.37 | -0.27687 | 3.37 | 0.2945 | 3.37 | 0.06328 | 3.37 | 0.39315 | 3.37 | 1.66547 | 3.37 | 2.39712
3.38 | 1.36416 | 3.37 | 1.10899 | 3.37 | 1.04261 | 3.37 | -0.14009 | 3.37 | 0.04378 | 3.37 | -0.16499 | 3.37 | 0.55752 | 3.37 | 1.62183 | 3.37 | 2.12049
3.38 | 1.52476 | 3.37 | 1.23428 | 3.37 | 1.17114 | 3.37 | -0.17984 | 3.37 | 0.05353 | 3.37 | -0.15308 | 3.37 | 0.3863 | 3.37 | 1.54521 | 3.37 | 2.05874
3.38 | 1.5985 | 3.37 | 1.44978 | 3.37 | 1.08506 | 3.37 | -0.24408 | 3.37 | -0.03964 | 3.37 | 0.10105 | 3.37 | 0.34195 | 3.37 | 1.52733 | 3.37 | 2.08253
3.38 | 1.43093 | 3.37 | 1.45239 | 3.37 | 0.97291 | 3.37 | -0.15999 | 3.37 | 0.05406 | 3.37 | 0.14426 | 3.37 | 0.29107 | 3.37 | 1.34663 | 3.37 | 2.12917
3.38 | 1.40331 | 3.37 | 1.36222 | 3.37 | 1.13699 | 3.37 | -0.07504 | 3.37 | -0.04332 | 3.37 | 0.15251 | 3.37 | 0.20813 | 3.37 | 1.32987 | 3.37 | 1.94531
3.38 | 1.63513 | 3.37 | 1.38212 | 3.37 | 1.10327 | 3.37 | -0.06472 | 3.37 | -0.16117 | 3.37 | 0.0279 | 3.37 | 0.25718 | 3.37 | 1.30306 | 3.37 | 1.82243
3.38 | 1.54045 | 3.37 | 1.42288 | 3.37 | 1.03765 | 3.37 | -0.03722 | 3.37 | -0.17009 | 3.37 | -0.14738 | 3.37 | 0.06858 | 3.37 | 1.3768 | 3.37 | 1.79595
3.38 | 1.56035 | 3.37 | 1.32756 | 3.37 | 0.92333 | 3.37 | -0.10831 | 3.37 | -0.08442 | 3.37 | -0.03198 | 3.37 | 0.08628 | 3.37 | 1.3601 | 3.37 | 1.77411
3.38 | 1.67138 | 3.37 | 1.56675 | 3.37 | 1.00099 | 3.37 | -0.11736 | 3.37 | -0.19985 | 3.37 | -0.09092 | 3.37 | 0.0392 | 3.37 | 1.46373 | 3.37 | 1.89557
3.38 | 1.61261 | 3.37 | 1.45625 | 3.37 | 0.98314 | 3.37 | -0.08093 | 3.37 | -0.11073 | 3.37 | -0.15657 | 3.37 | 0.06704 | 3.37 | 1.6272 | 3.37 | 1.85733
3.38 | 1.62173 | 3.37 | 1.28799 | 3.37 | 0.85539 | 3.37 | -0.03608 | 3.37 | -0.12456 | 3.37 | -0.04282 | 3.37 | -0.19603 | 3.37 | 1.71067 | 3.37 | 1.76595
3.38 | 1.41227 | 3.37 | 1.33551 | 3.37 | 1.00578 | 3.37 | -0.12882 | 3.37 | -0.10552 | 3.37 | -0.05997 | 3.37 | -0.16143 | 3.37 | 1.7536 | 3.37 | 1.80055
3.38 | 1.59056 | 3.37 | 1.21496 | 3.37 | 0.92763 | 3.37 | -0.06477 | 3.37 | -0.06959 | 3.37 | 0.01396 | 3.37 | -0.13842 | 3.37 | 1.74865 | 3.37 | 1.85297
3.38 | 1.64984 | 3.37 | 1.30269 | 3.37 | 0.74741 | 3.37 | -0.06695 | 3.37 | 0.0125 | 3.37 | 0.08445 | 3.37 | 0.13811 | 3.37 | 1.52281 | 3.37 | 1.73107
3.38 | 1.64027 | 3.37 | 1.29312 | 3.38 | 0.92171 | 3.37 | 0.00737 | 3.37 | 0.01902 | 3.38 | 0.05692 | 3.37 | 0.263 | 3.37 | 1.46551 | 3.37 | 1.75081
3.38 | 1.71867 | 3.37 | 1.31249 | 3.38 | 1.01841 | 3.37 | -0.04247 | 3.37 | -0.11014 | 3.37 | 0.05569 | 3.37 | 0.37312 | 3.37 | 1.4625 | 3.37 | 1.89341
3.38 | 1.61028 | 3.37 | 1.33834 | 3.38 | 0.94884 | 3.37 | -0.05473 | 3.37 | -0.25931 | 3.38 | 0.0248 | 3.37 | 0.35211 | 3.37 | 1.50105 | 3.37 | 1.90967
3.38 | 1.45538 | 3.37 | 1.1553 | 3.38 | 0.9425 | 3.37 | 0.01595 | 3.37 | -0.17349 | 3.38 | 0.24889 | 3.37 | 0.39882 | 3.37 | 1.38759 | 3.37 | 1.82934
3.38 | 1.31828 | 3.37 | 1.37572 | 3.38 | 1.01275 | 3.38 | 0.28206 | 3.37 | 0.08818 | 3.38 | 0.25249 | 3.37 | 0.31928 | 3.37 | 1.3601 | 3.37 | 1.92751
3.38 | 1.30736 | 3.37 | 1.46024 | 3.38 | 1.06839 | 3.37 | 0.09551 | 3.37 | -0.00517 | 3.38 | 0.35226 | 3.37 | 0.28207 | 3.37 | 1.3301 | 3.37 | 1.92276
3.38 | 1.41321 | 3.37 | 1.18609 | 3.38 | 1.14491 | 3.38 | 0.17947 | 3.37 | 0.05881 | 3.38 | 0.07031 | 3.37 | 0.1486 | 3.37 | 1.3046 | 3.37 | 1.90831
3.38 | 1.4432 | 3.37 | 1.41659 | 3.38 | 0.97506 | 3.38 | -0.01785 | 3.37 | 0.18111 | 3.38 | 0.12683 | 3.37 | 0.18691 | 3.38 | 1.43029 | 3.37 | 2.00017
3.38 | 1.59106 | 3.37 | 1.44862 | 3.38 | 1.16191 | 3.38 | -0.07327 | 3.37 | 0.1385 | 3.38 | 0.07306 | 3.37 | 0.36352 | 3.38 | 1.35898 | 3.37 | 1.97423
3.38 | 1.51943 | 3.37 | 1.20306 | 3.38 | 1.08995 | 3.37 | -0.0252 | 3.37 | 0.20286 | 3.38 | -0.23591 | 3.37 | 0.31221 | 3.38 | 1.11387 | 3.37 | 2.08245
3.38 | 1.48071 | 3.37 | 1.4058 | 3.38 | 0.94779 | 3.37 | -0.30161 | 3.37 | 0.08037 | 3.38 | -0.22018 | 3.37 | 0.16101 | 3.38 | 1.24028 | 3.37 | 1.96813
3.38 | 1.5528 | 3.37 | 1.34717 | 3.38 | 0.90003 | 3.37 | -0.24692 | 3.37 | -0.05257 | 3.38 | -0.04849 | 3.37 | 0.14103 | 3.38 | 1.10296 | 3.37 | 1.67603
3.39 | 1.55462 | 3.37 | 1.4054 | 3.38 | 0.88167 | 3.38 | -0.25078 | 3.37 | 0.01052 | 3.38 | 0.00886 | 3.37 | 0.31067 | 3.38 | 1.20281 | 3.37 | 1.82075
3.39 | 1.40211 | 3.37 | 1.44361 | 3.38 | 0.96129 | 3.38 | -0.25752 | 3.37 | -0.06401 | 3.38 | 0.05567 | 3.37 | 0.39009 | 3.38 | 1.23583 | 3.38 | 1.80588
3.39 | 1.47176 | 3.37 | 1.46038 | 3.38 | 0.73923 | 3.38 | -0.18837 | 3.37 | -0.14322 | 3.38 | 0.01309 | 3.37 | 0.34531 | 3.38 | 1.14118 | 3.38 | 2.01364
3.39 | 1.53279 | 3.37 | 1.56596 | 3.38 | 0.91477 | 3.38 | -0.19393 | 3.37 | -0.03972 | 3.38 | 0.04531 | 3.37 | 0.17598 | 3.38 | 0.96752 | 3.38 | 1.97375
3.39 | 1.43831 | 3.37 | 1.48552 | 3.38 | 0.88376 | 3.38 | -0.06941 | 3.37 | 0.0091 | 3.38 | 0.09055 | 3.38 | 0.20331 | 3.38 | 1.1895 | 3.38 | 1.76545
3.39 | 1.51077 | 3.37 | 1.30139 | 3.38 | 0.88505 | 3.38 | -0.06994 | 3.37 | 0.04592 | 3.38 | -0.07236 | 3.38 | 0.1957 | 3.38 | 1.02297 | 3.38 | 1.71217
3.39 | 1.5381 | 3.37 | 1.31809 | 3.38 | 0.97611 | 3.38 | -0.13536 | 3.38 | 0.01575 | 3.38 | -0.02712 | 3.38 | 0.14007 | 3.38 | 1.1001 | 3.38 | 1.79634
3.39 | 1.38368 | 3.37 | 1.4095 | 3.38 | 1.0443 | 3.38 | 0.00423 | 3.38 | 0.12448 | 3.38 | 0.11653 | 3.38 | 0.34638 | 3.38 | 1.23997 | 3.38 | 1.90861
3.39 | 1.56408 | 3.38 | 1.24457 | 3.38 | 1.11003 | 3.38 | -0.01062 | 3.38 | 0.11843 | 3.38 | 0.05744 | 3.38 | 0.29978 | 3.38 | 1.39485 | 3.38 | 2.06994
3.39 | 1.45682 | 3.38 | 1.41426 | 3.38 | 1.05171 | 3.38 | -0.03447 | 3.38 | 0.14627 | 3.38 | -0.10619 | 3.38 | 0.26426 | 3.38 | 1.47959 | 3.38 | 2.03796
3.39 | 1.49622 | 3.38 | 1.54697 | 3.38 | 1.0932 | 3.38 | -0.13516 | 3.38 | 0.11623 | 3.38 | 0.10685 | 3.38 | 0.14653 | 3.38 | 1.3869 | 3.38 | 2.02261
3.39 | 1.18938 | 3.38 | 1.39127 | 3.38 | 1.01593 | 3.38 | -0.06846 | 3.38 | 0.15693 | 3.38 | 0.08067 | 3.38 | 0.16606 | 3.38 | 1.29333 | 3.38 | 1.84614
3.39 | 1.17911 | 3.38 | 1.46569 | 3.38 | 1.05288 | 3.38 | -0.0798 | 3.38 | -0.04356 | 3.38 | -0.12794 | 3.38 | 0.10225 | 3.38 | 1.22833 | 3.38 | 1.87134
3.39 | 1.23229 | 3.38 | 1.5458 | 3.38 | 0.93597 | 3.38 | -0.06992 | 3.38 | -0.08037 | 3.38 | 0.07339 | 3.38 | -0.05569 | 3.38 | 1.37432 | 3.38 | 1.88958
3.39 | 1.19266 | 3.38 | 1.40702 | 3.38 | 1.0835 | 3.38 | 0.04664 | 3.38 | -0.08052 | 3.38 | -0.01051 | 3.38 | -0.01394 | 3.38 | 1.34155 | 3.38 | 1.67009
3.39 | 1.15022 | 3.38 | 1.52501 | 3.38 | 1.30047 | 3.38 | 0.11998 | 3.38 | 0.14046 | 3.38 | -0.08342 | 3.38 | 0.0836 | 3.38 | 1.57026 | 3.38 | 1.67663
3.39 | 1.37798 | 3.38 | 1.60186 | 3.38 | 1.13661 | 3.38 | 0.12498 | 3.38 | 0.2031 | 3.38 | 0.08113 | 3.38 | 0.08765 | 3.38 | 1.49333 | 3.38 | 1.64369
3.39 | 1.51617 | 3.38 | 1.51976 | 3.38 | 1.06277 | 3.38 | -0.07238 | 3.38 | 0.12635 | 3.38 | 0.33302 | 3.38 | 0.19603 | 3.38 | 1.47197 | 3.38 | 1.70528
3.39 | 1.58066 | 3.38 | 1.4063 | 3.38 | 1.11483 | 3.38 | -0.07722 | 3.38 | 0.29703 | 3.38 | 0.28639 | 3.38 | 0.06983 | 3.38 | 1.25398 | 3.38 | 1.82353
3.39 | 1.48317 | 3.38 | 1.55605 | 3.38 | 1.18611 | 3.38 | -0.16551 | 3.38 | 0.25718 | 3.38 | 0.31623 | 3.38 | 0.0267 | 3.38 | 1.29721 | 3.38 | 1.7551
3.39 | 1.56594 | 3.38 | 1.50903 | 3.38 | 1.12626 | 3.38 | -0.03008 | 3.38 | 0.18375 | 3.38 | 0.20755 | 3.38 | -0.02042 | 3.38 | 1.29365 | 3.38 | 1.69206
3.39 | 1.57538 | 3.38 | 1.51175 | 3.39 | 1.0389 | 3.38 | -0.00794 | 3.38 | 0.01383 | 3.38 | 0.32877 | 3.38 | 0.00116 | 3.38 | 1.28344 | 3.38 | 1.70975
3.39 | 1.51836 | 3.38 | 1.52573 | 3.39 | 1.02317 | 3.38 | -0.10661 | 3.38 | 0.01545 | 3.38 | 0.31507 | 3.38 | -0.03789 | 3.38 | 1.28357 | 3.38 | 1.82591
3.39 | 1.57961 | 3.38 | 1.29505 | 3.39 | 1.07313 | 3.38 | -0.06171 | 3.38 | -0.01525 | 3.38 | 0.2789 | 3.38 | -0.12255 | 3.38 | 1.51604 | 3.38 | 1.80954
3.39 | 1.68041 | 3.38 | 1.29038 | 3.39 | 0.87011 | 3.38 | -0.00574 | 3.38 | -0.00161 | 3.39 | 0.20292 | 3.38 | -0.14542 | 3.38 | 1.54594 | 3.38 | 1.87242
3.39 | 1.5351 | 3.38 | 1.36122 | 3.39 | 0.96854 | 3.38 | -0.01933 | 3.38 | 0.12015 | 3.39 | 0.31921 | 3.38 | -0.13385 | 3.38 | 1.49468 | 3.38 | 1.86368
3.39 | 1.45719 | 3.38 | 1.23185 | 3.39 | 1.10491 | 3.38 | 0.11861 | 3.38 | -0.00508 | 3.39 | 0.24701 | 3.38 | 0.01965 | 3.38 | 1.5641 | 3.38 | 1.92763
3.39 | 1.51083 | 3.38 | 1.29332 | 3.39 | 1.08552 | 3.38 | -0.02578 | 3.38 | -0.00288 | 3.39 | 0.21732 | 3.38 | 0.1298 | 3.38 | 1.69079 | 3.38 | 1.96288
3.39 | 1.52375 | 3.38 | 1.79349 | 3.39 | 0.97035 | 3.38 | -0.18263 | 3.38 | -0.01112 | 3.39 | 0.12703 | 3.38 | 0.02614 | 3.38 | 1.6805 | 3.38 | 2.02501
3.39 | 1.46858 | 3.38 | 1.38537 | 3.39 | 0.8919 | 3.38 | -0.14315 | 3.38 | -0.02107 | 3.39 | -0.07485 | 3.38 | 0.18865 | 3.38 | 1.62616 | 3.38 | 1.84808
3.39 | 1.49131 | 3.38 | 1.39969 | 3.39 | 1.19051 | 3.38 | -0.12821 | 3.38 | 0.00364 | 3.39 | -0.06387 | 3.38 | 0.10737 | 3.38 | 1.47239 | 3.38 | 1.91831
3.39 | 1.50825 | 3.38 | 1.47299 | 3.39 | 1.03794 | 3.38 | -0.15704 | 3.38 | -0.02816 | 3.39 | -0.12105 | 3.38 | 0.15249 | 3.38 | 1.54061 | 3.38 | 1.82599
3.39 | 1.51399 | 3.38 | 1.47457 | 3.39 | 0.83275 | 3.38 | -0.19306 | 3.38 | -0.1322 | 3.39 | 0.01828 | 3.38 | 0.27958 | 3.39 | 1.4799 | 3.38 | 1.82741
3.39 | 1.47084 | 3.38 | 1.49997 | 3.39 | 1.00961 | 3.39 | -0.02402 | 3.38 | -0.13905 | 3.39 | -0.07112 | 3.38 | 0.50671 | 3.39 | 1.32344 | 3.38 | 1.91223
3.39 | 1.43006 | 3.38 | 1.5489 | 3.39 | 1.01731 | 3.39 | -0.22532 | 3.38 | -0.14212 | 3.39 | -0.12122 | 3.38 | 0.45992 | 3.39 | 1.33649 | 3.38 | 1.86719
3.39 | 1.48765 | 3.38 | 1.63807 | 3.39 | 1.00371 | 3.39 | -0.27925 | 3.38 | -0.2387 | 3.39 | -0.0238 | 3.38 | 0.45043 | 3.39 | 1.21819 | 3.38 | 1.91968
3.39 | 1.45358 | 3.38 | 1.4036 | 3.39 | 1.03868 | 3.39 | -0.36483 | 3.38 | -0.05569 | 3.39 | 0.08761 | 3.38 | 0.52283 | 3.39 | 1.39573 | 3.38 | 1.90303
3.39 | 1.34672 | 3.38 | 1.44432 | 3.39 | 1.10127 | 3.39 | -0.33156 | 3.38 | 0.09417 | 3.39 | 0.17319 | 3.38 | 0.51156 | 3.39 | 1.63428 | 3.38 | 1.84712
3.39 | 1.49006 | 3.38 | 1.13747 | 3.39 | 1.01067 | 3.39 | -0.28098 | 3.38 | 0.06797 | 3.39 | 0.15907 | 3.38 | 0.36261 | 3.39 | 1.65725 | 3.39 | 1.98847
3.4 | 1.2309 | 3.38 | 1.32291 | 3.39 | 1.05702 | 3.39 | -0.30362 | 3.39 | 0.25421 | 3.39 | -0.06773 | 3.39 | 0.16509 | 3.39 | 1.73176 | 3.39 | 1.86957
3.4 | 1.26802 | 3.38 | 1.32445 | 3.39 | 0.91359 | 3.39 | -0.54112 | 3.38 | 0.20977 | 3.39 | 0.12088 | 3.38 | 0.01062 | 3.39 | 1.63903 | 3.39 | 1.88237
3.4 | 1.49495 | 3.39 | 1.20278 | 3.39 | 0.92983 | 3.39 | -0.3125 | 3.39 | 0.11115 | 3.39 | 0.06158 | 3.39 | 0.13887 | 3.39 | 1.52999 | 3.39 | 1.90369
3.4 | 1.48435 | 3.39 | 1.17966 | 3.39 | 0.98294 | 3.39 | -0.34413 | 3.39 | 0.11171 | 3.39 | 0.09612 | 3.39 | 0.18745 | 3.39 | 1.51598 | 3.39 | 2.00388
3.4 | 1.51921 | 3.39 | 1.34557 | 3.39 | 0.79739 | 3.39 | -0.24393 | 3.39 | -0.06581 | 3.39 | 0.02498 | 3.39 | 0.1986 | 3.39 | 1.39096 | 3.39 | 1.8461
3.4 | 1.60912 | 3.39 | 1.28015 | 3.39 | 0.81833 | 3.39 | -0.11815 | 3.39 | -0.0515 | 3.39 | -0.04108 | 3.39 | 0.0913 | 3.39 | 1.25224 | 3.39 | 1.77575
3.4 | 1.7255 | 3.39 | 1.14065 | 3.39 | 1.05399 | 3.39 | -0.20896 | 3.39 | 0.03957 | 3.39 | -0.05107 | 3.39 | 0.20846 | 3.39 | 1.33462 | 3.39 | 1.78412
3.4 | 1.71069 | 3.39 | 1.29556 | 3.39 | 0.9033 | 3.39 | -0.12471 | 3.39 | -0.0882 | 3.39 | -0.08246 | 3.39 | 0.08288 | 3.39 | 1.49881 | 3.39 | 1.90721
3.4 | 1.65211 | 3.39 | 1.25023 | 3.39 | 0.8539 | 3.39 | -0.2147 | 3.39 | -0.08643 | 3.39 | -0.14287 | 3.39 | 0.27105 | 3.39 | 1.44445 | 3.39 | 1.89316
3.4 | 1.37585 | 3.39 | 1.4758 | 3.39 | 0.94376 | 3.39 | -0.2115 | 3.39 | -0.06824 | 3.39 | -0.30355 | 3.39 | 0.03905 | 3.39 | 1.41465 | 3.39 | 1.96467
3.4 | 1.40891 | 3.39 | 1.12413 | 3.39 | 0.89999 | 3.39 | -0.1839 | 3.39 | -0.10355 | 3.39 | -0.23584 | 3.39 | 0.02753 | 3.39 | 1.18172 | 3.39 | 1.83638
3.4 | 1.29674 | 3.39 | 1.13065 | 3.39 | 0.82977 | 3.39 | -0.03765 | 3.39 | 0.0216 | 3.39 | -0.15722 | 3.39 | 0.05216 | 3.39 | 1.06159 | 3.39 | 1.84056
3.4 | 1.27662 | 3.39 | 1.30505 | 3.39 | 0.91028 | 3.39 | 0.08999 | 3.39 | 0.23787 | 3.39 | -0.10078 | 3.39 | 0.04952 | 3.39 | 1.12709 | 3.39 | 1.73089
3.4 | 1.20958 | 3.39 | 1.22792 | 3.39 | 1.01602 | 3.39 | 0.1517 | 3.39 | 0.1498 | 3.39 | -0.01562 | 3.39 | 0.24271 | 3.39 | 1.23874 | 3.39 | 1.92874
3.4 | 1.44971 | 3.39 | 1.20186 | 3.39 | 0.93099 | 3.39 | -0.00024 | 3.39 | 0.0515 | 3.39 | 0.04132 | 3.39 | 0.38523 | 3.39 | 1.2483 | 3.39 | 1.99478
3.4 | 1.60734 | 3.39 | 1.31517 | 3.39 | 0.9581 | 3.39 | 0.03087 | 3.39 | 0.01843 | 3.39 | 0.0188 | 3.39 | 0.2556 | 3.39 | 1.42467 | 3.39 | 1.91985
3.4 | 1.64306 | 3.39 | 1.13655 | 3.39 | 1.06876 | 3.39 | 0.0457 | 3.39 | 0.1745 | 3.39 | 0.14963 | 3.39 | 0.22391 | 3.39 | 1.50139 | 3.39 | 2.01551
3.4 | 1.69007 | 3.39 | 1.27577 | 3.39 | 1.01119 | 3.39 | -0.07624 | 3.39 | 0.06149 | 3.39 | 0.32321 | 3.39 | 0.3426 | 3.39 | 1.54384 | 3.39 | 1.98866
3.4 | 1.50943 | 3.39 | 1.63875 | 3.39 | 0.83406 | 3.39 | -0.08889 | 3.39 | 0.24413 | 3.39 | 0.23154 | 3.39 | 0.38187 | 3.39 | 1.32392 | 3.39 | 1.9695
3.4 | 1.45164 | 3.39 | 1.55905 | 3.4 | 0.95279 | 3.39 | -0.1313 | 3.39 | 0.17882 | 3.39 | 0.03573 | 3.39 | 0.23809 | 3.39 | 1.24324 | 3.39 | 2.06496
3.4 | 1.49306 | 3.39 | 1.48817 | 3.4 | 1.03113 | 3.39 | -0.09287 | 3.39 | 0.17308 | 3.39 | -0.0647 | 3.39 | 0.18108 | 3.39 | 1.22625 | 3.39 | 2.0404
3.4 | 1.59486 | 3.39 | 1.548 | 3.4 | 1.0858 | 3.39 | -0.09066 | 3.39 | 0.06558 | 3.39 | -0.05151 | 3.39 | 0.19125 | 3.39 | 1.31197 | 3.39 | 2.08507
3.4 | 1.51922 | 3.39 | 1.48971 | 3.4 | 1.04437 | 3.39 | -0.23156 | 3.39 | 0.05571 | 3.4 | -0.01241 | 3.39 | 0.12727 | 3.39 | 1.49468 | 3.39 | 2.01806
3.4 | 1.59027 | 3.39 | 1.53758 | 3.4 | 0.86252 | 3.39 | -0.05151 | 3.39 | 0.14594 | 3.4 | 0.0919 | 3.39 | 0.22018 | 3.39 | 1.44078 | 3.39 | 2.27381
3.4 | 1.43166 | 3.39 | 1.36424 | 3.4 | 1.00531 | 3.39 | -0.10351 | 3.39 | -0.04679 | 3.4 | -0.01917 | 3.39 | 0.09086 | 3.39 | 1.38365 | 3.39 | 2.36237
3.4 | 1.6003 | 3.39 | 1.26318 | 3.4 | 0.95071 | 3.39 | -0.30519 | 3.39 | -0.00423 | 3.4 | 0.31123 | 3.39 | -0.02779 | 3.39 | 1.35444 | 3.39 | 2.07979
3.4 | 1.72056 | 3.39 | 1.23325 | 3.4 | 0.93195 | 3.39 | -0.27286 | 3.39 | -0.05443 | 3.4 | 0.22476 | 3.39 | -0.01894 | 3.39 | 1.42567 | 3.39 | 2.29215
3.4 | 1.55499 | 3.39 | 1.35635 | 3.4 | 0.85414 | 3.39 | -0.17533 | 3.39 | -0.17472 | 3.4 | 0.00068 | 3.39 | -0.02411 | 3.39 | 1.4112 | 3.39 | 2.16202
3.4 | 1.4493 | 3.39 | 1.23663 | 3.4 | 0.85721 | 3.39 | -0.13599 | 3.39 | -0.23665 | 3.4 | 0.01412 | 3.39 | 0.0796 | 3.39 | 1.60894 | 3.39 | 2.06288
3.4 | 1.42473 | 3.39 | 1.18148 | 3.4 | 0.59876 | 3.39 | -0.19208 | 3.39 | -0.24299 | 3.4 | 0.17251 | 3.39 | 0.07999 | 3.4 | 1.61388 | 3.39 | 2.06505
3.4 | 1.63334 | 3.39 | 0.94599 | 3.4 | 0.73192 | 3.39 | -0.29555 | 3.39 | -0.00439 | 3.4 | 0.10408 | 3.39 | 0.03179 | 3.4 | 1.59579 | 3.39 | 2.16621
3.41 | 1.6132 | 3.39 | 1.12738 | 3.4 | 0.70174 | 3.39 | -0.27707 | 3.39 | 0.14587 | 3.4 | -0.01243 | 3.39 | 0.19561 | 3.4 | 1.59183 | 3.39 | 1.85739
3.41 | 1.49995 | 3.39 | 1.16768 | 3.4 | 0.62822 | 3.4 | 0.08093 | 3.39 | 0.1837 | 3.4 | -0.0146 | 3.39 | 0.2466 | 3.4 | 1.53786 | 3.39 | 1.88041
3.41 | 1.44138 | 3.39 | 0.86309 | 3.4 | 0.53746 | 3.4 | 0.02613 | 3.39 | 0.22314 | 3.4 | 0.29367 | 3.39 | 0.08128 | 3.4 | 1.38042 | 3.39 | 1.88764
3.41 | 1.67746 | 3.39 | 1.26256 | 3.4 | 0.50761 | 3.4 | 0.08698 | 3.39 | 0.22855 | 3.4 | 0.06645 | 3.39 | -0.03517 | 3.4 | 1.36758 | 3.39 | 1.90875
3.41 | 1.53424 | 3.4 | 1.22026 | 3.4 | 0.65343 | 3.4 | 0.0515 | 3.39 | 0.22908 | 3.4 | 0.03497 | 3.39 | 0.03961 | 3.4 | 1.11256 | 3.39 | 1.92593
3.41 | 1.62081 | 3.4 | 1.17727 | 3.4 | 0.73344 | 3.4 | 0.06902 | 3.39 | 0.32497 | 3.4 | 0.11667 | 3.39 | 0.08207 | 3.4 | 1.34992 | 3.39 | 2.10179
3.41 | 1.49065 | 3.4 | 1.45404 | 3.4 | 0.80188 | 3.4 | -0.01086 | 3.39 | 0.243 | 3.4 | 0.33255 | 3.39 | 0.21422 | 3.4 | 1.2817 | 3.39 | 1.89026
3.41 | 1.53049 | 3.4 | 1.58437 | 3.4 | 0.94983 | 3.4 | -0.15604 | 3.4 | -0.0413 | 3.4 | 0.36836 | 3.39 | -0.06123 | 3.4 | 1.35492 | 3.4 | 2.00032
3.41 | 1.55432 | 3.4 | 1.53835 | 3.4 | 1.06488 | 3.4 | -0.07997 | 3.4 | -0.0231 | 3.4 | 0.31343 | 3.39 | -0.00587 | 3.4 | 1.35806 | 3.4 | 2.0222
3.41 | 1.52444 | 3.4 | 1.37967 | 3.4 | 0.97521 | 3.4 | -0.14814 | 3.4 | 0.02736 | 3.4 | 0.12611 | 3.4 | 0.0221 | 3.4 | 1.38194 | 3.4 | 2.05403
3.41 | 1.44778 | 3.4 | 1.57836 | 3.4 | 0.88316 | 3.4 | -0.1116 | 3.4 | -0.1104 | 3.4 | 0.00534 | 3.4 | 0.13065 | 3.4 | 1.29021 | 3.4 | 2.13134
3.41 | 1.42887 | 3.4 | 1.42784 | 3.4 | 0.91157 | 3.4 | -0.21782 | 3.4 | -0.14363 | 3.4 | -0.0678 | 3.4 | 0.08837 | 3.4 | 1.31109 | 3.4 | 1.95356
3.41 | 1.49601 | 3.4 | 1.17459 | 3.4 | 0.98792 | 3.4 | -0.15875 | 3.4 | -0.14609 | 3.4 | -0.0514 | 3.4 | 0.08569 | 3.4 | 1.48715 | 3.4 | 2.09996
3.41 | 1.54899 | 3.4 | 1.32335 | 3.4 | 0.92948 | 3.4 | -0.06593 | 3.4 | 0.03386 | 3.4 | 0.10639 | 3.4 | 0.14825 | 3.4 | 1.6013 | 3.4 | 2.06975
3.41 | 1.47813 | 3.4 | 1.5245 | 3.4 | 0.98741 | 3.4 | -0.1161 | 3.4 | 0.12286 | 3.4 | 0.2572 | 3.4 | 0.0082 | 3.4 | 1.56045 | 3.4 | 2.01585
3.41 | 1.43221 | 3.4 | 1.32164 | 3.4 | 1.06027 | 3.4 | -0.14779 | 3.4 | 0.26865 | 3.4 | 0.17637 | 3.4 | -0.10296 | 3.4 | 1.65689 | 3.4 | 1.96817
3.41 | 1.62535 | 3.4 | 1.52126 | 3.4 | 1.28226 | 3.4 | 0.01629 | 3.4 | -0.01442 | 3.4 | 0.04001 | 3.4 | 0.05388 | 3.4 | 1.41111 | 3.4 | 1.86657
3.41 | 1.51761 | 3.4 | 1.46534 | 3.4 | 1.20951 | 3.4 | 0.10331 | 3.4 | 0.13713 | 3.4 | 0.19828 | 3.4 | 0.10423 | 3.4 | 1.5128 | 3.4 | 1.91581
3.41 | 1.54407 | 3.4 | 1.32655 | 3.4 | 1.0635 | 3.4 | -0.00164 | 3.4 | 0.05879 | 3.4 | 0.16435 | 3.4 | -0.03124 | 3.4 | 1.50736 | 3.4 | 1.86849
3.41 | 1.4416 | 3.4 | 1.49605 | 3.4 | 1.00273 | 3.4 | 0.01486 | 3.4 | 0.05637 | 3.4 | 0.08178 | 3.4 | -0.07589 | 3.4 | 1.63861 | 3.4 | 1.95156
3.41 | 1.74744 | 3.4 | 1.32186 | 3.4 | 0.98447 | 3.4 | 0.04694 | 3.4 | -0.06052 | 3.4 | -0.11176 | 3.4 | 0.07666 | 3.4 | 1.67709 | 3.4 | 2.07924
3.41 | 1.70009 | 3.4 | 1.24773 | 3.4 | 1.01444 | 3.4 | -0.0699 | 3.4 | -0.12351 | 3.4 | -0.07971 | 3.4 | 0.2257 | 3.4 | 1.83359 | 3.4 | 1.77242
3.41 | 1.53282 | 3.4 | 1.16878 | 3.4 | 1.01703 | 3.4 | -0.139 | 3.4 | -0.00181 | 3.4 | 0.14474 | 3.4 | 0.25914 | 3.4 | 1.69029 | 3.4 | 2.02316
3.41 | 1.44833 | 3.4 | 1.43782 | 3.41 | 1.21175 | 3.4 | -0.22005 | 3.4 | -0.15288 | 3.4 | -0.10305 | 3.4 | 0.35984 | 3.4 | 1.42565 | 3.4 | 1.87985
3.41 | 1.38186 | 3.4 | 1.29597 | 3.41 | 1.21886 | 3.4 | -0.14485 | 3.4 | -0.13885 | 3.4 | 0.01857 | 3.4 | 0.3025 | 3.4 | 1.55454 | 3.4 | 1.83126
3.41 | 1.45151 | 3.4 | 1.17966 | 3.41 | 0.99582 | 3.4 | -0.20556 | 3.4 | -0.05894 | 3.4 | 0.04634 | 3.4 | 0.38977 | 3.4 | 1.40306 | 3.4 | 1.89936
3.41 | 1.6085 | 3.4 | 1.21866 | 3.41 | 1.05103 | 3.4 | -0.11235 | 3.4 | -0.02352 | 3.4 | -0.11464 | 3.4 | 0.41494 | 3.4 | 1.49006 | 3.4 | 1.79774
3.41 | 1.66943 | 3.4 | 1.23106 | 3.41 | 1.06951 | 3.4 | -0.06954 | 3.4 | -0.00844 | 3.4 | -0.0009 | 3.4 | 0.5263 | 3.4 | 1.53711 | 3.4 | 1.91797
3.41 | 1.5422 | 3.4 | 1.40255 | 3.41 | 1.12542 | 3.4 | -0.13239 | 3.4 | -0.01726 | 3.4 | 0.21479 | 3.4 | 0.33519 | 3.4 | 1.68904 | 3.4 | 2.09769
3.41 | 1.50221 | 3.4 | 1.09475 | 3.41 | 1.13666 | 3.4 | -0.00076 | 3.4 | 0.04575 | 3.4 | 0.20032 | 3.4 | 0.31926 | 3.4 | 1.64215 | 3.4 | 1.87812
3.41 | 1.47018 | 3.4 | 1.24751 | 3.41 | 1.06795 | 3.4 | 0.09086 | 3.4 | 0.07962 | 3.41 | 0.13148 | 3.4 | 0.31882 | 3.4 | 1.54388 | 3.4 | 2.07175
3.41 | 1.66791 | 3.4 | 1.35308 | 3.41 | 0.98759 | 3.4 | -0.14594 | 3.4 | 0.14839 | 3.41 | 0.0438 | 3.4 | 0.34099 | 3.4 | 1.57507 | 3.4 | 2.12771
3.41 | 1.55357 | 3.4 | 1.27737 | 3.41 | 1.18418 | 3.4 | -0.22358 | 3.4 | 0.17018 | 3.41 | 0.19579 | 3.4 | 0.29077 | 3.4 | 1.39912 | 3.4 | 2.04021
3.41 | 1.50996 | 3.4 | 1.43241 | 3.41 | 1.23764 | 3.4 | -0.19924 | 3.4 | 0.24716 | 3.41 | 0.15382 | 3.4 | 0.14719 | 3.41 | 1.46639 | 3.4 | 2.42427
3.41 | 1.33456 | 3.4 | 1.44943 | 3.41 | 1.18121 | 3.4 | -0.11501 | 3.4 | 0.19858 | 3.41 | 0.16056 | 3.4 | 0.11101 | 3.41 | 1.58392 | 3.4 | 2.05711
3.42 | 1.34343 | 3.4 | 1.50199 | 3.41 | 1.05158 | 3.4 | -0.14003 | 3.4 | 0.22899 | 3.41 | 0.16669 | 3.4 | 0.19854 | 3.41 | 1.45508 | 3.4 | 2.12172
3.42 | 1.41973 | 3.4 | 1.49684 | 3.41 | 0.91506 | 3.4 | -0.31895 | 3.4 | 0.14716 | 3.41 | -0.0964 | 3.4 | 0.09188 | 3.41 | 1.50705 | 3.4 | 2.10662
3.42 | 1.62555 | 3.4 | 1.36701 | 3.41 | 1.07209 | 3.4 | -0.20334 | 3.4 | 0.10187 | 3.41 | 0.19358 | 3.4 | 0.09112 | 3.41 | 1.36496 | 3.4 | 2.06311
3.42 | 1.5082 | 3.4 | 1.26627 | 3.41 | 1.00913 | 3.4 | -0.3154 | 3.4 | 0.16335 | 3.41 | 0.22098 | 3.4 | 0.06632 | 3.41 | 1.46935 | 3.4 | 1.98695
3.42 | 1.41869 | 3.4 | 1.52031 | 3.41 | 0.86296 | 3.4 | -0.31389 | 3.4 | 0.1746 | 3.41 | 0.16767 | 3.4 | 0.20028 | 3.41 | 1.5389 | 3.41 | 2.16615
3.42 | 1.49941 | 3.4 | 1.32092 | 3.41 | 0.86384 | 3.41 | -0.40744 | 3.41 | 0.31169 | 3.41 | 0.2767 | 3.4 | 0.16725 | 3.41 | 1.49987 | 3.41 | 2.26386
3.42 | 1.39882 | 3.41 | 1.3981 | 3.41 | 0.96462 | 3.41 | -0.3301 | 3.4 | 0.20449 | 3.41 | 0.08233 | 3.4 | 0.0818 | 3.41 | 1.6199 | 3.4 | 1.98943
3.42 | 1.29042 | 3.41 | 1.44682 | 3.41 | 0.90666 | 3.41 | -0.1431 | 3.4 | 0.24579 | 3.41 | -0.06113 | 3.4 | 0.24051 | 3.41 | 1.51053 | 3.41 | 2.05699
3.42 | 1.2327 | 3.41 | 1.3259 | 3.41 | 0.88237 | 3.41 | -0.23543 | 3.4 | 0.23422 | 3.41 | -0.14487 | 3.4 | 0.17688 | 3.41 | 1.46856 | 3.41 | 2.09421
3.42 | 1.31218 | 3.41 | 1.46112 | 3.41 | 0.88112 | 3.41 | -0.1885 | 3.41 | 0.04948 | 3.41 | -0.17744 | 3.4 | 0.20798 | 3.41 | 1.18474 | 3.41 | 2.07823
3.42 | 1.36736 | 3.41 | 1.51998 | 3.41 | 0.97157 | 3.41 | -0.09958 | 3.41 | -0.01429 | 3.41 | -0.08013 | 3.4 | 0.10846 | 3.41 | 1.0153 | 3.41 | 1.78466
3.42 | 1.56066 | 3.41 | 1.51933 | 3.41 | 1.08295 | 3.41 | 0.01359 | 3.4 | -0.06047 | 3.41 | -0.09393 | 3.41 | 0.23959 | 3.41 | 1.21193 | 3.41 | 1.76616
3.42 | 1.65168 | 3.41 | 1.62013 | 3.41 | 1.15068 | 3.41 | 0.01387 | 3.41 | -0.16536 | 3.41 | -0.10403 | 3.41 | 0.1728 | 3.41 | 1.24684 | 3.41 | 1.92008
3.42 | 1.75239 | 3.41 | 1.529 | 3.41 | 1.16055 | 3.41 | 0.14435 | 3.41 | -0.15617 | 3.41 | -0.10257 | 3.41 | 0.14352 | 3.41 | 1.31503 | 3.41 | 2.00638
3.42 | 1.63239 | 3.41 | 1.23845 | 3.41 | 1.18393 | 3.41 | -0.01732 | 3.41 | -0.05979 | 3.41 | 0.06017 | 3.41 | 0.03661 | 3.41 | 1.40695 | 3.41 | 1.87309
3.42 | 1.68331 | 3.41 | 1.54679 | 3.41 | 1.1664 | 3.41 | -0.10755 | 3.41 | -0.09935 | 3.41 | 0.1642 | 3.41 | -0.05142 | 3.41 | 1.28426 | 3.41 | 1.91548
3.42 | 1.62156 | 3.41 | 1.59205 | 3.41 | 0.83301 | 3.41 | -0.17171 | 3.41 | -0.30334 | 3.41 | 0.18333 | 3.41 | 0.03239 | 3.41 | 1.12444 | 3.41 | 1.96109
3.42 | 1.46463 | 3.41 | 1.26245 | 3.41 | 0.89499 | 3.41 | -0.02149 | 3.41 | -0.18322 | 3.41 | 0.27415 | 3.41 | 0.03973 | 3.41 | 1.20016 | 3.41 | 1.90352
3.42 | 1.47714 | 3.41 | 1.53475 | 3.41 | 1.0083 | 3.41 | -0.01566 | 3.41 | -0.13554 | 3.41 | 0.15968 | 3.41 | 0.08673 | 3.41 | 1.29286 | 3.41 | 1.96236
3.42 | 1.44436 | 3.41 | 1.39375 | 3.41 | 1.07295 | 3.41 | -0.05417 | 3.41 | -0.12332 | 3.41 | 0.24544 | 3.41 | 0.09365 | 3.41 | 1.01753 | 3.41 | 1.8106
3.42 | 1.54365 | 3.41 | 1.14489 | 3.41 | 1.2546 | 3.41 | -0.1027 | 3.41 | -0.11215 | 3.41 | 0.03966 | 3.41 | 0.10574 | 3.41 | 1.09781 | 3.41 | 1.96157
3.42 | 1.48082 | 3.41 | 1.39482 | 3.41 | 1.32842 | 3.41 | -0.22777 | 3.41 | -0.07517 | 3.41 | 0.08096 | 3.41 | 0.15903 | 3.41 | 1.19737 | 3.41 | 2.01154
3.42 | 1.44171 | 3.41 | 1.46049 | 3.42 | 1.21493 | 3.41 | -0.11767 | 3.41 | -0.06137 | 3.41 | 0.4029 | 3.41 | 0.30977 | 3.41 | 1.28792 | 3.41 | 2.32173
3.42 | 1.39998 | 3.41 | 1.23204 | 3.41 | 1.06516 | 3.41 | -0.11328 | 3.41 | -0.07707 | 3.41 | 0.17541 | 3.41 | 0.36394 | 3.41 | 1.29612 | 3.41 | 2.15062
3.42 | 1.47295 | 3.41 | 1.27123 | 3.42 | 0.93597 | 3.41 | -0.31788 | 3.41 | -0.10933 | 3.41 | 0.01342 | 3.41 | 0.33206 | 3.41 | 1.26527 | 3.41 | 2.299
3.42 | 1.41453 | 3.41 | 1.30036 | 3.42 | 0.85953 | 3.41 | -0.35155 | 3.41 | -0.03425 | 3.41 | 0.02541 | 3.41 | 0.12801 | 3.41 | 1.32792 | 3.41 | 2.1766
3.42 | 1.5037 | 3.41 | 1.23854 | 3.42 | 0.83404 | 3.41 | -0.22212 | 3.41 | 0.07491 | 3.41 | -0.02919 | 3.41 | 0.3347 | 3.41 | 1.13958 | 3.41 | 2.41601
3.42 | 1.44853 | 3.41 | 1.26322 | 3.42 | 0.83927 | 3.41 | -0.149 | 3.41 | 0.02989 | 3.41 | -0.05065 | 3.41 | 0.28202 | 3.41 | 1.1834 | 3.41 | 2.34247
3.42 | 1.33801 | 3.41 | 1.33969 | 3.42 | 0.81527 | 3.41 | -0.17991 | 3.41 | 0.1731 | 3.41 | -0.01235 | 3.41 | 0.26608 | 3.41 | 1.32232 | 3.41 | 2.13423
3.42 | 1.53211 | 3.41 | 1.3563 | 3.42 | 1.12066 | 3.41 | -0.05831 | 3.41 | 0.20685 | 3.41 | 0.00229 | 3.41 | 0.37028 | 3.41 | 1.41725 | 3.41 | 2.18436
3.42 | 1.55758 | 3.41 | 1.19497 | 3.42 | 1.05331 | 3.41 | 0.03445 | 3.41 | 0.11377 | 3.41 | -0.02194 | 3.41 | 0.28311 | 3.41 | 1.42158 | 3.41 | 1.94292
3.42 | 1.35716 | 3.41 | 1.48471 | 3.42 | 1.03026 | 3.41 | 0.0993 | 3.41 | 0.17229 | 3.42 | 0.08979 | 3.41 | 0.52116 | 3.41 | 1.51138 | 3.41 | 1.77113
3.42 | 1.60978 | 3.41 | 1.2847 | 3.42 | 0.99724 | 3.41 | 0.15704 | 3.41 | 0.12868 | 3.42 | 0.20822 | 3.41 | 0.55174 | 3.41 | 1.55933 | 3.41 | 2.07069
3.42 | 1.88951 | 3.41 | 1.30868 | 3.42 | 1.05513 | 3.41 | 0.16429 | 3.41 | 0.02242 | 3.42 | -0.11974 | 3.41 | 0.56734 | 3.42 | 1.55235 | 3.41 | 2.11262
3.42 | 1.76955 | 3.41 | 1.48431 | 3.42 | 1.02923 | 3.41 | 0.17853 | 3.41 | -0.15094 | 3.42 | 0.00916 | 3.41 | 0.58444 | 3.42 | 1.5661 | 3.41 | 2.07616
3.43 | 1.7536 | 3.41 | 1.46435 | 3.42 | 0.91949 | 3.41 | -0.13743 | 3.41 | 0.00984 | 3.42 | -0.02554 | 3.41 | 0.64441 | 3.42 | 1.46728 | 3.41 | 2.10311
3.43 | 1.81549 | 3.41 | 1.37354 | 3.42 | 1.05783 | 3.41 | -0.1383 | 3.41 | 0.02234 | 3.42 | -0.13185 | 3.41 | 0.49472 | 3.42 | 1.42402 | 3.41 | 2.24054
3.43 | 1.75737 | 3.41 | 1.58762 | 3.42 | 1.02686 | 3.42 | -0.10768 | 3.41 | 0.0817 | 3.42 | -0.11878 | 3.41 | 0.1995 | 3.42 | 1.38413 | 3.41 | 2.21253
3.43 | 1.75312 | 3.41 | 1.55506 | 3.42 | 0.86502 | 3.42 | -0.11365 | 3.41 | -0.13913 | 3.42 | -0.17504 | 3.41 | 0.37674 | 3.42 | 1.38963 | 3.41 | 2.09405
3.43 | 1.74952 | 3.41 | 1.30444 | 3.42 | 1.03234 | 3.42 | -0.18104 | 3.41 | 0.00349 | 3.42 | 0.00242 | 3.41 | 0.40078 | 3.42 | 1.48527 | 3.41 | 2.03523
3.43 | 1.79634 | 3.41 | 1.51314 | 3.42 | 0.99875 | 3.42 | -0.09664 | 3.41 | 0.02094 | 3.42 | 0.22504 | 3.41 | 0.21823 | 3.42 | 1.49216 | 3.42 | 1.86738
3.43 | 1.64058 | 3.41 | 1.37104 | 3.42 | 1.06742 | 3.42 | -0.11858 | 3.41 | 0.0493 | 3.42 | 0.23337 | 3.41 | 0.14289 | 3.42 | 1.34301 | 3.42 | 1.96155
3.43 | 1.67914 | 3.41 | 1.20622 | 3.42 | 1.02377 | 3.42 | -0.23922 | 3.41 | -0.14391 | 3.42 | 0.03408 | 3.41 | 0.00369 | 3.42 | 1.44326 | 3.42 | 1.81415
3.43 | 1.62287 | 3.42 | 1.36095 | 3.42 | 1.16669 | 3.42 | -0.28008 | 3.41 | -0.06097 | 3.42 | 0.12077 | 3.41 | 0.17472 | 3.42 | 1.30776 | 3.42 | 1.77731
3.43 | 1.64376 | 3.42 | 1.44989 | 3.42 | 1.0251 | 3.42 | -0.38466 | 3.41 | 0.07568 | 3.42 | 0.31775 | 3.41 | 0.23455 | 3.42 | 1.3022 | 3.42 | 1.78071
3.43 | 1.33215 | 3.42 | 1.34184 | 3.42 | 0.92746 | 3.42 | -0.3173 | 3.41 | -0.07114 | 3.42 | 0.38034 | 3.41 | 0.43291 | 3.42 | 1.18172 | 3.42 | 1.88098
3.43 | 1.56351 | 3.42 | 1.37749 | 3.42 | 0.84964 | 3.42 | -0.31512 | 3.42 | -0.11499 | 3.42 | 0.18726 | 3.41 | 0.35981 | 3.42 | 1.2447 | 3.42 | 2.04431
3.43 | 1.54762 | 3.42 | 1.13865 | 3.42 | 1.03916 | 3.42 | -0.38944 | 3.42 | -0.00443 | 3.42 | 0.12291 | 3.42 | 0.24337 | 3.42 | 1.23396 | 3.42 | 1.86928
3.43 | 1.59348 | 3.42 | 1.1355 | 3.42 | 1.01775 | 3.42 | -0.40384 | 3.42 | 0.02578 | 3.42 | 0.31752 | 3.41 | 0.24062 | 3.42 | 1.30708 | 3.42 | 1.89193
3.43 | 1.55379 | 3.42 | 1.44893 | 3.42 | 1.13587 | 3.42 | -0.49871 | 3.42 | -0.04459 | 3.42 | 0.41293 | 3.41 | 0.17388 | 3.42 | 1.43214 | 3.42 | 1.99672
3.43 | 1.62493 | 3.42 | 1.50858 | 3.42 | 1.06554 | 3.42 | -0.35299 | 3.42 | 0.04967 | 3.42 | 0.33719 | 3.42 | 0.30011 | 3.42 | 1.47592 | 3.42 | 1.83467
3.43 | 1.54949 | 3.42 | 1.52174 | 3.42 | 1.04147 | 3.42 | -0.24585 | 3.42 | 0.03301 | 3.42 | 0.22908 | 3.42 | 0.38508 | 3.42 | 1.54036 | 3.42 | 1.86722
3.43 | 1.63869 | 3.42 | 1.62461 | 3.42 | 1.02464 | 3.42 | -0.09958 | 3.42 | -0.15491 | 3.42 | 0.24629 | 3.42 | 0.35737 | 3.42 | 1.78044 | 3.42 | 1.84492
3.43 | 1.66333 | 3.42 | 1.80557 | 3.42 | 1.03238 | 3.42 | -0.24625 | 3.42 | -0.01701 | 3.42 | 0.38555 | 3.42 | 0.26834 | 3.42 | 1.58608 | 3.42 | 1.8166
3.43 | 1.59205 | 3.42 | 1.61544 | 3.42 | 0.87579 | 3.42 | -0.17755 | 3.42 | -0.007 | 3.42 | 0.08207 | 3.42 | 0.31019 | 3.42 | 1.67326 | 3.42 | 1.945
3.43 | 1.52944 | 3.42 | 1.62899 | 3.42 | 0.97655 | 3.42 | -0.23228 | 3.42 | -0.04793 | 3.42 | -0.04424 | 3.42 | 0.25634 | 3.42 | 1.36391 | 3.42 | 2.09371
3.43 | 1.30676 | 3.42 | 1.7174 | 3.42 | 1.02752 | 3.42 | -0.20345 | 3.42 | -0.08942 | 3.42 | -0.12467 | 3.42 | 0.16582 | 3.42 | 1.42371 | 3.42 | 1.95868
3.43 | 1.62577 | 3.42 | 1.40345 | 3.43 | 0.87838 | 3.42 | -0.16867 | 3.42 | -0.11402 | 3.42 | 0.07622 | 3.42 | 0.05122 | 3.42 | 1.48648 | 3.42 | 1.90987
3.43 | 1.55585 | 3.42 | 1.42598 | 3.43 | 0.95363 | 3.42 | -0.22428 | 3.42 | -0.12251 | 3.42 | 0.20672 | 3.42 | 0.04725 | 3.42 | 1.69399 | 3.42 | 1.90325
3.43 | 1.46081 | 3.42 | 1.54534 | 3.43 | 0.88575 | 3.42 | -0.35357 | 3.42 | 0.10044 | 3.42 | 0.28265 | 3.42 | 0.0567 | 3.42 | 1.68729 | 3.42 | 1.74411
3.43 | 1.5824 | 3.42 | 1.29685 | 3.43 | 0.98823 | 3.42 | -0.3774 | 3.42 | 0.0615 | 3.42 | 0.08093 | 3.42 | 0.23549 | 3.42 | 1.62021 | 3.42 | 1.74937
3.43 | 1.56586 | 3.42 | 1.09333 | 3.43 | 1.14489 | 3.42 | -0.51201 | 3.42 | 0.11185 | 3.42 | 0.22812 | 3.42 | 0.21771 | 3.42 | 1.69149 | 3.42 | 1.65637
3.43 | 1.38982 | 3.42 | 1.39595 | 3.43 | 1.12845 | 3.42 | -0.37077 | 3.42 | -0.05236 | 3.42 | 0.3979 | 3.42 | 0.3282 | 3.42 | 1.43676 | 3.42 | 1.54961
3.43 | 1.43761 | 3.42 | 1.36703 | 3.43 | 1.0846 | 3.42 | -0.35338 | 3.42 | -0.17077 | 3.42 | 0.36186 | 3.42 | 0.43346 | 3.42 | 1.39425 | 3.42 | 1.73453
3.43 | 1.66004 | 3.42 | 1.14115 | 3.43 | 0.94885 | 3.42 | -0.33372 | 3.42 | -0.02249 | 3.42 | 0.14164 | 3.42 | 0.5767 | 3.42 | 1.4843 | 3.42 | 1.86559
3.43 | 1.55583 | 3.42 | 1.32993 | 3.43 | 0.96971 | 3.42 | -0.19162 | 3.42 | -0.01089 | 3.42 | -0.03462 | 3.42 | 0.55128 | 3.42 | 1.30537 | 3.42 | 2.03302
3.43 | 1.59896 | 3.42 | 1.41352 | 3.43 | 0.87665 | 3.42 | -0.14007 | 3.42 | 0.11939 | 3.42 | 0.04435 | 3.42 | 0.53261 | 3.42 | 1.22165 | 3.42 | 2.05482
3.43 | 1.65686 | 3.42 | 1.20162 | 3.43 | 0.96828 | 3.42 | -0.10591 | 3.42 | 0.13176 | 3.42 | -0.04442 | 3.42 | 0.53926 | 3.42 | 1.328 | 3.42 | 1.93099
3.43 | 1.73785 | 3.42 | 1.32087 | 3.43 | 0.82926 | 3.42 | -0.08255 | 3.42 | 0.08037 | 3.42 | 0.02363 | 3.42 | 0.40733 | 3.42 | 1.38684 | 3.42 | 2.12815
3.43 | 1.51463 | 3.42 | 1.20386 | 3.43 | 1.02495 | 3.42 | -0.16474 | 3.42 | -0.1628 | 3.43 | 0.33859 | 3.42 | 0.39821 | 3.43 | 1.42529 | 3.42 | 2.13348
3.43 | 1.69435 | 3.42 | 0.98789 | 3.43 | 0.97247 | 3.42 | -0.14638 | 3.42 | -0.02258 | 3.43 | 0.043 | 3.42 | 0.28695 | 3.43 | 1.45173 | 3.42 | 2.15334
3.43 | 1.632 | 3.42 | 1.02447 | 3.43 | 1.02787 | 3.42 | -0.17088 | 3.42 | -0.01099 | 3.43 | 0.29555 | 3.42 | 0.32177 | 3.43 | 1.35804 | 3.42 | 2.1386
3.43 | 1.60458 | 3.42 | 1.15546 | 3.43 | 0.93546 | 3.43 | -0.07212 | 3.42 | -0.04295 | 3.43 | 0.32353 | 3.42 | 0.21536 | 3.43 | 1.43435 | 3.42 | 2.3032
3.43 | 1.5489 | 3.42 | 1.21717 | 3.43 | 0.97796 | 3.43 | 0.11165 | 3.42 | 0.09042 | 3.43 | 0.27993 | 3.42 | 0.10362 | 3.43 | 1.5789 | 3.42 | 2.19307
3.43 | 1.66655 | 3.42 | 1.26045 | 3.43 | 1.06714 | 3.43 | 0.08612 | 3.42 | 0.24406 | 3.43 | 0.23795 | 3.42 | 0.32375 | 3.43 | 1.51969 | 3.42 | 2.21789
3.43 | 1.82389 | 3.42 | 1.03475 | 3.43 | 0.97168 | 3.43 | -0.02605 | 3.42 | 0.14007 | 3.43 | 0.39897 | 3.42 | 0.19376 | 3.43 | 1.28446 | 3.42 | 2.00169
3.43 | 1.79577 | 3.42 | 1.22259 | 3.43 | 0.93858 | 3.43 | 0.04507 | 3.42 | 0.16169 | 3.43 | 0.31673 | 3.42 | 0.23527 | 3.43 | 1.41532 | 3.42 | 1.98331
3.44 | 1.66701 | 3.43 | 1.43982 | 3.43 | 0.94187 | 3.43 | 0.2382 | 3.42 | 0.29199 | 3.43 | 0.18383 | 3.42 | 0.20009 | 3.43 | 1.52383 | 3.42 | 2.00646
3.44 | 1.59104 | 3.43 | 1.31232 | 3.43 | 0.86723 | 3.43 | 0.17242 | 3.42 | 0.11621 | 3.43 | 0.04777 | 3.42 | 0.20922 | 3.43 | 1.45488 | 3.42 | 1.82587
3.44 | 1.66236 | 3.43 | 1.34513 | 3.43 | 0.79552 | 3.43 | 0.10663 | 3.42 | 0.02925 | 3.43 | 0.0536 | 3.42 | 0.29302 | 3.43 | 1.42069 | 3.42 | 1.97196
3.44 | 1.59584 | 3.43 | 1.43539 | 3.43 | 0.84043 | 3.43 | -0.06989 | 3.43 | -0.01326 | 3.43 | 0.0728 | 3.42 | 0.33374 | 3.43 | 1.52673 | 3.42 | 1.90915
3.44 | 1.44326 | 3.43 | 1.42756 | 3.43 | 0.7573 | 3.43 | -0.13095 | 3.43 | 0.00033 | 3.43 | 0.21062 | 3.42 | 0.22517 | 3.43 | 1.47205 | 3.43 | 1.86316
3.44 | 1.16259 | 3.43 | 1.28717 | 3.43 | 0.93856 | 3.43 | -0.16638 | 3.43 | 0.1087 | 3.43 | 0.20126 | 3.42 | 0.24799 | 3.43 | 1.33152 | 3.43 | 1.81138
3.44 | 1.48311 | 3.43 | 1.50133 | 3.43 | 0.94994 | 3.43 | -0.07122 | 3.43 | 0.06243 | 3.43 | 0.04662 | 3.42 | 0.14426 | 3.43 | 1.36783 | 3.43 | 1.85154
3.44 | 1.56932 | 3.43 | 1.46286 | 3.43 | 0.64257 | 3.43 | -0.1663 | 3.43 | 0.0457 | 3.43 | -0.02801 | 3.43 | 0.10532 | 3.43 | 1.427 | 3.43 | 2.015
3.44 | 1.6223 | 3.43 | 1.20877 | 3.43 | 0.79598 | 3.43 | -0.25035 | 3.43 | -0.11045 | 3.43 | 0.01617 | 3.43 | 0.11213 | 3.43 | 1.23185 | 3.43 | 2.04504
3.44 | 1.36495 | 3.43 | 1.42176 | 3.43 | 0.70101 | 3.43 | -0.29736 | 3.43 | -0.16675 | 3.43 | -0.01994 | 3.43 | 0.2311 | 3.43 | 1.40991 | 3.43 | 1.8266
3.44 | 1.43592 | 3.43 | 1.36172 | 3.43 | 0.92307 | 3.43 | -0.24537 | 3.43 | -0.11798 | 3.43 | 0.06287 | 3.43 | 0.15508 | 3.43 | 1.39735 | 3.43 | 1.744
3.44 | 1.42032 | 3.43 | 1.29023 | 3.43 | 0.8471 | 3.43 | -0.31961 | 3.43 | -0.22153 | 3.43 | 0.01372 | 3.43 | 0.32065 | 3.43 | 1.52741 | 3.43 | 1.68741
3.44 | 1.42163 | 3.43 | 1.22713 | 3.43 | 0.88944 | 3.43 | -0.07086 | 3.43 | -0.31529 | 3.43 | -0.15715 | 3.43 | 0.24672 | 3.43 | 1.32908 | 3.43 | 1.57646
3.44 | 1.45165 | 3.43 | 1.40547 | 3.43 | 0.7353 | 3.43 | 0.09145 | 3.43 | -0.0942 | 3.43 | -0.11329 | 3.43 | 0.37059 | 3.43 | 1.29506 | 3.43 | 1.87204
3.44 | 1.52595 | 3.43 | 1.25267 | 3.43 | 0.68532 | 3.43 | -0.02653 | 3.43 | 0.02 | 3.43 | 0.17273 | 3.43 | 0.1993 | 3.43 | 1.46976 | 3.43 | 1.7682
3.44 | 1.54197 | 3.43 | 1.00242 | 3.43 | 0.61866 | 3.43 | -0.09389 | 3.43 | 0.06939 | 3.43 | 0.14245 | 3.43 | 0.09295 | 3.43 | 1.40849 | 3.43 | 2.04142
3.44 | 1.52016 | 3.43 | 1.34625 | 3.43 | 0.80965 | 3.43 | -0.04603 | 3.43 | -0.03802 | 3.43 | 0.18935 | 3.43 | 0.09082 | 3.43 | 1.43199 | 3.43 | 1.80171
3.44 | 1.51553 | 3.43 | 1.46827 | 3.43 | 0.85772 | 3.43 | -0.21005 | 3.43 | 0.00246 | 3.43 | 0.1003 | 3.43 | 0.01695 | 3.43 | 1.4884 | 3.43 | 1.86901
3.44 | 1.48765 | 3.43 | 1.07749 | 3.43 | 0.86851 | 3.43 | -0.02722 | 3.43 | 0.15849 | 3.43 | 0.31282 | 3.43 | 0.12461 | 3.43 | 1.40106 | 3.43 | 1.9988
3.44 | 1.60969 | 3.43 | 1.20475 | 3.43 | 0.81662 | 3.43 | -0.20312 | 3.43 | 0.31915 | 3.43 | 0.33566 | 3.43 | 0.139 | 3.43 | 1.48733 | 3.43 | 2.13723
3.44 | 1.5365 | 3.43 | 1.37747 | 3.43 | 0.85806 | 3.43 | -0.15399 | 3.43 | 0.2265 | 3.43 | 0.03525 | 3.43 | 0.01623 | 3.43 | 1.40845 | 3.43 | 1.94169
3.44 | 1.76224 | 3.43 | 1.03934 | 3.43 | 0.76913 | 3.43 | -0.08985 | 3.43 | 0.15755 | 3.43 | 0.00415 | 3.43 | -0.11693 | 3.43 | 1.48303 | 3.43 | 1.70401
3.44 | 1.75141 | 3.43 | 1.16945 | 3.43 | 0.67458 | 3.43 | 0.01712 | 3.43 | -0.11867 | 3.43 | 0.18748 | 3.43 | -0.03008 | 3.43 | 1.47792 | 3.43 | 1.80752
3.44 | 1.5754 | 3.43 | 1.56142 | 3.44 | 0.71806 | 3.43 | -0.11359 | 3.43 | -0.25949 | 3.43 | 0.18292 | 3.43 | -0.06021 | 3.43 | 1.62816 | 3.43 | 1.84558
3.44 | 1.5449 | 3.43 | 1.49921 | 3.44 | 0.83312 | 3.43 | -0.03255 | 3.43 | -0.18087 | 3.43 | -0.089 | 3.43 | 0.04527 | 3.43 | 1.51682 | 3.43 | 1.99913
3.44 | 1.51965 | 3.43 | 1.44094 | 3.44 | 0.97454 | 3.43 | -0.07424 | 3.43 | -0.05811 | 3.43 | -0.16054 | 3.43 | 0.19921 | 3.43 | 1.47861 | 3.43 | 1.69587
3.44 | 1.53354 | 3.43 | 1.7606 | 3.44 | 1.03921 | 3.43 | -0.01763 | 3.43 | -0.13959 | 3.43 | -0.17539 | 3.43 | 0.18992 | 3.43 | 1.38226 | 3.43 | 1.84858
3.44 | 1.57639 | 3.43 | 1.63772 | 3.44 | 0.97284 | 3.43 | -0.02976 | 3.43 | 0.0235 | 3.43 | 0.21411 | 3.43 | 0.24648 | 3.43 | 1.39469 | 3.43 | 2.00862
3.44 | 1.69228 | 3.43 | 1.33724 | 3.44 | 1.03489 | 3.43 | -0.03279 | 3.43 | -0.02509 | 3.44 | 0.05644 | 3.43 | 0.14712 | 3.43 | 1.29741 | 3.43 | 2.17023
3.44 | 1.54495 | 3.43 | 1.43883 | 3.44 | 1.00518 | 3.43 | 0.01331 | 3.43 | 0.02343 | 3.43 | -0.05905 | 3.43 | 0.14865 | 3.43 | 1.21565 | 3.43 | 2.25811
3.44 | 1.60883 | 3.43 | 1.62759 | 3.44 | 1.10121 | 3.43 | -0.30392 | 3.43 | -0.17437 | 3.43 | 0.05814 | 3.43 | 0.32827 | 3.44 | 1.46341 | 3.43 | 2.1229
3.45 | 1.61182 | 3.43 | 1.32765 | 3.44 | 1.13931 | 3.44 | -0.39072 | 3.43 | -0.09034 | 3.44 | -0.08095 | 3.43 | 0.41219 | 3.44 | 1.45152 | 3.43 | 2.09101
3.45 | 1.55048 | 3.43 | 1.59672 | 3.44 | 1.16606 | 3.44 | -0.29854 | 3.43 | -0.05222 | 3.44 | -0.04729 | 3.43 | 0.50362 | 3.44 | 1.32223 | 3.43 | 1.86064
3.44 | 1.41841 | 3.43 | 1.66978 | 3.44 | 1.1917 | 3.44 | -0.16542 | 3.43 | -0.04357 | 3.44 | 0.11915 | 3.43 | 0.39144 | 3.44 | 1.2372 | 3.43 | 1.88008
3.45 | 1.59828 | 3.43 | 1.55015 | 3.44 | 1.13499 | 3.44 | -0.25279 | 3.43 | 0.06226 | 3.44 | 0.21136 | 3.43 | 0.26784 | 3.44 | 1.26373 | 3.43 | 1.91192
3.45 | 1.63649 | 3.43 | 1.40557 | 3.44 | 1.14919 | 3.44 | -0.21671 | 3.43 | 0.12443 | 3.44 | 0.0827 | 3.43 | 0.31858 | 3.44 | 1.50861 | 3.43 | 2.14023
3.45 | 1.51715 | 3.44 | 1.35371 | 3.44 | 1.04419 | 3.44 | -0.14611 | 3.43 | 0.19225 | 3.44 | 0.23852 | 3.43 | 0.25083 | 3.44 | 1.46724 | 3.43 | 2.20956
3.45 | 1.58744 | 3.44 | 1.46847 | 3.44 | 0.95288 | 3.44 | -0.10192 | 3.44 | 0.21883 | 3.44 | -0.03628 | 3.43 | 0.28169 | 3.44 | 1.49433 | 3.43 | 2.15326
3.45 | 1.56978 | 3.44 | 1.57816 | 3.44 | 0.77222 | 3.44 | -0.06782 | 3.44 | 0.22432 | 3.44 | -0.05105 | 3.43 | 0.24864 | 3.44 | 1.34289 | 3.43 | 2.03704
3.45 | 1.59834 | 3.44 | 1.47354 | 3.44 | 0.91657 | 3.44 | -0.08407 | 3.44 | 0.1914 | 3.44 | -0.09533 | 3.43 | 0.24808 | 3.44 | 1.45013 | 3.43 | 2.00111
3.45 | 1.47088 | 3.44 | 1.32124 | 3.44 | 0.86666 | 3.44 | -0.16736 | 3.44 | -0.06252 | 3.44 | 0.04136 | 3.43 | 0.23601 | 3.44 | 1.3955 | 3.43 | 1.92918
3.45 | 1.43186 | 3.44 | 1.55043 | 3.44 | 0.86621 | 3.44 | -0.15009 | 3.44 | 0.04153 | 3.44 | -0.17508 | 3.43 | 0.25574 | 3.44 | 1.51746 | 3.44 | 1.89643
3.45 | 1.395 | 3.44 | 1.42266 | 3.44 | 0.93138 | 3.44 | -0.22816 | 3.44 | 0.22657 | 3.44 | -0.02371 | 3.44 | 0.24055 | 3.44 | 1.54934 | 3.44 | 1.99451
3.45 | 1.45893 | 3.44 | 1.17022 | 3.44 | 0.9542 | 3.44 | -0.20039 | 3.44 | 0.16618 | 3.44 | 0.22039 | 3.44 | 0.22179 | 3.44 | 1.44114 | 3.44 | 1.88293
3.45 | 1.44445 | 3.44 | 1.3805 | 3.44 | 1.05722 | 3.44 | -0.36801 | 3.44 | 0.03752 | 3.44 | 0.21747 | 3.44 | -0.02136 | 3.44 | 1.43041 | 3.44 | 1.90521
3.45 | 1.45974 | 3.44 | 1.5575 | 3.44 | 0.94097 | 3.44 | -0.37024 | 3.44 | 0.12155 | 3.44 | -0.05194 | 3.44 | -0.00646 | 3.44 | 1.4285 | 3.44 | 1.9334
3.45 | 1.25877 | 3.44 | 1.49488 | 3.44 | 1.05325 | 3.44 | -0.30912 | 3.44 | -0.14079 | 3.44 | -0.09254 | 3.44 | 0.19287 | 3.44 | 1.38802 | 3.44 | 1.88302
3.45 | 1.51371 | 3.44 | 1.52117 | 3.44 | 1.31624 | 3.44 | -0.3457 | 3.44 | -0.16549 | 3.44 | -0.15358 | 3.44 | 0.23307 | 3.44 | 1.49356 | 3.44 | 1.89237
3.45 | 1.51073 | 3.44 | 1.67243 | 3.44 | 1.18247 | 3.44 | -0.2662 | 3.44 | 0.00161 | 3.44 | 0.03946 | 3.44 | 0.2356 | 3.44 | 1.37237 | 3.44 | 1.85872
3.45 | 1.38734 | 3.44 | 1.45448 | 3.44 | 1.26811 | 3.44 | -0.2048 | 3.44 | 0.0067 | 3.44 | 0.08674 | 3.44 | 0.35922 | 3.44 | 1.30445 | 3.44 | 2.11936
3.45 | 1.45575 | 3.44 | 1.68228 | 3.45 | 1.33342 | 3.44 | -0.19433 | 3.44 | 0.239 | 3.44 | 0.00033 | 3.44 | 0.15962 | 3.44 | 1.48731 | 3.44 | 2.01689
3.45 | 1.58946 | 3.44 | 1.39761 | 3.45 | 1.30979 | 3.44 | -0.12653 | 3.44 | 0.26518 | 3.44 | -0.06954 | 3.44 | 0.34156 | 3.44 | 1.62212 | 3.44 | 2.12388
3.45 | 1.70852 | 3.44 | 1.27961 | 3.45 | 1.22162 | 3.44 | -0.27809 | 3.44 | 0.12722 | 3.44 | -0.21415 | 3.44 | 0.39853 | 3.44 | 1.53187 | 3.44 | 1.96292
3.45 | 1.59902 | 3.44 | 1.37892 | 3.45 | 1.22417 | 3.44 | -0.24672 | 3.44 | 0.21723 | 3.44 | -0.21933 | 3.44 | 0.25157 | 3.44 | 1.53324 | 3.44 | 1.85083
3.45 | 1.73184 | 3.44 | 1.43458 | 3.45 | 1.17253 | 3.44 | -0.35111 | 3.44 | 0.19083 | 3.44 | -0.04049 | 3.44 | 0.08599 | 3.44 | 1.54176 | 3.44 | 1.94142
3.45 | 1.8206 | 3.44 | 1.2847 | 3.45 | 1.3085 | 3.44 | -0.2471 | 3.44 | 0.19897 | 3.44 | -0.04154 | 3.44 | 0.14808 | 3.44 | 1.52489 | 3.44 | 1.87991
3.45 | 1.7572 | 3.44 | 1.54418 | 3.45 | 1.40321 | 3.44 | -0.17899 | 3.44 | 0.36583 | 3.44 | -0.18366 | 3.44 | 0.32454 | 3.44 | 1.66643 | 3.44 | 1.81281
3.45 | 1.62607 | 3.44 | 1.28358 | 3.45 | 1.27818 | 3.44 | -0.10914 | 3.44 | 0.31751 | 3.44 | -0.08796 | 3.44 | 0.14079 | 3.44 | 1.69356 | 3.44 | 1.70663
3.45 | 1.70299 | 3.44 | 1.32098 | 3.45 | 1.3515 | 3.44 | -0.03312 | 3.44 | 0.22984 | 3.44 | -0.24843 | 3.44 | 0.09529 | 3.44 | 1.51111 | 3.44 | 1.87515
3.45 | 1.66885 | 3.44 | 1.44123 | 3.45 | 1.18758 | 3.44 | -0.25634 | 3.44 | 0.08732 | 3.44 | -0.13584 | 3.44 | 0.01998 | 3.44 | 1.55413 | 3.44 | 1.85991
3.45 | 1.53742 | 3.44 | 1.53874 | 3.45 | 1.05838 | 3.44 | -0.05275 | 3.44 | 0.15868 | 3.44 | 0.01425 | 3.44 | -0.03796 | 3.44 | 1.52856 | 3.44 | 1.91614
3.45 | 1.66624 | 3.44 | 1.35316 | 3.45 | 1.00159 | 3.44 | -0.08281 | 3.44 | 0.03017 | 3.44 | 0.06965 | 3.44 | 0.09653 | 3.44 | 1.50468 | 3.44 | 2.00827
3.45 | 1.42444 | 3.44 | 1.55168 | 3.45 | 0.98164 | 3.44 | -0.05567 | 3.44 | 0.15105 | 3.45 | 0.01686 | 3.44 | 0.09358 | 3.44 | 1.61061 | 3.44 | 2.20117
3.45 | 1.46174 | 3.44 | 1.57639 | 3.45 | 1.09835 | 3.44 | 0.09915 | 3.44 | 0.24649 | 3.45 | 0.06121 | 3.44 | -0.05257 | 3.45 | 1.75687 | 3.44 | 2.04216
3.45 | 1.38726 | 3.44 | 1.44934 | 3.45 | 0.99829 | 3.45 | -0.0262 | 3.44 | 0.22495 | 3.45 | 0.051 | 3.44 | 0.03532 | 3.45 | 1.68225 | 3.44 | 1.98516
3.45 | 1.32232 | 3.44 | 1.38032 | 3.45 | 0.95161 | 3.45 | 0.04009 | 3.44 | 0.34206 | 3.45 | -0.04315 | 3.44 | 0.06435 | 3.45 | 1.69499 | 3.44 | 1.9547
3.45 | 1.39175 | 3.44 | 1.31416 | 3.45 | 0.97407 | 3.44 | -0.21682 | 3.44 | 0.31959 | 3.45 | 0.17864 | 3.44 | 0.26433 | 3.45 | 1.55714 | 3.44 | 1.98556
3.45 | 1.50438 | 3.44 | 1.22978 | 3.45 | 0.71834 | 3.44 | -0.29247 | 3.44 | 0.36239 | 3.45 | 0.21254 | 3.44 | 0.23913 | 3.44 | 1.31216 | 3.44 | 1.95366
3.45 | 1.38579 | 3.44 | 1.2985 | 3.45 | 0.94071 | 3.44 | -0.48911 | 3.44 | 0.34077 | 3.45 | 0.03248 | 3.44 | 0.09472 | 3.45 | 1.48867 | 3.44 | 1.87336
3.45 | 1.59519 | 3.44 | 1.45873 | 3.45 | 1.00123 | 3.44 | -0.45735 | 3.44 | 0.20257 | 3.45 | 0.10643 | 3.44 | 0.17105 | 3.45 | 1.49425 | 3.44 | 1.99505
3.45 | 1.46915 | 3.45 | 1.59946 | 3.45 | 0.99084 | 3.45 | -0.25286 | 3.44 | 0.0474 | 3.45 | -0.05851 | 3.44 | 0.19459 | 3.45 | 1.47922 | 3.44 | 1.98395
3.45 | 1.39529 | 3.44 | 1.49194 | 3.45 | 1.25725 | 3.45 | -0.07253 | 3.44 | -0.02795 | 3.45 | 0.18357 | 3.44 | 0.26559 | 3.45 | 1.50969 | 3.44 | 2.13125
3.45 | 1.38985 | 3.44 | 1.39561 | 3.45 | 1.11288 | 3.45 | 0.25648 | 3.44 | 0.02611 | 3.45 | 0.38154 | 3.44 | 0.24925 | 3.45 | 1.44494 | 3.45 | 2.22946
3.45 | 1.35731 | 3.44 | 1.39851 | 3.45 | 1.00692 | 3.45 | -0.07548 | 3.45 | 0.01935 | 3.45 | 0.36922 | 3.44 | 0.25052 | 3.45 | 1.39708 | 3.45 | 2.20362
3.45 | 1.45423 | 3.45 | 1.37236 | 3.45 | 1.06597 | 3.45 | -0.19873 | 3.45 | 0.03349 | 3.45 | 0.18444 | 3.44 | 0.29068 | 3.45 | 1.26847 | 3.45 | 2.07596
3.45 | 1.50017 | 3.45 | 1.23793 | 3.45 | 0.9218 | 3.45 | 0.01086 | 3.45 | 0.02057 | 3.45 | -0.04559 | 3.44 | 0.23172 | 3.45 | 1.41688 | 3.45 | 2.0065
3.46 | 1.66291 | 3.45 | 1.28024 | 3.45 | 1.00604 | 3.45 | 0.17129 | 3.45 | -0.03407 | 3.45 | 0.10249 | 3.44 | 0.07749 | 3.45 | 1.58606 | 3.45 | 1.90823
3.46 | 1.58797 | 3.45 | 1.28893 | 3.45 | 1.03019 | 3.45 | -0.01544 | 3.45 | 0.07219 | 3.45 | 0.15681 | 3.44 | 0.0894 | 3.45 | 1.4285 | 3.45 | 1.87681
3.46 | 1.7622 | 3.45 | 1.22865 | 3.45 | 0.87658 | 3.45 | -0.1678 | 3.45 | 0.01907 | 3.45 | -0.0863 | 3.44 | 0.02109 | 3.45 | 1.49583 | 3.45 | 1.96082
3.46 | 1.75428 | 3.45 | 1.27375 | 3.45 | 0.89562 | 3.45 | -0.031 | 3.45 | -0.02921 | 3.45 | -0.20369 | 3.44 | -0.02134 | 3.45 | 1.51351 | 3.45 | 1.78722
3.46 | 1.60473 | 3.45 | 1.4015 | 3.45 | 1.10448 | 3.45 | -0.16703 | 3.45 | -0.07356 | 3.45 | -0.19738 | 3.44 | -0.14145 | 3.45 | 1.25561 | 3.45 | 1.74635
3.46 | 1.6726 | 3.45 | 1.36885 | 3.45 | 0.78668 | 3.45 | -0.12245 | 3.45 | -0.00111 | 3.45 | 0.14123 | 3.44 | -0.18157 | 3.45 | 1.25882 | 3.45 | 1.85343
3.46 | 1.84517 | 3.45 | 1.0842 | 3.45 | 1.17398 | 3.45 | -0.12583 | 3.45 | 0.2181 | 3.45 | 0.04945 | 3.45 | -0.12895 | 3.45 | 1.34974 | 3.45 | 2.01978
3.46 | 1.81136 | 3.45 | 1.10627 | 3.45 | 1.26265 | 3.45 | -0.05384 | 3.45 | 0.01728 | 3.45 | -0.03898 | 3.45 | 0.16693 | 3.45 | 1.41832 | 3.45 | 2.06186
3.46 | 1.66749 | 3.45 | 1.04094 | 3.45 | 1.18595 | 3.45 | -0.16948 | 3.45 | -0.0873 | 3.45 | 0.07249 | 3.45 | 0.22818 | 3.45 | 1.44282 | 3.45 | 2.30749
3.46 | 1.60874 | 3.45 | 1.03851 | 3.45 | 1.0305 | 3.45 | -0.1149 | 3.45 | -0.04662 | 3.45 | 0.28584 | 3.45 | 0.21974 | 3.45 | 1.32669 | 3.45 | 2.40137
3.46 | 1.74691 | 3.45 | 1.25795 | 3.45 | 1.00284 | 3.45 | -0.07354 | 3.45 | 0.03119 | 3.45 | 0.10392 | 3.45 | 0.25746 | 3.45 | 1.22273 | 3.45 | 2.18961
3.46 | 1.78782 | 3.45 | 1.37543 | 3.45 | 1.09644 | 3.45 | 0.10187 | 3.45 | 0.05375 | 3.45 | 0.07831 | 3.45 | 0.4212 | 3.45 | 1.41886 | 3.45 | 2.2857
3.46 | 1.7916 | 3.45 | 1.12852 | 3.45 | 1.18139 | 3.45 | -0.0197 | 3.45 | 0.00129 | 3.45 | -0.14839 | 3.45 | 0.31391 | 3.45 | 1.55848 | 3.45 | 2.13787
3.46 | 1.87759 | 3.45 | 1.22448 | 3.45 | 1.11013 | 3.45 | 0.03578 | 3.45 | -0.0086 | 3.45 | -0.20277 | 3.45 | 0.14042 | 3.45 | 1.51694 | 3.45 | 2.08355
3.46 | 1.78284 | 3.45 | 1.41749 | 3.45 | 1.02853 | 3.45 | -0.064 | 3.45 | 0.11117 | 3.45 | 0.10427 | 3.45 | 0.13841 | 3.45 | 1.50938 | 3.45 | 1.98778
3.46 | 1.57296 | 3.45 | 1.1335 | 3.45 | 1.00187 | 3.45 | -0.15504 | 3.45 | -0.0488 | 3.45 | -0.05674 | 3.45 | 0.20883 | 3.45 | 1.50951 | 3.45 | 2.04716
3.46 | 1.64944 | 3.45 | 1.25809 | 3.45 | 0.95508 | 3.45 | -0.23867 | 3.45 | 0.04153 | 3.45 | 0.04518 | 3.45 | 0.11479 | 3.45 | 1.58311 | 3.45 | 1.93286
3.46 | 1.57312 | 3.45 | 1.69604 | 3.46 | 0.97728 | 3.45 | -0.40047 | 3.45 | -0.01894 | 3.45 | -0.14546 | 3.45 | 0.12007 | 3.45 | 1.491 | 3.45 | 1.98614
3.46 | 1.6334 | 3.45 | 1.4124 | 3.46 | 1.1448 | 3.45 | -0.469 | 3.45 | -0.10572 | 3.45 | 0.14068 | 3.45 | 0.1253 | 3.45 | 1.26598 | 3.45 | 1.94854
3.46 | 1.51908 | 3.45 | 1.34898 | 3.46 | 0.92252 | 3.45 | -0.31797 | 3.45 | -0.10486 | 3.45 | 0.13115 | 3.45 | -0.10598 | 3.45 | 1.46989 | 3.45 | 1.88173
3.46 | 1.45149 | 3.45 | 1.61059 | 3.46 | 0.92403 | 3.45 | -0.37436 | 3.45 | -0.18207 | 3.45 | 0.28704 | 3.45 | 0.05519 | 3.45 | 1.38007 | 3.45 | 2.04741
3.46 | 1.53703 | 3.45 | 1.49989 | 3.46 | 0.95808 | 3.45 | -0.21139 | 3.45 | 0.00063 | 3.45 | 0.3409 | 3.45 | 0.3125 | 3.45 | 1.33504 | 3.45 | 1.76557
3.46 | 1.36973 | 3.45 | 1.46874 | 3.46 | 0.97405 | 3.45 | -0.33994 | 3.45 | 0.07454 | 3.45 | 0.14714 | 3.45 | 0.3724 | 3.45 | 1.15709 | 3.45 | 1.79237
3.46 | 1.56072 | 3.45 | 1.48181 | 3.46 | 1.01913 | 3.45 | -0.30054 | 3.45 | 0.17011 | 3.45 | -0.0332 | 3.45 | 0.14546 | 3.45 | 1.3342 | 3.45 | 1.72154
3.46 | 1.62362 | 3.45 | 1.45147 | 3.46 | 0.93753 | 3.45 | -0.27417 | 3.45 | 0.27382 | 3.45 | 0.01017 | 3.45 | 0.26389 | 3.45 | 1.28563 | 3.45 | 1.99361
3.46 | 1.4744 | 3.45 | 1.13328 | 3.46 | 1.07771 | 3.45 | -0.35611 | 3.45 | 0.13689 | 3.45 | 0.03475 | 3.45 | 0.24116 | 3.46 | 1.40081 | 3.45 | 2.11249
3.46 | 1.59771 | 3.45 | 1.41349 | 3.46 | 1.05746 | 3.45 | -0.31575 | 3.45 | 0.16898 | 3.46 | 0.21935 | 3.45 | 0.30656 | 3.46 | 1.37066 | 3.45 | 2.12869
3.46 | 1.50333 | 3.45 | 1.43892 | 3.46 | 0.83176 | 3.45 | -0.29803 | 3.45 | -0.05362 | 3.46 | 0.20039 | 3.45 | 0.1955 | 3.46 | 1.31059 | 3.45 | 2.06971
3.46 | 1.51404 | 3.45 | 1.17393 | 3.46 | 1.00049 | 3.45 | -0.27329 | 3.45 | -0.05007 | 3.46 | 0.25934 | 3.45 | 0.05899 | 3.46 | 1.28066 | 3.45 | 2.15364
3.46 | 1.62384 | 3.45 | 1.27586 | 3.46 | 0.87748 | 3.46 | -0.29195 | 3.45 | 0.11352 | 3.46 | 0.18811 | 3.45 | 0.03312 | 3.46 | 1.13058 | 3.45 | 2.08308
3.46 | 1.55903 | 3.45 | 1.51616 | 3.46 | 0.7924 | 3.46 | -0.35693 | 3.45 | 0.01457 | 3.46 | 0.17231 | 3.45 | -0.02566 | 3.46 | 1.16756 | 3.45 | 2.13775
3.46 | 1.5627 | 3.45 | 1.3877 | 3.46 | 0.87531 | 3.46 | -0.14982 | 3.45 | 0.06405 | 3.46 | 0.26976 | 3.45 | -0.09256 | 3.46 | 1.25671 | 3.45 | 2.15822
3.46 | 1.70597 | 3.45 | 1.22902 | 3.46 | 0.91761 | 3.46 | 0.06291 | 3.45 | 0.00894 | 3.46 | 0.30868 | 3.45 | -0.02358 | 3.46 | 1.38886 | 3.45 | 2.03594
3.46 | 1.42198 | 3.45 | 1.56577 | 3.46 | 0.95451 | 3.46 | -0.02033 | 3.45 | -0.1079 | 3.46 | 0.22868 | 3.45 | 0.18054 | 3.46 | 1.40101 | 3.45 | 1.85591
3.46 | 1.41624 | 3.46 | 1.3685 | 3.46 | 1.1709 | 3.46 | -0.21621 | 3.45 | 0.01475 | 3.46 | 0.18802 | 3.45 | 0.15848 | 3.46 | 1.35005 | 3.45 | 1.79079
3.46 | 1.48666 | 3.46 | 1.36415 | 3.46 | 0.8747 | 3.46 | -0.11102 | 3.45 | -0.06614 | 3.46 | -0.09538 | 3.46 | 0.09928 | 3.46 | 1.21934 | 3.45 | 1.70034
3.46 | 1.58588 | 3.46 | 1.21298 | 3.46 | 0.9701 | 3.46 | -0.12081 | 3.45 | -0.22871 | 3.46 | -0.07005 | 3.45 | 0.26027 | 3.46 | 1.15026 | 3.46 | 1.79143
3.46 | 1.39184 | 3.46 | 1.15519 | 3.46 | 0.9339 | 3.46 | -0.08791 | 3.46 | -0.12118 | 3.46 | -0.00188 | 3.46 | 0.26944 | 3.46 | 1.17168 | 3.46 | 1.65881
3.46 | 1.32373 | 3.46 | 1.34305 | 3.46 | 1.07315 | 3.46 | -0.10654 | 3.46 | -0.07391 | 3.46 | 0.14402 | 3.45 | 0.1633 | 3.46 | 1.37599 | 3.46 | 1.74423
3.47 | 1.39998 | 3.46 | 1.20331 | 3.46 | 0.96126 | 3.46 | -0.23407 | 3.46 | 0.03493 | 3.46 | -0.0003 | 3.45 | 0.23939 | 3.46 | 1.41932 | 3.46 | 1.8415
3.47 | 1.41514 | 3.46 | 1.49892 | 3.46 | 1.01835 | 3.46 | -0.20657 | 3.46 | -0.02517 | 3.46 | -0.13423 | 3.45 | 0.12404 | 3.46 | 1.39602 | 3.46 | 1.75883
3.47 | 1.39504 | 3.46 | 1.47244 | 3.46 | 0.76915 | 3.46 | -0.28976 | 3.46 | 0.15781 | 3.46 | -0.09697 | 3.45 | -0.04819 | 3.46 | 1.35423 | 3.46 | 1.80494
3.47 | 1.35771 | 3.46 | 1.54705 | 3.46 | 0.73067 | 3.46 | -0.29982 | 3.46 | 0.08372 | 3.46 | 0.22456 | 3.46 | 0.06413 | 3.46 | 1.3799 | 3.46 | 1.83176
3.47 | 1.50956 | 3.46 | 1.48041 | 3.46 | 0.81373 | 3.46 | -0.07155 | 3.46 | -0.00179 | 3.46 | 0.28121 | 3.46 | 0.14926 | 3.46 | 1.4753 | 3.46 | 2.13927
3.47 | 1.50039 | 3.46 | 1.36854 | 3.46 | 0.86504 | 3.46 | -0.09334 | 3.46 | 0.074 | 3.46 | 0.3882 | 3.46 | 0.00469 | 3.46 | 1.40293 | 3.46 | 1.90613
3.47 | 1.48455 | 3.46 | 1.38302 | 3.46 | 0.91684 | 3.46 | -0.04075 | 3.46 | 0.17042 | 3.46 | 0.2827 | 3.46 | -0.04633 | 3.46 | 1.21869 | 3.46 | 1.83929
3.47 | 1.52404 | 3.46 | 1.3762 | 3.46 | 1.047 | 3.46 | -0.02489 | 3.46 | 0 | 3.46 | 0.14284 | 3.46 | 0.04766 | 3.46 | 1.26585 | 3.46 | 1.88997
3.47 | 1.51213 | 3.46 | 1.07486 | 3.46 | 1.11779 | 3.46 | 0.01953 | 3.46 | -0.02035 | 3.46 | 0.17508 | 3.46 | 0.00137 | 3.46 | 1.31576 | 3.46 | 2.0858
3.47 | 1.51217 | 3.46 | 1.27009 | 3.46 | 1.13067 | 3.46 | -0.01045 | 3.46 | -0.04459 | 3.46 | 0.1127 | 3.46 | -0.04681 | 3.46 | 1.67671 | 3.46 | 2.14443
3.47 | 1.47104 | 3.46 | 1.50114 | 3.46 | 1.16114 | 3.46 | 0.00883 | 3.46 | -0.07116 | 3.46 | -0.07332 | 3.46 | -0.10312 | 3.46 | 1.42698 | 3.46 | 2.08341
3.47 | 1.44849 | 3.46 | 1.33948 | 3.46 | 1.17841 | 3.46 | -0.02555 | 3.46 | 0.11579 | 3.46 | 0.05969 | 3.46 | -0.01887 | 3.46 | 1.2746 | 3.46 | 1.97927
3.47 | 1.52284 | 3.46 | 1.3655 | 3.46 | 1.13266 | 3.46 | -0.02626 | 3.46 | 0.16287 | 3.46 | 0.07188 | 3.46 | 0.03905 | 3.46 | 1.26949 | 3.46 | 1.94379
3.47 | 1.54495 | 3.46 | 1.30409 | 3.46 | 1.0475 | 3.46 | 0.13346 | 3.46 | 0.04511 | 3.46 | 0.03953 | 3.46 | 0.03163 | 3.46 | 1.37892 | 3.46 | 2.04529
3.47 | 1.56416 | 3.46 | 1.34332 | 3.46 | 0.98474 | 3.46 | 0.28861 | 3.46 | 0.06372 | 3.46 | 0.08937 | 3.46 | 0.04304 | 3.46 | 1.46345 | 3.46 | 1.86936
3.47 | 1.60921 | 3.46 | 1.27812 | 3.46 | 1.00803 | 3.46 | 0.1457 | 3.46 | 0.05966 | 3.46 | -0.01215 | 3.46 | 0.07936 | 3.46 | 1.38221 | 3.46 | 2.0188
3.47 | 1.52801 | 3.46 | 1.23492 | 3.46 | 1.08287 | 3.46 | 0.12762 | 3.46 | -0.04893 | 3.46 | -0.2527 | 3.46 | -0.00523 | 3.46 | 1.31282 | 3.46 | 1.98674
3.47 | 1.7085 | 3.46 | 1.28366 | 3.47 | 0.90651 | 3.46 | -0.08781 | 3.46 | 0.04215 | 3.46 | 0.11494 | 3.46 | 0.20966 | 3.46 | 1.3174 | 3.46 | 2.12088
3.47 | 1.62737 | 3.46 | 1.36914 | 3.47 | 0.97195 | 3.46 | 0.04001 | 3.46 | 0.15327 | 3.46 | 0.18109 | 3.46 | 0.1935 | 3.46 | 1.35484 | 3.46 | 2.15532
3.47 | 1.67642 | 3.46 | 1.55407 | 3.47 | 0.95898 | 3.46 | -0.18002 | 3.46 | -0.05281 | 3.46 | 0.28998 | 3.46 | 0.12338 | 3.46 | 1.58086 | 3.46 | 2.20181
3.47 | 1.69527 | 3.46 | 1.50052 | 3.47 | 0.88852 | 3.46 | -0.15938 | 3.46 | 0.02345 | 3.47 | 0.4887 | 3.46 | 0.06858 | 3.46 | 1.37818 | 3.46 | 2.1258
3.47 | 1.58698 | 3.46 | 1.34094 | 3.47 | 0.92868 | 3.46 | -0.26219 | 3.46 | -0.11907 | 3.47 | 0.34097 | 3.46 | -0.10888 | 3.46 | 1.3641 | 3.46 | 2.0527
3.47 | 1.58253 | 3.46 | 1.43541 | 3.47 | 1.01596 | 3.46 | -0.15419 | 3.46 | -0.04066 | 3.47 | 0.37829 | 3.46 | -0.01544 | 3.46 | 1.36183 | 3.46 | 2.13109
3.47 | 1.52724 | 3.46 | 1.29091 | 3.47 | 1.13969 | 3.47 | -0.13482 | 3.46 | 0.15327 | 3.47 | 0.54618 | 3.46 | -0.18848 | 3.46 | 1.4565 | 3.46 | 2.14527
3.47 | 1.39735 | 3.46 | 1.52722 | 3.47 | 1.09451 | 3.47 | -0.09118 | 3.46 | 0.18108 | 3.47 | 0.32762 | 3.46 | -0.14651 | 3.46 | 1.35121 | 3.46 | 2.02647
3.47 | 1.55627 | 3.46 | 1.46428 | 3.47 | 1.13685 | 3.47 | -0.25587 | 3.46 | 0.14603 | 3.47 | 0.03667 | 3.46 | -0.18966 | 3.47 | 1.38251 | 3.46 | 2.26486
3.47 | 1.76089 | 3.46 | 1.34998 | 3.47 | 1.26748 | 3.47 | -0.26088 | 3.46 | 0.14138 | 3.47 | 0.17048 | 3.46 | -0.16333 | 3.47 | 1.36837 | 3.46 | 2.21695
3.47 | 1.53277 | 3.46 | 1.27542 | 3.47 | 1.11525 | 3.47 | -0.4034 | 3.46 | 0.00089 | 3.47 | 0.12954 | 3.46 | 0.02771 | 3.47 | 1.37257 | 3.47 | 2.07123
3.47 | 1.63983 | 3.46 | 1.22744 | 3.47 | 1.04766 | 3.47 | -0.34751 | 3.46 | 0.11597 | 3.47 | -0.00595 | 3.46 | -0.14675 | 3.47 | 1.31159 | 3.46 | 2.07319
3.47 | 1.59745 | 3.46 | 1.20146 | 3.47 | 1.0117 | 3.47 | -0.30733 | 3.46 | 0.01174 | 3.47 | 0.0074 | 3.46 | -0.09489 | 3.47 | 1.30435 | 3.47 | 2.12938
3.47 | 1.61241 | 3.46 | 0.95091 | 3.47 | 1.00007 | 3.47 | -0.21115 | 3.46 | -0.16882 | 3.47 | 0.16143 | 3.46 | -0.14871 | 3.47 | 1.15982 | 3.46 | 1.95938
3.47 | 1.54157 | 3.46 | 1.16636 | 3.47 | 1.06158 | 3.47 | -0.34592 | 3.46 | -0.08713 | 3.47 | 0.16806 | 3.46 | -0.11839 | 3.47 | 1.21391 | 3.46 | 1.85027
3.47 | 1.60894 | 3.46 | 1.21767 | 3.47 | 0.94979 | 3.47 | -0.1633 | 3.46 | -0.09758 | 3.47 | 0.1736 | 3.46 | -0.06695 | 3.47 | 1.1691 | 3.47 | 1.98522
3.48 | 1.41812 | 3.47 | 1.19964 | 3.47 | 1.0715 | 3.47 | -0.32964 | 3.47 | 0.01292 | 3.47 | 0.11291 | 3.46 | 0.14121 | 3.47 | 1.30481 | 3.47 | 2.06567
3.48 | 1.56404 | 3.47 | 1.14342 | 3.47 | 0.95957 | 3.47 | -0.14692 | 3.47 | -0.07269 | 3.47 | 0.05061 | 3.46 | 0.21614 | 3.47 | 1.16421 | 3.47 | 1.96538
3.48 | 1.6619 | 3.47 | 1.03226 | 3.47 | 0.89867 | 3.47 | -0.26108 | 3.47 | -0.09838 | 3.47 | 0.15896 | 3.46 | 0.1406 | 3.47 | 1.38534 | 3.47 | 2.1106
3.48 | 1.50901 | 3.47 | 1.2596 | 3.47 | 0.89001 | 3.47 | -0.0113 | 3.47 | 0.0385 | 3.47 | 0.06771 | 3.46 | 0.14827 | 3.47 | 1.47626 | 3.47 | 2.10169
3.48 | 1.43747 | 3.47 | 1.17564 | 3.47 | 0.92179 | 3.47 | 0.03737 | 3.47 | -0.11922 | 3.47 | -0.11294 | 3.47 | 0.18567 | 3.47 | 1.37432 | 3.47 | 2.02418
3.48 | 1.5439 | 3.47 | 1.12108 | 3.47 | 0.84545 | 3.47 | -0.12194 | 3.47 | -0.12279 | 3.47 | 0.11531 | 3.47 | 0.30514 | 3.47 | 1.47455 | 3.47 | 2.0856
3.48 | 1.594 | 3.47 | 1.27213 | 3.47 | 0.84153 | 3.47 | -0.03143 | 3.47 | -0.13032 | 3.47 | 0.34149 | 3.47 | 0.32785 | 3.47 | 1.44089 | 3.47 | 2.02203
3.48 | 1.51099 | 3.47 | 1.48569 | 3.47 | 0.887 | 3.47 | 0.10574 | 3.47 | -0.12035 | 3.47 | 0.15761 | 3.47 | 0.04042 | 3.47 | 1.52683 | 3.47 | 1.92114
3.48 | 1.42174 | 3.47 | 1.31223 | 3.47 | 0.84512 | 3.47 | 0.03192 | 3.47 | 0.02286 | 3.47 | 0.18401 | 3.47 | -0.06091 | 3.47 | 1.43412 | 3.47 | 1.89218
3.48 | 1.37818 | 3.47 | 1.3681 | 3.47 | 0.9784 | 3.47 | -0.02779 | 3.47 | 0.05425 | 3.47 | 0.24627 | 3.47 | 0.11257 | 3.47 | 1.42096 | 3.47 | 1.72645
3.48 | 1.49681 | 3.47 | 1.56116 | 3.47 | 1.02966 | 3.47 | -0.30759 | 3.47 | 0.02098 | 3.47 | 0.13 | 3.47 | 0.24271 | 3.47 | 1.32459 | 3.47 | 1.99553
3.48 | 1.2924 | 3.47 | 1.31868 | 3.47 | 1.04257 | 3.47 | -0.412 | 3.47 | 0.05884 | 3.47 | 0.06577 | 3.47 | 0.13863 | 3.47 | 1.24432 | 3.47 | 2.06307
3.48 | 1.52139 | 3.47 | 1.55469 | 3.47 | 0.96517 | 3.47 | -0.3577 | 3.47 | 0.19505 | 3.47 | 0.22502 | 3.47 | 0.0911 | 3.47 | 1.24549 | 3.47 | 1.96736
3.48 | 1.35567 | 3.47 | 1.57386 | 3.47 | 0.9284 | 3.47 | -0.3116 | 3.47 | 0.13634 | 3.47 | 0.2236 | 3.47 | 0.13252 | 3.47 | 1.39641 | 3.47 | 1.97823
3.48 | 1.2832 | 3.47 | 1.52071 | 3.47 | 0.98755 | 3.47 | -0.20379 | 3.47 | -0.11257 | 3.47 | 0.27221 | 3.47 | 0.0988 | 3.47 | 1.38278 | 3.47 | 1.96557
3.48 | 1.25357 | 3.47 | 1.4233 | 3.47 | 0.91241 | 3.47 | -0.08421 | 3.47 | -0.02254 | 3.47 | 0.08863 | 3.47 | -0.00912 | 3.47 | 1.25384 | 3.47 | 1.93961
3.48 | 1.51364 | 3.47 | 1.45956 | 3.47 | 0.97794 | 3.47 | -0.0252 | 3.47 | -0.13593 | 3.47 | -0.07906 | 3.47 | 0.01472 | 3.47 | 1.5003 | 3.47 | 2.08326
3.48 | 1.68847 | 3.47 | 1.53909 | 3.48 | 1.0645 | 3.47 | 0.18772 | 3.47 | -0.17256 | 3.47 | 0.0753 | 3.47 | 0.02504 | 3.47 | 1.57507 | 3.47 | 1.99457
3.48 | 1.72423 | 3.47 | 1.41979 | 3.48 | 1.16601 | 3.47 | 0.01531 | 3.47 | -0.07496 | 3.47 | 0.35248 | 3.47 | 0.11762 | 3.47 | 1.37705 | 3.47 | 1.87202
3.48 | 1.73173 | 3.47 | 1.52038 | 3.48 | 1.23024 | 3.47 | 0.0844 | 3.47 | -0.1603 | 3.47 | 0.201 | 3.47 | 0.11872 | 3.47 | 1.28151 | 3.47 | 1.82224
3.48 | 1.65672 | 3.47 | 1.40297 | 3.48 | 1.20524 | 3.47 | 0.07899 | 3.47 | -0.13484 | 3.47 | 0.06466 | 3.47 | 0.24339 | 3.47 | 1.22253 | 3.47 | 1.88858
3.48 | 1.57044 | 3.47 | 1.40819 | 3.48 | 1.07679 | 3.47 | 0.19845 | 3.47 | -0.06346 | 3.47 | 0.08104 | 3.47 | 0.15022 | 3.47 | 1.18751 | 3.47 | 1.91129
3.48 | 1.39665 | 3.47 | 1.28005 | 3.48 | 1.12635 | 3.47 | 0.07886 | 3.47 | -0.18975 | 3.47 | 0.18163 | 3.47 | 0.1822 | 3.47 | 1.1664 | 3.47 | 2.0263
3.48 | 1.51711 | 3.47 | 1.10704 | 3.48 | 1.14785 | 3.47 | -0.07013 | 3.47 | -0.08462 | 3.47 | 0.20329 | 3.47 | 0.09935 | 3.47 | 1.2326 | 3.47 | 1.96259
3.48 | 1.47734 | 3.47 | 1.37054 | 3.48 | 1.11915 | 3.47 | -0.19025 | 3.47 | -0.08181 | 3.48 | 0.13281 | 3.47 | 0.2411 | 3.47 | 1.15542 | 3.47 | 2.0217
3.48 | 1.51237 | 3.47 | 1.29525 | 3.48 | 1.06663 | 3.47 | -0.24749 | 3.47 | -0.18495 | 3.48 | 0.04522 | 3.47 | 0.19097 | 3.47 | 1.22244 | 3.47 | 2.03355
3.48 | 1.56094 | 3.47 | 1.09072 | 3.48 | 1.10344 | 3.47 | -0.3034 | 3.47 | -0.20593 | 3.48 | 0.12308 | 3.47 | 0.09509 | 3.47 | 1.26898 | 3.47 | 2.13898
3.48 | 1.57643 | 3.47 | 1.14936 | 3.48 | 1.01887 | 3.47 | -0.20818 | 3.47 | -0.31082 | 3.48 | 0.07142 | 3.47 | -0.00015 | 3.47 | 1.40559 | 3.47 | 2.11299
3.48 | 1.42376 | 3.47 | 1.31061 | 3.48 | 1.18417 | 3.47 | -0.17965 | 3.47 | -0.07221 | 3.48 | -0.07555 | 3.47 | 0.00713 | 3.48 | 1.45941 | 3.47 | 2.32759
3.48 | 1.65745 | 3.47 | 1.34926 | 3.48 | 1.15157 | 3.47 | -0.04468 | 3.47 | 0.01542 | 3.48 | -0.01974 | 3.47 | 0.23001 | 3.48 | 1.26127 | 3.47 | 2.11191
3.48 | 1.53139 | 3.47 | 1.15037 | 3.48 | 0.98296 | 3.47 | -0.29317 | 3.47 | 0.02031 | 3.48 | -0.14402 | 3.47 | 0.12109 | 3.48 | 1.25548 | 3.47 | 1.89184
3.48 | 1.47043 | 3.47 | 1.36211 | 3.48 | 0.95646 | 3.48 | -0.17751 | 3.47 | -0.01488 | 3.48 | -0.14686 | 3.47 | -0.05912 | 3.48 | 1.28361 | 3.47 | 1.81235
3.48 | 1.55168 | 3.48 | 1.41538 | 3.48 | 1.12841 | 3.48 | -0.30765 | 3.47 | -0.04891 | 3.48 | -0.07864 | 3.47 | 0.08248 | 3.48 | 1.23221 | 3.47 | 1.88112
3.48 | 1.53157 | 3.48 | 1.25185 | 3.48 | 1.29476 | 3.48 | -0.13037 | 3.47 | -0.10288 | 3.48 | -0.05271 | 3.47 | 0.00161 | 3.48 | 1.07799 | 3.47 | 2.00469
3.48 | 1.51369 | 3.48 | 1.52038 | 3.48 | 1.11432 | 3.48 | -0.38407 | 3.47 | -0.03726 | 3.48 | 0.09241 | 3.47 | 0.15249 | 3.48 | 1.19813 | 3.48 | 2.15707
3.48 | 1.45555 | 3.48 | 1.68044 | 3.48 | 1.13797 | 3.48 | -0.18307 | 3.47 | -0.14862 | 3.48 | 0.10593 | 3.48 | 0.10443 | 3.48 | 1.36483 | 3.48 | 2.06682
3.48 | 1.4851 | 3.48 | 1.53073 | 3.48 | 1.24088 | 3.48 | -0.25368 | 3.48 | -0.17548 | 3.48 | 0.10441 | 3.48 | 0.34483 | 3.48 | 1.64452 | 3.48 | 2.05362
3.48 | 1.44941 | 3.48 | 1.25993 | 3.48 | 1.00226 | 3.48 | -0.38619 | 3.48 | -0.10275 | 3.48 | 0.08336 | 3.48 | 0.18806 | 3.48 | 1.70399 | 3.48 | 2.11466
3.48 | 1.29126 | 3.48 | 1.46165 | 3.48 | 0.99184 | 3.48 | -0.27463 | 3.48 | -0.06623 | 3.48 | 0.0637 | 3.48 | 0.13067 | 3.48 | 1.62516 | 3.48 | 2.07825
3.48 | 1.40742 | 3.48 | 1.62844 | 3.48 | 0.86899 | 3.48 | -0.04887 | 3.48 | -0.1522 | 3.48 | 0.13298 | 3.48 | 0.33171 | 3.48 | 1.66662 | 3.48 | 1.9944
3.48 | 1.50008 | 3.48 | 1.58147 | 3.48 | 0.93516 | 3.48 | -0.14766 | 3.48 | 0.09755 | 3.48 | 0.04036 | 3.48 | 0.26808 | 3.48 | 1.56762 | 3.48 | 2.137
3.49 | 1.59981 | 3.48 | 1.27921 | 3.48 | 0.86765 | 3.48 | -0.15139 | 3.48 | -0.03024 | 3.48 | 0.08412 | 3.48 | 0.43846 | 3.48 | 1.50326 | 3.48 | 2.1087
3.49 | 1.78148 | 3.48 | 1.18654 | 3.48 | 0.74671 | 3.48 | -0.19708 | 3.48 | -0.19276 | 3.48 | 0.13357 | 3.48 | 0.47641 | 3.48 | 1.53559 | 3.48 | 1.9135
3.49 | 1.55368 | 3.48 | 1.30949 | 3.48 | 0.96137 | 3.48 | -0.3669 | 3.48 | 0.12701 | 3.48 | 0.15421 | 3.48 | 0.42628 | 3.48 | 1.4271 | 3.48 | 1.84059
3.49 | 1.59744 | 3.48 | 1.18306 | 3.48 | 1.00356 | 3.48 | -0.1387 | 3.48 | 0.01689 | 3.48 | 0.17413 | 3.48 | 0.35469 | 3.48 | 1.45952 | 3.48 | 1.93421
3.49 | 1.79182 | 3.48 | 1.16017 | 3.48 | 0.95563 | 3.48 | 0.04651 | 3.48 | 0.01396 | 3.48 | 0.06531 | 3.48 | 0.35977 | 3.48 | 1.66637 | 3.48 | 1.90808
3.49 | 1.82512 | 3.48 | 1.41655 | 3.48 | 0.9791 | 3.48 | -0.03962 | 3.48 | 0.09084 | 3.48 | 0.01723 | 3.48 | 0.40445 | 3.48 | 1.52156 | 3.48 | 1.93736
3.49 | 1.65565 | 3.48 | 1.48528 | 3.48 | 0.9087 | 3.48 | 0.00519 | 3.48 | 0.12849 | 3.48 | 0.15288 | 3.48 | 0.37583 | 3.48 | 1.56097 | 3.48 | 2.05945
3.49 | 1.49289 | 3.48 | 1.44406 | 3.48 | 0.90727 | 3.48 | -0.0324 | 3.48 | 0.05857 | 3.48 | 0.42572 | 3.48 | 0.57294 | 3.48 | 1.32125 | 3.48 | 2.07391
3.49 | 1.50688 | 3.48 | 1.51498 | 3.48 | 0.93579 | 3.48 | -0.01909 | 3.48 | -0.18409 | 3.48 | 0.4375 | 3.48 | 0.69196 | 3.48 | 1.40661 | 3.48 | 2.21495
3.49 | 1.48488 | 3.48 | 1.41821 | 3.48 | 0.83729 | 3.48 | -0.24461 | 3.48 | -0.17242 | 3.48 | 0.35349 | 3.48 | 0.55396 | 3.48 | 1.4748 | 3.48 | 2.21507
3.49 | 1.38693 | 3.48 | 1.27024 | 3.48 | 0.79128 | 3.48 | -0.1253 | 3.48 | -0.1726 | 3.48 | 0.3313 | 3.48 | 0.5162 | 3.48 | 1.5063 | 3.48 | 2.28305
3.49 | 1.26739 | 3.48 | 1.55221 | 3.49 | 0.93803 | 3.48 | -0.25652 | 3.48 | 0.02583 | 3.48 | 0.23111 | 3.48 | 0.41836 | 3.48 | 1.52606 | 3.48 | 2.14439
3.49 | 1.44548 | 3.48 | 1.39526 | 3.49 | 0.9934 | 3.48 | -0.24175 | 3.48 | 0.12219 | 3.48 | 0.10648 | 3.48 | 0.27218 | 3.48 | 1.52854 | 3.48 | 2.09875
3.49 | 1.44859 | 3.48 | 1.30521 | 3.49 | 1.1494 | 3.48 | -0.1909 | 3.48 | 0.1395 | 3.48 | 0.13337 | 3.48 | 0.19651 | 3.48 | 1.51072 | 3.48 | 1.8852
3.49 | 1.70995 | 3.48 | 1.3671 | 3.49 | 1.10908 | 3.48 | -0.1984 | 3.48 | 0.12478 | 3.48 | 0.07044 | 3.48 | 0.25656 | 3.48 | 1.45129 | 3.48 | 1.96182
3.49 | 1.52275 | 3.48 | 1.25633 | 3.49 | 0.92884 | 3.48 | -0.23446 | 3.48 | 0.074 | 3.48 | -0.09413 | 3.48 | 0.21627 | 3.48 | 1.59476 | 3.48 | 2.035
3.49 | 1.59154 | 3.48 | 1.24589 | 3.49 | 1.14471 | 3.48 | -0.36638 | 3.48 | 0.08115 | 3.48 | 0.21189 | 3.48 | 0.28872 | 3.48 | 1.67796 | 3.48 | 1.93001
3.49 | 1.58101 | 3.48 | 1.27158 | 3.49 | 1.18685 | 3.48 | -0.43324 | 3.48 | 0.13276 | 3.48 | 0.19018 | 3.48 | 0.28778 | 3.48 | 1.54453 | 3.48 | 1.77594
3.49 | 1.42289 | 3.48 | 1.30959 | 3.49 | 1.02864 | 3.48 | -0.23141 | 3.48 | 0.13364 | 3.49 | 0.10087 | 3.48 | 0.37641 | 3.48 | 1.61848 | 3.48 | 1.64661
3.49 | 1.45165 | 3.48 | 1.44723 | 3.49 | 1.1265 | 3.48 | -0.01769 | 3.48 | -0.08276 | 3.48 | -0.14498 | 3.48 | 0.22277 | 3.48 | 1.48619 | 3.48 | 1.6839
3.49 | 1.39338 | 3.48 | 1.30593 | 3.49 | 1.07874 | 3.48 | 0.01329 | 3.48 | -0.06298 | 3.49 | -0.07194 | 3.48 | 0.32702 | 3.48 | 1.52042 | 3.48 | 1.67538
3.49 | 1.41191 | 3.48 | 1.35406 | 3.49 | 1.19326 | 3.49 | 0.0332 | 3.48 | -0.19823 | 3.49 | 0.09385 | 3.48 | 0.31756 | 3.48 | 1.24695 | 3.48 | 1.94598
3.49 | 1.37644 | 3.48 | 1.5813 | 3.49 | 1.24839 | 3.49 | -0.04472 | 3.48 | -0.331 | 3.49 | 0.26075 | 3.48 | 0.28719 | 3.48 | 1.34959 | 3.48 | 2.00377
3.49 | 1.53439 | 3.49 | 1.4586 | 3.49 | 1.29336 | 3.49 | 0.08562 | 3.48 | -0.27628 | 3.49 | 0.06208 | 3.48 | 0.09745 | 3.48 | 1.37437 | 3.48 | 1.95399
3.49 | 1.50677 | 3.49 | 1.36302 | 3.49 | 1.16369 | 3.49 | 0.02735 | 3.48 | 0.03925 | 3.49 | 0.15704 | 3.48 | 0.14518 | 3.48 | 1.26664 | 3.48 | 1.96369
3.49 | 1.53293 | 3.49 | 1.61609 | 3.49 | 1.11338 | 3.49 | -0.10209 | 3.48 | -0.05391 | 3.49 | 0.21535 | 3.48 | 0.14928 | 3.49 | 1.38923 | 3.48 | 2.01272
3.49 | 1.44462 | 3.49 | 1.30449 | 3.49 | 0.91239 | 3.49 | 0.01137 | 3.48 | 0.03344 | 3.49 | -0.00096 | 3.48 | 0.29701 | 3.49 | 1.42696 | 3.48 | 2.07708
3.49 | 1.5822 | 3.49 | 1.38745 | 3.49 | 0.85651 | 3.49 | 0.14729 | 3.48 | -0.13848 | 3.49 | 0.00593 | 3.48 | 0.39849 | 3.49 | 1.35429 | 3.48 | 2.14805
3.49 | 1.32214 | 3.49 | 1.60559 | 3.49 | 0.90242 | 3.49 | -0.21331 | 3.49 | -0.02566 | 3.49 | 0.05366 | 3.49 | 0.24143 | 3.49 | 1.38746 | 3.48 | 1.98978
3.49 | 1.69204 | 3.49 | 1.29034 | 3.49 | 0.91692 | 3.49 | -0.26439 | 3.48 | -0.01527 | 3.49 | 0.20633 | 3.49 | 0.18006 | 3.49 | 1.2077 | 3.48 | 1.92155
3.49 | 1.72276 | 3.49 | 1.25392 | 3.49 | 0.92925 | 3.49 | -0.20305 | 3.49 | 0.01804 | 3.49 | -0.05606 | 3.49 | 0.31178 | 3.49 | 1.39504 | 3.48 | 1.89226
3.49 | 1.47437 | 3.49 | 1.46226 | 3.49 | 1.0608 | 3.49 | -0.12306 | 3.49 | 0.0618 | 3.49 | 0.03672 | 3.49 | 0.34038 | 3.49 | 1.17993 | 3.49 | 2.13419
3.49 | 1.47317 | 3.49 | 1.30839 | 3.49 | 1.05402 | 3.49 | -0.0046 | 3.49 | -0.10824 | 3.49 | 0.07092 | 3.49 | 0.29605 | 3.49 | 1.14849 | 3.49 | 1.92455
3.49 | 1.40351 | 3.49 | 1.36541 | 3.49 | 0.90857 | 3.49 | -0.0296 | 3.49 | 0.04051 | 3.49 | 0.13986 | 3.49 | 0.23012 | 3.49 | 1.32944 | 3.49 | 1.9566
3.5 | 1.37234 | 3.49 | 1.74832 | 3.49 | 0.90782 | 3.49 | -0.04627 | 3.49 | -0.04293 | 3.49 | 0.11551 | 3.49 | 0.17969 | 3.49 | 1.48026 | 3.49 | 2.0389
3.5 | 1.29555 | 3.49 | 1.51125 | 3.49 | 1.0099 | 3.49 | -0.09455 | 3.49 | 0.05764 | 3.49 | 0.20131 | 3.49 | 0.26559 | 3.49 | 1.41888 | 3.49 | 2.14458
3.5 | 1.41556 | 3.49 | 1.36914 | 3.49 | 0.94996 | 3.49 | -0.06113 | 3.49 | 0.1228 | 3.49 | 0.21819 | 3.49 | 0.21485 | 3.49 | 1.72549 | 3.49 | 2.08208
3.5 | 1.32199 | 3.49 | 1.55164 | 3.49 | 1.05814 | 3.49 | -0.10822 | 3.49 | 0.10692 | 3.49 | 0.06123 | 3.49 | 0.23054 | 3.49 | 1.76817 | 3.49 | 1.879
3.5 | 1.39336 | 3.49 | 1.45248 | 3.49 | 0.90361 | 3.49 | -0.29145 | 3.49 | 0.07814 | 3.49 | 0.15923 | 3.49 | 0.35623 | 3.49 | 1.66318 | 3.49 | 1.89578
3.5 | 1.32774 | 3.49 | 1.36266 | 3.49 | 0.89749 | 3.49 | -0.22927 | 3.49 | -0.01536 | 3.49 | 0.10667 | 3.49 | 0.38176 | 3.49 | 1.57374 | 3.49 | 1.86565
3.5 | 1.4683 | 3.49 | 1.30841 | 3.49 | 0.9409 | 3.49 | 0.09367 | 3.49 | -0.04954 | 3.49 | 0.02941 | 3.49 | 0.25936 | 3.49 | 1.57505 | 3.49 | 1.98531
3.5 | 1.4865 | 3.49 | 1.36422 | 3.49 | 0.88738 | 3.49 | -0.17149 | 3.49 | 0.12236 | 3.49 | 0.0262 | 3.49 | 0.28676 | 3.49 | 1.73988 | 3.49 | 2.02237
3.5 | 1.49399 | 3.49 | 1.29646 | 3.49 | 0.82816 | 3.49 | -0.33538 | 3.49 | 0.06957 | 3.49 | -0.01115 | 3.49 | 0.45787 | 3.49 | 1.69553 | 3.49 | 2.09432
3.5 | 1.51108 | 3.49 | 1.15022 | 3.49 | 0.85089 | 3.49 | -0.23285 | 3.49 | 0.24282 | 3.49 | 0.06047 | 3.49 | 0.35733 | 3.49 | 1.55748 | 3.49 | 1.96848
3.5 | 1.56386 | 3.49 | 1.19438 | 3.49 | 0.86013 | 3.49 | -0.14199 | 3.49 | -0.01416 | 3.49 | 0.16811 | 3.49 | 0.33736 | 3.49 | 1.53351 | 3.49 | 1.90313
3.5 | 1.50333 | 3.49 | 1.50482 | 3.49 | 0.90188 | 3.49 | -0.17448 | 3.49 | -0.05628 | 3.49 | 0.13506 | 3.49 | 0.39134 | 3.49 | 1.44367 | 3.49 | 2.09921
3.5 | 1.60686 | 3.49 | 1.2356 | 3.49 | 0.77968 | 3.49 | -0.30879 | 3.49 | 0.02581 | 3.49 | -0.01891 | 3.49 | 0.34033 | 3.49 | 1.44669 | 3.49 | 2.19188
3.5 | 1.81246 | 3.49 | 1.24575 | 3.49 | 0.89268 | 3.49 | -0.38412 | 3.49 | -0.01824 | 3.49 | 0.02312 | 3.49 | 0.16496 | 3.49 | 1.6562 | 3.49 | 2.06163
3.5 | 1.71446 | 3.49 | 1.32592 | 3.5 | 0.88319 | 3.49 | -0.10809 | 3.49 | -0.1419 | 3.49 | 0.08091 | 3.49 | 0.23783 | 3.49 | 1.58679 | 3.49 | 1.94872
3.5 | 1.74796 | 3.49 | 1.22671 | 3.49 | 0.65948 | 3.49 | 0.1038 | 3.49 | -0.00059 | 3.49 | 0.25059 | 3.49 | 0.21119 | 3.49 | 1.4758 | 3.49 | 1.9883
3.5 | 1.86099 | 3.49 | 1.11516 | 3.5 | 0.87733 | 3.49 | 0.01616 | 3.49 | -0.17039 | 3.49 | 0.10369 | 3.49 | 0.07247 | 3.49 | 1.63793 | 3.49 | 1.96222
3.5 | 1.76655 | 3.49 | 1.18417 | 3.5 | 0.92054 | 3.49 | -0.00063 | 3.49 | -0.18438 | 3.49 | -0.06064 | 3.49 | 0.04983 | 3.49 | 1.68654 | 3.49 | 1.82466
3.5 | 1.55024 | 3.49 | 1.18288 | 3.5 | 0.98423 | 3.49 | 0.09993 | 3.49 | -0.12005 | 3.5 | 0.13074 | 3.49 | -0.08674 | 3.49 | 1.68192 | 3.49 | 1.84492
3.5 | 1.53999 | 3.49 | 1.05952 | 3.5 | 1.11171 | 3.49 | 0.09319 | 3.49 | -0.22995 | 3.5 | 0.15142 | 3.49 | 0.04234 | 3.49 | 1.46637 | 3.49 | 1.7272
3.5 | 1.55989 | 3.49 | 1.23525 | 3.5 | 0.84832 | 3.49 | -0.13833 | 3.49 | -0.21352 | 3.49 | 0.14402 | 3.49 | -0.01933 | 3.49 | 1.49856 | 3.49 | 1.7278
3.5 | 1.42385 | 3.49 | 1.33947 | 3.5 | 0.81278 | 3.49 | -0.18375 | 3.49 | -0.07539 | 3.5 | 0.09895 | 3.49 | 0.04243 | 3.49 | 1.38282 | 3.49 | 1.64555
3.5 | 1.27291 | 3.49 | 1.30058 | 3.5 | 1.10244 | 3.49 | -0.13205 | 3.49 | -0.14289 | 3.5 | 0.21883 | 3.49 | 0.07999 | 3.49 | 1.491 | 3.49 | 1.69533
3.5 | 1.24782 | 3.49 | 1.19196 | 3.5 | 1.0151 | 3.49 | -0.3234 | 3.49 | -0.04029 | 3.5 | 0.13361 | 3.49 | 0.0493 | 3.49 | 1.55756 | 3.49 | 1.73624
3.5 | 1.41477 | 3.49 | 1.35253 | 3.5 | 0.88136 | 3.49 | -0.34891 | 3.49 | -0.05307 | 3.5 | -0.0094 | 3.49 | 0.13036 | 3.49 | 1.63518 | 3.49 | 1.85397
3.5 | 1.34397 | 3.5 | 1.43671 | 3.5 | 0.97225 | 3.49 | -0.32487 | 3.49 | -0.16053 | 3.5 | 0.03698 | 3.49 | 0.30595 | 3.49 | 1.60128 | 3.49 | 1.96371
3.5 | 1.28696 | 3.5 | 1.15377 | 3.5 | 1.0124 | 3.5 | -0.12207 | 3.49 | -0.06902 | 3.5 | 0.09655 | 3.49 | 0.37962 | 3.49 | 1.44011 | 3.49 | 1.88624
3.5 | 1.36922 | 3.5 | 1.26715 | 3.5 | 0.84453 | 3.5 | -0.18601 | 3.49 | -0.16058 | 3.5 | 0.14169 | 3.49 | 0.39304 | 3.49 | 1.32802 | 3.49 | 1.95768
3.5 | 1.50103 | 3.5 | 1.54644 | 3.5 | 0.82117 | 3.5 | -0.18634 | 3.49 | -0.01012 | 3.5 | 0.03504 | 3.49 | 0.40643 | 3.49 | 1.4026 | 3.49 | 2.16532
3.5 | 1.35352 | 3.5 | 1.38792 | 3.5 | 0.78414 | 3.5 | 0.03658 | 3.49 | 0.13924 | 3.5 | -0.07786 | 3.49 | 0.48918 | 3.49 | 1.30853 | 3.49 | 2.26404
3.5 | 1.48315 | 3.5 | 1.36565 | 3.5 | 0.93406 | 3.5 | -0.07328 | 3.5 | 0.20936 | 3.5 | -0.03648 | 3.49 | 0.63047 | 3.5 | 1.46054 | 3.5 | 2.3041
3.5 | 1.40274 | 3.5 | 1.19455 | 3.5 | 0.91278 | 3.5 | -0.16592 | 3.5 | 0.21141 | 3.5 | 0.0914 | 3.49 | 0.50375 | 3.5 | 1.49223 | 3.49 | 2.16723
3.5 | 1.50302 | 3.5 | 1.19832 | 3.5 | 1.06593 | 3.5 | -0.11989 | 3.49 | 0.19526 | 3.5 | 0.11662 | 3.49 | 0.22785 | 3.5 | 1.48338 | 3.49 | 1.82191
3.5 | 1.70867 | 3.5 | 1.04651 | 3.5 | 1.05496 | 3.5 | -0.07677 | 3.49 | 0.18512 | 3.5 | 0.25711 | 3.49 | 0.1514 | 3.5 | 1.48265 | 3.5 | 2.18251
3.51 | 1.48973 | 3.5 | 0.93487 | 3.5 | 1.12578 | 3.5 | -0.06416 | 3.5 | 0.13804 | 3.5 | 0.07731 | 3.49 | 0.08187 | 3.5 | 1.24803 | 3.5 | 2.14204
3.51 | 1.35341 | 3.5 | 1.13975 | 3.5 | 1.06444 | 3.5 | -0.18102 | 3.5 | 0.02467 | 3.5 | 0.20724 | 3.5 | 0.11161 | 3.5 | 1.2093 | 3.5 | 2.11368
3.51 | 1.38596 | 3.5 | 1.05162 | 3.5 | 1.02697 | 3.5 | -0.07879 | 3.5 | -0.01257 | 3.5 | 0.28807 | 3.5 | 0.17772 | 3.5 | 1.25294 | 3.5 | 2.30872
3.51 | 1.56926 | 3.5 | 1.09693 | 3.5 | 0.99757 | 3.5 | -0.15713 | 3.5 | -0.01252 | 3.5 | 0.37316 | 3.5 | 0.06291 | 3.5 | 1.46243 | 3.5 | 2.17229
3.51 | 1.60411 | 3.5 | 0.97925 | 3.5 | 0.82788 | 3.5 | -0.24444 | 3.5 | 0.03187 | 3.5 | 0.34145 | 3.5 | 0.27205 | 3.5 | 1.49266 | 3.5 | 2.18903
3.51 | 1.8134 | 3.5 | 0.94867 | 3.5 | 1.04035 | 3.5 | 0.08045 | 3.5 | -0.10652 | 3.5 | 0.31413 | 3.5 | 0.27498 | 3.5 | 1.56924 | 3.5 | 2.00713
3.51 | 1.87272 | 3.5 | 1.25802 | 3.5 | 1.09164 | 3.5 | 0.00408 | 3.5 | -0.12375 | 3.5 | 0.18359 | 3.5 | 0.38518 | 3.5 | 1.42515 | 3.5 | 1.87
3.51 | 1.92386 | 3.5 | 1.18494 | 3.5 | 1.27728 | 3.5 | -0.10905 | 3.5 | -0.03255 | 3.5 | 0.2426 | 3.5 | 0.30375 | 3.5 | 1.42535 | 3.5 | 1.97606
3.51 | 1.92709 | 3.5 | 1.50252 | 3.5 | 1.23545 | 3.5 | 0.04701 | 3.5 | 0.04681 | 3.5 | 0.03696 | 3.5 | 0.38946 | 3.5 | 1.40408 | 3.5 | 2.06969
3.51 | 1.91088 | 3.5 | 1.46937 | 3.5 | 0.94284 | 3.5 | 0.03124 | 3.5 | -0.01878 | 3.5 | -0.03 | 3.5 | 0.38887 | 3.5 | 1.20733 | 3.5 | 2.03255
3.51 | 1.72517 | 3.5 | 1.23766 | 3.5 | 1.14679 | 3.5 | -0.26956 | 3.5 | -0.0824 | 3.5 | -0.18898 | 3.5 | 0.42888 | 3.5 | 1.23246 | 3.5 | 1.94052
3.51 | 1.59891 | 3.5 | 1.22164 | 3.5 | 1.091 | 3.5 | -0.31511 | 3.5 | 0.00988 | 3.5 | -0.17402 | 3.5 | 0.27709 | 3.5 | 1.32592 | 3.5 | 2.03944
3.51 | 1.49528 | 3.5 | 1.4174 | 3.5 | 0.94779 | 3.5 | -0.46788 | 3.5 | -0.01754 | 3.5 | -0.17448 | 3.5 | 0.14149 | 3.5 | 1.37834 | 3.5 | 2.14173
3.51 | 1.48833 | 3.5 | 1.17477 | 3.5 | 0.8632 | 3.5 | -0.53313 | 3.5 | -0.07138 | 3.5 | 0.16664 | 3.5 | 0.10404 | 3.5 | 1.31107 | 3.5 | 2.12507
3.51 | 1.36455 | 3.5 | 0.98019 | 3.5 | 1.06578 | 3.5 | -0.32377 | 3.5 | 0.09647 | 3.5 | 0.1777 | 3.5 | -0.10873 | 3.5 | 1.20085 | 3.5 | 2.19042
3.51 | 1.41323 | 3.5 | 1.19023 | 3.5 | 1.04366 | 3.5 | -0.25909 | 3.5 | 0.07098 | 3.5 | -0.0003 | 3.5 | -0.03423 | 3.5 | 1.3956 | 3.5 | 2.09398
3.51 | 1.48458 | 3.5 | 1.25543 | 3.51 | 0.96129 | 3.5 | -0.14941 | 3.5 | 0.03824 | 3.5 | 0.03532 | 3.5 | 0.0709 | 3.5 | 1.27351 | 3.5 | 1.94065
3.51 | 1.58095 | 3.5 | 1.18593 | 3.51 | 1.02567 | 3.5 | -0.04212 | 3.5 | -0.09561 | 3.5 | 0.20046 | 3.5 | -0.06529 | 3.5 | 1.28417 | 3.5 | 1.85304
3.51 | 1.55699 | 3.5 | 1.2992 | 3.51 | 1.04618 | 3.5 | -0.13758 | 3.5 | -0.16717 | 3.5 | 0.35837 | 3.5 | -0.04021 | 3.5 | 1.22931 | 3.5 | 1.94829
3.51 | 1.59174 | 3.5 | 1.25512 | 3.51 | 0.92087 | 3.5 | -0.1253 | 3.5 | -0.12975 | 3.5 | 0.43104 | 3.5 | -0.08394 | 3.5 | 1.27166 | 3.5 | 1.99388
3.51 | 1.52437 | 3.5 | 1.32199 | 3.51 | 0.97513 | 3.5 | -0.14367 | 3.5 | -0.1764 | 3.5 | 0.17164 | 3.5 | -0.01224 | 3.5 | 1.19798 | 3.5 | 1.9807
3.51 | 1.63152 | 3.5 | 1.36633 | 3.51 | 0.91243 | 3.5 | -0.04548 | 3.5 | -0.37598 | 3.5 | 0.09095 | 3.5 | -0.0092 | 3.5 | 1.14947 | 3.5 | 1.83811
3.51 | 1.62085 | 3.5 | 1.30229 | 3.51 | 0.85969 | 3.5 | 0.07225 | 3.5 | -0.2447 | 3.5 | 0.14393 | 3.5 | 0.11826 | 3.5 | 1.37103 | 3.5 | 1.85766
3.51 | 1.5077 | 3.5 | 1.27763 | 3.51 | 0.87314 | 3.5 | -0.07081 | 3.5 | 0.22474 | 3.51 | 0.17232 | 3.5 | 0.06658 | 3.51 | 1.33487 | 3.5 | 1.90734
3.51 | 1.55471 | 3.5 | 1.12968 | 3.51 | 1.03173 | 3.5 | -0.02483 | 3.5 | 0.15875 | 3.51 | 0.07491 | 3.5 | 0.06341 | 3.51 | 1.35009 | 3.5 | 1.89932
3.51 | 1.53231 | 3.5 | 1.26761 | 3.51 | 1.03645 | 3.5 | -0.2912 | 3.5 | 0.15523 | 3.51 | 0.25364 | 3.5 | 0.12535 | 3.51 | 1.37711 | 3.5 | 1.85045
3.51 | 1.53733 | 3.5 | 1.12384 | 3.51 | 1.2342 | 3.5 | -0.10026 | 3.5 | 0.10809 | 3.51 | 0.24528 | 3.5 | 0.14123 | 3.51 | 1.46214 | 3.5 | 1.9328
3.51 | 1.45364 | 3.5 | 0.94939 | 3.51 | 1.21002 | 3.5 | -0.15563 | 3.5 | 0.12701 | 3.51 | -0.06078 | 3.5 | 0.0086 | 3.51 | 1.65889 | 3.5 | 1.82197
3.51 | 1.51149 | 3.5 | 1.24727 | 3.51 | 1.03011 | 3.5 | -0.27373 | 3.5 | 0.14701 | 3.51 | -0.20637 | 3.5 | 0.08261 | 3.51 | 1.56206 | 3.5 | 1.92572
3.51 | 1.43184 | 3.51 | 1.44353 | 3.51 | 1.04526 | 3.5 | -0.26062 | 3.5 | 0.04699 | 3.51 | -0.14116 | 3.5 | 0.27665 | 3.51 | 1.50661 | 3.5 | 2.02692
3.51 | 1.51516 | 3.51 | 1.26315 | 3.51 | 0.89641 | 3.5 | -0.28924 | 3.5 | 0.05253 | 3.51 | -0.15753 | 3.5 | 0.14561 | 3.51 | 1.58025 | 3.5 | 2.03496
3.51 | 1.58545 | 3.51 | 1.44634 | 3.51 | 0.72536 | 3.51 | -0.20984 | 3.5 | 0.11287 | 3.51 | -0.09553 | 3.5 | 0.16566 | 3.51 | 1.70091 | 3.5 | 1.95853
3.51 | 1.31831 | 3.51 | 1.54648 | 3.51 | 0.77299 | 3.51 | -0.13708 | 3.5 | 0.10515 | 3.51 | 0.03929 | 3.5 | 0.02408 | 3.51 | 1.45194 | 3.5 | 1.86228
3.51 | 1.34965 | 3.51 | 1.33891 | 3.51 | 0.89288 | 3.51 | -0.2241 | 3.5 | 0.06749 | 3.51 | -0.0729 | 3.5 | -0.08394 | 3.51 | 1.3752 | 3.5 | 1.9867
3.51 | 1.54374 | 3.51 | 1.63158 | 3.51 | 1.01543 | 3.51 | -0.10456 | 3.5 | 0.05039 | 3.51 | -0.28505 | 3.5 | -0.01082 | 3.51 | 1.54734 | 3.5 | 1.97438
3.51 | 1.46104 | 3.51 | 1.51026 | 3.51 | 0.98461 | 3.51 | -0.15081 | 3.51 | 0.10187 | 3.51 | 0.08733 | 3.5 | 0.02705 | 3.51 | 1.36933 | 3.5 | 2.04423
3.51 | 1.27548 | 3.51 | 1.49934 | 3.51 | 0.86112 | 3.51 | -0.14467 | 3.51 | 0.13529 | 3.51 | 0.16743 | 3.5 | 0.05609 | 3.51 | 1.40943 | 3.51 | 1.95512
3.51 | 1.46942 | 3.51 | 1.1648 | 3.51 | 1.0645 | 3.51 | -0.22953 | 3.51 | 0.08111 | 3.51 | 0.06363 | 3.5 | 0.09662 | 3.51 | 1.41938 | 3.51 | 1.99778
3.52 | 1.60824 | 3.51 | 1.37951 | 3.51 | 0.99505 | 3.51 | -0.08516 | 3.51 | 0.10587 | 3.51 | 0.05916 | 3.5 | 0.12823 | 3.51 | 1.56349 | 3.51 | 1.95668
3.52 | 1.65892 | 3.51 | 1.30427 | 3.51 | 0.99864 | 3.51 | 0.11333 | 3.51 | 0.11651 | 3.51 | 0.27727 | 3.5 | 0.11106 | 3.51 | 1.493 | 3.51 | 1.84081
3.52 | 1.46316 | 3.51 | 1.21689 | 3.51 | 0.92719 | 3.51 | 0.07291 | 3.51 | 0.14385 | 3.51 | 0.30923 | 3.51 | -0.03981 | 3.51 | 1.67299 | 3.51 | 1.58891
3.52 | 1.60012 | 3.51 | 1.39338 | 3.51 | 0.84859 | 3.51 | -0.29749 | 3.51 | -0.05454 | 3.51 | 0.3447 | 3.51 | 0.00475 | 3.51 | 1.7124 | 3.51 | 1.74979
3.52 | 1.65332 | 3.51 | 1.31863 | 3.51 | 0.77435 | 3.51 | -0.24522 | 3.51 | -0.14114 | 3.51 | 0.06289 | 3.51 | 0.01374 | 3.51 | 1.67128 | 3.51 | 1.78745
3.52 | 1.6252 | 3.51 | 1.15517 | 3.51 | 0.9178 | 3.51 | -0.02917 | 3.51 | -0.02753 | 3.51 | 0.21872 | 3.51 | 0.08312 | 3.51 | 1.74737 | 3.51 | 1.88304
3.52 | 1.46025 | 3.51 | 1.28799 | 3.51 | 0.90578 | 3.51 | 0.09485 | 3.51 | -0.04409 | 3.51 | 0.2044 | 3.51 | 0.0817 | 3.51 | 1.62283 | 3.51 | 1.9521
3.52 | 1.45006 | 3.51 | 1.21647 | 3.51 | 0.86017 | 3.51 | 0.04241 | 3.51 | 0.08231 | 3.51 | 0.09321 | 3.51 | 0.06189 | 3.51 | 1.52772 | 3.51 | 1.95922
3.52 | 1.58804 | 3.51 | 1.2182 | 3.51 | 0.85477 | 3.51 | -0.06324 | 3.51 | 0.15035 | 3.51 | 0.04841 | 3.51 | 0.16909 | 3.51 | 1.52977 | 3.51 | 2.12315
3.52 | 1.56715 | 3.51 | 1.30859 | 3.51 | 0.93698 | 3.51 | -0.11671 | 3.51 | 0.05517 | 3.51 | -0.12334 | 3.51 | 0.22327 | 3.51 | 1.64986 | 3.51 | 2.00704
3.52 | 1.52172 | 3.51 | 1.25324 | 3.51 | 0.72551 | 3.51 | -0.03458 | 3.51 | -0.00218 | 3.51 | -0.12301 | 3.51 | 0.14939 | 3.51 | 1.64538 | 3.51 | 1.99367
3.52 | 1.63411 | 3.51 | 1.22568 | 3.51 | 0.81943 | 3.51 | -0.05737 | 3.51 | 0.23407 | 3.51 | -0.16651 | 3.51 | 0.17334 | 3.51 | 1.48665 | 3.51 | 1.78377
3.52 | 1.6488 | 3.51 | 1.34832 | 3.51 | 0.91995 | 3.51 | -0.14814 | 3.51 | 0.33447 | 3.51 | -0.13277 | 3.51 | 0.1589 | 3.51 | 1.59872 | 3.51 | 1.89951
3.52 | 1.57761 | 3.51 | 1.33809 | 3.51 | 0.93687 | 3.51 | -0.06376 | 3.51 | 0.31775 | 3.51 | -0.05853 | 3.51 | 0.09974 | 3.51 | 1.65531 | 3.51 | 1.96244
3.52 | 1.66519 | 3.51 | 1.61873 | 3.51 | 0.84966 | 3.51 | -0.13717 | 3.51 | 0.21318 | 3.51 | -0.13392 | 3.51 | 0.10964 | 3.51 | 1.55489 | 3.51 | 1.91708
3.52 | 1.44644 | 3.51 | 1.47521 | 3.51 | 0.84977 | 3.51 | -0.07642 | 3.51 | 0.2635 | 3.51 | -0.04341 | 3.51 | 0.22509 | 3.51 | 1.4397 | 3.51 | 2.06128
3.52 | 1.54229 | 3.51 | 1.55826 | 3.52 | 0.99581 | 3.51 | -0.1863 | 3.51 | 0.14511 | 3.51 | 0.21896 | 3.51 | 0.05316 | 3.51 | 1.63072 | 3.51 | 2.11039
3.52 | 1.61168 | 3.51 | 1.39086 | 3.52 | 1.00911 | 3.51 | -0.2212 | 3.51 | 0.03589 | 3.51 | 0.42066 | 3.51 | 0.08951 | 3.51 | 1.59218 | 3.51 | 2.13411
3.52 | 1.52727 | 3.51 | 1.41457 | 3.52 | 1.09011 | 3.51 | -0.29509 | 3.51 | 0.19417 | 3.52 | 0.31605 | 3.51 | -0.00371 | 3.51 | 1.45548 | 3.51 | 2.2081
3.52 | 1.50518 | 3.51 | 1.35102 | 3.52 | 1.10579 | 3.51 | -0.14633 | 3.51 | 0.3195 | 3.51 | 0.21642 | 3.51 | 0.2104 | 3.51 | 1.4133 | 3.51 | 2.16771
3.52 | 1.43149 | 3.51 | 1.3416 | 3.52 | 1.06281 | 3.51 | -0.31128 | 3.51 | 0.06896 | 3.52 | 0.21045 | 3.51 | 0.16885 | 3.51 | 1.34378 | 3.51 | 2.02207
3.52 | 1.5833 | 3.51 | 1.48951 | 3.52 | 0.9676 | 3.51 | -0.23833 | 3.51 | 0.0151 | 3.52 | 0.43641 | 3.51 | 0.04548 | 3.51 | 1.13 | 3.51 | 2.02824
3.52 | 1.57807 | 3.51 | 1.26592 | 3.52 | 0.90418 | 3.51 | -0.12982 | 3.51 | -0.00137 | 3.52 | 0.24236 | 3.51 | -0.04376 | 3.51 | 1.31597 | 3.51 | 1.98901
3.52 | 1.4135 | 3.51 | 1.31344 | 3.52 | 1.12825 | 3.52 | -0.03957 | 3.51 | 0.10052 | 3.52 | 0.12838 | 3.51 | 0.04492 | 3.51 | 1.47543 | 3.51 | 1.97387
3.52 | 1.53631 | 3.51 | 1.21039 | 3.52 | 1.00586 | 3.52 | 0.00905 | 3.51 | 0.04363 | 3.52 | -0.23876 | 3.51 | 0.15602 | 3.51 | 1.488 | 3.51 | 1.97246
3.52 | 1.59065 | 3.51 | 1.35621 | 3.52 | 1.12312 | 3.52 | -0.08612 | 3.51 | 0.04599 | 3.52 | 0.03021 | 3.51 | 0.01942 | 3.51 | 1.36531 | 3.51 | 2.05374
3.52 | 1.49771 | 3.51 | 1.39248 | 3.52 | 1.14686 | 3.52 | 0.19782 | 3.51 | 0.06008 | 3.52 | 0.2656 | 3.51 | -0.02459 | 3.51 | 1.41809 | 3.51 | 1.99374
3.52 | 1.72377 | 3.51 | 1.21096 | 3.52 | 1.12935 | 3.52 | 0.22375 | 3.51 | 0.11355 | 3.52 | 0.2149 | 3.51 | 0.11176 | 3.52 | 1.30758 | 3.51 | 2.00752
3.52 | 1.48848 | 3.52 | 1.17702 | 3.52 | 0.98908 | 3.52 | -0.08344 | 3.51 | -0.0449 | 3.52 | 0.25403 | 3.51 | 0.1178 | 3.52 | 1.66201 | 3.51 | 2.20237
3.52 | 1.36481 | 3.52 | 1.21381 | 3.52 | 0.95354 | 3.52 | 0.0197 | 3.51 | -0.06169 | 3.52 | 0.18669 | 3.51 | 0.13449 | 3.52 | 1.6171 | 3.51 | 2.25732
3.53 | 1.417 | 3.52 | 1.21899 | 3.52 | 1.03991 | 3.52 | 0.11483 | 3.51 | 0.06832 | 3.52 | 0.09023 | 3.51 | 0.09862 | 3.52 | 1.6506 | 3.51 | 2.34926
3.53 | 1.66422 | 3.52 | 0.93533 | 3.52 | 1.22458 | 3.52 | 0.03355 | 3.51 | 0.09915 | 3.52 | 0.04278 | 3.51 | 0.12731 | 3.52 | 1.65362 | 3.52 | 2.35403
3.53 | 1.62686 | 3.52 | 1.10077 | 3.52 | 1.03984 | 3.52 | 0.0479 | 3.51 | 0.19734 | 3.52 | 0.19075 | 3.51 | 0.28645 | 3.52 | 1.82784 | 3.52 | 2.18672
3.53 | 1.56886 | 3.52 | 1.15752 | 3.52 | 0.9438 | 3.52 | 0.05009 | 3.51 | 0.10892 | 3.52 | 0.23916 | 3.51 | 0.32404 | 3.52 | 1.76055 | 3.52 | 2.11127
3.53 | 1.61561 | 3.52 | 1.27478 | 3.52 | 0.97791 | 3.52 | 0.05281 | 3.51 | 0.05207 | 3.52 | 0.01846 | 3.51 | 0.17367 | 3.52 | 1.77022 | 3.52 | 2.14414
3.53 | 1.66515 | 3.52 | 1.28053 | 3.52 | 1.0832 | 3.52 | 0.03144 | 3.52 | 0.1603 | 3.52 | 0.05308 | 3.52 | 0.24088 | 3.52 | 1.6266 | 3.52 | 2.09126
3.53 | 1.61524 | 3.52 | 1.47089 | 3.52 | 1.09392 | 3.52 | 0.01913 | 3.52 | 0.12055 | 3.52 | 0.164 | 3.52 | 0.37724 | 3.52 | 1.5621 | 3.52 | 2.00627
3.53 | 1.75564 | 3.52 | 1.04875 | 3.52 | 0.98472 | 3.52 | -0.05449 | 3.52 | 0.14308 | 3.52 | 0.17293 | 3.52 | 0.31001 | 3.52 | 1.52017 | 3.52 | 2.01171
3.53 | 1.57777 | 3.52 | 1.26804 | 3.52 | 1.01755 | 3.52 | -0.07075 | 3.52 | 0.14455 | 3.52 | 0.08093 | 3.52 | 0.25591 | 3.52 | 1.21707 | 3.52 | 1.98701
3.53 | 1.71957 | 3.52 | 1.36784 | 3.52 | 1.12404 | 3.52 | -0.14417 | 3.52 | 0.05305 | 3.52 | -0.0281 | 3.52 | 0.0767 | 3.52 | 1.40453 | 3.52 | 1.84912
3.53 | 1.61627 | 3.52 | 1.04702 | 3.52 | 1.11757 | 3.52 | -0.27048 | 3.52 | 0.10633 | 3.52 | 0.09003 | 3.52 | 0.04084 | 3.52 | 1.38684 | 3.52 | 1.88739
3.53 | 1.5834 | 3.52 | 1.35362 | 3.52 | 1.02943 | 3.52 | -0.08999 | 3.52 | 0.00975 | 3.52 | 0.1702 | 3.52 | 0.02086 | 3.52 | 1.27345 | 3.52 | 1.92945
3.53 | 1.42343 | 3.52 | 1.34985 | 3.52 | 1.12095 | 3.52 | -0.06536 | 3.52 | 0.03661 | 3.52 | 0.11433 | 3.52 | 0.02393 | 3.52 | 1.32417 | 3.52 | 1.90069
3.53 | 1.48984 | 3.52 | 1.1029 | 3.52 | 1.02883 | 3.52 | -0.15201 | 3.52 | -0.05262 | 3.52 | 0.19001 | 3.52 | -0.02616 | 3.52 | 1.50736 | 3.52 | 2.00694
3.53 | 1.54313 | 3.52 | 1.34494 | 3.52 | 0.99417 | 3.52 | -0.2341 | 3.52 | -0.23748 | 3.52 | 0.3438 | 3.52 | 0.0548 | 3.52 | 1.47374 | 3.52 | 1.89947
3.53 | 1.27732 | 3.52 | 1.42337 | 3.52 | 0.94784 | 3.52 | -0.15495 | 3.52 | -0.31564 | 3.52 | 0.4419 | 3.52 | -0.03571 | 3.52 | 1.45411 | 3.52 | 1.93881
3.53 | 1.37888 | 3.52 | 1.36931 | 3.52 | 1.02515 | 3.52 | -0.14007 | 3.52 | -0.35159 | 3.52 | 0.33276 | 3.52 | -0.04269 | 3.52 | 1.39144 | 3.52 | 2.13556
3.53 | 1.3619 | 3.52 | 1.34733 | 3.52 | 1.02828 | 3.52 | -0.18739 | 3.52 | -0.13709 | 3.52 | 0.21715 | 3.52 | 0.01152 | 3.52 | 1.50066 | 3.52 | 2.16852
3.53 | 1.48725 | 3.52 | 1.30407 | 3.52 | 1.00356 | 3.52 | -0.01359 | 3.52 | -0.18728 | 3.52 | 0.2606 | 3.52 | 0.12293 | 3.52 | 1.41807 | 3.52 | 2.25798
3.53 | 1.52852 | 3.52 | 0.94332 | 3.52 | 1.1716 | 3.52 | -0.01686 | 3.52 | -0.04959 | 3.52 | 0.10312 | 3.52 | 0.11789 | 3.52 | 1.36643 | 3.52 | 2.13561
3.53 | 1.46766 | 3.52 | 1.22768 | 3.53 | 1.06825 | 3.52 | -0.04974 | 3.52 | -0.10981 | 3.52 | 0.44001 | 3.52 | 0.19821 | 3.52 | 1.40278 | 3.52 | 2.20775
3.53 | 1.59942 | 3.52 | 1.13521 | 3.53 | 1.00847 | 3.52 | -0.10366 | 3.52 | 0.17783 | 3.52 | 0.08222 | 3.52 | 0.24136 | 3.52 | 1.51161 | 3.52 | 2.06971
3.53 | 1.5483 | 3.52 | 0.93888 | 3.53 | 1.03792 | 3.52 | -0.10624 | 3.52 | 0.024 | 3.52 | -0.13811 | 3.52 | 0.43558 | 3.52 | 1.57286 | 3.52 | 1.97494
3.53 | 1.66852 | 3.52 | 1.263 | 3.53 | 0.99413 | 3.52 | -0.22072 | 3.52 | 0.05388 | 3.52 | -0.20139 | 3.52 | 0.3796 | 3.52 | 1.67094 | 3.52 | 2.08293
3.53 | 1.4511 | 3.52 | 1.27713 | 3.53 | 1.09631 | 3.52 | -0.17112 | 3.52 | -0.09359 | 3.52 | -0.19068 | 3.52 | 0.38137 | 3.52 | 1.63341 | 3.52 | 2.18172
3.53 | 1.55355 | 3.52 | 1.1084 | 3.53 | 1.24687 | 3.52 | -0.38381 | 3.52 | 0.02018 | 3.52 | 0.09771 | 3.52 | 0.31921 | 3.52 | 1.52144 | 3.52 | 2.31649
3.53 | 1.70045 | 3.52 | 1.25039 | 3.53 | 1.10535 | 3.52 | -0.28867 | 3.52 | -0.11911 | 3.52 | 0.02081 | 3.52 | 0.22515 | 3.52 | 1.3946 | 3.52 | 2.38442
3.53 | 1.64303 | 3.52 | 1.13949 | 3.53 | 1.05897 | 3.52 | -0.27677 | 3.52 | -0.15349 | 3.53 | 0.05471 | 3.52 | 0.2957 | 3.52 | 1.27328 | 3.52 | 2.25234
3.53 | 1.61414 | 3.52 | 1.06321 | 3.53 | 1.11775 | 3.52 | -0.31618 | 3.52 | 0.07973 | 3.53 | 0.08728 | 3.52 | 0.34406 | 3.52 | 1.19871 | 3.52 | 1.96205
3.53 | 1.74412 | 3.52 | 1.02888 | 3.53 | 1.20166 | 3.52 | -0.24529 | 3.52 | -0.01172 | 3.53 | 0.20702 | 3.52 | 0.29949 | 3.52 | 1.31176 | 3.52 | 1.98189
3.53 | 1.79921 | 3.52 | 1.14462 | 3.53 | 1.19464 | 3.52 | -0.12354 | 3.52 | 0.18994 | 3.53 | 0.01407 | 3.52 | 0.22096 | 3.52 | 1.33075 | 3.52 | 1.97131
3.53 | 1.73085 | 3.52 | 0.97254 | 3.53 | 1.07747 | 3.52 | 0.05508 | 3.52 | 0.11935 | 3.53 | 0.06086 | 3.52 | 0.19483 | 3.52 | 1.2418 | 3.52 | 1.75597
3.53 | 1.64977 | 3.53 | 1.26129 | 3.53 | 0.84264 | 3.52 | -0.11405 | 3.52 | 0.01148 | 3.53 | 0.15921 | 3.52 | 0.29099 | 3.52 | 1.35748 | 3.52 | 1.77783
3.53 | 1.59854 | 3.53 | 1.56776 | 3.53 | 0.93226 | 3.52 | -0.38183 | 3.52 | -0.08047 | 3.53 | 0.26926 | 3.52 | 0.45831 | 3.53 | 1.48067 | 3.52 | 1.82934
3.54 | 1.48624 | 3.53 | 1.35916 | 3.53 | 0.88816 | 3.52 | -0.27677 | 3.52 | -0.17631 | 3.53 | 0.18102 | 3.52 | 0.34409 | 3.53 | 1.53622 | 3.52 | 1.65398
3.53 | 1.39274 | 3.53 | 1.20238 | 3.53 | 0.89892 | 3.53 | -0.1423 | 3.52 | -0.13902 | 3.53 | 0.00646 | 3.52 | 0.17618 | 3.53 | 1.3225 | 3.52 | 1.55104
3.53 | 1.44197 | 3.53 | 1.61473 | 3.53 | 1.12948 | 3.53 | -0.2676 | 3.52 | 0.07188 | 3.53 | 0.1608 | 3.52 | 0.38329 | 3.53 | 1.53739 | 3.52 | 1.59789
3.53 | 1.42661 | 3.53 | 1.33669 | 3.53 | 1.0248 | 3.53 | -0.18215 | 3.52 | 0.08802 | 3.53 | 0.12914 | 3.52 | 0.32639 | 3.53 | 1.44805 | 3.52 | 1.848
3.53 | 1.52742 | 3.53 | 0.97502 | 3.53 | 0.86368 | 3.53 | -0.18909 | 3.53 | 0.14188 | 3.53 | 0.35488 | 3.52 | 0.43189 | 3.53 | 1.61477 | 3.53 | 1.87621
3.54 | 1.39314 | 3.53 | 1.24777 | 3.53 | 0.93696 | 3.53 | -0.26416 | 3.53 | -0.01564 | 3.53 | 0.2988 | 3.52 | 0.39899 | 3.53 | 1.4652 | 3.53 | 1.87331
3.54 | 1.34213 | 3.53 | 1.31934 | 3.53 | 0.87255 | 3.53 | -0.07363 | 3.53 | -0.05779 | 3.53 | 0.36171 | 3.53 | 0.19267 | 3.53 | 1.6829 | 3.53 | 1.91267
3.54 | 1.54982 | 3.53 | 1.10678 | 3.53 | 0.91708 | 3.53 | -0.1075 | 3.53 | 0.02153 | 3.53 | 0.36457 | 3.53 | 0.50085 | 3.53 | 1.84712 | 3.53 | 2.02326
3.54 | 1.31967 | 3.53 | 1.35821 | 3.53 | 0.72087 | 3.53 | -0.12046 | 3.53 | 0.1118 | 3.53 | 0.32153 | 3.53 | 0.41867 | 3.53 | 1.71296 | 3.53 | 2.28334
3.54 | 1.34818 | 3.53 | 1.04491 | 3.53 | 0.80331 | 3.53 | 0.01697 | 3.53 | 0.20984 | 3.53 | 0.26409 | 3.53 | 0.24956 | 3.53 | 1.71217 | 3.53 | 2.26577
3.54 | 1.46055 | 3.53 | 0.95611 | 3.53 | 0.73385 | 3.53 | -0.11972 | 3.53 | 0.23257 | 3.53 | 0.25222 | 3.53 | 0.31895 | 3.53 | 1.6505 | 3.53 | 2.01785
3.54 | 1.54563 | 3.53 | 1.09791 | 3.53 | 0.6789 | 3.53 | -0.0637 | 3.53 | 0.07899 | 3.53 | 0.43797 | 3.53 | 0.33161 | 3.53 | 1.6358 | 3.53 | 2.08295
3.54 | 1.49855 | 3.53 | 1.02773 | 3.53 | 0.71896 | 3.53 | -0.06985 | 3.53 | -0.06184 | 3.53 | 0.41213 | 3.53 | 0.34099 | 3.53 | 1.46145 | 3.53 | 2.02655
3.54 | 1.38164 | 3.53 | 0.87553 | 3.53 | 0.7842 | 3.53 | 0.16001 | 3.53 | 0.04249 | 3.53 | 0.26175 | 3.53 | 0.28898 | 3.53 | 1.53686 | 3.53 | 1.99809
3.54 | 1.26631 | 3.53 | 1.01927 | 3.53 | 0.88277 | 3.53 | 0.12192 | 3.53 | -0.09274 | 3.53 | 0.20189 | 3.53 | 0.38215 | 3.53 | 1.61586 | 3.53 | 1.90386
3.54 | 1.28647 | 3.53 | 1.31506 | 3.53 | 0.95922 | 3.53 | -0.13706 | 3.53 | -0.01381 | 3.53 | -0.02842 | 3.53 | 0.33052 | 3.53 | 1.54232 | 3.53 | 1.91279
3.54 | 1.39136 | 3.53 | 0.99531 | 3.53 | 1.05751 | 3.53 | -0.15585 | 3.53 | -0.06774 | 3.53 | 0.19622 | 3.53 | 0.29703 | 3.53 | 1.5352 | 3.53 | 2.01905
3.54 | 1.58042 | 3.53 | 1.32837 | 3.53 | 1.1254 | 3.53 | -0.24686 | 3.53 | -0.07428 | 3.53 | 0.22949 | 3.53 | 0.34369 | 3.53 | 1.70086 | 3.53 | 2.14171
3.54 | 1.50756 | 3.53 | 1.43107 | 3.53 | 1.04307 | 3.53 | -0.15875 | 3.53 | -0.00432 | 3.53 | 0.10587 | 3.53 | 0.45848 | 3.53 | 1.58894 | 3.53 | 2.06346
3.54 | 1.64099 | 3.53 | 1.34617 | 3.53 | 1.02668 | 3.53 | -0.04252 | 3.53 | 0.1647 | 3.53 | 0.11222 | 3.53 | 0.39653 | 3.53 | 1.60924 | 3.53 | 2.03629
3.54 | 1.60398 | 3.53 | 1.33414 | 3.53 | 1.0581 | 3.53 | -0.0926 | 3.53 | 0.10958 | 3.53 | 0.06571 | 3.53 | 0.22967 | 3.53 | 1.40341 | 3.53 | 1.98349
3.54 | 1.50125 | 3.53 | 1.22445 | 3.53 | 1.05331 | 3.53 | -0.13353 | 3.53 | -0.06333 | 3.53 | 0.11843 | 3.53 | 0.17111 | 3.53 | 1.48479 | 3.53 | 1.91872
3.54 | 1.51055 | 3.53 | 1.47738 | 3.53 | 0.94771 | 3.53 | -0.21555 | 3.53 | 0.02611 | 3.53 | 0.21211 | 3.53 | 0.24164 | 3.53 | 1.46352 | 3.53 | 1.92026
3.54 | 1.48161 | 3.53 | 1.34974 | 3.53 | 1.08195 | 3.53 | -0.30272 | 3.53 | 0.06695 | 3.53 | 0.15667 | 3.53 | 0.25676 | 3.53 | 1.5346 | 3.53 | 2.07142
3.54 | 1.45606 | 3.53 | 1.10735 | 3.54 | 0.95937 | 3.53 | -0.2301 | 3.53 | 0.02786 | 3.53 | -0.10231 | 3.53 | 0.25938 | 3.53 | 1.67078 | 3.53 | 2.05139
3.54 | 1.34048 | 3.53 | 1.26622 | 3.54 | 0.98441 | 3.53 | -0.19428 | 3.53 | 0.12903 | 3.53 | -0.0914 | 3.53 | 0.06965 | 3.53 | 1.61629 | 3.53 | 2.08124
3.54 | 1.42685 | 3.53 | 1.40643 | 3.54 | 0.82632 | 3.53 | 0.05602 | 3.53 | 0.13761 | 3.53 | 0.1983 | 3.53 | 0.12245 | 3.53 | 1.78775 | 3.53 | 2.00912
3.54 | 1.29455 | 3.53 | 1.22 | 3.54 | 1.05314 | 3.53 | -0.00687 | 3.53 | 0.04199 | 3.53 | 0.4554 | 3.53 | 0.21959 | 3.53 | 1.62044 | 3.53 | 1.94619
3.54 | 1.36146 | 3.53 | 1.2909 | 3.54 | 1.23075 | 3.53 | 0.0719 | 3.53 | 0.09005 | 3.53 | 0.22971 | 3.53 | 0.23122 | 3.53 | 1.38873 | 3.53 | 2.01081
3.54 | 1.47779 | 3.53 | 1.36056 | 3.54 | 1.17231 | 3.53 | -0.09605 | 3.53 | -0.04038 | 3.53 | -0.02952 | 3.53 | 0.16656 | 3.53 | 1.55731 | 3.53 | 2.23362
3.54 | 1.59835 | 3.53 | 1.14701 | 3.54 | 0.94501 | 3.53 | -0.2777 | 3.53 | -0.26477 | 3.54 | 0.16758 | 3.53 | 0.20964 | 3.53 | 1.51036 | 3.53 | 2.03015
3.54 | 1.44469 | 3.53 | 1.22537 | 3.54 | 0.83007 | 3.53 | -0.23852 | 3.53 | -0.27722 | 3.54 | 0.2467 | 3.53 | 0.24415 | 3.53 | 1.40799 | 3.53 | 2.07044
3.54 | 1.47815 | 3.53 | 1.43636 | 3.54 | 0.92482 | 3.53 | -0.01859 | 3.53 | -0.30366 | 3.54 | 0.12805 | 3.53 | 0.15216 | 3.53 | 1.39196 | 3.53 | 2.19913
3.54 | 1.35665 | 3.54 | 1.27325 | 3.54 | 0.9228 | 3.54 | 0.36367 | 3.53 | -0.23045 | 3.54 | 0.03521 | 3.53 | 0.2361 | 3.54 | 1.34368 | 3.53 | 2.14146
3.54 | 1.40551 | 3.54 | 1.35861 | 3.54 | 0.79236 | 3.54 | 0.27759 | 3.53 | -0.0236 | 3.54 | 0.01737 | 3.53 | 0.04045 | 3.54 | 1.51985 | 3.53 | 2.03298
3.54 | 1.39902 | 3.54 | 1.55785 | 3.54 | 0.8057 | 3.54 | -0.07744 | 3.53 | -0.00846 | 3.54 | 0.00633 | 3.53 | 0.06523 | 3.54 | 1.67652 | 3.53 | 2.09727
3.54 | 1.46558 | 3.54 | 1.39252 | 3.54 | 0.88659 | 3.54 | -0.17351 | 3.53 | -0.21239 | 3.54 | 0.02939 | 3.53 | 0.14731 | 3.54 | 1.66745 | 3.53 | 2.06788
3.54 | 1.36885 | 3.54 | 1.40994 | 3.54 | 0.90481 | 3.54 | -0.227 | 3.53 | -0.1498 | 3.54 | -0.03277 | 3.53 | 0.14828 | 3.54 | 1.40578 | 3.54 | 1.81845
3.55 | 1.33818 | 3.54 | 1.28397 | 3.54 | 0.95902 | 3.54 | -0.23143 | 3.53 | -0.06954 | 3.54 | 0.08813 | 3.53 | 0.25373 | 3.54 | 1.57484 | 3.53 | 1.83496
3.55 | 1.58499 | 3.54 | 1.24415 | 3.54 | 1.03057 | 3.54 | -0.10506 | 3.53 | 0.13974 | 3.54 | 0.33091 | 3.53 | -0.00995 | 3.54 | 1.58864 | 3.53 | 1.79347
3.55 | 1.44146 | 3.54 | 1.3769 | 3.54 | 1.06327 | 3.54 | -0.10866 | 3.53 | -0.04093 | 3.54 | 0.38584 | 3.53 | -0.02814 | 3.54 | 1.58681 | 3.53 | 1.95616
3.55 | 1.55649 | 3.54 | 1.10618 | 3.54 | 1.12457 | 3.54 | -0.19797 | 3.53 | -0.23846 | 3.54 | 0.16717 | 3.53 | -0.06281 | 3.54 | 1.61767 | 3.54 | 2.0706
3.55 | 1.49914 | 3.54 | 1.16943 | 3.54 | 0.88854 | 3.54 | -0.26573 | 3.54 | -0.18938 | 3.54 | 0.06025 | 3.53 | -0.11198 | 3.54 | 1.70578 | 3.54 | 2.14079
3.55 | 1.55559 | 3.54 | 1.24418 | 3.54 | 0.8922 | 3.54 | -0.32855 | 3.54 | -0.1017 | 3.54 | 0.12232 | 3.53 | -0.09108 | 3.54 | 1.70474 | 3.54 | 2.22219
3.55 | 1.49601 | 3.54 | 1.11457 | 3.54 | 0.99992 | 3.54 | -0.06926 | 3.54 | -0.06088 | 3.54 | 0.0834 | 3.53 | -0.12255 | 3.54 | 1.6546 | 3.54 | 2.1147
3.55 | 1.5736 | 3.54 | 1.0389 | 3.54 | 0.94428 | 3.54 | 0.11784 | 3.54 | 0.15473 | 3.54 | 0.06494 | 3.53 | 0.01296 | 3.54 | 1.52989 | 3.54 | 1.91852
3.55 | 1.75522 | 3.54 | 1.25923 | 3.54 | 0.98761 | 3.54 | 0.29873 | 3.54 | 0.20949 | 3.54 | -0.0483 | 3.54 | -0.01765 | 3.54 | 1.58804 | 3.54 | 1.88168
3.55 | 1.71629 | 3.54 | 0.99915 | 3.54 | 0.98671 | 3.54 | 0.29374 | 3.54 | 0.07502 | 3.54 | 0.09596 | 3.54 | 0.02336 | 3.54 | 1.64579 | 3.54 | 1.7872
3.55 | 1.63976 | 3.54 | 1.0523 | 3.54 | 0.81377 | 3.54 | 0.06126 | 3.54 | 0.09029 | 3.54 | 0.18241 | 3.54 | 0.08911 | 3.54 | 1.69231 | 3.54 | 1.96342
3.55 | 1.6116 | 3.54 | 1.10818 | 3.54 | 1.01839 | 3.54 | 0.25658 | 3.54 | 0.35226 | 3.54 | 0.21706 | 3.54 | 0.04775 | 3.54 | 1.625 | 3.54 | 2.08607
3.55 | 1.64944 | 3.54 | 0.99792 | 3.54 | 1.15372 | 3.54 | 0.0527 | 3.54 | 0.43771 | 3.54 | 0.21952 | 3.54 | -0.21317 | 3.54 | 1.50349 | 3.54 | 2.11401
3.55 | 1.3518 | 3.54 | 1.15327 | 3.54 | 1.14614 | 3.54 | -0.05277 | 3.54 | 0.46886 | 3.54 | 0.14081 | 3.54 | -0.2106 | 3.54 | 1.40027 | 3.54 | 2.03486
3.55 | 1.34492 | 3.54 | 1.34123 | 3.54 | 1.15638 | 3.54 | -0.22753 | 3.54 | 0.40102 | 3.54 | 0.08735 | 3.54 | -0.04457 | 3.54 | 1.33106 | 3.54 | 2.0035
3.55 | 1.38666 | 3.54 | 1.37177 | 3.54 | 1.11898 | 3.54 | -0.14129 | 3.54 | 0.22365 | 3.54 | 0.19605 | 3.54 | 0.08684 | 3.54 | 1.39092 | 3.54 | 2.04468
3.55 | 1.5643 | 3.54 | 1.294 | 3.54 | 1.16334 | 3.54 | -0.22192 | 3.54 | 0.05554 | 3.54 | 0.06119 | 3.54 | 0.23892 | 3.54 | 1.25153 | 3.54 | 2.08941
3.55 | 1.48927 | 3.54 | 1.27831 | 3.54 | 1.1609 | 3.54 | -0.25471 | 3.54 | 0.08506 | 3.54 | 0.13728 | 3.54 | 0.2294 | 3.54 | 1.24208 | 3.54 | 1.95884
3.55 | 1.48085 | 3.54 | 1.42999 | 3.55 | 1.03447 | 3.54 | -0.1116 | 3.54 | 0.11717 | 3.54 | -0.02332 | 3.54 | 0.26376 | 3.54 | 1.2178 | 3.54 | 1.90684
3.55 | 1.30727 | 3.54 | 1.45274 | 3.55 | 1.04454 | 3.54 | -0.22393 | 3.54 | 0.06918 | 3.54 | -0.08608 | 3.54 | 0.45924 | 3.54 | 1.28151 | 3.54 | 2.01258
3.55 | 1.45465 | 3.54 | 1.33818 | 3.55 | 0.92675 | 3.54 | -0.08479 | 3.54 | -0.06461 | 3.54 | -0.10464 | 3.54 | 0.30872 | 3.54 | 1.31942 | 3.54 | 1.97473
3.55 | 1.21721 | 3.54 | 1.42289 | 3.55 | 0.88534 | 3.54 | -0.12731 | 3.54 | 0.01195 | 3.54 | 0.09424 | 3.54 | 0.30484 | 3.54 | 1.51817 | 3.54 | 1.80932
3.55 | 1.31552 | 3.54 | 1.25627 | 3.55 | 1.01359 | 3.54 | -0.15763 | 3.54 | -0.02616 | 3.54 | 0.21411 | 3.54 | 0.16533 | 3.54 | 1.57005 | 3.54 | 1.75504
3.55 | 1.40858 | 3.54 | 1.22632 | 3.55 | 0.9338 | 3.54 | -0.15155 | 3.54 | -0.01113 | 3.54 | 0.22812 | 3.54 | 0.17101 | 3.54 | 1.5662 | 3.54 | 1.82497
3.55 | 1.52755 | 3.54 | 1.19756 | 3.55 | 1.05852 | 3.54 | -0.11571 | 3.54 | -0.03781 | 3.54 | 0.10203 | 3.54 | 0.08719 | 3.54 | 1.44713 | 3.54 | 1.74402
3.55 | 1.59677 | 3.54 | 1.27504 | 3.55 | 1.15524 | 3.54 | -0.19659 | 3.54 | 0.15986 | 3.54 | 0.08447 | 3.54 | 0.15039 | 3.54 | 1.3665 | 3.54 | 1.58359
3.55 | 1.49726 | 3.54 | 1.12913 | 3.55 | 1.08012 | 3.54 | -0.18204 | 3.54 | 0.11965 | 3.55 | 0.12061 | 3.54 | 0.08805 | 3.54 | 1.2707 | 3.54 | 1.74563
3.55 | 1.44133 | 3.54 | 1.36782 | 3.55 | 1.19398 | 3.54 | -0.21727 | 3.54 | -0.1322 | 3.55 | 0.21614 | 3.54 | 0.14952 | 3.54 | 1.43682 | 3.54 | 1.88485
3.55 | 1.41508 | 3.54 | 1.26631 | 3.55 | 1.03199 | 3.54 | -0.15054 | 3.54 | -0.06645 | 3.55 | 0.14688 | 3.54 | 0.02736 | 3.54 | 1.52972 | 3.54 | 1.97358
3.55 | 1.54427 | 3.54 | 1.00362 | 3.55 | 1.08738 | 3.54 | -0.15033 | 3.54 | 0.08301 | 3.55 | 0.18405 | 3.54 | 0.08665 | 3.54 | 1.54721 | 3.54 | 2.02728
3.55 | 1.66605 | 3.54 | 1.00397 | 3.55 | 1.15783 | 3.54 | -0.11322 | 3.54 | 0.05438 | 3.55 | 0.16534 | 3.54 | 0.0812 | 3.54 | 1.45517 | 3.54 | 2.02707
3.55 | 1.82224 | 3.54 | 0.8164 | 3.55 | 1.04331 | 3.55 | 0.07493 | 3.54 | 0.10236 | 3.55 | 0.02712 | 3.54 | 0.18669 | 3.55 | 1.3503 | 3.54 | 2.11649
3.55 | 1.58959 | 3.55 | 1.17656 | 3.55 | 1.01393 | 3.55 | 0.01449 | 3.54 | 0.08346 | 3.55 | 0.14287 | 3.54 | 0.29356 | 3.55 | 1.34605 | 3.54 | 1.9279
3.55 | 1.61396 | 3.55 | 1.18889 | 3.55 | 1.15395 | 3.55 | 0.06638 | 3.54 | 0.17888 | 3.55 | 0.53095 | 3.54 | 0.294 | 3.55 | 1.28496 | 3.54 | 1.85458
3.56 | 1.69279 | 3.55 | 1.05211 | 3.55 | 1.14636 | 3.55 | 0.05111 | 3.54 | 0.05805 | 3.55 | 0.28163 | 3.54 | 0.22221 | 3.55 | 1.32823 | 3.54 | 1.76486
3.56 | 1.62906 | 3.55 | 1.19008 | 3.55 | 1.31719 | 3.55 | 0.10652 | 3.54 | 0.21487 | 3.55 | 0.20613 | 3.54 | 0.15353 | 3.55 | 1.3128 | 3.54 | 1.82064
3.56 | 1.71198 | 3.55 | 1.37115 | 3.55 | 1.09787 | 3.55 | -0.00473 | 3.54 | 0.03163 | 3.55 | 0.03377 | 3.54 | 0.22314 | 3.55 | 1.49233 | 3.54 | 1.82786
3.56 | 1.7699 | 3.55 | 1.32403 | 3.55 | 0.96027 | 3.55 | 0.00039 | 3.54 | 0.09788 | 3.55 | -0.07205 | 3.54 | 0.15541 | 3.55 | 1.42254 | 3.54 | 1.82199
3.56 | 1.74979 | 3.55 | 1.567 | 3.55 | 0.94134 | 3.55 | -0.09269 | 3.54 | 0.23963 | 3.55 | 0.00687 | 3.54 | 0.33994 | 3.55 | 1.43799 | 3.54 | 1.76391
3.56 | 1.69858 | 3.55 | 1.47951 | 3.55 | 0.78694 | 3.55 | -0.02969 | 3.55 | 0.27015 | 3.55 | 0.23966 | 3.54 | 0.14263 | 3.55 | 1.19496 | 3.55 | 1.84658
3.56 | 1.59043 | 3.55 | 1.29782 | 3.55 | 0.72835 | 3.55 | -0.08855 | 3.55 | 0.19354 | 3.55 | 0.10079 | 3.54 | 0.16461 | 3.55 | 1.21336 | 3.55 | 1.96703
3.56 | 1.58929 | 3.55 | 1.28871 | 3.55 | 0.83887 | 3.55 | -0.24103 | 3.55 | -0.06821 | 3.55 | 0.21618 | 3.55 | 0.21961 | 3.55 | 1.1903 | 3.55 | 1.96671
3.56 | 1.63612 | 3.55 | 1.04581 | 3.55 | 0.85306 | 3.55 | -0.21014 | 3.55 | -0.08026 | 3.55 | 0.19631 | 3.55 | 0.25401 | 3.55 | 1.27168 | 3.55 | 2.0958
3.56 | 1.50035 | 3.55 | 1.02723 | 3.55 | 0.7391 | 3.55 | -0.26186 | 3.55 | -0.00739 | 3.55 | 0.17635 | 3.55 | 0.23726 | 3.55 | 1.37786 | 3.55 | 2.06032
3.56 | 1.7708 | 3.55 | 1.1643 | 3.55 | 1.16254 | 3.55 | -0.34686 | 3.55 | -0.23453 | 3.55 | 0.15419 | 3.55 | 0.24609 | 3.55 | 1.32027 | 3.55 | 2.10375
3.56 | 1.76773 | 3.55 | 1.07896 | 3.55 | 1.10821 | 3.55 | -0.31815 | 3.55 | -0.11699 | 3.55 | 0.23647 | 3.55 | 0.113 | 3.55 | 1.45783 | 3.55 | 2.06669
3.56 | 1.75814 | 3.55 | 0.98153 | 3.55 | 0.94139 | 3.55 | -0.17709 | 3.55 | 0.00353 | 3.55 | 0.318 | 3.55 | 0.07613 | 3.55 | 1.57116 | 3.55 | 2.14908
3.56 | 1.57498 | 3.55 | 1.0772 | 3.55 | 1.10873 | 3.55 | -0.19884 | 3.55 | -0.18582 | 3.55 | 0.23671 | 3.55 | 0.17919 | 3.55 | 1.47517 | 3.55 | 2.1146
3.56 | 1.59354 | 3.55 | 0.95163 | 3.55 | 1.11992 | 3.55 | -0.08191 | 3.55 | -0.02184 | 3.55 | 0.14544 | 3.55 | 0.19511 | 3.55 | 1.48046 | 3.55 | 1.92282
3.56 | 1.54662 | 3.55 | 0.86177 | 3.55 | 1.12944 | 3.55 | 0.01459 | 3.55 | -0.05779 | 3.55 | 0.19265 | 3.55 | 0.24928 | 3.55 | 1.27147 | 3.55 | 2.18324
3.56 | 1.58459 | 3.55 | 0.94988 | 3.55 | 1.18025 | 3.55 | -0.15741 | 3.55 | -0.09472 | 3.55 | 0.22833 | 3.55 | 0.13373 | 3.55 | 1.4312 | 3.55 | 2.13277
3.56 | 1.47749 | 3.55 | 0.88939 | 3.55 | 1.17981 | 3.55 | -0.07406 | 3.55 | -0.26058 | 3.55 | 0.16549 | 3.55 | 0.0964 | 3.55 | 1.56528 | 3.55 | 2.24943
3.56 | 1.45178 | 3.55 | 0.87386 | 3.55 | 1.17658 | 3.55 | -0.07711 | 3.55 | -0.18654 | 3.55 | 0.20807 | 3.55 | 0.24638 | 3.55 | 1.52731 | 3.55 | 2.07035
3.56 | 1.60192 | 3.55 | 1.0695 | 3.55 | 1.11025 | 3.55 | -0.13041 | 3.55 | -0.03925 | 3.55 | 0.24367 | 3.55 | 0.26119 | 3.55 | 1.65496 | 3.55 | 2.13123
3.56 | 1.61432 | 3.55 | 1.16867 | 3.55 | 1.19098 | 3.55 | -0.17306 | 3.55 | 0.01815 | 3.55 | 0.11285 | 3.55 | 0.30477 | 3.55 | 1.51636 | 3.55 | 1.94927
3.56 | 1.73351 | 3.55 | 1.25793 | 3.55 | 1.25047 | 3.55 | -0.14443 | 3.55 | 0.16248 | 3.55 | 0.15369 | 3.55 | 0.33813 | 3.55 | 1.52377 | 3.55 | 2.17545
3.56 | 1.67092 | 3.55 | 1.13142 | 3.56 | 1.30247 | 3.55 | -0.18274 | 3.55 | 0.18337 | 3.55 | 0.11939 | 3.55 | 0.33586 | 3.55 | 1.62749 | 3.55 | 2.05222
3.56 | 1.67971 | 3.55 | 1.31416 | 3.56 | 1.09631 | 3.55 | -0.21965 | 3.55 | 0.13828 | 3.55 | 0.1527 | 3.55 | 0.29668 | 3.55 | 1.53895 | 3.55 | 2.14223
3.56 | 1.70815 | 3.55 | 1.49462 | 3.56 | 0.96109 | 3.55 | -0.16138 | 3.55 | 0.25305 | 3.56 | 0.08087 | 3.55 | 0.26908 | 3.55 | 1.51452 | 3.55 | 1.91454
3.56 | 1.87716 | 3.55 | 1.28226 | 3.56 | 1.00979 | 3.55 | -0.19607 | 3.55 | 0.39217 | 3.56 | 0.09478 | 3.55 | 0.19635 | 3.55 | 1.52573 | 3.55 | 1.95501
3.56 | 1.79122 | 3.55 | 1.14311 | 3.56 | 0.9925 | 3.55 | -0.10521 | 3.55 | 0.47299 | 3.56 | 0.03436 | 3.55 | 0.30488 | 3.55 | 1.56456 | 3.55 | 1.79301
3.56 | 1.64314 | 3.55 | 1.15524 | 3.56 | 0.95146 | 3.55 | -0.16527 | 3.55 | 0.43141 | 3.56 | 0.03637 | 3.55 | 0.29598 | 3.55 | 1.68648 | 3.55 | 1.87438
3.56 | 1.67677 | 3.55 | 1.24409 | 3.56 | 0.95031 | 3.55 | -0.1166 | 3.55 | 0.34417 | 3.56 | 0.19638 | 3.55 | -0.00774 | 3.55 | 1.52398 | 3.55 | 1.95572
3.56 | 1.5535 | 3.55 | 1.17797 | 3.56 | 0.97127 | 3.55 | -0.37057 | 3.55 | 0.16848 | 3.56 | 0.25253 | 3.55 | 0.0601 | 3.55 | 1.50018 | 3.55 | 1.98301
3.56 | 1.52577 | 3.55 | 1.28228 | 3.56 | 0.93933 | 3.55 | -0.25458 | 3.55 | 0.13242 | 3.56 | 0.05037 | 3.55 | 0.07302 | 3.55 | 1.45042 | 3.55 | 2.1746
3.56 | 1.38644 | 3.55 | 1.2016 | 3.56 | 0.87156 | 3.55 | -0.27873 | 3.55 | -0.02387 | 3.56 | 0.08074 | 3.55 | 0.10685 | 3.55 | 1.35379 | 3.55 | 2.0502
3.56 | 1.51171 | 3.55 | 1.15798 | 3.56 | 0.90337 | 3.56 | -0.15934 | 3.55 | 0.00506 | 3.56 | 0.35586 | 3.55 | 0.17118 | 3.55 | 1.55464 | 3.55 | 2.03398
3.57 | 1.46233 | 3.55 | 1.04856 | 3.56 | 0.97197 | 3.56 | -0.20765 | 3.55 | 0.14468 | 3.56 | 0.17661 | 3.55 | 0.03621 | 3.56 | 1.57151 | 3.55 | 2.0563
3.57 | 1.52577 | 3.56 | 1.31609 | 3.56 | 1.07312 | 3.56 | -0.22297 | 3.55 | -0.045 | 3.56 | 0.2933 | 3.55 | 0.32991 | 3.56 | 1.45431 | 3.55 | 2.03277
3.57 | 1.50982 | 3.56 | 1.35135 | 3.56 | 1.15232 | 3.56 | -0.20041 | 3.55 | 0.10183 | 3.56 | 0.34116 | 3.55 | 0.35527 | 3.56 | 1.5255 | 3.55 | 2.10539
3.57 | 1.60978 | 3.56 | 1.2008 | 3.56 | 1.16009 | 3.56 | -0.40831 | 3.55 | 0.08541 | 3.56 | 0.23691 | 3.55 | 0.36963 | 3.56 | 1.53636 | 3.55 | 1.94746
3.57 | 1.598 | 3.56 | 1.1835 | 3.56 | 1.12426 | 3.56 | -0.24243 | 3.55 | 0.1303 | 3.56 | 0.14071 | 3.55 | 0.23811 | 3.56 | 1.40437 | 3.55 | 1.90594
3.57 | 1.61579 | 3.56 | 1.30962 | 3.56 | 0.94525 | 3.56 | -0.41302 | 3.55 | -0.01254 | 3.56 | 0.12387 | 3.55 | 0.37334 | 3.56 | 1.47892 | 3.55 | 1.81725
3.57 | 1.5956 | 3.56 | 1.11362 | 3.56 | 1.16941 | 3.56 | -0.40405 | 3.55 | -0.20748 | 3.56 | 0.42057 | 3.55 | 0.39313 | 3.56 | 1.54492 | 3.55 | 1.882
3.57 | 1.61962 | 3.56 | 1.18264 | 3.56 | 1.48179 | 3.56 | -0.33615 | 3.56 | 0.00534 | 3.56 | 0.21996 | 3.55 | 0.29616 | 3.56 | 1.37445 | 3.56 | 1.88123
3.57 | 1.56252 | 3.56 | 1.17062 | 3.56 | 1.36073 | 3.56 | -0.29581 | 3.56 | -0.06915 | 3.56 | -0.00587 | 3.55 | 0.06728 | 3.56 | 1.31642 | 3.55 | 1.93248
3.57 | 1.40891 | 3.56 | 1.2059 | 3.56 | 1.31273 | 3.56 | -0.24943 | 3.56 | 0.12681 | 3.56 | 0.20405 | 3.55 | 0.0229 | 3.56 | 1.41667 | 3.56 | 1.96753
3.57 | 1.57549 | 3.56 | 1.1836 | 3.56 | 1.15504 | 3.56 | -0.3794 | 3.56 | -0.05892 | 3.56 | 0.22146 | 3.55 | 0.30608 | 3.56 | 1.39775 | 3.56 | 1.96501
3.57 | 1.63788 | 3.56 | 1.1989 | 3.56 | 1.12273 | 3.56 | -0.1796 | 3.56 | -0.05855 | 3.56 | 0.21896 | 3.56 | 0.27894 | 3.56 | 1.44663 | 3.56 | 1.95293
3.57 | 1.86156 | 3.56 | 1.34957 | 3.56 | 1.12843 | 3.56 | -0.09902 | 3.56 | 0.17026 | 3.56 | 0.16992 | 3.56 | 0.27642 | 3.56 | 1.39135 | 3.56 | 1.83403
3.57 | 1.62809 | 3.56 | 1.27651 | 3.56 | 1.06426 | 3.56 | -0.15512 | 3.56 | 0.39131 | 3.56 | 0.23037 | 3.56 | 0.3267 | 3.56 | 1.45777 | 3.56 | 1.97717
3.57 | 1.58814 | 3.56 | 1.15838 | 3.56 | 1.00876 | 3.56 | -0.13868 | 3.56 | 0.29631 | 3.56 | 0.05331 | 3.56 | 0.37057 | 3.56 | 1.42554 | 3.56 | 1.97958
3.57 | 1.58784 | 3.56 | 1.17097 | 3.56 | 1.00924 | 3.56 | -0.16531 | 3.56 | 0.2306 | 3.56 | 0.10079 | 3.56 | 0.25273 | 3.56 | 1.56999 | 3.56 | 2.01164
3.57 | 1.57167 | 3.56 | 1.43987 | 3.56 | 0.9857 | 3.56 | -0.11645 | 3.56 | 0.25163 | 3.56 | 0.03026 | 3.56 | -0.0837 | 3.56 | 1.54773 | 3.56 | 1.96315
3.57 | 1.44932 | 3.56 | 1.27004 | 3.56 | 0.80487 | 3.56 | -0.10955 | 3.56 | 0.14116 | 3.56 | -0.12936 | 3.56 | 0.03159 | 3.56 | 1.53153 | 3.56 | 1.92409
3.57 | 1.35819 | 3.56 | 1.14798 | 3.56 | 0.90854 | 3.56 | -0.25024 | 3.56 | 0.18874 | 3.56 | 0.05883 | 3.56 | 0.07033 | 3.56 | 1.42623 | 3.56 | 1.88833
3.57 | 1.4534 | 3.56 | 1.37164 | 3.56 | 0.89709 | 3.56 | -0.22515 | 3.56 | 0.21291 | 3.56 | -0.08266 | 3.56 | -0.08425 | 3.56 | 1.53982 | 3.56 | 1.91285
3.57 | 1.33426 | 3.56 | 1.36626 | 3.56 | 0.89521 | 3.56 | -0.22546 | 3.56 | 0.19688 | 3.56 | -0.21132 | 3.56 | 0.02203 | 3.56 | 1.65054 | 3.56 | 2.03392
3.57 | 1.26873 | 3.56 | 1.14708 | 3.56 | 0.89369 | 3.56 | -0.29121 | 3.56 | 0.21237 | 3.56 | -0.1339 | 3.56 | 0.08442 | 3.56 | 1.60403 | 3.56 | 1.83882
3.57 | 1.28627 | 3.56 | 1.27651 | 3.56 | 0.99382 | 3.56 | -0.28405 | 3.56 | 0.27977 | 3.56 | -0.1671 | 3.56 | -0.2121 | 3.56 | 1.58689 | 3.56 | 1.85208
3.57 | 1.55059 | 3.56 | 1.50471 | 3.56 | 0.98276 | 3.56 | -0.36391 | 3.56 | 0.21546 | 3.56 | -0.18484 | 3.56 | -0.21149 | 3.56 | 1.61015 | 3.56 | 1.84943
3.57 | 1.70995 | 3.56 | 1.39116 | 3.56 | 0.93752 | 3.56 | -0.47868 | 3.56 | 0.21235 | 3.56 | -0.03179 | 3.56 | 0.08665 | 3.56 | 1.48569 | 3.56 | 1.85862
3.57 | 1.77278 | 3.56 | 1.13462 | 3.56 | 1.07718 | 3.56 | -0.21885 | 3.56 | 0.1366 | 3.56 | 0.00729 | 3.56 | 0.25798 | 3.56 | 1.47742 | 3.56 | 1.87619
3.57 | 1.61881 | 3.56 | 1.31104 | 3.57 | 1.06119 | 3.56 | -0.149 | 3.56 | 0.1264 | 3.57 | -0.0461 | 3.56 | 0.30178 | 3.56 | 1.46381 | 3.56 | 2.05614
3.57 | 1.77747 | 3.56 | 1.16485 | 3.57 | 1.10559 | 3.56 | -0.06745 | 3.56 | 0.03019 | 3.57 | 0.1185 | 3.56 | 0.37558 | 3.56 | 1.38923 | 3.56 | 1.90201
3.57 | 1.70707 | 3.56 | 1.26589 | 3.57 | 1.1048 | 3.56 | 0.07731 | 3.56 | 0.22882 | 3.57 | 0.07258 | 3.56 | 0.42698 | 3.56 | 1.28748 | 3.56 | 2.0237
3.57 | 1.77512 | 3.56 | 1.46237 | 3.57 | 1.19795 | 3.56 | 0.03512 | 3.56 | 0.24546 | 3.57 | 0.20054 | 3.56 | 0.30541 | 3.56 | 1.42321 | 3.56 | 2.08468
3.57 | 1.72341 | 3.56 | 1.21112 | 3.57 | 1.01073 | 3.56 | -0.15591 | 3.56 | 0.21835 | 3.57 | 0.20176 | 3.56 | 0.21703 | 3.56 | 1.48142 | 3.56 | 2.0603
3.57 | 1.4953 | 3.56 | 0.96846 | 3.57 | 0.85166 | 3.56 | -0.15061 | 3.56 | 0.15177 | 3.57 | 0.20783 | 3.56 | 0.16034 | 3.56 | 1.52254 | 3.56 | 2.14066
3.57 | 1.55855 | 3.56 | 0.95297 | 3.57 | 0.91579 | 3.56 | -0.13277 | 3.56 | 0.06126 | 3.57 | 0.11363 | 3.56 | 0.18554 | 3.56 | 1.29502 | 3.56 | 2.12055
3.57 | 1.53343 | 3.56 | 0.9861 | 3.57 | 1.06216 | 3.56 | -0.06366 | 3.56 | 0.06381 | 3.57 | 0.01774 | 3.56 | 0.17869 | 3.56 | 1.32073 | 3.56 | 2.19915
3.57 | 1.79258 | 3.56 | 0.9588 | 3.57 | 0.91511 | 3.57 | -0.14419 | 3.56 | 0.08115 | 3.57 | 0.14607 | 3.56 | 0.11638 | 3.57 | 1.40772 | 3.56 | 2.10775
3.57 | 1.95602 | 3.56 | 0.95282 | 3.57 | 0.88634 | 3.56 | -0.1152 | 3.56 | 0.00676 | 3.57 | 0.25643 | 3.56 | 0.24334 | 3.57 | 1.40062 | 3.56 | 2.27324
3.57 | 1.72534 | 3.56 | 1.11952 | 3.57 | 0.94805 | 3.57 | 0.00755 | 3.56 | -0.07053 | 3.57 | 0.23614 | 3.56 | 0.1296 | 3.57 | 1.38074 | 3.56 | 2.15199
3.58 | 1.63717 | 3.56 | 1.02875 | 3.57 | 0.84664 | 3.57 | -0.09387 | 3.56 | 0.05809 | 3.57 | 0.17016 | 3.56 | 0.08876 | 3.57 | 1.35906 | 3.56 | 2.21049
3.58 | 1.6499 | 3.56 | 1.04509 | 3.57 | 1.03781 | 3.57 | -0.21005 | 3.56 | 0.08434 | 3.57 | 0.19387 | 3.56 | 0.18121 | 3.57 | 1.58546 | 3.56 | 2.09829
3.58 | 1.5138 | 3.56 | 1.00321 | 3.57 | 1.06483 | 3.57 | -0.27884 | 3.56 | 0.00118 | 3.57 | 0.05096 | 3.56 | 0.02825 | 3.57 | 1.62225 | 3.56 | 1.96476
3.58 | 1.56952 | 3.57 | 1.1559 | 3.57 | 1.10241 | 3.57 | -0.18381 | 3.56 | -0.03519 | 3.57 | 0.13169 | 3.56 | 0.05273 | 3.57 | 1.64632 | 3.56 | 1.92766
3.58 | 1.38511 | 3.57 | 1.22713 | 3.57 | 0.99981 | 3.57 | -0.16108 | 3.56 | 0.1385 | 3.57 | 0.23778 | 3.56 | 0.06372 | 3.57 | 1.71933 | 3.56 | 1.72695
3.58 | 1.48749 | 3.57 | 1.21338 | 3.57 | 0.93129 | 3.57 | -0.28789 | 3.56 | 0.26466 | 3.57 | 0.07777 | 3.56 | 0.2034 | 3.57 | 1.77733 | 3.57 | 1.89551
3.58 | 1.47088 | 3.57 | 1.11308 | 3.57 | 0.94452 | 3.57 | -0.21125 | 3.57 | 0.17181 | 3.57 | 0.22993 | 3.56 | 0.19559 | 3.57 | 1.80542 | 3.57 | 1.94373
3.58 | 1.37581 | 3.57 | 1.0332 | 3.57 | 1.00437 | 3.57 | -0.13628 | 3.57 | 0.19313 | 3.57 | 0.31422 | 3.56 | 0.18316 | 3.57 | 1.85645 | 3.57 | 1.95314
3.58 | 1.33294 | 3.57 | 1.08477 | 3.57 | 1.05417 | 3.57 | -0.21559 | 3.57 | -0.07777 | 3.57 | 0.1544 | 3.56 | 0.2462 | 3.57 | 1.71352 | 3.57 | 1.84896
3.58 | 1.40353 | 3.57 | 1.02598 | 3.57 | 1.07183 | 3.57 | -0.32884 | 3.57 | -0.19686 | 3.57 | 0.27801 | 3.57 | 0.21957 | 3.57 | 1.54001 | 3.57 | 1.82025
3.58 | 1.50162 | 3.57 | 1.21831 | 3.57 | 1.25686 | 3.57 | -0.19694 | 3.57 | -0.10792 | 3.57 | -0.0949 | 3.57 | 0.13521 | 3.57 | 1.52487 | 3.57 | 2.0436
3.58 | 1.53597 | 3.57 | 1.12323 | 3.57 | 1.12826 | 3.57 | 0.06052 | 3.57 | 0.0563 | 3.57 | -0.19708 | 3.57 | 0.06405 | 3.57 | 1.46662 | 3.57 | 1.9699
3.58 | 1.60743 | 3.57 | 1.02159 | 3.57 | 1.14932 | 3.57 | 0.02596 | 3.57 | 0.14311 | 3.57 | -0.1375 | 3.57 | 0.04874 | 3.57 | 1.49177 | 3.57 | 2.1422
3.58 | 1.49997 | 3.57 | 1.17658 | 3.57 | 0.92892 | 3.57 | -0.03432 | 3.57 | -0.06357 | 3.57 | -0.17011 | 3.57 | 0.07214 | 3.57 | 1.51977 | 3.57 | 2.17527
3.58 | 1.56125 | 3.57 | 1.27722 | 3.57 | 1.01692 | 3.57 | -0.03324 | 3.57 | 0.13119 | 3.57 | -0.3536 | 3.57 | 0.20011 | 3.57 | 1.40258 | 3.57 | 2.34303
3.58 | 1.83648 | 3.57 | 1.14203 | 3.57 | 1.0386 | 3.57 | 0.06213 | 3.57 | -0.01778 | 3.57 | 0.00654 | 3.57 | 0.38023 | 3.57 | 1.40126 | 3.57 | 2.46658
3.58 | 1.77319 | 3.57 | 1.13506 | 3.57 | 0.97789 | 3.57 | 0.06437 | 3.57 | 0.06376 | 3.57 | 0.1714 | 3.57 | 0.20024 | 3.57 | 1.4112 | 3.57 | 2.43958
3.58 | 1.81867 | 3.57 | 1.08047 | 3.57 | 0.99593 | 3.57 | 0.11108 | 3.57 | -0.0051 | 3.57 | 0.07849 | 3.57 | 0.37624 | 3.57 | 1.33753 | 3.57 | 2.24828
3.58 | 1.89662 | 3.57 | 1.18815 | 3.57 | 0.95437 | 3.57 | -0.02851 | 3.57 | -0.06638 | 3.57 | -0.01052 | 3.57 | 0.2395 | 3.57 | 1.23419 | 3.57 | 2.02592
3.58 | 1.80072 | 3.57 | 1.22935 | 3.57 | 0.89005 | 3.57 | -0.14799 | 3.57 | -0.08591 | 3.57 | 0.13023 | 3.57 | 0.12753 | 3.57 | 1.23554 | 3.57 | 2.08674
3.58 | 1.70505 | 3.57 | 1.23672 | 3.57 | 0.88656 | 3.57 | -0.01773 | 3.57 | -0.13281 | 3.57 | 0.16014 | 3.57 | 0.1154 | 3.57 | 1.42471 | 3.57 | 2.23375
3.58 | 1.65071 | 3.57 | 1.21081 | 3.57 | 1.01644 | 3.57 | 0.07495 | 3.57 | -0.16691 | 3.57 | -0.11283 | 3.57 | 0.12725 | 3.57 | 1.43749 | 3.57 | 2.2477
3.58 | 1.53861 | 3.57 | 0.99263 | 3.57 | 1.26412 | 3.57 | 0.00229 | 3.57 | -0.03235 | 3.57 | -0.15194 | 3.57 | 0.2906 | 3.57 | 1.40782 | 3.57 | 1.9008
3.58 | 1.55015 | 3.57 | 1.02043 | 3.57 | 1.17573 | 3.57 | -0.15395 | 3.57 | 0.09345 | 3.57 | 0.12088 | 3.57 | 0.32251 | 3.57 | 1.43624 | 3.57 | 1.91662
3.58 | 1.43517 | 3.57 | 1.08192 | 3.58 | 1.1295 | 3.57 | -0.18172 | 3.57 | -0.04952 | 3.57 | 0.19865 | 3.57 | 0.25124 | 3.57 | 1.46712 | 3.57 | 1.96898
3.58 | 1.49971 | 3.57 | 1.13354 | 3.58 | 1.09079 | 3.57 | -0.09616 | 3.57 | 0.01086 | 3.57 | 0.27617 | 3.57 | 0.18573 | 3.57 | 1.34655 | 3.57 | 2.04008
3.58 | 1.5007 | 3.57 | 1.12479 | 3.58 | 1.11904 | 3.57 | -0.31012 | 3.57 | 0.05591 | 3.57 | 0.13392 | 3.57 | 0.26289 | 3.57 | 1.42598 | 3.57 | 1.97329
3.58 | 1.45893 | 3.57 | 1.14014 | 3.58 | 1.15776 | 3.57 | -0.2483 | 3.57 | 0.0495 | 3.58 | 0.21643 | 3.57 | 0.26708 | 3.57 | 1.35121 | 3.57 | 2.1406
3.58 | 1.47257 | 3.57 | 1.16074 | 3.58 | 1.06953 | 3.57 | -0.02088 | 3.57 | 0.14803 | 3.58 | 0.31404 | 3.57 | 0.23324 | 3.57 | 1.37897 | 3.57 | 2.05083
3.58 | 1.66302 | 3.57 | 1.17808 | 3.58 | 1.14693 | 3.57 | 0.04828 | 3.57 | 0.28833 | 3.58 | 0.31099 | 3.57 | 0.31396 | 3.57 | 1.39246 | 3.57 | 2.26644
3.58 | 1.57584 | 3.57 | 1.09541 | 3.58 | 0.99459 | 3.58 | -0.05391 | 3.57 | 0.15907 | 3.58 | 0.14193 | 3.57 | 0.2844 | 3.57 | 1.33108 | 3.57 | 2.37762
3.58 | 1.67927 | 3.57 | 1.19617 | 3.58 | 1.14153 | 3.58 | 0.1685 | 3.57 | 0.17002 | 3.58 | 0.17504 | 3.57 | 0.44755 | 3.57 | 1.27374 | 3.57 | 2.38855
3.58 | 1.63263 | 3.57 | 1.08387 | 3.58 | 1.24909 | 3.58 | 0.05076 | 3.57 | 0.23887 | 3.58 | -0.18639 | 3.57 | 0.53618 | 3.58 | 1.4591 | 3.57 | 2.30939
3.58 | 1.47036 | 3.57 | 1.04379 | 3.58 | 1.05935 | 3.58 | -0.11254 | 3.57 | 0.25994 | 3.58 | -0.35499 | 3.57 | 0.52063 | 3.58 | 1.29669 | 3.57 | 2.09471
3.58 | 1.53709 | 3.57 | 1.09758 | 3.58 | 1.13168 | 3.58 | -0.29771 | 3.57 | 0.24535 | 3.58 | -0.19889 | 3.57 | 0.44915 | 3.58 | 1.43718 | 3.57 | 2.1691
3.58 | 1.65946 | 3.57 | 0.78716 | 3.58 | 1.22057 | 3.58 | -0.33859 | 3.57 | 0.05408 | 3.58 | -0.21235 | 3.57 | 0.37419 | 3.58 | 1.40022 | 3.57 | 2.2476
3.58 | 1.54223 | 3.57 | 1.02749 | 3.58 | 1.05546 | 3.58 | -0.09531 | 3.57 | 0.1104 | 3.58 | -0.07964 | 3.57 | 0.51306 | 3.58 | 1.35848 | 3.57 | 2.13481
3.58 | 1.55122 | 3.57 | 1.12562 | 3.58 | 0.94865 | 3.58 | -0.18905 | 3.57 | -0.07254 | 3.58 | -0.11915 | 3.57 | 0.43693 | 3.58 | 1.41707 | 3.57 | 2.06373
3.58 | 1.5791 | 3.57 | 1.10557 | 3.58 | 1.10715 | 3.58 | -0.04716 | 3.57 | -0.08215 | 3.58 | -0.18078 | 3.57 | 0.31651 | 3.58 | 1.48471 | 3.57 | 2.0211
3.58 | 1.58369 | 3.57 | 0.86166 | 3.58 | 1.16698 | 3.58 | -0.07849 | 3.57 | -0.20196 | 3.58 | -0.23586 | 3.57 | 0.28468 | 3.58 | 1.55983 | 3.57 | 1.88379
3.58 | 1.51845 | 3.57 | 0.82575 | 3.58 | 1.08668 | 3.58 | -0.11437 | 3.57 | -0.12903 | 3.58 | -0.23892 | 3.57 | 0.20096 | 3.58 | 1.5814 | 3.57 | 2.03708
3.59 | 1.49495 | 3.58 | 1.19839 | 3.58 | 1.0921 | 3.58 | -0.11518 | 3.57 | -0.04082 | 3.58 | -0.11996 | 3.57 | 0.10995 | 3.58 | 1.39916 | 3.58 | 2.02538
3.59 | 1.71295 | 3.58 | 1.06986 | 3.58 | 0.93522 | 3.58 | -0.15626 | 3.57 | 0.05345 | 3.58 | -0.01809 | 3.57 | -0.04557 | 3.58 | 1.49398 | 3.58 | 2.14697
3.59 | 1.71391 | 3.58 | 0.97831 | 3.58 | 0.87889 | 3.58 | -0.21706 | 3.58 | 0.00342 | 3.58 | -0.0998 | 3.57 | 0.0755 | 3.58 | 1.46587 | 3.58 | 2.0767
3.59 | 1.56206 | 3.58 | 1.15555 | 3.58 | 1.06674 | 3.58 | -0.33804 | 3.58 | -0.05894 | 3.58 | -0.10548 | 3.57 | 0.42698 | 3.58 | 1.59502 | 3.58 | 2.03234
3.59 | 1.37526 | 3.58 | 1.07407 | 3.58 | 0.88483 | 3.58 | -0.18905 | 3.58 | 0.0021 | 3.58 | -0.14452 | 3.57 | 0.31045 | 3.58 | 1.56807 | 3.58 | 2.13904
3.59 | 1.41378 | 3.58 | 1.12121 | 3.58 | 0.89168 | 3.58 | -0.17216 | 3.58 | -0.07382 | 3.58 | -0.26446 | 3.57 | 0.22834 | 3.58 | 1.42604 | 3.58 | 1.9913
3.59 | 1.57536 | 3.58 | 1.09726 | 3.58 | 1.04627 | 3.58 | -0.1401 | 3.58 | -0.27476 | 3.58 | -0.29251 | 3.58 | 0.17098 | 3.58 | 1.3225 | 3.58 | 1.88824
3.59 | 1.37151 | 3.58 | 1.22129 | 3.58 | 0.849 | 3.58 | -0.17559 | 3.58 | -0.15864 | 3.58 | -0.01545 | 3.58 | 0.16378 | 3.58 | 1.22971 | 3.58 | 1.80546
3.59 | 1.48455 | 3.58 | 1.18117 | 3.58 | 0.88547 | 3.58 | -0.18948 | 3.58 | -0.27661 | 3.58 | 0.1952 | 3.58 | 0.20726 | 3.58 | 1.40603 | 3.58 | 1.76967
3.59 | 1.302 | 3.58 | 1.15436 | 3.58 | 1.10498 | 3.58 | -0.28927 | 3.58 | -0.27766 | 3.58 | 0.21623 | 3.58 | 0.31941 | 3.58 | 1.55664 | 3.58 | 1.86122
3.59 | 1.48975 | 3.58 | 1.23819 | 3.58 | 1.17084 | 3.58 | -0.12748 | 3.58 | -0.15393 | 3.58 | 0.18462 | 3.58 | 0.11595 | 3.58 | 1.42642 | 3.58 | 1.85822
3.59 | 1.37438 | 3.58 | 1.33406 | 3.58 | 1.23264 | 3.58 | -0.01876 | 3.58 | 0.01045 | 3.58 | 0.31084 | 3.58 | 0.12277 | 3.58 | 1.59452 | 3.58 | 1.81827
3.59 | 1.48271 | 3.58 | 1.15634 | 3.58 | 1.20015 | 3.58 | -0.06051 | 3.58 | 0.09889 | 3.58 | 0.36374 | 3.58 | 0.16241 | 3.58 | 1.5003 | 3.58 | 1.96875
3.59 | 1.38022 | 3.58 | 1.07696 | 3.58 | 1.34031 | 3.58 | -0.08036 | 3.58 | 0.13722 | 3.58 | 0.26258 | 3.58 | 0.12188 | 3.58 | 1.53626 | 3.58 | 1.88064
3.59 | 1.34584 | 3.58 | 1.25227 | 3.58 | 1.4183 | 3.58 | -0.07321 | 3.58 | 0.22033 | 3.58 | 0.18634 | 3.58 | -0.00373 | 3.58 | 1.60284 | 3.58 | 1.87525
3.59 | 1.40465 | 3.58 | 1.15467 | 3.58 | 1.25208 | 3.58 | -0.13113 | 3.58 | 0.2457 | 3.58 | 0.11952 | 3.58 | -0.07707 | 3.58 | 1.44799 | 3.58 | 1.85745
3.59 | 1.66886 | 3.58 | 0.97901 | 3.58 | 0.97844 | 3.58 | -0.22727 | 3.58 | 0.11141 | 3.59 | 0.23468 | 3.58 | -0.08325 | 3.58 | 1.64584 | 3.58 | 1.79968
3.59 | 1.6066 | 3.58 | 0.98939 | 3.58 | 1.15496 | 3.58 | -0.3099 | 3.58 | 0.20246 | 3.59 | -0.13451 | 3.58 | 0.0702 | 3.58 | 1.69002 | 3.58 | 1.86848
3.59 | 1.55708 | 3.58 | 0.93022 | 3.58 | 1.15594 | 3.58 | -0.30504 | 3.58 | 0.20755 | 3.59 | -0.14358 | 3.58 | 0.02866 | 3.58 | 1.67677 | 3.58 | 2.09998
3.59 | 1.49956 | 3.58 | 0.93162 | 3.58 | 1.08403 | 3.58 | -0.12103 | 3.58 | 0.12555 | 3.59 | 0.10273 | 3.58 | 0.08781 | 3.58 | 1.66495 | 3.58 | 1.96055
3.59 | 1.44759 | 3.58 | 1.04605 | 3.58 | 1.17919 | 3.58 | -0.23564 | 3.58 | 0.14834 | 3.59 | 0.0962 | 3.58 | 0.05427 | 3.58 | 1.7719 | 3.58 | 2.04483
3.59 | 1.39046 | 3.58 | 1.368 | 3.59 | 0.99459 | 3.58 | -0.13652 | 3.58 | -0.08228 | 3.59 | -0.05432 | 3.58 | 0.02847 | 3.58 | 1.68144 | 3.58 | 1.79291
3.59 | 1.44945 | 3.58 | 1.15094 | 3.59 | 0.78964 | 3.58 | -0.13879 | 3.58 | -0.10163 | 3.59 | -0.06902 | 3.58 | 0.14995 | 3.58 | 1.53191 | 3.58 | 1.90273
3.59 | 1.46402 | 3.58 | 1.27144 | 3.59 | 0.71053 | 3.58 | -0.05129 | 3.58 | -0.12524 | 3.59 | 0.11193 | 3.58 | 0.05497 | 3.58 | 1.44395 | 3.58 | 1.72618
3.59 | 1.60747 | 3.58 | 1.37153 | 3.59 | 0.57901 | 3.59 | -0.00729 | 3.58 | 0.03876 | 3.59 | 0.07138 | 3.58 | 0.26631 | 3.58 | 1.52727 | 3.58 | 1.72454
3.59 | 1.7316 | 3.58 | 1.16421 | 3.59 | 0.71902 | 3.59 | -0.12779 | 3.58 | 0.08556 | 3.59 | -0.01481 | 3.58 | 0.26047 | 3.58 | 1.45667 | 3.58 | 1.73921
3.59 | 1.53077 | 3.58 | 1.10862 | 3.59 | 0.68521 | 3.59 | 0.0238 | 3.58 | 0.08948 | 3.59 | 0.08931 | 3.58 | 0.21091 | 3.58 | 1.47792 | 3.58 | 1.67623
3.59 | 1.62136 | 3.58 | 1.25313 | 3.59 | 0.74565 | 3.59 | -0.05611 | 3.58 | 0.02751 | 3.59 | 0.18244 | 3.58 | 0.27425 | 3.58 | 1.47778 | 3.58 | 1.67047
3.59 | 1.54754 | 3.58 | 1.18312 | 3.59 | 0.76647 | 3.59 | -0.23231 | 3.58 | 0.09585 | 3.59 | 0.17718 | 3.58 | 0.315 | 3.58 | 1.36021 | 3.58 | 1.93665
3.59 | 1.64417 | 3.58 | 1.11336 | 3.59 | 1.07528 | 3.59 | -0.0039 | 3.58 | 0.07832 | 3.59 | 0.10761 | 3.58 | 0.30816 | 3.58 | 1.30408 | 3.58 | 2.08299
3.59 | 1.38035 | 3.58 | 1.27814 | 3.59 | 1.1165 | 3.59 | -0.10126 | 3.58 | 0.11994 | 3.59 | -0.05702 | 3.58 | 0.36038 | 3.58 | 1.42791 | 3.58 | 2.23527
3.59 | 1.28145 | 3.58 | 1.22435 | 3.59 | 1.34022 | 3.59 | -0.0889 | 3.58 | 0.06137 | 3.59 | -0.05225 | 3.58 | 0.26985 | 3.59 | 1.27897 | 3.58 | 2.21301
3.59 | 1.37376 | 3.58 | 1.32541 | 3.59 | 1.48539 | 3.59 | -0.03401 | 3.58 | 0.14383 | 3.59 | 0.17098 | 3.58 | 0.18955 | 3.59 | 1.12863 | 3.58 | 2.23641
3.59 | 1.47148 | 3.59 | 1.2322 | 3.59 | 1.26504 | 3.59 | -0.07975 | 3.58 | -0.04574 | 3.59 | 0.13436 | 3.58 | 0.22314 | 3.59 | 1.23827 | 3.59 | 2.20516
3.59 | 1.43971 | 3.59 | 1.13672 | 3.59 | 1.20067 | 3.59 | -0.11671 | 3.58 | -0.05229 | 3.59 | 0.2544 | 3.58 | 0.18662 | 3.59 | 1.40668 | 3.59 | 2.1798
3.59 | 1.3794 | 3.59 | 1.27575 | 3.59 | 1.11941 | 3.59 | -0.31455 | 3.58 | -0.02642 | 3.59 | 0.32425 | 3.58 | 0.27386 | 3.59 | 1.4615 | 3.59 | 1.96813
3.6 | 1.46145 | 3.59 | 1.25602 | 3.59 | 0.98164 | 3.59 | -0.25608 | 3.58 | -0.07192 | 3.59 | 0.29921 | 3.58 | 0.29138 | 3.59 | 1.41147 | 3.59 | 2.0289
3.59 | 1.39399 | 3.59 | 0.90953 | 3.59 | 0.97997 | 3.59 | -0.24302 | 3.58 | -0.15489 | 3.59 | 0.31874 | 3.58 | 0.31692 | 3.59 | 1.4138 | 3.59 | 1.99707
3.6 | 1.43482 | 3.58 | 1.01676 | 3.59 | 0.90278 | 3.59 | -0.22238 | 3.59 | -0.13737 | 3.59 | 0.09786 | 3.58 | 0.5198 | 3.59 | 1.44122 | 3.59 | 2.03575
3.6 | 1.37291 | 3.59 | 1.11571 | 3.59 | 1.04145 | 3.59 | -0.14887 | 3.59 | -0.05467 | 3.59 | 0.06411 | 3.58 | 0.35144 | 3.59 | 1.51725 | 3.59 | 1.8821
3.6 | 1.48968 | 3.59 | 1.05599 | 3.59 | 1.00371 | 3.59 | -0.16959 | 3.59 | 0.12343 | 3.59 | 0.1312 | 3.58 | 0.11136 | 3.59 | 1.56712 | 3.59 | 1.81121
3.6 | 1.32296 | 3.59 | 0.87399 | 3.59 | 1.10358 | 3.59 | 0.05746 | 3.59 | 0.11725 | 3.59 | 0.15168 | 3.58 | 0.24387 | 3.59 | 1.76018 | 3.59 | 1.83118
3.6 | 1.57627 | 3.59 | 0.85308 | 3.59 | 1.11682 | 3.59 | 0.00816 | 3.59 | 0.10218 | 3.59 | 0.02299 | 3.59 | 0.4013 | 3.59 | 1.74865 | 3.59 | 1.96336
3.6 | 1.58057 | 3.59 | 0.87577 | 3.59 | 1.13016 | 3.59 | 0.08626 | 3.59 | 0.27258 | 3.59 | -0.08892 | 3.59 | 0.28976 | 3.59 | 1.67807 | 3.59 | 2.05643
3.6 | 1.53617 | 3.59 | 0.73672 | 3.59 | 1.09678 | 3.59 | -0.13377 | 3.59 | 0.10774 | 3.59 | -0.00054 | 3.59 | 0.16392 | 3.59 | 1.70923 | 3.59 | 1.96336
3.6 | 1.429 | 3.59 | 0.93786 | 3.59 | 0.96201 | 3.59 | -0.14437 | 3.59 | -0.0096 | 3.59 | -0.05831 | 3.59 | 0.0906 | 3.59 | 1.79638 | 3.59 | 1.84731
3.6 | 1.63143 | 3.59 | 1.09407 | 3.59 | 1.12172 | 3.59 | -0.07984 | 3.59 | -0.08835 | 3.59 | 0.01213 | 3.59 | 0.16743 | 3.59 | 1.69356 | 3.59 | 2.0035
3.6 | 1.6409 | 3.59 | 1.06022 | 3.59 | 1.09563 | 3.59 | -0.24276 | 3.59 | -0.34688 | 3.59 | 0.15386 | 3.59 | 0.36712 | 3.59 | 1.45916 | 3.59 | 2.18676
3.6 | 1.55278 | 3.59 | 1.16498 | 3.59 | 0.83573 | 3.59 | -0.34766 | 3.59 | -0.2871 | 3.59 | 0.21069 | 3.59 | 0.25565 | 3.59 | 1.49852 | 3.59 | 2.38161
3.6 | 1.69654 | 3.59 | 1.14093 | 3.59 | 1.06635 | 3.59 | -0.44834 | 3.59 | 0.01412 | 3.59 | 0.06625 | 3.59 | 0.13017 | 3.59 | 1.60913 | 3.59 | 2.29221
3.6 | 1.74355 | 3.59 | 1.24529 | 3.59 | 1.10421 | 3.59 | -0.43254 | 3.59 | -0.06804 | 3.59 | -0.00417 | 3.59 | 0.33494 | 3.59 | 1.50395 | 3.59 | 2.37406
3.6 | 1.77936 | 3.59 | 1.10614 | 3.59 | 1.25989 | 3.59 | -0.25373 | 3.59 | 0.08069 | 3.59 | 0.20883 | 3.59 | 0.25875 | 3.59 | 1.48608 | 3.59 | 2.28261
3.6 | 1.5963 | 3.59 | 1.05171 | 3.59 | 1.31491 | 3.59 | -0.18438 | 3.59 | 0.29402 | 3.59 | 0.26544 | 3.59 | 0.3834 | 3.59 | 1.54736 | 3.59 | 2.24449
3.6 | 1.76915 | 3.59 | 1.10978 | 3.59 | 1.20346 | 3.59 | -0.13191 | 3.59 | 0.1344 | 3.59 | -0.03479 | 3.59 | 0.39212 | 3.59 | 1.3555 | 3.59 | 2.32388
3.6 | 1.55443 | 3.59 | 0.9809 | 3.59 | 1.1303 | 3.59 | -0.22753 | 3.59 | 0.26529 | 3.59 | -0.17506 | 3.59 | 0.25682 | 3.59 | 1.44126 | 3.59 | 2.24378
3.6 | 1.48409 | 3.59 | 1.11885 | 3.59 | 1.08912 | 3.59 | -0.1539 | 3.59 | 0.10284 | 3.59 | -0.12956 | 3.59 | 0.34125 | 3.59 | 1.51217 | 3.59 | 1.98816
3.6 | 1.37473 | 3.59 | 1.06648 | 3.59 | 1.07885 | 3.59 | -0.18429 | 3.59 | 0.00017 | 3.59 | -0.11483 | 3.59 | 0.20534 | 3.59 | 1.45623 | 3.59 | 1.81146
3.6 | 1.32671 | 3.59 | 1.08188 | 3.6 | 1.22877 | 3.59 | -0.29461 | 3.59 | 0.04598 | 3.59 | -0.25019 | 3.59 | 0.15789 | 3.59 | 1.46416 | 3.59 | 1.81408
3.6 | 1.34373 | 3.59 | 0.86866 | 3.6 | 1.29211 | 3.59 | -0.19633 | 3.59 | 0.17864 | 3.6 | -0.10044 | 3.59 | 0.08724 | 3.59 | 1.34947 | 3.59 | 1.90783
3.6 | 1.46066 | 3.59 | 0.85614 | 3.6 | 1.19898 | 3.59 | -0.1621 | 3.59 | 0.21976 | 3.6 | -0.07517 | 3.59 | 0.08076 | 3.59 | 1.4417 | 3.59 | 1.82116
3.6 | 1.47258 | 3.59 | 0.99474 | 3.6 | 0.90664 | 3.59 | -0.27209 | 3.59 | 0.20994 | 3.6 | -0.06137 | 3.59 | 0.18486 | 3.59 | 1.47272 | 3.59 | 2.07373
3.6 | 1.52525 | 3.59 | 0.836 | 3.6 | 0.92618 | 3.59 | -0.28968 | 3.59 | 0.00646 | 3.6 | 0.00515 | 3.59 | 0.19478 | 3.59 | 1.48731 | 3.59 | 2.00839
3.6 | 1.61151 | 3.59 | 0.86974 | 3.6 | 0.85072 | 3.59 | -0.14899 | 3.59 | 0.10668 | 3.6 | -0.04225 | 3.59 | 0.28115 | 3.59 | 1.43884 | 3.59 | 2.13206
3.6 | 1.54254 | 3.59 | 1.06905 | 3.6 | 0.8166 | 3.59 | -0.15621 | 3.59 | 0.17247 | 3.6 | 0.0786 | 3.59 | 0.12042 | 3.59 | 1.38003 | 3.59 | 2.16246
3.6 | 1.39673 | 3.59 | 0.92691 | 3.6 | 0.83755 | 3.6 | 0.0372 | 3.59 | 0.12472 | 3.6 | 0.15875 | 3.59 | 0.16265 | 3.59 | 1.42415 | 3.59 | 2.02278
3.6 | 1.47244 | 3.59 | 0.86612 | 3.6 | 0.88305 | 3.6 | 0.1637 | 3.59 | 0.16501 | 3.6 | 0.15811 | 3.59 | 0.22823 | 3.59 | 1.54653 | 3.59 | 2.0451
3.6 | 1.5406 | 3.59 | 1.05336 | 3.6 | 0.96923 | 3.6 | 0.02134 | 3.59 | 0.11112 | 3.6 | 0.17605 | 3.59 | 0.25916 | 3.59 | 1.56393 | 3.59 | 2.03971
3.6 | 1.5365 | 3.59 | 0.7593 | 3.6 | 1.07181 | 3.6 | 0.04959 | 3.59 | 0.09646 | 3.6 | -0.11728 | 3.59 | 0.20008 | 3.6 | 1.73934 | 3.59 | 1.94331
3.6 | 1.58498 | 3.59 | 0.80754 | 3.6 | 0.83428 | 3.6 | -0.0375 | 3.59 | 0.05729 | 3.6 | 0.17899 | 3.59 | 0.3724 | 3.59 | 1.55188 | 3.59 | 1.94752
3.6 | 1.47529 | 3.59 | 1.17645 | 3.6 | 1.01661 | 3.6 | -0.03865 | 3.59 | 0.00013 | 3.6 | 0.38043 | 3.59 | 0.28885 | 3.6 | 1.53458 | 3.59 | 1.96688
3.6 | 1.50292 | 3.59 | 0.88676 | 3.6 | 1.14034 | 3.6 | -0.13617 | 3.59 | -0.07611 | 3.6 | 0.43442 | 3.59 | 0.28076 | 3.6 | 1.41561 | 3.59 | 1.97494
3.6 | 1.6329 | 3.59 | 0.94533 | 3.6 | 1.08798 | 3.6 | -0.29033 | 3.59 | 0.06933 | 3.6 | 0.32031 | 3.59 | 0.25755 | 3.6 | 1.50343 | 3.59 | 1.92893
3.61 | 1.70891 | 3.59 | 1.16024 | 3.6 | 1.32715 | 3.6 | -0.18102 | 3.59 | -0.00746 | 3.6 | -0.00445 | 3.59 | 0.11505 | 3.6 | 1.45002 | 3.6 | 1.88664
3.61 | 1.65363 | 3.6 | 1.15388 | 3.6 | 1.0948 | 3.6 | -0.20019 | 3.59 | -0.1147 | 3.6 | 0.05379 | 3.59 | 0.06887 | 3.6 | 1.43279 | 3.6 | 1.95918
3.61 | 1.79972 | 3.6 | 1.19883 | 3.6 | 0.94251 | 3.6 | -0.22004 | 3.6 | -0.14854 | 3.6 | 0.18926 | 3.59 | 0.10515 | 3.6 | 1.38494 | 3.6 | 1.91874
3.61 | 1.70856 | 3.6 | 1.04588 | 3.6 | 1.14355 | 3.6 | -0.29841 | 3.6 | -0.0551 | 3.6 | 0.16861 | 3.59 | 0.07042 | 3.6 | 1.21438 | 3.6 | 1.8785
3.61 | 1.58064 | 3.6 | 1.05474 | 3.6 | 1.21522 | 3.6 | -0.25835 | 3.6 | -0.01907 | 3.6 | 0.3488 | 3.59 | -0.05846 | 3.6 | 1.39287 | 3.6 | 1.99151
3.61 | 1.62732 | 3.6 | 1.11417 | 3.6 | 0.99132 | 3.6 | -0.18462 | 3.6 | -0.00722 | 3.6 | 0.0817 | 3.6 | -0.06503 | 3.6 | 1.49558 | 3.6 | 2.07327
3.61 | 1.761 | 3.6 | 0.88454 | 3.6 | 0.98899 | 3.6 | -0.01071 | 3.6 | 0.10955 | 3.6 | -0.05327 | 3.6 | -0.03479 | 3.6 | 1.51781 | 3.6 | 2.26619
3.61 | 1.59359 | 3.6 | 0.85078 | 3.6 | 1.01029 | 3.6 | 0.07519 | 3.6 | 0.01564 | 3.6 | -0.089 | 3.6 | 0.10004 | 3.6 | 1.57659 | 3.6 | 2.07054
3.61 | 1.41034 | 3.6 | 1.12018 | 3.6 | 1.0986 | 3.6 | -0.007 | 3.6 | -0.00914 | 3.6 | -0.07151 | 3.6 | 0.25521 | 3.6 | 1.50426 | 3.6 | 2.22053
3.61 | 1.48767 | 3.6 | 1.06145 | 3.6 | 1.12293 | 3.6 | 0.01472 | 3.6 | 0.03194 | 3.6 | 0.14256 | 3.6 | 0.14947 | 3.6 | 1.57122 | 3.6 | 2.06209
3.61 | 1.40419 | 3.6 | 1.02782 | 3.6 | 0.88516 | 3.6 | 0.06269 | 3.6 | 0.27064 | 3.6 | 0.13259 | 3.6 | 0.02242 | 3.6 | 1.43193 | 3.6 | 2.05226
3.61 | 1.35531 | 3.6 | 1.05354 | 3.6 | 0.81539 | 3.6 | 0.0082 | 3.6 | 0.32888 | 3.6 | 0.14298 | 3.6 | 0.07675 | 3.6 | 1.37678 | 3.6 | 1.87648
3.61 | 1.28345 | 3.6 | 0.98943 | 3.6 | 0.96734 | 3.6 | -0.1233 | 3.6 | 0.22965 | 3.6 | 0.18095 | 3.6 | 0.08551 | 3.6 | 1.31792 | 3.6 | 1.94323
3.61 | 1.31563 | 3.6 | 0.94735 | 3.6 | 1.06841 | 3.6 | -0.11239 | 3.6 | 0.28307 | 3.6 | 0.17587 | 3.6 | 0.02629 | 3.6 | 1.25738 | 3.6 | 1.91691
3.61 | 1.55771 | 3.6 | 1.05051 | 3.6 | 0.98072 | 3.6 | -0.25778 | 3.6 | 0.25056 | 3.6 | 0.182 | 3.6 | 0.05563 | 3.6 | 1.31336 | 3.6 | 1.98275
3.61 | 1.61827 | 3.6 | 0.8503 | 3.6 | 1.08695 | 3.6 | -0.12007 | 3.6 | 0.09359 | 3.6 | 0.22509 | 3.6 | 0.27714 | 3.6 | 1.25286 | 3.6 | 1.94177
3.61 | 1.47916 | 3.6 | 0.85554 | 3.6 | 1.0437 | 3.6 | 0.06414 | 3.6 | 0.16429 | 3.6 | 0.16357 | 3.6 | 0.20923 | 3.6 | 1.21414 | 3.6 | 1.95955
3.61 | 1.56039 | 3.6 | 0.74754 | 3.6 | 1.03596 | 3.6 | 0.23854 | 3.6 | 0.23641 | 3.6 | 0.208 | 3.6 | 0.27757 | 3.6 | 1.38042 | 3.6 | 2.09161
3.61 | 1.7418 | 3.6 | 0.92884 | 3.6 | 0.82722 | 3.6 | 0.00404 | 3.6 | 0.19461 | 3.6 | 0.0971 | 3.6 | 0.26381 | 3.6 | 1.43928 | 3.6 | 2.1939
3.61 | 1.68798 | 3.6 | 1.19249 | 3.6 | 0.81077 | 3.6 | -0.07465 | 3.6 | 0.23909 | 3.61 | 0.0967 | 3.6 | 0.16368 | 3.6 | 1.47009 | 3.6 | 2.23319
3.61 | 1.63206 | 3.6 | 0.84587 | 3.6 | 0.94125 | 3.6 | -0.25249 | 3.6 | 0.06673 | 3.61 | 0.21911 | 3.6 | 0.20091 | 3.6 | 1.41651 | 3.6 | 2.05056
3.61 | 1.52782 | 3.6 | 0.66876 | 3.6 | 0.79943 | 3.6 | -0.25694 | 3.6 | -0.08076 | 3.61 | -0.02733 | 3.6 | 0.2445 | 3.6 | 1.45548 | 3.6 | 1.93484
3.61 | 1.56614 | 3.6 | 0.97929 | 3.6 | 0.963 | 3.6 | -0.32956 | 3.6 | -0.07579 | 3.61 | -0.07755 | 3.6 | 0.20187 | 3.6 | 1.43514 | 3.6 | 1.94704
3.61 | 1.43921 | 3.6 | 1.01422 | 3.6 | 1.03124 | 3.6 | -0.36385 | 3.6 | 0.10927 | 3.61 | -0.15549 | 3.6 | -0.01086 | 3.6 | 1.22969 | 3.6 | 2.01693
3.61 | 1.47229 | 3.6 | 0.95383 | 3.61 | 1.19256 | 3.6 | -0.29016 | 3.6 | 0.18911 | 3.61 | -0.05731 | 3.6 | 0.13368 | 3.6 | 1.19781 | 3.6 | 1.98991
3.61 | 1.27127 | 3.6 | 1.07778 | 3.61 | 1.1503 | 3.6 | -0.29526 | 3.6 | 0.13948 | 3.61 | -0.12347 | 3.6 | -0.02483 | 3.6 | 1.34509 | 3.6 | 1.85955
3.61 | 1.32715 | 3.6 | 0.86381 | 3.61 | 1.24791 | 3.61 | -0.24409 | 3.6 | 0.31139 | 3.61 | 0.23278 | 3.6 | -0.05643 | 3.6 | 1.3594 | 3.6 | 1.81136
3.61 | 1.42808 | 3.6 | 0.84692 | 3.61 | 1.26576 | 3.61 | -0.2371 | 3.6 | 0.23353 | 3.61 | 0.18372 | 3.6 | 0.25914 | 3.6 | 1.40301 | 3.6 | 1.75862
3.61 | 1.38493 | 3.6 | 1.08714 | 3.61 | 1.27866 | 3.61 | -0.29022 | 3.6 | 0.17923 | 3.61 | 0.13189 | 3.6 | 0.13178 | 3.6 | 1.48157 | 3.6 | 1.75042
3.61 | 1.35101 | 3.6 | 1.02258 | 3.61 | 1.19058 | 3.61 | -0.33638 | 3.6 | 0.08305 | 3.61 | 0.21043 | 3.6 | 0.16437 | 3.6 | 1.55131 | 3.6 | 1.73409
3.61 | 1.47883 | 3.6 | 0.86745 | 3.61 | 1.3416 | 3.61 | -0.03724 | 3.6 | -0.1288 | 3.61 | 0.17958 | 3.6 | 0.28305 | 3.6 | 1.38883 | 3.6 | 1.94685
3.61 | 1.59212 | 3.6 | 0.93628 | 3.61 | 1.34799 | 3.61 | 0.11433 | 3.6 | -0.14044 | 3.61 | 0.08462 | 3.6 | 0.3662 | 3.61 | 1.50709 | 3.6 | 1.80653
3.61 | 1.45244 | 3.61 | 0.85243 | 3.61 | 1.16667 | 3.61 | -0.03133 | 3.6 | 0.04045 | 3.61 | 0.15179 | 3.6 | 0.27456 | 3.61 | 1.44638 | 3.6 | 2.17331
3.61 | 1.37975 | 3.6 | 0.71408 | 3.61 | 1.1193 | 3.61 | -0.01134 | 3.6 | -0.01027 | 3.61 | 0.18737 | 3.6 | 0.09823 | 3.61 | 1.49383 | 3.6 | 1.85227
3.61 | 1.52654 | 3.61 | 0.66354 | 3.61 | 1.20693 | 3.61 | 0.05502 | 3.6 | 0.13735 | 3.61 | 0.34862 | 3.6 | 0.18133 | 3.61 | 1.64436 | 3.6 | 2.03001
3.61 | 1.43195 | 3.6 | 0.90639 | 3.61 | 1.14227 | 3.61 | 0.22851 | 3.6 | 0.18916 | 3.61 | 0.39328 | 3.6 | 0.05881 | 3.61 | 1.31076 | 3.6 | 2.10648
3.61 | 1.37021 | 3.6 | 0.70726 | 3.61 | 0.9162 | 3.61 | 0.09376 | 3.6 | 0.07735 | 3.61 | 0.46064 | 3.6 | 0.07829 | 3.61 | 1.30787 | 3.61 | 1.97479
3.61 | 1.60385 | 3.61 | 0.74445 | 3.61 | 0.91337 | 3.61 | -0.00931 | 3.6 | 0.04928 | 3.61 | 0.12256 | 3.6 | -0.0123 | 3.61 | 1.38859 | 3.61 | 1.87148
3.61 | 1.56041 | 3.61 | 0.80895 | 3.61 | 0.82873 | 3.61 | -0.07136 | 3.6 | -0.0233 | 3.61 | 0.11407 | 3.6 | -0.01409 | 3.61 | 1.3453 | 3.61 | 1.8563
3.62 | 1.86246 | 3.61 | 0.61411 | 3.61 | 0.84471 | 3.61 | 0.01695 | 3.61 | -0.0457 | 3.61 | 0.0192 | 3.6 | 0.10253 | 3.61 | 1.3823 | 3.61 | 1.88756
3.62 | 1.83227 | 3.61 | 0.59489 | 3.61 | 0.80379 | 3.61 | -0.06898 | 3.6 | -0.03226 | 3.61 | 0.08704 | 3.6 | 0.20608 | 3.61 | 1.5231 | 3.61 | 2.11787
3.62 | 1.70891 | 3.61 | 1.02482 | 3.61 | 0.71189 | 3.61 | -0.24116 | 3.61 | 0.01394 | 3.61 | 0.08098 | 3.6 | 0.23281 | 3.61 | 1.53183 | 3.61 | 2.21826
3.62 | 1.66104 | 3.61 | 1.07582 | 3.61 | 0.82977 | 3.61 | -0.29718 | 3.61 | -0.05255 | 3.61 | 0.12884 | 3.61 | 0.2407 | 3.61 | 1.53724 | 3.61 | 2.16407
3.62 | 1.6413 | 3.61 | 0.86761 | 3.61 | 0.81294 | 3.61 | -0.12271 | 3.61 | -0.09177 | 3.61 | 0.12648 | 3.61 | 0.17932 | 3.61 | 1.58979 | 3.61 | 2.0406
3.62 | 1.61171 | 3.61 | 1.10502 | 3.61 | 0.86215 | 3.61 | -0.21392 | 3.61 | 0.04315 | 3.61 | 0.15704 | 3.61 | 0.08381 | 3.61 | 1.45052 | 3.61 | 1.97313
3.62 | 1.53687 | 3.61 | 1.03473 | 3.61 | 0.9185 | 3.61 | -0.29507 | 3.61 | -0.00982 | 3.61 | -0.09441 | 3.61 | 0.20366 | 3.61 | 1.49142 | 3.61 | 1.77032
3.62 | 1.72931 | 3.61 | 0.7195 | 3.61 | 0.93316 | 3.61 | -0.22437 | 3.61 | 0.15501 | 3.61 | 0.04871 | 3.61 | 0.06429 | 3.61 | 1.54182 | 3.61 | 1.9121
3.62 | 1.73335 | 3.61 | 1.04182 | 3.61 | 1.08444 | 3.61 | -0.16752 | 3.61 | 0.22441 | 3.61 | -0.00809 | 3.61 | 0.09514 | 3.61 | 1.40961 | 3.61 | 1.95612
3.62 | 1.61905 | 3.61 | 1.1652 | 3.61 | 1.02795 | 3.61 | -0.12197 | 3.61 | 0.31176 | 3.61 | -0.13289 | 3.61 | -0.08119 | 3.61 | 1.49962 | 3.61 | 1.88479
3.62 | 1.53518 | 3.61 | 1.09802 | 3.61 | 1.03745 | 3.61 | 0.04991 | 3.61 | 0.34096 | 3.61 | -0.00089 | 3.61 | 0.02472 | 3.61 | 1.51282 | 3.61 | 1.82131
3.62 | 1.56978 | 3.61 | 1.13051 | 3.61 | 1.12312 | 3.61 | 0.125 | 3.61 | 0.30196 | 3.61 | -0.21584 | 3.61 | 0.15495 | 3.61 | 1.31322 | 3.61 | 1.63971
3.62 | 1.62287 | 3.61 | 1.24336 | 3.61 | 1.14105 | 3.61 | -0.01745 | 3.61 | 0.20502 | 3.61 | 0.02819 | 3.61 | 0.31337 | 3.61 | 1.42463 | 3.61 | 1.60946
3.62 | 1.46127 | 3.61 | 1.09724 | 3.61 | 1.03649 | 3.61 | -0.02552 | 3.61 | 0.18178 | 3.61 | 0.21859 | 3.61 | 0.46441 | 3.61 | 1.56603 | 3.61 | 1.76112
3.62 | 1.32877 | 3.61 | 1.07743 | 3.61 | 1.19475 | 3.61 | -0.12513 | 3.61 | 0.12203 | 3.62 | 0.35096 | 3.61 | 0.27744 | 3.61 | 1.55768 | 3.61 | 1.79478
3.62 | 1.50757 | 3.61 | 0.83016 | 3.61 | 1.12385 | 3.61 | -0.24138 | 3.61 | 0.12064 | 3.62 | 0.53497 | 3.61 | 0.19476 | 3.61 | 1.34974 | 3.61 | 1.76041
3.62 | 1.58613 | 3.61 | 0.75744 | 3.61 | 0.88209 | 3.61 | -0.10716 | 3.61 | 0.14917 | 3.62 | 0.52951 | 3.61 | 0.16311 | 3.61 | 1.46214 | 3.61 | 1.76805
3.62 | 1.38217 | 3.61 | 0.96602 | 3.61 | 0.80103 | 3.61 | -0.15332 | 3.61 | 0.19598 | 3.61 | 0.37596 | 3.61 | 0.03349 | 3.61 | 1.47899 | 3.61 | 1.70078
3.62 | 1.37074 | 3.61 | 0.86412 | 3.62 | 0.91936 | 3.61 | -0.14775 | 3.61 | 0.05449 | 3.62 | 0.58512 | 3.61 | 0.09193 | 3.61 | 1.34717 | 3.61 | 1.87758
3.62 | 1.35689 | 3.61 | 0.68078 | 3.62 | 0.99987 | 3.61 | -0.26651 | 3.61 | 0.11717 | 3.62 | 0.30004 | 3.61 | 0.15436 | 3.61 | 1.27999 | 3.61 | 1.85839
3.62 | 1.40553 | 3.61 | 0.91883 | 3.62 | 1.07822 | 3.61 | -0.16765 | 3.61 | 0.00892 | 3.62 | 0.37377 | 3.61 | 0.25628 | 3.61 | 1.32966 | 3.61 | 1.77248
3.62 | 1.35916 | 3.61 | 1.13534 | 3.62 | 0.86057 | 3.61 | -0.4568 | 3.61 | -0.14105 | 3.62 | 0.39722 | 3.61 | 0.1541 | 3.61 | 1.44003 | 3.61 | 1.90973
3.62 | 1.5713 | 3.61 | 0.83244 | 3.62 | 0.73078 | 3.61 | -0.44456 | 3.61 | -0.12613 | 3.62 | 0.38534 | 3.61 | 0.05299 | 3.61 | 1.39133 | 3.61 | 1.82158
3.62 | 1.66234 | 3.61 | 0.88128 | 3.62 | 0.90221 | 3.62 | -0.33202 | 3.61 | -0.21265 | 3.62 | 0.18809 | 3.61 | 0.10338 | 3.61 | 1.50151 | 3.61 | 1.96392
3.62 | 1.73814 | 3.61 | 1.10138 | 3.62 | 0.86239 | 3.61 | -0.19838 | 3.61 | -0.12899 | 3.62 | 0.0991 | 3.61 | -0.04489 | 3.61 | 1.61423 | 3.61 | 1.91874
3.62 | 1.60208 | 3.61 | 0.85787 | 3.62 | 0.99981 | 3.62 | -0.02059 | 3.61 | -0.00201 | 3.62 | 0.23878 | 3.61 | -0.07155 | 3.61 | 1.53305 | 3.61 | 1.91306
3.62 | 1.52547 | 3.61 | 0.58812 | 3.62 | 1.01551 | 3.62 | -0.11113 | 3.61 | 0.02439 | 3.62 | -0.00059 | 3.61 | -0.10866 | 3.61 | 1.47199 | 3.61 | 2.03436
3.62 | 1.57865 | 3.61 | 0.8578 | 3.62 | 1.10531 | 3.62 | -0.01677 | 3.61 | -0.20006 | 3.62 | -0.03634 | 3.61 | -0.06121 | 3.62 | 1.51736 | 3.61 | 2.02747
3.62 | 1.50212 | 3.61 | 0.65676 | 3.62 | 1.15954 | 3.62 | 0.02266 | 3.61 | -0.26119 | 3.62 | 0.16483 | 3.61 | 0.00639 | 3.62 | 1.63876 | 3.61 | 2.30533
3.62 | 1.49517 | 3.61 | 0.87592 | 3.62 | 1.16816 | 3.62 | -0.23407 | 3.61 | -0.0534 | 3.62 | 0.27325 | 3.61 | 0.10602 | 3.62 | 1.77881 | 3.61 | 2.27689
3.62 | 1.57013 | 3.61 | 0.9578 | 3.62 | 1.06924 | 3.62 | -0.41429 | 3.61 | -0.01132 | 3.62 | 0.43167 | 3.61 | 0.2226 | 3.62 | 1.68943 | 3.61 | 2.25715
3.62 | 1.44741 | 3.61 | 0.96648 | 3.62 | 1.15607 | 3.62 | -0.46921 | 3.61 | 0.01902 | 3.62 | 0.2361 | 3.61 | 0.28915 | 3.62 | 1.64917 | 3.62 | 2.15266
3.62 | 1.55826 | 3.61 | 0.9259 | 3.62 | 1.17426 | 3.62 | -0.3657 | 3.61 | -0.11651 | 3.62 | -0.04208 | 3.61 | 0.46249 | 3.62 | 1.53176 | 3.62 | 2.13538
3.62 | 1.4873 | 3.62 | 0.95536 | 3.62 | 1.1444 | 3.62 | -0.24463 | 3.62 | -0.00255 | 3.62 | -0.02579 | 3.61 | 0.47192 | 3.62 | 1.56543 | 3.62 | 2.28878
3.63 | 1.3812 | 3.62 | 0.66729 | 3.62 | 1.13451 | 3.62 | -0.25126 | 3.61 | -0.04324 | 3.62 | 0.08951 | 3.61 | 0.48056 | 3.62 | 1.44682 | 3.62 | 2.08395
3.63 | 1.49958 | 3.62 | 0.78655 | 3.62 | 1.12797 | 3.62 | -0.18409 | 3.62 | 0.05146 | 3.62 | 0.12338 | 3.62 | 0.47009 | 3.62 | 1.25149 | 3.62 | 2.01308
3.63 | 1.37817 | 3.62 | 1.11239 | 3.62 | 1.08469 | 3.62 | -0.24214 | 3.62 | 0.01364 | 3.62 | -0.23929 | 3.62 | 0.35792 | 3.62 | 1.52344 | 3.62 | 2.02434
3.63 | 1.41968 | 3.62 | 0.82424 | 3.62 | 0.8901 | 3.62 | -0.13464 | 3.62 | 0.01917 | 3.62 | -0.07151 | 3.62 | 0.19263 | 3.62 | 1.43664 | 3.62 | 2.1638
3.63 | 1.36207 | 3.62 | 0.9734 | 3.62 | 1.07589 | 3.62 | -0.08905 | 3.62 | -0.03931 | 3.62 | 0.17011 | 3.62 | 0.14419 | 3.62 | 1.53643 | 3.62 | 2.0457
3.63 | 1.33897 | 3.62 | 0.95337 | 3.62 | 0.93439 | 3.62 | -0.05846 | 3.62 | -0.01276 | 3.62 | 0.07799 | 3.62 | 0.15297 | 3.62 | 1.58142 | 3.62 | 1.9862
3.63 | 1.31806 | 3.62 | 0.78762 | 3.62 | 1.05755 | 3.62 | 0.02768 | 3.62 | 0.04261 | 3.62 | 0.12485 | 3.62 | 0.22039 | 3.62 | 1.52779 | 3.62 | 1.7816
3.63 | 1.44037 | 3.62 | 0.76698 | 3.62 | 1.07102 | 3.62 | 0.08671 | 3.62 | 0.19068 | 3.62 | -0.0627 | 3.62 | 0.30395 | 3.62 | 1.31505 | 3.62 | 1.91289
3.63 | 1.37418 | 3.62 | 0.83448 | 3.62 | 1.00176 | 3.62 | 0.00074 | 3.62 | 0.06918 | 3.62 | 0.14051 | 3.62 | 0.19025 | 3.62 | 1.30391 | 3.62 | 2.09784
3.63 | 1.50373 | 3.62 | 0.83005 | 3.62 | 1.06218 | 3.62 | -0.03277 | 3.62 | 0.10144 | 3.62 | 0.23119 | 3.62 | 0.08159 | 3.62 | 1.48513 | 3.62 | 2.10639
3.63 | 1.40455 | 3.62 | 0.76562 | 3.62 | 0.97021 | 3.62 | 0.09926 | 3.62 | 0.09219 | 3.62 | 0.01028 | 3.62 | 0.12925 | 3.62 | 1.49849 | 3.62 | 2.06057
3.63 | 1.33864 | 3.62 | 0.95762 | 3.62 | 0.98412 | 3.62 | 0.07443 | 3.62 | -0.0719 | 3.62 | -0.05598 | 3.62 | 0.14598 | 3.62 | 1.53739 | 3.62 | 2.07242
3.63 | 1.56059 | 3.62 | 0.94279 | 3.62 | 0.95255 | 3.62 | -0.02757 | 3.62 | 0.0401 | 3.62 | 0.07018 | 3.62 | 0.01957 | 3.62 | 1.49845 | 3.62 | 2.05872
3.63 | 1.40362 | 3.62 | 0.91473 | 3.62 | 0.88397 | 3.62 | -0.09647 | 3.62 | 0.00934 | 3.62 | -0.01826 | 3.62 | 0.05133 | 3.62 | 1.36389 | 3.62 | 2.15705
3.63 | 1.4887 | 3.62 | 1.02771 | 3.62 | 0.9948 | 3.62 | -0.11529 | 3.62 | -0.1397 | 3.62 | -0.01979 | 3.62 | 0.06824 | 3.62 | 1.47992 | 3.62 | 2.04797
3.63 | 1.62116 | 3.62 | 0.74969 | 3.62 | 0.96177 | 3.62 | -0.13205 | 3.62 | -0.2099 | 3.62 | 0.11154 | 3.62 | 0.1356 | 3.62 | 1.48631 | 3.62 | 2.01855
3.63 | 1.51393 | 3.62 | 0.65086 | 3.62 | 0.96093 | 3.62 | -0.15292 | 3.62 | -0.24976 | 3.62 | 0.26725 | 3.62 | 0.06073 | 3.62 | 1.32327 | 3.62 | 2.02659
3.63 | 1.43752 | 3.62 | 1.08324 | 3.62 | 0.88632 | 3.62 | -0.01376 | 3.62 | -0.24001 | 3.62 | 0.32295 | 3.62 | -0.03732 | 3.62 | 1.35513 | 3.62 | 1.95541
3.63 | 1.54442 | 3.62 | 0.97438 | 3.62 | 0.95038 | 3.62 | 0.04529 | 3.62 | -0.1998 | 3.62 | 0.16963 | 3.62 | 0.10685 | 3.62 | 1.29377 | 3.62 | 1.86072
3.63 | 1.63498 | 3.62 | 0.77402 | 3.63 | 1.09327 | 3.62 | -0.18638 | 3.62 | 0.00301 | 3.62 | 0.17463 | 3.62 | 0.12832 | 3.62 | 1.3056 | 3.62 | 1.65918
3.63 | 1.70328 | 3.62 | 1.09432 | 3.63 | 1.16522 | 3.62 | -0.00888 | 3.62 | -0.03183 | 3.62 | 0.23578 | 3.62 | -0.005 | 3.62 | 1.33524 | 3.62 | 1.80553
3.63 | 1.47929 | 3.62 | 0.9968 | 3.63 | 1.38028 | 3.62 | 0.00596 | 3.62 | 0.06822 | 3.62 | 0.23638 | 3.62 | 0.09507 | 3.62 | 1.2446 | 3.62 | 1.85493
3.63 | 1.45614 | 3.62 | 0.76581 | 3.63 | 1.53286 | 3.62 | -0.15015 | 3.62 | 0.24651 | 3.63 | 0.38429 | 3.62 | 0.21778 | 3.62 | 1.1375 | 3.62 | 1.86819
3.63 | 1.52255 | 3.62 | 0.83345 | 3.63 | 1.33632 | 3.62 | -0.30251 | 3.62 | 0.11551 | 3.63 | 0.5541 | 3.62 | 0.37868 | 3.62 | 1.09448 | 3.62 | 1.91468
3.63 | 1.46029 | 3.62 | 0.77591 | 3.63 | 1.40373 | 3.62 | -0.23154 | 3.62 | 0.11455 | 3.63 | 0.2524 | 3.62 | 0.24254 | 3.62 | 1.34649 | 3.62 | 1.91164
3.63 | 1.50588 | 3.62 | 0.8607 | 3.63 | 1.39344 | 3.63 | -0.14974 | 3.62 | 0.00857 | 3.63 | 0.21666 | 3.62 | 0.2467 | 3.62 | 1.22028 | 3.62 | 1.95341
3.63 | 1.43848 | 3.62 | 1.10592 | 3.63 | 1.35325 | 3.63 | -0.20628 | 3.62 | -0.04561 | 3.63 | 0.34186 | 3.62 | 0.3762 | 3.62 | 1.18043 | 3.62 | 1.80503
3.63 | 1.47317 | 3.62 | 0.8322 | 3.63 | 1.28042 | 3.63 | -0.26483 | 3.62 | 0.06954 | 3.63 | 0.02568 | 3.62 | 0.13612 | 3.62 | 1.40884 | 3.62 | 1.8578
3.63 | 1.47474 | 3.62 | 0.79254 | 3.63 | 1.26807 | 3.63 | -0.01239 | 3.62 | 0.0036 | 3.63 | 0.19849 | 3.62 | 0.20639 | 3.62 | 1.31151 | 3.62 | 1.95274
3.63 | 1.52437 | 3.62 | 0.86702 | 3.63 | 1.19628 | 3.63 | -0.05338 | 3.62 | -0.02478 | 3.63 | 0.19897 | 3.62 | 0.13117 | 3.62 | 1.40893 | 3.62 | 1.80782
3.63 | 1.50015 | 3.62 | 0.98607 | 3.63 | 1.08523 | 3.63 | 0.15506 | 3.62 | -0.37823 | 3.63 | 0.07615 | 3.62 | 0.23073 | 3.62 | 1.37943 | 3.62 | 1.99374
3.63 | 1.53563 | 3.62 | 1.12505 | 3.63 | 0.9857 | 3.63 | 0.09943 | 3.62 | -0.37212 | 3.63 | 0.23091 | 3.62 | 0.23285 | 3.63 | 1.24074 | 3.62 | 1.97183
3.63 | 1.45946 | 3.62 | 1.04766 | 3.63 | 1.03934 | 3.63 | -0.03628 | 3.62 | -0.34254 | 3.63 | 0.23929 | 3.62 | 0.08985 | 3.63 | 1.38663 | 3.62 | 1.89682
3.63 | 1.62298 | 3.62 | 0.74245 | 3.63 | 0.99779 | 3.63 | 0.06438 | 3.62 | -0.26501 | 3.63 | 0.08183 | 3.62 | 0.20894 | 3.63 | 1.30133 | 3.62 | 1.97081
3.64 | 1.65933 | 3.62 | 0.81228 | 3.63 | 0.95918 | 3.63 | -0.12177 | 3.62 | -0.23333 | 3.63 | 0.01178 | 3.62 | 0.24016 | 3.63 | 1.31282 | 3.62 | 2.12594
3.64 | 1.53665 | 3.62 | 0.99231 | 3.63 | 1.04559 | 3.63 | -0.12247 | 3.62 | 0.10759 | 3.63 | 0.27888 | 3.62 | 0.31897 | 3.63 | 1.37624 | 3.62 | 1.97873
3.63 | 1.58532 | 3.62 | 0.85778 | 3.63 | 1.05494 | 3.63 | -0.20478 | 3.63 | -0.03678 | 3.63 | 0.35074 | 3.62 | 0.44589 | 3.63 | 1.38463 | 3.62 | 2.22698
3.64 | 1.50675 | 3.62 | 0.8485 | 3.63 | 1.03673 | 3.63 | -0.30781 | 3.63 | -0.01187 | 3.63 | 0.16215 | 3.62 | 0.26522 | 3.63 | 1.50657 | 3.63 | 2.21403
3.64 | 1.59663 | 3.63 | 1.00411 | 3.63 | 1.08172 | 3.63 | -0.23309 | 3.63 | 0.12594 | 3.63 | 0.0815 | 3.62 | 0.31553 | 3.63 | 1.56955 | 3.63 | 2.27195
3.64 | 1.64328 | 3.63 | 1.01148 | 3.63 | 0.90846 | 3.63 | -0.19524 | 3.63 | 0.09863 | 3.63 | 0.25211 | 3.62 | 0.14254 | 3.63 | 1.54134 | 3.63 | 2.16296
3.64 | 1.73355 | 3.63 | 0.80829 | 3.63 | 1.00288 | 3.63 | -0.10257 | 3.63 | 0.26361 | 3.63 | 0.08953 | 3.63 | 0.31163 | 3.63 | 1.55831 | 3.63 | 2.39789
3.64 | 1.61712 | 3.63 | 1.04884 | 3.63 | 0.89343 | 3.63 | -0.22565 | 3.63 | 0.2447 | 3.63 | -0.02299 | 3.63 | 0.39205 | 3.63 | 1.5079 | 3.63 | 2.12651
3.64 | 1.79669 | 3.63 | 0.96648 | 3.63 | 0.90179 | 3.63 | -0.01182 | 3.63 | 0.0909 | 3.63 | 0.36618 | 3.63 | 0.41466 | 3.63 | 1.56997 | 3.63 | 2.15821
3.64 | 1.73985 | 3.63 | 0.81853 | 3.63 | 1.17593 | 3.63 | -0.0793 | 3.63 | 0.07591 | 3.63 | 0.32836 | 3.63 | 0.43564 | 3.63 | 1.7541 | 3.63 | 2.03838
3.64 | 1.51005 | 3.63 | 0.95538 | 3.63 | 1.15028 | 3.63 | -0.11239 | 3.63 | 0.08037 | 3.63 | 0.2779 | 3.63 | 0.39998 | 3.63 | 1.79051 | 3.63 | 1.98166
3.64 | 1.21779 | 3.63 | 1.06977 | 3.63 | 1.08546 | 3.63 | -0.05487 | 3.63 | 0.11963 | 3.63 | 0.15717 | 3.63 | 0.39782 | 3.63 | 1.75406 | 3.63 | 1.97179
3.64 | 1.31271 | 3.63 | 0.89025 | 3.63 | 1.27726 | 3.63 | 0.15153 | 3.63 | 0.23257 | 3.63 | 0.30464 | 3.63 | 0.54262 | 3.63 | 1.63405 | 3.63 | 1.93405
3.64 | 1.42457 | 3.63 | 1.06321 | 3.63 | 1.30326 | 3.63 | 0.06795 | 3.63 | 0.13335 | 3.63 | 0.17292 | 3.63 | 0.53773 | 3.63 | 1.62231 | 3.63 | 1.99478
3.64 | 1.33136 | 3.63 | 1.18042 | 3.63 | 1.12679 | 3.63 | 0.08652 | 3.63 | 0.0993 | 3.63 | 0.26103 | 3.63 | 0.3948 | 3.63 | 1.56737 | 3.63 | 1.87989
3.64 | 1.31054 | 3.63 | 0.8807 | 3.63 | 1.15033 | 3.63 | -0.07024 | 3.63 | -0.09018 | 3.63 | -0.06588 | 3.63 | 0.42172 | 3.63 | 1.36377 | 3.63 | 1.80301
3.64 | 1.46964 | 3.63 | 0.89518 | 3.63 | 1.25221 | 3.63 | -0.05159 | 3.63 | -0.05766 | 3.63 | -0.07133 | 3.63 | 0.19655 | 3.63 | 1.60299 | 3.63 | 1.74848
3.64 | 1.44103 | 3.63 | 0.82512 | 3.64 | 1.18251 | 3.63 | -0.00783 | 3.63 | -0.07759 | 3.63 | -0.15377 | 3.63 | 0.25368 | 3.63 | 1.80757 | 3.63 | 1.85025
3.64 | 1.47453 | 3.63 | 0.68021 | 3.64 | 1.30558 | 3.63 | -0.21141 | 3.63 | -0.10702 | 3.63 | -0.02799 | 3.63 | 0.31525 | 3.63 | 1.82597 | 3.63 | 1.85706
3.64 | 1.50085 | 3.63 | 0.77055 | 3.64 | 1.0789 | 3.63 | -0.28067 | 3.63 | -0.05126 | 3.63 | 0.03279 | 3.63 | 0.43592 | 3.63 | 1.65745 | 3.63 | 1.94618
3.64 | 1.45165 | 3.63 | 0.82496 | 3.64 | 1.11799 | 3.63 | -0.34317 | 3.63 | -0.20377 | 3.63 | 0.14101 | 3.63 | 0.4231 | 3.63 | 1.5001 | 3.63 | 2.0035
3.64 | 1.53858 | 3.63 | 0.89042 | 3.64 | 1.02304 | 3.63 | -0.15595 | 3.63 | -0.3234 | 3.63 | -0.01977 | 3.63 | 0.47968 | 3.63 | 1.46522 | 3.63 | 2.03557
3.64 | 1.41534 | 3.63 | 0.70729 | 3.63 | 1.00082 | 3.63 | -0.14607 | 3.63 | -0.19902 | 3.63 | -0.14851 | 3.63 | 0.38595 | 3.63 | 1.65029 | 3.63 | 2.00812
3.64 | 1.51406 | 3.63 | 0.99092 | 3.64 | 0.93636 | 3.63 | -0.32421 | 3.63 | -0.0546 | 3.63 | 0.02954 | 3.63 | 0.36385 | 3.63 | 1.42444 | 3.63 | 1.6875
3.64 | 1.59097 | 3.63 | 1.03521 | 3.64 | 1.03188 | 3.63 | -0.25923 | 3.63 | 0.14651 | 3.63 | -0.0755 | 3.63 | 0.49291 | 3.63 | 1.46139 | 3.63 | 1.57343
3.64 | 1.53183 | 3.63 | 0.97124 | 3.64 | 1.12736 | 3.63 | -0.21847 | 3.63 | -0.04345 | 3.63 | -0.09358 | 3.63 | 0.39483 | 3.63 | 1.32404 | 3.63 | 1.82836
3.64 | 1.39704 | 3.63 | 0.88112 | 3.64 | 1.05424 | 3.64 | -0.13493 | 3.63 | -0.10478 | 3.64 | -0.11618 | 3.63 | 0.15087 | 3.63 | 1.46479 | 3.63 | 1.65262
3.64 | 1.51562 | 3.63 | 0.92728 | 3.64 | 1.07718 | 3.63 | -0.16704 | 3.63 | -0.20766 | 3.64 | 0.03828 | 3.63 | 0.07491 | 3.63 | 1.20849 | 3.63 | 1.70349
3.64 | 1.54609 | 3.63 | 0.89292 | 3.64 | 1.10434 | 3.63 | -0.32932 | 3.63 | -0.16366 | 3.64 | -0.16318 | 3.63 | 0.13641 | 3.63 | 1.353 | 3.63 | 1.8978
3.64 | 1.50533 | 3.63 | 0.71349 | 3.64 | 0.96356 | 3.63 | -0.35375 | 3.63 | -0.01385 | 3.64 | 0.12832 | 3.63 | 0.33206 | 3.63 | 1.43262 | 3.63 | 2.00325
3.64 | 1.48365 | 3.63 | 0.88647 | 3.64 | 1.17099 | 3.64 | -0.16461 | 3.63 | 0.00944 | 3.64 | 0.05927 | 3.63 | 0.30183 | 3.63 | 1.4183 | 3.63 | 2.00234
3.64 | 1.64786 | 3.63 | 0.88382 | 3.64 | 1.19144 | 3.64 | -0.06549 | 3.63 | -0.01584 | 3.64 | -0.02205 | 3.63 | 0.27578 | 3.64 | 1.39289 | 3.63 | 1.92766
3.64 | 1.59802 | 3.63 | 0.94499 | 3.64 | 1.27366 | 3.64 | -0.12404 | 3.63 | 0.07755 | 3.64 | 0.08809 | 3.63 | 0.61143 | 3.64 | 1.44994 | 3.63 | 1.78758
3.64 | 1.41545 | 3.63 | 0.86651 | 3.64 | 1.31727 | 3.64 | -0.16909 | 3.63 | 0.18811 | 3.64 | 0.21956 | 3.63 | 0.6573 | 3.64 | 1.39327 | 3.63 | 1.84962
3.64 | 1.70525 | 3.63 | 0.82988 | 3.64 | 1.27528 | 3.64 | -0.17195 | 3.63 | 0.02386 | 3.64 | 0.01512 | 3.63 | 0.71661 | 3.64 | 1.33133 | 3.63 | 2.10542
3.64 | 1.70058 | 3.63 | 0.95065 | 3.64 | 1.08863 | 3.64 | -0.06004 | 3.63 | -0.07775 | 3.64 | -0.00761 | 3.63 | 0.54544 | 3.64 | 1.2645 | 3.63 | 1.99301
3.64 | 1.62868 | 3.63 | 0.61201 | 3.64 | 0.97447 | 3.64 | -0.22172 | 3.63 | -0.11217 | 3.64 | 0.08785 | 3.63 | 0.27212 | 3.64 | 1.44549 | 3.63 | 2.00221
3.64 | 1.38041 | 3.64 | 0.63743 | 3.64 | 0.94079 | 3.64 | -0.34361 | 3.63 | -0.09887 | 3.64 | 0.29568 | 3.63 | 0.11859 | 3.64 | 1.42196 | 3.63 | 1.84779
3.64 | 1.43043 | 3.64 | 0.77407 | 3.64 | 0.93671 | 3.64 | -0.4568 | 3.64 | -0.04258 | 3.64 | 0.15152 | 3.63 | -0.15284 | 3.64 | 1.49912 | 3.63 | 1.77059
3.64 | 1.33257 | 3.64 | 0.6054 | 3.64 | 0.90986 | 3.64 | -0.35678 | 3.64 | 0.16184 | 3.64 | -0.11016 | 3.63 | -0.17954 | 3.64 | 1.61446 | 3.63 | 1.84413
3.64 | 1.32105 | 3.64 | 0.74636 | 3.64 | 0.83036 | 3.64 | -0.2936 | 3.64 | -0.05133 | 3.64 | -0.17947 | 3.63 | -0.19038 | 3.64 | 1.33601 | 3.63 | 1.84313
3.65 | 1.41082 | 3.64 | 0.67644 | 3.64 | 0.91594 | 3.64 | -0.34738 | 3.64 | 0.04249 | 3.64 | -0.26143 | 3.63 | -0.06662 | 3.64 | 1.41909 | 3.63 | 1.70001
3.65 | 1.45935 | 3.64 | 0.5811 | 3.64 | 0.98348 | 3.64 | -0.22816 | 3.64 | -0.03866 | 3.64 | -0.00781 | 3.64 | 0.03744 | 3.64 | 1.34999 | 3.64 | 2.02105
3.65 | 1.47729 | 3.64 | 0.66611 | 3.64 | 1.07596 | 3.64 | -0.10628 | 3.64 | 0.16625 | 3.64 | -0.24564 | 3.63 | -0.0051 | 3.64 | 1.39643 | 3.64 | 2.04818
3.65 | 1.39625 | 3.64 | 0.6244 | 3.64 | 1.03563 | 3.64 | -0.08746 | 3.64 | 0.18601 | 3.64 | -0.28985 | 3.64 | -0.04442 | 3.64 | 1.21118 | 3.64 | 1.92536
3.65 | 1.32136 | 3.64 | 0.73451 | 3.64 | 0.99347 | 3.64 | -0.10982 | 3.64 | 0.13122 | 3.64 | -0.07393 | 3.64 | 0.10591 | 3.64 | 1.19567 | 3.64 | 1.70615
3.65 | 1.40297 | 3.64 | 0.60959 | 3.64 | 1.06463 | 3.64 | 0.01161 | 3.64 | 0.06749 | 3.64 | 0.22266 | 3.64 | 0.07476 | 3.64 | 1.21207 | 3.64 | 1.78954
3.65 | 1.56314 | 3.64 | 0.61387 | 3.64 | 1.2053 | 3.64 | -0.1546 | 3.64 | 0.06763 | 3.64 | 0.32063 | 3.64 | 0.23612 | 3.64 | 1.2187 | 3.64 | 1.8551
3.65 | 1.32171 | 3.64 | 0.7819 | 3.64 | 1.08455 | 3.64 | -0.11503 | 3.64 | 0.225 | 3.64 | 0.63787 | 3.64 | 0.29526 | 3.64 | 1.27684 | 3.64 | 1.8063
3.65 | 1.49322 | 3.64 | 0.87812 | 3.64 | 0.956 | 3.64 | -0.00591 | 3.64 | 0.13416 | 3.64 | 0.63538 | 3.64 | 0.27011 | 3.64 | 1.51094 | 3.64 | 1.98749
3.65 | 1.55725 | 3.64 | 0.60949 | 3.64 | 1.09864 | 3.64 | -0.00774 | 3.64 | 0.28049 | 3.64 | 0.45144 | 3.64 | 0.29529 | 3.64 | 1.54513 | 3.64 | 2.18622
3.65 | 1.69176 | 3.64 | 0.59832 | 3.64 | 1.07045 | 3.64 | 0.04801 | 3.64 | 0.09937 | 3.64 | 0.44991 | 3.64 | 0.32473 | 3.64 | 1.38704 | 3.64 | 2.20747
3.65 | 1.45458 | 3.64 | 0.87265 | 3.64 | 1.12709 | 3.64 | 0.11217 | 3.64 | -0.01326 | 3.64 | 0.30971 | 3.64 | 0.36308 | 3.64 | 1.23822 | 3.64 | 2.24033
3.65 | 1.52794 | 3.64 | 0.76737 | 3.64 | 1.03164 | 3.64 | 0.04747 | 3.64 | -0.33765 | 3.64 | 0.3953 | 3.64 | 0.2813 | 3.64 | 1.29283 | 3.64 | 2.05295
3.65 | 1.56331 | 3.64 | 0.51129 | 3.64 | 0.99823 | 3.64 | -0.00271 | 3.64 | -0.2621 | 3.64 | 0.18767 | 3.64 | 0.19022 | 3.64 | 1.43585 | 3.64 | 2.03282
3.65 | 1.50631 | 3.64 | 0.86318 | 3.64 | 0.94327 | 3.64 | -0.03938 | 3.64 | 0.01464 | 3.64 | 0.06632 | 3.64 | 0.14908 | 3.64 | 1.43025 | 3.64 | 2.17826
3.65 | 1.43892 | 3.64 | 0.80827 | 3.64 | 0.82579 | 3.64 | -0.1067 | 3.64 | -0.03032 | 3.64 | 0.1389 | 3.64 | 0.11012 | 3.64 | 1.30539 | 3.64 | 2.0589
3.65 | 1.55396 | 3.64 | 0.64726 | 3.64 | 0.79659 | 3.64 | -0.17118 | 3.64 | -0.08508 | 3.64 | 0.45831 | 3.64 | 0.11479 | 3.64 | 1.39435 | 3.64 | 1.9196
3.65 | 1.48653 | 3.64 | 0.59143 | 3.65 | 0.71643 | 3.64 | -0.20285 | 3.64 | 0.02565 | 3.64 | 0.03792 | 3.64 | 0.09849 | 3.64 | 1.52429 | 3.64 | 2.02001
3.65 | 1.50055 | 3.64 | 0.65158 | 3.64 | 0.78251 | 3.64 | -0.17663 | 3.64 | -0.23857 | 3.64 | 0.02736 | 3.64 | 0.09775 | 3.64 | 1.48334 | 3.64 | 1.96459
3.65 | 1.47371 | 3.64 | 0.8428 | 3.64 | 0.80052 | 3.64 | -0.31784 | 3.64 | -0.03528 | 3.65 | 0.16954 | 3.64 | -0.12729 | 3.64 | 1.56662 | 3.64 | 2.12101
3.65 | 1.57878 | 3.64 | 0.64265 | 3.65 | 0.80293 | 3.64 | -0.19878 | 3.64 | 0.04494 | 3.65 | 0.21485 | 3.64 | -0.0724 | 3.64 | 1.62129 | 3.64 | 2.04073
3.65 | 1.59821 | 3.64 | 0.75063 | 3.65 | 0.70209 | 3.64 | -0.13163 | 3.64 | 0.12127 | 3.65 | 0.30783 | 3.64 | -0.01699 | 3.64 | 1.5271 | 3.64 | 2.12228
3.65 | 1.4015 | 3.64 | 0.80201 | 3.65 | 0.64516 | 3.64 | -0.04876 | 3.64 | 0.20102 | 3.65 | -0.0334 | 3.64 | 0.02941 | 3.64 | 1.62697 | 3.64 | 2.03858
3.65 | 1.37517 | 3.64 | 0.65003 | 3.65 | 0.86146 | 3.64 | -0.25161 | 3.64 | 0.01861 | 3.65 | 0.06653 | 3.64 | 0.17026 | 3.64 | 1.54049 | 3.64 | 1.97777
3.65 | 1.40608 | 3.64 | 0.7317 | 3.65 | 0.96637 | 3.64 | -0.41902 | 3.64 | 0.09215 | 3.65 | 0.18019 | 3.64 | 0.3412 | 3.64 | 1.54671 | 3.64 | 2.11293
3.65 | 1.34316 | 3.64 | 0.76895 | 3.65 | 0.99643 | 3.64 | -0.35563 | 3.64 | 0.10944 | 3.65 | -0.17938 | 3.64 | 0.1604 | 3.64 | 1.4627 | 3.64 | 2.33739
3.65 | 1.17891 | 3.64 | 0.68442 | 3.65 | 0.99906 | 3.64 | -0.35623 | 3.64 | 0.07771 | 3.65 | -0.10131 | 3.64 | 0.22408 | 3.64 | 1.56568 | 3.64 | 2.41511
3.65 | 1.34998 | 3.64 | 0.788 | 3.65 | 0.95451 | 3.64 | -0.21018 | 3.64 | 0.225 | 3.65 | -0.00561 | 3.64 | 0.37871 | 3.64 | 1.48688 | 3.64 | 2.00677
3.65 | 1.38629 | 3.64 | 0.71703 | 3.65 | 1.14427 | 3.64 | -0.42146 | 3.64 | -0.03104 | 3.65 | 0.03482 | 3.64 | 0.18988 | 3.65 | 1.59516 | 3.64 | 2.13573
3.65 | 1.46014 | 3.64 | 0.72481 | 3.65 | 1.19304 | 3.65 | -0.36368 | 3.64 | 0.00035 | 3.65 | 0.01745 | 3.64 | 0.50876 | 3.65 | 1.53176 | 3.64 | 2.18813
3.65 | 1.50298 | 3.64 | 0.73556 | 3.65 | 1.04226 | 3.65 | -0.29168 | 3.64 | -0.04293 | 3.65 | 0.07432 | 3.64 | 0.40676 | 3.64 | 1.34005 | 3.64 | 2.25043
3.66 | 1.37491 | 3.64 | 0.74996 | 3.65 | 1.12233 | 3.65 | -0.17253 | 3.64 | 0.10076 | 3.65 | 0.06003 | 3.64 | 0.37201 | 3.65 | 1.45267 | 3.65 | 2.28707
3.66 | 1.51434 | 3.64 | 1.05652 | 3.65 | 1.38263 | 3.65 | 0.11946 | 3.64 | 0.23403 | 3.65 | 0.12454 | 3.64 | 0.29633 | 3.65 | 1.33348 | 3.65 | 2.24495
3.66 | 1.50991 | 3.65 | 0.7867 | 3.65 | 1.37429 | 3.65 | 0.03722 | 3.65 | 0.28283 | 3.65 | -0.05927 | 3.64 | 0.23015 | 3.65 | 1.23443 | 3.65 | 2.24381
3.66 | 1.66622 | 3.64 | 0.69689 | 3.65 | 1.18602 | 3.65 | -0.13475 | 3.65 | 0.26638 | 3.65 | -0.08846 | 3.64 | 0.07345 | 3.65 | 1.4549 | 3.65 | 2.22754
3.66 | 1.48775 | 3.65 | 0.75075 | 3.65 | 1.13168 | 3.65 | -0.09568 | 3.65 | 0.0729 | 3.65 | -0.09869 | 3.65 | 0.05019 | 3.65 | 1.52217 | 3.64 | 2.0994
3.66 | 1.6175 | 3.65 | 0.7738 | 3.65 | 1.03475 | 3.65 | -0.01023 | 3.65 | 0.29947 | 3.65 | 0.09827 | 3.65 | 0.04175 | 3.65 | 1.57646 | 3.65 | 2.24564
3.66 | 1.5215 | 3.65 | 0.36959 | 3.65 | 1.1424 | 3.65 | -0.07753 | 3.65 | 0.24315 | 3.65 | 0.19262 | 3.65 | -0.02568 | 3.65 | 1.37776 | 3.65 | 2.18601
3.66 | 1.60186 | 3.65 | 0.42747 | 3.65 | 1.30413 | 3.65 | -0.11054 | 3.65 | 0.09684 | 3.65 | 0.05353 | 3.65 | -0.23015 | 3.65 | 1.35026 | 3.65 | 2.07675
3.66 | 1.56346 | 3.65 | 0.71747 | 3.65 | 1.0767 | 3.65 | -0.18133 | 3.65 | -0.0096 | 3.65 | 0.12917 | 3.65 | -0.06756 | 3.65 | 1.42587 | 3.65 | 2.08549
3.66 | 1.75136 | 3.65 | 0.62638 | 3.65 | 1.03932 | 3.65 | -0.35789 | 3.65 | -0.03065 | 3.65 | 0.2921 | 3.65 | -0.15057 | 3.65 | 1.21476 | 3.65 | 1.8388
3.66 | 1.52729 | 3.65 | 0.42411 | 3.65 | 0.92803 | 3.65 | -0.4227 | 3.65 | -0.19505 | 3.65 | 0.02467 | 3.65 | 0.10676 | 3.65 | 1.21949 | 3.65 | 1.99915
3.66 | 1.53376 | 3.65 | 0.45171 | 3.65 | 0.98053 | 3.65 | -0.17954 | 3.65 | -0.06331 | 3.65 | -0.09459 | 3.65 | 0.10624 | 3.65 | 1.24264 | 3.65 | 1.88524
3.66 | 1.5258 | 3.65 | 0.28456 | 3.65 | 0.84683 | 3.65 | -0.27984 | 3.65 | -0.03072 | 3.65 | 0.14647 | 3.65 | 0.20098 | 3.65 | 1.23918 | 3.65 | 2.04772
3.66 | 1.58948 | 3.65 | 0.30419 | 3.65 | 0.89716 | 3.65 | -0.21442 | 3.65 | 0.13974 | 3.65 | 0.15318 | 3.65 | 0.06867 | 3.65 | 1.22969 | 3.65 | 2.03354
3.66 | 1.52316 | 3.65 | 0.30156 | 3.65 | 0.67791 | 3.65 | -0.26023 | 3.65 | 0.36162 | 3.65 | -0.0675 | 3.65 | -0.02142 | 3.65 | 1.1984 | 3.65 | 1.91725
3.66 | 1.56629 | 3.65 | 0.24667 | 3.65 | 0.70173 | 3.65 | -0.31367 | 3.65 | 0.30349 | 3.65 | 0.04047 | 3.65 | 0.06536 | 3.65 | 1.18848 | 3.65 | 1.97129
3.66 | 1.55956 | 3.65 | 0.19262 | 3.65 | 0.81952 | 3.65 | -0.13144 | 3.65 | 0.11143 | 3.65 | 0.23615 | 3.65 | 0.08455 | 3.65 | 1.2949 | 3.65 | 1.92445
3.66 | 1.49546 | 3.65 | 0.60736 | 3.65 | 0.95148 | 3.65 | -0.16612 | 3.65 | 0.19908 | 3.65 | 0.09867 | 3.65 | 0.25355 | 3.65 | 1.44774 | 3.65 | 2.14753
3.66 | 1.3785 | 3.65 | 0.41268 | 3.65 | 1.00132 | 3.65 | -0.21525 | 3.65 | -0.02258 | 3.65 | -0.04937 | 3.65 | 0.23158 | 3.65 | 1.23344 | 3.65 | 2.07743
3.66 | 1.51141 | 3.65 | 0.42744 | 3.65 | 1.12556 | 3.65 | -0.37733 | 3.65 | -0.11272 | 3.65 | -0.2488 | 3.65 | 0.24358 | 3.65 | 1.37743 | 3.65 | 2.08172
3.66 | 1.43359 | 3.65 | 0.68815 | 3.65 | 1.20328 | 3.65 | -0.24814 | 3.65 | -0.01968 | 3.65 | -0.13012 | 3.65 | 0.34024 | 3.65 | 1.35213 | 3.65 | 2.28595
3.66 | 1.37984 | 3.65 | 0.53683 | 3.66 | 1.35599 | 3.65 | -0.32897 | 3.65 | -0.21202 | 3.65 | 0.19638 | 3.65 | 0.34605 | 3.65 | 1.38782 | 3.65 | 2.12343
3.66 | 1.56671 | 3.65 | 0.49925 | 3.66 | 1.32177 | 3.65 | -0.28964 | 3.65 | -0.1163 | 3.65 | 0.11828 | 3.65 | 0.42561 | 3.65 | 1.46529 | 3.65 | 2.14729
3.66 | 1.82211 | 3.65 | 0.48115 | 3.66 | 1.33213 | 3.65 | -0.34596 | 3.65 | -0.13392 | 3.65 | -0.01704 | 3.65 | 0.26789 | 3.65 | 1.38661 | 3.65 | 2.12578
3.66 | 1.8657 | 3.65 | 0.58086 | 3.66 | 1.1869 | 3.65 | -0.28641 | 3.65 | -0.14265 | 3.65 | -0.04913 | 3.65 | 0.24814 | 3.65 | 1.41573 | 3.65 | 1.97893
3.66 | 1.68849 | 3.65 | 0.65259 | 3.66 | 1.18802 | 3.65 | -0.16381 | 3.65 | -0.07637 | 3.66 | 0.10615 | 3.65 | 0.39836 | 3.65 | 1.51644 | 3.65 | 1.99767
3.66 | 1.72137 | 3.65 | 0.88825 | 3.66 | 0.8902 | 3.65 | -0.04503 | 3.65 | -0.14108 | 3.66 | 0.05548 | 3.65 | 0.25689 | 3.65 | 1.57436 | 3.65 | 1.86988
3.66 | 1.67168 | 3.65 | 0.65953 | 3.66 | 1.00181 | 3.65 | 0.0289 | 3.65 | -0.17029 | 3.66 | 0.08438 | 3.65 | 0.27701 | 3.65 | 1.56493 | 3.65 | 1.72035
3.66 | 1.59668 | 3.65 | 0.65466 | 3.66 | 0.95293 | 3.65 | 0.04522 | 3.65 | -0.14407 | 3.66 | -0.15308 | 3.65 | 0.24382 | 3.66 | 1.67224 | 3.65 | 1.96946
3.66 | 1.33651 | 3.65 | 0.81978 | 3.66 | 0.86061 | 3.65 | 0.13667 | 3.65 | -0.15757 | 3.66 | -0.11848 | 3.65 | 0.06848 | 3.66 | 1.49627 | 3.65 | 1.98924
3.66 | 1.44276 | 3.65 | 0.35968 | 3.66 | 1.01269 | 3.66 | -0.02003 | 3.65 | -0.15973 | 3.66 | 0.05436 | 3.65 | 0.06992 | 3.66 | 1.54788 | 3.65 | 2.07993
3.66 | 1.63332 | 3.65 | 0.31036 | 3.66 | 0.9433 | 3.66 | -0.02057 | 3.65 | -0.03586 | 3.66 | 0.09354 | 3.65 | 0.16522 | 3.66 | 1.38544 | 3.65 | 1.99076
3.66 | 1.61309 | 3.65 | 0.29704 | 3.66 | 1.03993 | 3.66 | 0.08342 | 3.65 | -0.14009 | 3.66 | 0.09718 | 3.65 | 0.2087 | 3.66 | 1.56743 | 3.65 | 1.85991
3.66 | 1.55447 | 3.65 | 0.39032 | 3.66 | 1.10833 | 3.66 | -0.0572 | 3.65 | -0.1265 | 3.66 | -0.00604 | 3.65 | 0.07356 | 3.66 | 1.44765 | 3.65 | 1.84435
3.66 | 1.51733 | 3.65 | 0.2945 | 3.66 | 1.15136 | 3.66 | -0.02548 | 3.65 | -0.06545 | 3.66 | 0.06738 | 3.65 | -0.10737 | 3.66 | 1.48223 | 3.65 | 1.80532
3.66 | 1.58329 | 3.65 | 0.29316 | 3.66 | 1.04697 | 3.66 | -0.34245 | 3.65 | -0.20537 | 3.66 | 0.09143 | 3.65 | -0.00037 | 3.66 | 1.26602 | 3.65 | 1.84875
3.67 | 1.57252 | 3.65 | 0.48224 | 3.66 | 1.12771 | 3.66 | -0.48237 | 3.65 | -0.20009 | 3.66 | 0.06715 | 3.65 | 0.12127 | 3.66 | 1.38782 | 3.66 | 1.93719
3.67 | 1.69286 | 3.66 | 0.36939 | 3.66 | 1.05371 | 3.66 | -0.29505 | 3.65 | -0.10379 | 3.66 | 0.14125 | 3.65 | -0.09904 | 3.66 | 1.4427 | 3.66 | 1.79745
3.67 | 1.68553 | 3.66 | 0.49113 | 3.66 | 1.19839 | 3.66 | -0.31621 | 3.65 | -0.16003 | 3.66 | 0.18929 | 3.65 | 0.05288 | 3.66 | 1.17506 | 3.66 | 1.97437
3.67 | 1.58093 | 3.66 | 0.27455 | 3.66 | 1.04796 | 3.66 | -0.26003 | 3.65 | 0.07112 | 3.66 | 0.18702 | 3.65 | 0.06896 | 3.66 | 1.24572 | 3.66 | 2.06673
3.67 | 1.51094 | 3.66 | 0.62107 | 3.66 | 0.91041 | 3.66 | -0.15159 | 3.65 | 0.00805 | 3.66 | 0.26618 | 3.65 | 0.10321 | 3.66 | 1.36833 | 3.66 | 2.24227
3.67 | 1.41751 | 3.66 | 0.55468 | 3.66 | 1.03377 | 3.66 | -0.1467 | 3.66 | -0.02849 | 3.66 | 0.16311 | 3.66 | 0.06762 | 3.66 | 1.50832 | 3.66 | 2.18738
3.67 | 1.52123 | 3.66 | 0.46399 | 3.66 | 1.16976 | 3.66 | 0.07343 | 3.66 | -0.03228 | 3.66 | 0.27622 | 3.66 | -0.02655 | 3.66 | 1.41923 | 3.66 | 2.12661
3.67 | 1.59363 | 3.66 | 0.5632 | 3.66 | 1.34029 | 3.66 | -0.15886 | 3.66 | -0.11697 | 3.66 | 0.33569 | 3.66 | 0.09433 | 3.66 | 1.46256 | 3.66 | 2.15395
3.67 | 1.66918 | 3.66 | 0.27631 | 3.66 | 1.16053 | 3.66 | -0.20032 | 3.66 | 0.0192 | 3.66 | 0.21669 | 3.66 | 0.1051 | 3.66 | 1.6001 | 3.66 | 2.06854
3.67 | 1.7373 | 3.66 | 0.35382 | 3.66 | 0.91388 | 3.66 | -0.20237 | 3.66 | -0.06701 | 3.66 | 0.19893 | 3.66 | 0.11778 | 3.66 | 1.37222 | 3.66 | 2.05081
3.67 | 1.67895 | 3.66 | 0.46235 | 3.66 | 0.9728 | 3.66 | -0.15111 | 3.66 | -0.14454 | 3.66 | -0.03034 | 3.66 | -0.01206 | 3.66 | 1.39974 | 3.66 | 2.21393
3.67 | 1.69672 | 3.66 | 0.58208 | 3.66 | 0.85556 | 3.66 | -0.17002 | 3.66 | -0.18754 | 3.66 | 0.13265 | 3.66 | 0.04985 | 3.66 | 1.34007 | 3.66 | 2.22767
3.67 | 1.58029 | 3.66 | 0.42193 | 3.66 | 0.81346 | 3.66 | -0.38087 | 3.66 | -0.18617 | 3.66 | 0.21243 | 3.66 | 0.20916 | 3.66 | 1.39063 | 3.66 | 2.20568
3.67 | 1.61269 | 3.66 | 0.31698 | 3.66 | 0.8591 | 3.66 | -0.24395 | 3.66 | -0.19638 | 3.66 | 0.20918 | 3.66 | 0.3152 | 3.66 | 1.45927 | 3.66 | 2.15884
3.67 | 1.66339 | 3.66 | 0.46687 | 3.66 | 0.78517 | 3.66 | -0.23381 | 3.66 | -0.02642 | 3.66 | 0.13918 | 3.66 | 0.28765 | 3.66 | 1.40953 | 3.66 | 2.09172
3.67 | 1.53716 | 3.66 | 0.59795 | 3.66 | 0.733 | 3.66 | -0.17123 | 3.66 | 0.06257 | 3.66 | 0.22107 | 3.66 | 0.11651 | 3.66 | 1.53041 | 3.66 | 2.02719
3.67 | 1.7774 | 3.66 | 0.64537 | 3.66 | 0.76904 | 3.66 | 0.00777 | 3.66 | 0.02989 | 3.66 | 0.21843 | 3.66 | 0.23309 | 3.66 | 1.355 | 3.66 | 2.23823
3.67 | 1.72543 | 3.66 | 0.61931 | 3.66 | 0.76751 | 3.66 | 0.0988 | 3.66 | 0.11985 | 3.66 | 0.13248 | 3.66 | 0.3284 | 3.66 | 1.33876 | 3.66 | 2.21572
3.67 | 1.55987 | 3.66 | 0.55238 | 3.66 | 1.0172 | 3.66 | 0.02336 | 3.66 | 0.11763 | 3.66 | 0.12858 | 3.66 | 0.29027 | 3.66 | 1.37212 | 3.66 | 2.17456
3.67 | 1.51871 | 3.66 | 0.29656 | 3.66 | 1.16783 | 3.66 | -0.13582 | 3.66 | 0.03704 | 3.66 | 0.36789 | 3.66 | 0.35109 | 3.66 | 1.44045 | 3.66 | 2.06973
3.67 | 1.57386 | 3.66 | 0.42005 | 3.66 | 1.03973 | 3.66 | -0.34493 | 3.66 | 0.18569 | 3.66 | 0.22258 | 3.66 | 0.38206 | 3.66 | 1.63888 | 3.66 | 2.06811
3.67 | 1.56676 | 3.66 | 0.48009 | 3.66 | 1.00797 | 3.66 | -0.29217 | 3.66 | 0.22136 | 3.66 | 0.23636 | 3.66 | 0.34241 | 3.66 | 1.4854 | 3.66 | 2.13758
3.67 | 1.40584 | 3.66 | 0.21589 | 3.67 | 0.79578 | 3.66 | -0.39265 | 3.66 | 0.1657 | 3.66 | 0.04068 | 3.66 | 0.38983 | 3.66 | 1.56953 | 3.66 | 2.18393
3.67 | 1.68546 | 3.66 | 0.26176 | 3.67 | 0.89437 | 3.66 | -0.24302 | 3.66 | 0.1243 | 3.66 | -0.27744 | 3.66 | 0.66339 | 3.66 | 1.47824 | 3.66 | 2.23904
3.67 | 1.56715 | 3.66 | 0.29136 | 3.66 | 0.93882 | 3.66 | -0.20645 | 3.66 | 0.0507 | 3.66 | -0.44504 | 3.66 | 0.44365 | 3.66 | 1.49493 | 3.66 | 2.09675
3.67 | 1.57728 | 3.66 | 0.26964 | 3.66 | 0.95896 | 3.66 | -0.23972 | 3.66 | -0.04585 | 3.66 | -0.11965 | 3.66 | 0.38771 | 3.66 | 1.43123 | 3.66 | 1.95828
3.67 | 1.50757 | 3.66 | 0.19362 | 3.66 | 0.90056 | 3.66 | -0.2075 | 3.66 | 0.10888 | 3.67 | -0.0315 | 3.66 | 0.43117 | 3.66 | 1.48265 | 3.66 | 1.88458
3.67 | 1.77503 | 3.66 | 0.26572 | 3.67 | 0.75807 | 3.66 | -0.34836 | 3.66 | 0.04335 | 3.66 | -0.14701 | 3.66 | 0.46585 | 3.67 | 1.53595 | 3.66 | 1.80321
3.67 | 1.71245 | 3.66 | 0.17879 | 3.67 | 0.73238 | 3.66 | -0.10606 | 3.66 | -0.0716 | 3.67 | -0.33591 | 3.66 | 0.4758 | 3.67 | 1.61942 | 3.66 | 1.87946
3.67 | 1.54084 | 3.66 | 0.11684 | 3.67 | 0.80618 | 3.66 | -0.37737 | 3.66 | 0.0414 | 3.67 | -0.21431 | 3.66 | 0.16664 | 3.67 | 1.59737 | 3.66 | 1.76665
3.67 | 1.49962 | 3.66 | 0.25529 | 3.67 | 0.92522 | 3.66 | -0.24841 | 3.66 | 0.00249 | 3.67 | -0.12448 | 3.66 | 0.1397 | 3.67 | 1.649 | 3.66 | 1.73715
3.67 | 1.61296 | 3.66 | 0.35261 | 3.67 | 1.02298 | 3.66 | -0.31404 | 3.66 | -0.11353 | 3.67 | -0.20626 | 3.66 | 0.00763 | 3.67 | 1.52697 | 3.66 | 1.66574
3.67 | 1.69582 | 3.66 | 0.19139 | 3.67 | 1.12635 | 3.66 | -0.28833 | 3.66 | -0.25726 | 3.67 | -0.106 | 3.66 | 0.04361 | 3.67 | 1.61094 | 3.66 | 1.83775
3.67 | 1.41106 | 3.66 | 0.13979 | 3.67 | 1.22208 | 3.66 | -0.24766 | 3.66 | -0.11065 | 3.67 | -0.11067 | 3.66 | 0.12255 | 3.67 | 1.41394 | 3.66 | 1.86205
3.67 | 1.4095 | 3.66 | 0.37631 | 3.67 | 1.08609 | 3.66 | -0.28279 | 3.66 | -0.07783 | 3.67 | -0.12899 | 3.66 | 0.14022 | 3.67 | 1.37372 | 3.66 | 1.94021
3.67 | 1.46024 | 3.67 | 0.05772 | 3.67 | 1.11603 | 3.67 | -0.04721 | 3.66 | 0.05177 | 3.67 | -0.04518 | 3.66 | 0.27925 | 3.67 | 1.44159 | 3.67 | 2.06286
3.67 | 1.43339 | 3.66 | -0.16989 | 3.67 | 1.18973 | 3.67 | 0.12074 | 3.66 | 0.15246 | 3.67 | 0.04437 | 3.67 | 0.3549 | 3.67 | 1.59741 | 3.67 | 2.29152
3.68 | 1.5062 | 3.67 | -0.0944 | 3.67 | 0.96519 | 3.67 | 0.16745 | 3.67 | -0.02589 | 3.67 | 0.19947 | 3.67 | 0.28165 | 3.67 | 1.54149 | 3.67 | 2.22057
3.67 | 1.57143 | 3.67 | 0.06009 | 3.67 | 0.88527 | 3.67 | -0.01172 | 3.67 | 0.10927 | 3.67 | 0.41509 | 3.67 | 0.33684 | 3.67 | 1.46231 | 3.67 | 2.40335
3.68 | 1.36607 | 3.67 | 0.03271 | 3.67 | 0.96839 | 3.67 | -0.10074 | 3.67 | -0.0022 | 3.67 | 0.24945 | 3.67 | 0.35467 | 3.67 | 1.37039 | 3.67 | 2.3331
3.68 | 1.41711 | 3.67 | 0.0025 | 3.67 | 0.82226 | 3.67 | -0.0483 | 3.67 | 0.07304 | 3.67 | 0.12162 | 3.67 | 0.47971 | 3.67 | 1.51904 | 3.67 | 2.2217
3.68 | 1.43107 | 3.67 | 0.12391 | 3.67 | 0.71661 | 3.67 | 0.00486 | 3.67 | 0.08058 | 3.67 | -0.00811 | 3.67 | 0.55024 | 3.67 | 1.53691 | 3.67 | 2.13635
3.68 | 1.56077 | 3.67 | 0.2608 | 3.67 | 0.80579 | 3.67 | -0.07742 | 3.67 | -0.05534 | 3.67 | 0.03516 | 3.67 | 0.56049 | 3.67 | 1.61107 | 3.67 | 1.93892
3.68 | 1.54659 | 3.67 | 0.0374 | 3.67 | 0.86096 | 3.67 | -0.07448 | 3.67 | -0.04081 | 3.67 | 0.07653 | 3.67 | 0.42955 | 3.67 | 1.67575 | 3.67 | 2.20277
3.68 | 1.47185 | 3.67 | 0.1693 | 3.67 | 1.03339 | 3.67 | -0.13327 | 3.67 | 0.15098 | 3.67 | -0.04564 | 3.67 | 0.47323 | 3.67 | 1.5967 | 3.67 | 1.9735
3.68 | 1.51801 | 3.67 | 0.20435 | 3.67 | 1.03546 | 3.67 | -0.18423 | 3.67 | 0.15728 | 3.67 | 0.01839 | 3.67 | 0.36754 | 3.67 | 1.37695 | 3.67 | 2.02424
3.68 | 1.48468 | 3.67 | -0.06595 | 3.67 | 1.03258 | 3.67 | -0.218 | 3.67 | 0.04566 | 3.67 | 0.05257 | 3.67 | 0.08887 | 3.67 | 1.58261 | 3.67 | 2.1193
3.68 | 1.74358 | 3.67 | 0.419 | 3.67 | 1.09717 | 3.67 | -0.36815 | 3.67 | 0.06647 | 3.67 | 0.04919 | 3.67 | 0.15153 | 3.67 | 1.44118 | 3.67 | 1.94029
3.68 | 1.61995 | 3.67 | 0.28107 | 3.67 | 1.12852 | 3.67 | -0.17371 | 3.67 | 0.06261 | 3.67 | -0.00668 | 3.67 | 0.15704 | 3.67 | 1.38157 | 3.67 | 1.83363
3.68 | 1.56846 | 3.67 | 0.22302 | 3.67 | 0.93671 | 3.67 | -0.02074 | 3.67 | 0.11106 | 3.67 | -0.27391 | 3.67 | 0.10098 | 3.67 | 1.36623 | 3.67 | 1.98416
3.68 | 1.58828 | 3.67 | 0.48295 | 3.67 | 1.00775 | 3.67 | -0.03968 | 3.67 | 0.04153 | 3.67 | -0.03252 | 3.67 | 0.09745 | 3.67 | 1.35257 | 3.67 | 1.96053
3.68 | 1.59223 | 3.67 | 0.38269 | 3.67 | 1.02749 | 3.67 | -0.14457 | 3.67 | -0.11414 | 3.67 | -0.0486 | 3.67 | 0.20148 | 3.67 | 1.27468 | 3.67 | 1.94766
3.68 | 1.52948 | 3.67 | 0.18535 | 3.67 | 1.00832 | 3.67 | -0.03852 | 3.67 | -0.13855 | 3.67 | -0.22343 | 3.67 | 0.28211 | 3.67 | 1.23454 | 3.67 | 1.89693
3.68 | 1.55381 | 3.67 | 0.3554 | 3.67 | 1.00757 | 3.67 | -0.04598 | 3.67 | 0.12572 | 3.67 | 0.16909 | 3.67 | 0.29083 | 3.67 | 1.20339 | 3.67 | 1.82462
3.68 | 1.53563 | 3.67 | 0.13871 | 3.67 | 1.06268 | 3.67 | -0.03401 | 3.67 | 0.18392 | 3.67 | 0.31503 | 3.67 | 0.28004 | 3.67 | 1.46291 | 3.67 | 1.81442
3.68 | 1.58442 | 3.67 | -0.0464 | 3.67 | 1.23661 | 3.67 | -0.07495 | 3.67 | 0.08994 | 3.67 | 0.16078 | 3.67 | 0.25512 | 3.67 | 1.25536 | 3.67 | 2.01185
3.68 | 1.64869 | 3.67 | 0.34079 | 3.67 | 1.20205 | 3.67 | 0.04357 | 3.67 | -0.03277 | 3.67 | 0.1498 | 3.67 | 0.35135 | 3.67 | 1.40914 | 3.67 | 2.04864
3.68 | 1.74601 | 3.67 | 0.33853 | 3.67 | 1.08953 | 3.67 | 0.04321 | 3.67 | -0.09551 | 3.67 | 0.10637 | 3.67 | 0.27301 | 3.67 | 1.45688 | 3.67 | 2.30041
3.68 | 1.6834 | 3.67 | 0.11401 | 3.67 | 1.11933 | 3.67 | 0.1719 | 3.67 | -0.149 | 3.67 | -0.02639 | 3.67 | 0.38558 | 3.67 | 1.47921 | 3.67 | 2.22051
3.68 | 1.6701 | 3.67 | 0.20872 | 3.67 | 0.97482 | 3.67 | 0.17707 | 3.67 | -0.14803 | 3.67 | -0.01052 | 3.67 | 0.41747 | 3.67 | 1.32948 | 3.67 | 2.34358
3.68 | 1.68989 | 3.67 | 0.24952 | 3.68 | 1.08512 | 3.67 | -0.05916 | 3.67 | -0.13338 | 3.67 | -0.13289 | 3.67 | 0.35058 | 3.67 | 1.42973 | 3.67 | 2.18484
3.68 | 1.75079 | 3.67 | 0.22234 | 3.68 | 1.05579 | 3.67 | 0.15286 | 3.67 | 0.09622 | 3.67 | -0.03349 | 3.67 | 0.27269 | 3.67 | 1.57357 | 3.67 | 2.25696
3.68 | 1.60905 | 3.67 | 0.09813 | 3.68 | 0.99268 | 3.67 | 0.15715 | 3.67 | 0.183 | 3.67 | -0.03456 | 3.67 | 0.26211 | 3.67 | 1.64101 | 3.67 | 2.29908
3.68 | 1.5139 | 3.67 | 0.10945 | 3.68 | 1.0626 | 3.67 | 0.18571 | 3.67 | 0.16084 | 3.67 | -0.00334 | 3.67 | 0.315 | 3.67 | 1.48042 | 3.67 | 2.28122
3.68 | 1.68048 | 3.67 | 0.09197 | 3.68 | 1.15941 | 3.67 | 0.24468 | 3.67 | -0.02742 | 3.67 | -0.01795 | 3.67 | 0.25857 | 3.67 | 1.47821 | 3.67 | 1.99195
3.68 | 1.57638 | 3.67 | 0.23763 | 3.68 | 1.02695 | 3.67 | -0.03674 | 3.67 | 0.04234 | 3.68 | -0.04937 | 3.67 | 0.3137 | 3.67 | 1.39346 | 3.67 | 2.16082
3.68 | 1.49458 | 3.67 | 0.28513 | 3.68 | 1.09682 | 3.68 | -0.01027 | 3.67 | 0.07988 | 3.68 | 0.09132 | 3.67 | 0.22478 | 3.68 | 1.48313 | 3.67 | 2.08002
3.68 | 1.61697 | 3.67 | 0.196 | 3.68 | 1.01664 | 3.68 | 0.16501 | 3.67 | 0.02528 | 3.68 | 0.16472 | 3.67 | 0.02046 | 3.68 | 1.58327 | 3.67 | 2.02101
3.68 | 1.67243 | 3.67 | 0.12423 | 3.68 | 0.91513 | 3.68 | 0.04897 | 3.67 | 0.07018 | 3.68 | 0.23711 | 3.67 | 0.00569 | 3.68 | 1.6359 | 3.67 | 1.87788
3.68 | 1.75176 | 3.67 | 0.04375 | 3.68 | 1.03124 | 3.68 | 0.16045 | 3.67 | 0.04913 | 3.68 | 0.31348 | 3.67 | 0.14367 | 3.68 | 1.55402 | 3.67 | 1.87398
3.68 | 1.66732 | 3.67 | 0.18775 | 3.68 | 0.85164 | 3.68 | 0.08165 | 3.67 | 0.03889 | 3.68 | 0.31051 | 3.67 | 0.12646 | 3.68 | 1.43776 | 3.67 | 1.89672
3.69 | 1.59817 | 3.68 | 0.06401 | 3.68 | 0.74884 | 3.68 | 0.12591 | 3.67 | -0.03425 | 3.68 | 0.11429 | 3.67 | 0.22454 | 3.68 | 1.23337 | 3.67 | 1.81746
3.69 | 1.48571 | 3.67 | -0.01709 | 3.68 | 0.82849 | 3.68 | -0.19649 | 3.67 | -0.05818 | 3.68 | 0.14989 | 3.67 | 0.19131 | 3.68 | 1.27888 | 3.68 | 1.71331
3.69 | 1.42124 | 3.68 | 0.22028 | 3.68 | 0.92757 | 3.67 | -0.49714 | 3.67 | -0.02463 | 3.68 | 0.22009 | 3.68 | 0.05085 | 3.68 | 1.40283 | 3.68 | 1.86195
3.69 | 1.39553 | 3.68 | 0.30841 | 3.68 | 0.90708 | 3.68 | -0.29134 | 3.67 | 0.03462 | 3.68 | 0.2924 | 3.68 | 0.09106 | 3.68 | 1.40237 | 3.68 | 1.97356
3.69 | 1.63643 | 3.68 | 0.15646 | 3.68 | 0.89975 | 3.68 | -0.07522 | 3.67 | -0.03172 | 3.68 | 0.25478 | 3.68 | 0.06568 | 3.68 | 1.53595 | 3.68 | 1.787
3.69 | 1.61217 | 3.68 | 0.38396 | 3.68 | 1.05266 | 3.68 | -0.11261 | 3.68 | 0.07144 | 3.68 | 0.03076 | 3.68 | 0.16697 | 3.68 | 1.56226 | 3.68 | 2.00325
3.69 | 1.60949 | 3.68 | 0.18928 | 3.68 | 1.1573 | 3.68 | -0.09614 | 3.68 | 0.14446 | 3.68 | 0.23549 | 3.68 | 0.20187 | 3.68 | 1.61552 | 3.68 | 2.0984
3.69 | 1.43984 | 3.68 | -0.12235 | 3.68 | 1.17884 | 3.68 | -0.35106 | 3.68 | 0.09413 | 3.68 | 0.22502 | 3.68 | 0.30794 | 3.68 | 1.70005 | 3.68 | 1.92807
3.69 | 1.63637 | 3.68 | -0.07613 | 3.68 | 1.11713 | 3.68 | -0.32395 | 3.68 | 0.02122 | 3.68 | 0.14854 | 3.68 | 0.27565 | 3.68 | 1.69297 | 3.68 | 1.86519
3.69 | 1.57321 | 3.68 | -0.09857 | 3.68 | 1.08352 | 3.68 | -0.16158 | 3.68 | 0.1029 | 3.68 | 0.38955 | 3.68 | 0.294 | 3.68 | 1.61161 | 3.68 | 1.8043
3.69 | 1.6392 | 3.68 | -0.05484 | 3.68 | 1.05261 | 3.68 | -0.1515 | 3.68 | 0.03434 | 3.68 | 0.38939 | 3.68 | 0.15403 | 3.68 | 1.51384 | 3.68 | 1.76507
3.69 | 1.61522 | 3.68 | 0.0749 | 3.68 | 1.03708 | 3.68 | -0.11097 | 3.68 | 0.0584 | 3.68 | 0.48195 | 3.68 | 0.13098 | 3.68 | 1.48404 | 3.68 | 1.94265
3.69 | 1.65126 | 3.68 | -0.06099 | 3.68 | 1.19885 | 3.68 | -0.10028 | 3.68 | 0.2635 | 3.68 | 0.30176 | 3.68 | 0.19321 | 3.68 | 1.5422 | 3.68 | 2.02832
3.69 | 1.72188 | 3.68 | -0.07036 | 3.68 | 1.09184 | 3.68 | -0.09803 | 3.68 | 0.37282 | 3.68 | 0.14347 | 3.68 | 0.20166 | 3.68 | 1.54567 | 3.68 | 1.78941
3.69 | 1.67008 | 3.68 | 0.06298 | 3.68 | 1.115 | 3.68 | -0.14782 | 3.68 | 0.21261 | 3.68 | 0.16128 | 3.68 | 0.20421 | 3.68 | 1.53659 | 3.68 | 1.72476
3.69 | 1.88777 | 3.68 | 0.03673 | 3.68 | 1.02482 | 3.68 | -0.24234 | 3.68 | 0.2448 | 3.68 | 0.15927 | 3.68 | 0.18922 | 3.68 | 1.36995 | 3.68 | 1.47971
3.69 | 1.88615 | 3.68 | -0.0265 | 3.68 | 1.22266 | 3.68 | -0.28086 | 3.68 | 0.22172 | 3.68 | 0.15691 | 3.68 | 0.07557 | 3.68 | 1.42044 | 3.68 | 1.59085
3.69 | 1.73087 | 3.68 | -0.08415 | 3.68 | 1.12299 | 3.68 | -0.25334 | 3.68 | 0.11158 | 3.68 | -0.16992 | 3.68 | 0.26361 | 3.68 | 1.35773 | 3.68 | 1.62581
3.69 | 1.68649 | 3.68 | -0.27315 | 3.68 | 1.06584 | 3.68 | -0.32096 | 3.68 | 0.14267 | 3.68 | 0.04298 | 3.68 | 0.16717 | 3.68 | 1.23052 | 3.68 | 1.80636
3.69 | 1.54666 | 3.68 | -0.23902 | 3.68 | 0.93632 | 3.68 | -0.32744 | 3.68 | 0.24681 | 3.68 | -0.16422 | 3.68 | 0.02904 | 3.68 | 1.52708 | 3.68 | 2.08099
3.69 | 1.59137 | 3.68 | -0.17972 | 3.68 | 0.91322 | 3.68 | -0.20752 | 3.68 | 0.24016 | 3.68 | -0.12423 | 3.68 | 0.07936 | 3.68 | 1.62641 | 3.68 | 2.05547
3.69 | 1.57211 | 3.68 | -0.33967 | 3.68 | 0.7613 | 3.68 | -0.1106 | 3.68 | 0.30526 | 3.68 | -0.08048 | 3.68 | 0.28388 | 3.68 | 1.48888 | 3.68 | 2.01645
3.69 | 1.6307 | 3.68 | -0.41503 | 3.68 | 0.8112 | 3.68 | -0.02546 | 3.68 | 0.30988 | 3.68 | -0.15113 | 3.68 | 0.34132 | 3.68 | 1.57218 | 3.68 | 1.99553
3.69 | 1.51713 | 3.68 | -0.37268 | 3.69 | 0.95167 | 3.68 | -0.08178 | 3.68 | 0.24574 | 3.68 | -0.10506 | 3.68 | 0.4308 | 3.68 | 1.45687 | 3.68 | 2.20312
3.69 | 1.50675 | 3.68 | -0.25981 | 3.69 | 0.95157 | 3.68 | 0.09579 | 3.68 | 0.24164 | 3.68 | 0.10812 | 3.68 | 0.35285 | 3.68 | 1.26369 | 3.68 | 2.1395
3.69 | 1.43772 | 3.68 | -0.12913 | 3.69 | 1.10178 | 3.68 | 0.19299 | 3.68 | 0.18255 | 3.68 | 0.33327 | 3.68 | 0.43316 | 3.68 | 1.26165 | 3.68 | 2.08283
3.69 | 1.55533 | 3.68 | -0.05574 | 3.69 | 1.0549 | 3.68 | 0.08152 | 3.68 | 0.27447 | 3.68 | 0.32015 | 3.68 | 0.60927 | 3.68 | 1.30558 | 3.68 | 2.02355
3.69 | 1.71409 | 3.68 | -0.17456 | 3.69 | 1.13591 | 3.68 | 0.04941 | 3.68 | 0.25442 | 3.69 | 0.1334 | 3.68 | 0.5267 | 3.68 | 1.27333 | 3.68 | 1.91166
3.69 | 1.54442 | 3.68 | -0.12174 | 3.69 | 0.95222 | 3.68 | -0.11619 | 3.68 | 0.16112 | 3.69 | 0.32397 | 3.68 | 0.427 | 3.68 | 1.40278 | 3.68 | 2.07887
3.69 | 1.45134 | 3.68 | -0.14749 | 3.69 | 1.02813 | 3.68 | -0.07461 | 3.68 | 0.11178 | 3.69 | 0.36119 | 3.68 | 0.42894 | 3.68 | 1.69453 | 3.68 | 1.91822
3.69 | 1.45592 | 3.68 | -0.13207 | 3.69 | 1.15638 | 3.68 | -0.26459 | 3.68 | 0.19666 | 3.69 | 0.50497 | 3.68 | 0.3229 | 3.68 | 1.42787 | 3.68 | 1.82828
3.69 | 1.55627 | 3.68 | -0.2332 | 3.69 | 1.16057 | 3.68 | -0.21952 | 3.68 | 0.30152 | 3.69 | 0.39546 | 3.68 | 0.29541 | 3.69 | 1.5175 | 3.68 | 1.91429
3.69 | 1.48585 | 3.68 | -0.24948 | 3.69 | 1.22176 | 3.68 | -0.07999 | 3.68 | 0.3262 | 3.69 | 0.32373 | 3.68 | 0.2592 | 3.68 | 1.41359 | 3.68 | 2.10993
3.69 | 1.40165 | 3.68 | -0.11011 | 3.69 | 1.0479 | 3.68 | -0.09688 | 3.68 | 0.22674 | 3.69 | 0.21479 | 3.68 | 0.27153 | 3.69 | 1.52802 | 3.68 | 2.09836
3.7 | 1.52136 | 3.68 | -0.26113 | 3.69 | 1.02725 | 3.68 | -0.21165 | 3.68 | 0.12173 | 3.69 | 0.09671 | 3.68 | 0.40949 | 3.69 | 1.56383 | 3.69 | 2.00369
3.7 | 1.66449 | 3.68 | -0.30862 | 3.69 | 1.08484 | 3.68 | -0.12674 | 3.68 | 0.11353 | 3.69 | 0.26717 | 3.68 | 0.33492 | 3.69 | 1.44166 | 3.68 | 2.03392
3.7 | 1.6712 | 3.68 | -0.34265 | 3.69 | 1.07905 | 3.69 | 0.03981 | 3.68 | -0.08702 | 3.69 | 0.35565 | 3.68 | 0.2556 | 3.69 | 1.5103 | 3.68 | 2.21362
3.7 | 1.55807 | 3.69 | -0.23474 | 3.69 | 1.22638 | 3.69 | 0.03719 | 3.68 | 0.12459 | 3.69 | 0.24795 | 3.68 | 0.15057 | 3.69 | 1.56145 | 3.69 | 2.0476
3.7 | 1.63184 | 3.69 | -0.25021 | 3.69 | 1.14017 | 3.69 | -0.03013 | 3.68 | 0.22068 | 3.69 | 0.16093 | 3.68 | -0.02947 | 3.69 | 1.37915 | 3.69 | 1.88995
3.7 | 1.7296 | 3.69 | -0.26391 | 3.69 | 1.09717 | 3.69 | -0.22836 | 3.68 | 0.07127 | 3.69 | 0.11132 | 3.68 | -0.07038 | 3.69 | 1.41328 | 3.69 | 1.89507
3.7 | 1.66896 | 3.69 | -0.35842 | 3.69 | 1.28412 | 3.69 | -0.09581 | 3.69 | -0.038 | 3.69 | -0.04027 | 3.68 | 0.01032 | 3.69 | 1.22321 | 3.69 | 1.86472
3.7 | 1.78688 | 3.69 | -0.35665 | 3.69 | 1.02115 | 3.69 | 0.0711 | 3.69 | 0.01473 | 3.69 | 0.02853 | 3.69 | -0.02022 | 3.69 | 1.25228 | 3.69 | 1.8718
3.7 | 1.62311 | 3.69 | -0.0464 | 3.69 | 0.98344 | 3.69 | -0.03375 | 3.69 | -0.17701 | 3.69 | 0.16891 | 3.69 | -0.03152 | 3.69 | 1.11705 | 3.69 | 1.99003
3.7 | 1.50853 | 3.69 | -0.1207 | 3.69 | 1.21258 | 3.69 | 0.03968 | 3.69 | -0.15235 | 3.69 | 0.06918 | 3.69 | 0.043 | 3.69 | 1.12167 | 3.69 | 2.06013
3.7 | 1.4554 | 3.69 | -0.11268 | 3.69 | 1.21032 | 3.69 | -0.17103 | 3.69 | -0.30827 | 3.69 | 0.05109 | 3.69 | 0.22949 | 3.69 | 1.17851 | 3.69 | 2.25334
3.7 | 1.43679 | 3.69 | -0.02705 | 3.69 | 1.26171 | 3.69 | -0.08276 | 3.69 | -0.28739 | 3.69 | 0.17914 | 3.69 | 0.28222 | 3.69 | 1.33676 | 3.69 | 2.21401
3.7 | 1.33862 | 3.69 | 0.0571 | 3.69 | 1.27031 | 3.69 | -0.08848 | 3.69 | -0.19247 | 3.69 | 0.14932 | 3.69 | 0.27949 | 3.69 | 1.31763 | 3.69 | 2.10519
3.7 | 1.38348 | 3.69 | -0.2782 | 3.69 | 1.08706 | 3.69 | -0.09546 | 3.69 | -0.12013 | 3.69 | 0.23466 | 3.69 | 0.16817 | 3.69 | 1.60834 | 3.69 | 1.82299
3.7 | 1.39853 | 3.69 | -0.33769 | 3.69 | 1.21853 | 3.69 | 0.11097 | 3.69 | -0.12088 | 3.69 | 0.28422 | 3.69 | 0.15508 | 3.69 | 1.70998 | 3.69 | 1.89874
3.7 | 1.25376 | 3.69 | -0.14212 | 3.69 | 1.02148 | 3.69 | 0.06889 | 3.69 | -0.17168 | 3.69 | 0.1606 | 3.69 | 0.11717 | 3.69 | 1.6958 | 3.69 | 1.87294
3.7 | 1.04412 | 3.69 | -0.28474 | 3.69 | 0.93636 | 3.69 | 0.18228 | 3.69 | 0.02895 | 3.69 | 0.12266 | 3.69 | 0.0154 | 3.69 | 1.65535 | 3.69 | 2.02897
3.7 | 1.00069 | 3.69 | -0.18 | 3.69 | 1.0068 | 3.69 | 0.17807 | 3.69 | 0.12648 | 3.69 | 0.05161 | 3.69 | 0.18209 | 3.69 | 1.5841 | 3.69 | 1.94612
3.7 | 1.20805 | 3.69 | -0.21695 | 3.69 | 0.83931 | 3.69 | 0.05831 | 3.69 | 0.03274 | 3.69 | -0.10331 | 3.69 | 0.23362 | 3.69 | 1.51246 | 3.69 | 1.92557
3.7 | 1.37153 | 3.69 | -0.23829 | 3.69 | 0.8311 | 3.69 | 0.14963 | 3.69 | 0.04832 | 3.69 | 0.20441 | 3.69 | 0.27487 | 3.69 | 1.60291 | 3.69 | 2.12105
3.7 | 1.54179 | 3.69 | 0.12873 | 3.69 | 0.81153 | 3.69 | 0.06664 | 3.69 | -0.02685 | 3.69 | 0.05563 | 3.69 | 0.36069 | 3.69 | 1.58275 | 3.69 | 2.08603
3.7 | 1.38947 | 3.69 | -0.06924 | 3.69 | 0.92715 | 3.69 | -0.02563 | 3.69 | 0.05585 | 3.69 | -0.05692 | 3.69 | 0.30015 | 3.69 | 1.55871 | 3.69 | 1.99005
3.7 | 1.59187 | 3.69 | -0.11561 | 3.69 | 0.85129 | 3.69 | 0.01867 | 3.69 | 0.21141 | 3.69 | 0.11213 | 3.69 | 0.34339 | 3.69 | 1.49887 | 3.69 | 1.99018
3.7 | 1.51752 | 3.69 | -0.08698 | 3.69 | 0.8277 | 3.69 | 0.099 | 3.69 | 0.42759 | 3.69 | -0.06878 | 3.69 | 0.28213 | 3.69 | 1.3666 | 3.69 | 1.94021
3.7 | 1.66703 | 3.69 | -0.0672 | 3.69 | 0.83472 | 3.69 | 0.05068 | 3.69 | 0.48952 | 3.69 | -0.02832 | 3.69 | 0.05493 | 3.69 | 1.30978 | 3.69 | 2.0958
3.7 | 1.64523 | 3.69 | -0.11978 | 3.69 | 0.85489 | 3.69 | 0.09064 | 3.69 | 0.2799 | 3.69 | 0.17666 | 3.69 | 0.23754 | 3.69 | 1.30306 | 3.69 | 1.98589
3.7 | 1.5507 | 3.69 | -0.39736 | 3.69 | 0.80531 | 3.69 | 0.19003 | 3.69 | 0.25728 | 3.69 | 0.00846 | 3.69 | 0.2109 | 3.69 | 1.32136 | 3.69 | 2.07083
3.7 | 1.67445 | 3.69 | -0.26194 | 3.7 | 0.78159 | 3.69 | 0.21669 | 3.69 | 0.22467 | 3.69 | -0.09142 | 3.69 | 0.12587 | 3.69 | 1.61338 | 3.69 | 2.11722
3.7 | 1.51448 | 3.69 | -0.36522 | 3.7 | 0.87581 | 3.69 | 0.12371 | 3.69 | 0.04753 | 3.69 | -0.2197 | 3.69 | 0.13492 | 3.69 | 1.57925 | 3.69 | 2.11645
3.7 | 1.87887 | 3.69 | -0.5315 | 3.7 | 0.88281 | 3.69 | 0.10187 | 3.69 | 0.04407 | 3.69 | -0.27207 | 3.69 | 0.11091 | 3.69 | 1.63724 | 3.69 | 2.3121
3.7 | 1.91425 | 3.69 | -0.47351 | 3.7 | 1.07677 | 3.69 | 0.11907 | 3.69 | -0.01614 | 3.7 | 0.09142 | 3.69 | 0.207 | 3.69 | 1.60578 | 3.69 | 2.19303
3.7 | 1.78396 | 3.69 | -0.32477 | 3.7 | 1.03958 | 3.69 | -0.01952 | 3.69 | -0.07033 | 3.7 | 0.21782 | 3.69 | 0.21418 | 3.7 | 1.55979 | 3.69 | 2.18878
3.7 | 1.52409 | 3.69 | -0.07957 | 3.7 | 1.0266 | 3.69 | -0.06843 | 3.69 | 0.08811 | 3.7 | 0.16437 | 3.69 | 0.28351 | 3.69 | 1.57413 | 3.69 | 2.10948
3.7 | 1.65681 | 3.69 | -0.20051 | 3.7 | 1.12097 | 3.69 | 0.06954 | 3.69 | 0.00727 | 3.7 | -0.15041 | 3.69 | 0.12452 | 3.7 | 1.66836 | 3.69 | 2.14264
3.7 | 1.52466 | 3.69 | -0.19481 | 3.7 | 1.10695 | 3.69 | 0.0171 | 3.69 | -0.07277 | 3.7 | -0.11699 | 3.69 | 0.15222 | 3.7 | 1.64509 | 3.69 | 1.93226
3.7 | 1.49386 | 3.7 | -0.06571 | 3.7 | 1.18409 | 3.7 | -0.04117 | 3.69 | -0.0637 | 3.7 | 0.13955 | 3.69 | 0.14086 | 3.7 | 1.22288 | 3.69 | 2.00939
3.7 | 1.47723 | 3.7 | -0.12812 | 3.7 | 1.07699 | 3.69 | -0.00098 | 3.69 | -0.0411 | 3.7 | 0.15436 | 3.69 | 0.17892 | 3.7 | 1.30616 | 3.69 | 2.00581
3.7 | 1.58933 | 3.7 | -0.30468 | 3.7 | 1.22437 | 3.7 | -0.1329 | 3.69 | -0.09321 | 3.7 | 0.17893 | 3.69 | 0.05074 | 3.7 | 1.41836 | 3.69 | 1.89389
3.71 | 1.68103 | 3.7 | -0.4575 | 3.7 | 1.38006 | 3.7 | -0.02306 | 3.69 | 0.09679 | 3.7 | 0.15039 | 3.69 | 0.04795 | 3.7 | 1.30397 | 3.69 | 1.7912
3.71 | 1.72229 | 3.7 | -0.3934 | 3.7 | 1.37806 | 3.7 | 0.049 | 3.69 | 0.16957 | 3.7 | 0.013 | 3.69 | -0.03783 | 3.7 | 1.28921 | 3.7 | 1.90848
3.71 | 1.61978 | 3.7 | -0.50763 | 3.7 | 1.42688 | 3.7 | -0.23146 | 3.69 | 0.251 | 3.7 | 0.17439 | 3.69 | -0.09601 | 3.7 | 1.20547 | 3.7 | 1.97602
3.71 | 1.58652 | 3.7 | -0.37861 | 3.7 | 1.39154 | 3.7 | -0.21307 | 3.7 | 0.36572 | 3.7 | 0.11257 | 3.69 | 0.01237 | 3.7 | 1.35459 | 3.7 | 1.78989
3.71 | 1.60207 | 3.7 | -0.50826 | 3.7 | 1.39489 | 3.7 | -0.15735 | 3.7 | 0.34385 | 3.7 | 0.11667 | 3.7 | 0.09238 | 3.7 | 1.49749 | 3.7 | 1.89847
3.71 | 1.68125 | 3.7 | -0.40921 | 3.7 | 1.38173 | 3.7 | -0.10633 | 3.7 | 0.32083 | 3.7 | -0.00556 | 3.7 | 0.02866 | 3.7 | 1.60534 | 3.7 | 2.06425
3.71 | 1.64701 | 3.7 | -0.58119 | 3.7 | 1.30819 | 3.7 | -0.26095 | 3.7 | 0.18314 | 3.7 | -0.02666 | 3.7 | -0.10142 | 3.7 | 1.42923 | 3.7 | 2.28051
3.71 | 1.41418 | 3.7 | -0.6445 | 3.7 | 0.97655 | 3.7 | -0.30839 | 3.7 | 0.26354 | 3.7 | -0.09055 | 3.7 | 0.02441 | 3.7 | 1.45575 | 3.7 | 2.14254
3.71 | 1.45094 | 3.7 | -0.59439 | 3.7 | 1.1872 | 3.7 | -0.27225 | 3.7 | 0.39727 | 3.7 | -0.07046 | 3.7 | 0.16915 | 3.7 | 1.50197 | 3.7 | 1.99003
3.71 | 1.41187 | 3.7 | -0.22041 | 3.7 | 1.30666 | 3.7 | -0.25838 | 3.7 | 0.3029 | 3.7 | -0.01449 | 3.7 | 0.12672 | 3.7 | 1.4991 | 3.7 | 1.8845
3.71 | 1.43289 | 3.7 | -0.37854 | 3.7 | 1.13431 | 3.7 | -0.34589 | 3.7 | 0.17722 | 3.7 | -0.00035 | 3.7 | 0.08992 | 3.7 | 1.50462 | 3.7 | 1.93219
3.71 | 1.36969 | 3.7 | -0.21521 | 3.7 | 1.01205 | 3.7 | -0.31669 | 3.7 | 0.17234 | 3.7 | -0.06385 | 3.7 | 0.13798 | 3.7 | 1.50003 | 3.7 | 1.98616
3.71 | 1.28634 | 3.7 | -0.16487 | 3.7 | 1.0971 | 3.7 | -0.31614 | 3.7 | 0.27397 | 3.7 | 0.22513 | 3.7 | 0.29228 | 3.7 | 1.57161 | 3.7 | 2.0223
3.71 | 1.5817 | 3.7 | -0.29301 | 3.7 | 1.20056 | 3.7 | -0.34801 | 3.7 | 0.43773 | 3.7 | 0.13447 | 3.7 | 0.39358 | 3.7 | 1.68419 | 3.7 | 1.81364