## TET
411.1751 | 3.693713 | 6.960256e-146 |  | 13.64351
387.1751 | 4.542934 | 3.093615e-137 |  | 20.63824
339.1751 | 6.369828 | 6.111508e-120 |  | 40.57471
319.1751 | 6.57049 | 9.832923e-113 |  | 43.17135
317.1751 | 9.146618 | 5.168161e-112 |  | 83.66062
316.1751 | 11.71107 | 1.184848e-111 |  | 137.1492
315.6751 | 13.82469 | 1.794015e-111 |  | 191.1221
315.1751 | 20 | 2.716373e-111 |  | 400
307.5743 | 20.22018 | 1.488589e-108 |  | 408.8559
283.5743 | 26.2857 | 6.616311e-100 |  | 690.9383
259.5743 | 31.5474 | 2.940743e-91 |  | 995.2386
243.5743 | 35.54551 | 1.712712e-85 |  | 1263.484
237.5743 | 41.07666 | 2.486822e-83 |  | 1687.292
236.5743 | 52.14443 | 5.701267e-83 |  | 2719.042
236.0743 | 58.8711 | 8.632463e-83 |  | 3465.806
235.5743 | 100 | 1.307068e-82 |  | 10000
96.56513 | 190.3051 | 1.60326e-32 |  | 36216.03
72.56513 | 205.8963 | 7.125987e-24 |  | 42393.3
48.56513 | 224.494 | 3.167277e-15 |  | 50397.57
48 | 278.482 | 5.06195e-15 |  | 77552.25
24 | 289.8665 | 2.249878e-06 |  | 84022.61
8 | 323.8574 | 1.310347 |  | 104036.6
2 | 369.0063 | 190.2596 |  | 31950.37
1 | 452.2471 | 436.1876 |  | 257.9072
0.5651309 | 500 | 625.703 |  | 15801.24
0.5 | 557.6246 | 660.445 |  | 10572.03
0 | 1000 | 1000 |  | 0
475360.5
|  |  | R2 | 0.8054689
Ce
|  |  | K | 0.8296829

## CIP
Desv <Ct>
[24 empty] | 570.0729 | 0 | 8.701538 | 0.9270566 | 75.71676
[24 empty] | 546.0729 | 0 | 10.62524 | 1.993705 | 112.8957
[24 empty] | 522.0729 | 0.5925926 | 12.97423 | 1.736415 | 153.3049
[24 empty] | 498.0729 | 0.3116655 | 15.84252 | 1.407863 | 241.2075
[24 empty] | 482.0729 | 6.419493 | 18.09893 | 0.5560943 | 136.4092
[24 empty] | 478.0729 | 7.325296 | 18.71156 | 4.292339 | 129.647
[24 empty] | 476.0729 | 8.582825 | 19.02561 | 0.5914594 | 109.0517
[24 empty] | 475.0729 | 10.04068 | 19.1846 | 0.6095721 | 83.61134
[24 empty] | 474.5729 | 11.50027 | 19.2646 | 1.609572 | 60.2847
[21 empty] | 500 |  | 15.79038 | 474.0729 | 20 | 19.34493 | 2.609572 | 0.4291228
[21 empty] | 450 |  | 23.90856 | 450 |  | 23.63596
[21 empty] | 400 |  | 36.20046 | 400 |  | 35.83334
[16 empty] | 378.4553 | 36.09491 | 43.2857 |  | 51.70754 | 378.4553 | 36.09491 | 43.2857 | 378.4553 | 36.09491 | 42.87026 | 1.098071 | 45.9054
[16 empty] | 354.4553 | 39.39709 | 52.82282 |  | 180.2504 | 354.4553 | 39.39709 | 52.82282 | 354.4553 | 39.39709 | 52.34785 | 2.427606 | 167.7223
[16 empty] | 330.4553 | 42.35253 | 64.46126 |  | 488.7958 | 330.4553 | 42.35253 | 64.46126 | 330.4553 | 42.35253 | 63.92072 | 2.285033 | 465.1867
[16 empty] | 306.4553 | 48.19352 | 78.66398 |  | 928.449 | 306.4553 | 48.19352 | 78.66398 | 306.4553 | 48.19352 | 78.05206 | 2.235331 | 891.5326
[16 empty] | 290.4553 | 76.81475 | 89.83123 |  | 169.429 | 290.4553 | 76.81475 | 89.83123 | 290.4553 | 76.81475 | 89.1688 | 2.13245 | 152.6226
[16 empty] | 286.4553 | 76.27169 | 92.86247 |  | 275.254 | 286.4553 | 76.27169 | 92.86247 | 286.4553 | 76.27169 | 92.18707 | 2.700817 | 253.2995
[16 empty] | 284.4553 | 77.87607 | 94.41623 |  | 273.5768 | 284.4553 | 77.87607 | 94.41623 | 284.4553 | 77.87607 | 93.73431 | 1.620412 | 251.4838
[16 empty] | 283.4553 | 80.92512 | 95.20283 |  | 203.853 | 283.4553 | 80.92512 | 95.20283 | 283.4553 | 80.92512 | 94.51764 | 1.755768 | 184.7566
[16 empty] | 282.9553 | 87.92057 | 95.59859 |  | 58.952 | 282.9553 | 87.92057 | 95.59859 | 282.9553 | 87.92057 | 94.91176 | 2.755768 | 48.87674
[16 empty] | 282.4553 | 100 | 95.99599 |  | 16.03212 | 282.4553 | 100 | 95.99599 | 282.4553 | 100 | 95.30752 | 3.755768 | 22.0194
[13 empty] | 300 |  | 86.54669 | 280 |  | 97.97153 |  |  | 280 |  | 97.97153 | 280 |  | 97.27498
[13 empty] | 280 |  | 101.8827 | 260 |  | 115.6549 |  |  | 260 |  | 115.6549 | 260 |  | 114.8912
[13 empty] | 260 |  | 119.9362 | 240 |  | 136.5301 |  |  | 240 |  | 136.5301 | 240 |  | 135.6977
[13 empty] | 240 |  | 141.1888 | 220 |  | 161.1732 |  |  | 220 |  | 161.1732 | 220 |  | 160.2721
[13 empty] | 220 |  | 166.2074 | 200 |  | 190.2642 |  |  | 200 |  | 190.2642 | 200 |  | 189.297
[8 empty] | 192.4504 | 268.5546 | 208.0868 |  | 3656.344 | 200 |  | 195.6592 | 192.4504 | 268.5546 | 202.5628 |  | 4354.906 | 192.4504 | 268.5546 | 202.5628 | 192.4504 | 268.5546 | 201.5719 | 0.5108312 | 4486.679
[8 empty] | 168.4504 | 287.5065 | 253.0839 |  | 1184.911 | 192.4504 | 268.5546 | 208.0868 | 168.4504 | 287.5065 | 247.1934 |  | 1625.141 | 168.4504 | 287.5065 | 247.1934 | 168.4504 | 287.5065 | 246.1346 | 0.8530441 | 1711.631
[8 empty] | 144.4504 | 261.0915 | 307.8113 |  | 2182.741 | 168.4504 | 287.5065 | 253.0839 | 144.4504 | 261.0915 | 301.6575 |  | 1645.6 | 144.4504 | 261.0915 | 301.6575 | 144.4504 | 261.0915 | 300.5491 | 1.169543 | 1556.905
[8 empty] | 120.4504 | 297.3844 | 374.373 |  | 5927.246 | 144.4504 | 261.0915 | 307.8113 | 120.4504 | 297.3844 | 368.1215 |  | 5003.745 | 120.4504 | 297.3844 | 368.1215 | 120.4504 | 297.3844 | 366.9934 | 0.4862201 | 4845.409
[8 empty] | 104.4504 | 324.1251 | 426.5643 |  | 10493.78 | 120.4504 | 297.3844 | 374.373 | 104.4504 | 324.1251 | 420.3806 |  | 9265.112 | 104.4504 | 324.1251 | 420.3806 | 104.4504 | 324.1251 | 419.2632 | 0.176081 | 9051.244
[8 empty] | 100.4504 | 371.9805 | 440.7116 |  | 4723.962 | 104.4504 | 324.1251 | 426.5643 | 100.4504 | 371.9805 | 434.5658 |  | 3916.915 | 100.4504 | 371.9805 | 434.5658 | 100.4504 | 371.9805 | 433.4548 | 0.1071249 | 3779.091
[8 empty] | 98.45043 | 446.4198 | 447.9603 |  | 2.37308 | 100.4504 | 371.9805 | 440.7116 | 98.45043 | 446.4198 | 441.8369 |  | 21.00301 | 98.45043 | 446.4198 | 441.8369 | 98.45043 | 446.4198 | 440.7298 | 0.002171771 | 32.37593
[5 empty] | 100 |  | 487.5593 | 97.45043 | 473.2502 | 451.6292 |  | 467.4702 | 98.45043 | 446.4198 | 447.9603 | 97.45043 | 473.2502 | 445.5179 |  | 769.0813 | 97.45043 | 473.2502 | 445.5179 | 97.45043 | 473.2502 | 444.4129 | 0 | 831.5896
96 | 565.5309 | 501.7719 |  | 4065.209 | 96 | 565.5309 | 501.7719 | 96.95043 | 486.8918 | 453.4749 |  | 1116.688 | 97.45043 | 473.2502 | 451.6292 | 96.95043 | 486.8918 | 447.3699 |  | 1561.976 | 96.95043 | 486.8918 | 447.3699 | 96.95043 | 486.8918 | 446.266 | 1 | 1650.45
72 | 565.5862 | 596.1832 |  | 936.1768 | 72 | 565.5862 | 596.1832 | 96.45043 | 500 | 455.3281 |  | 1995.576 | 96.95043 | 486.8918 | 453.4749 | 96.45043 | 500 | 449.2296 |  | 2577.631 | 96.45043 | 500 | 449.2296 | 96.45043 | 500 | 448.1269 | 0.1985516 | 2690.823
48 | 663.6496 | 708.3586 |  | 1998.893 | 48 | 663.6496 | 708.3586 | 96 | 565.5309 | 457.0041 |  | 11778.06 | 96.45043 | 500 | 455.3281 | 96 | 565.5309 | 450.9116 |  | 13137.59 | 96 | 565.5309 | 450.9116 | 96 | 565.5309 | 449.8099 | 0.1985516 | 13391.36
24 | 854.6916 | 841.6404 |  | 170.334 | 24 | 854.6916 | 841.6404 | 72 | 565.5862 | 555.8276 |  | 95.23099 | 96 | 565.5309 | 457.0041 | 72 | 565.5862 | 550.2608 |  | 234.8701 | 72 | 565.5862 | 550.2608 | 72 | 565.5862 | 549.2521 | 0.2989091 | 266.8041
8 | 912.4051 | 944.1526 |  | 1007.907 | 8 | 912.4051 | 944.1526 | 48 | 663.6496 | 676.0208 |  | 153.0463 | 72 | 565.5862 | 555.8276 | 48 | 663.6496 | 671.4995 |  | 61.62054 | 48 | 663.6496 | 671.4995 | 48 | 663.6496 | 670.6786 | 0.2107167 | 49.40713
2 | 919.5355 | 985.7358 |  | 4382.482 | 2 | 919.5355 | 985.7358 | 24 | 854.6916 | 822.2049 |  | 1055.391 | 48 | 663.6496 | 676.0208 | 24 | 854.6916 | 819.4507 |  | 1241.921 | 24 | 854.6916 | 819.4507 | 24 | 854.6916 | 818.9497 | 0.2817605 | 1277.484
1 | 915.0655 | 992.8423 |  | 6049.229 | 1 | 915.0655 | 992.8423 | 8 | 912.4051 | 936.8283 |  | 596.4959 | 24 | 854.6916 | 822.2049 | 8 | 912.4051 | 935.7811 |  | 546.4408 | 8 | 912.4051 | 935.7811 | 8 | 912.4051 | 935.5904 | 0.1240548 | 537.5592
0.5 | 888.3639 | 996.4147 |  | 11674.98 | 0.5 | 888.3639 | 996.4147 | 2 | 919.5355 | 983.8185 |  | 4132.305 | 8 | 912.4051 | 936.8283 | 2 | 919.5355 | 983.5435 |  | 4097.02 | 2 | 919.5355 | 983.5435 | 2 | 919.5355 | 983.4934 | 0.06820737 | 4090.605
0 | 1000 | 1000 |  | 0 | 0 | 1000 | 1000 | 1 | 915.0655 | 991.8763 |  | 5899.893 | 2 | 919.5355 | 983.8185 | 1 | 915.0655 | 991.7376 |  | 5878.611 | 1 | 915.0655 | 991.7376 | 1 | 915.0655 | 991.7123 | 0.1363169 | 5874.736
|  |  |  | 30285.21 |  |  |  | 0.5 | 888.3639 | 995.9299 |  | 11570.43 | 1 | 915.0655 | 991.8763 | 0.5 | 888.3639 | 995.8602 |  | 11555.46 | 0.5 | 888.3639 | 995.8602 | 0.5 | 888.3639 | 995.8475 | 0.07363006 | 11552.73
[8 empty] | 0 | 1000 | 1000 |  | 0 | 0.5 | 888.3639 | 995.9299 | 0 | 1000 | 1000 |  | 0 | 0 | 1000 | 1000 | 0 | 1000 | 1000 | 0 | 0
|  |  | R2 | 0.940093 | [7 empty] | 67031.94 | 0 | 1000 | 1000 |  |  |  |  | 70140.94 | [7 empty] | 71262.85
[11 empty] | R2 | 0.9540389 | [6 empty] | R2 | 0.9782625 | [6 empty] | R2 | 0.9840816
Ce
|  |  | K | 0.007183433
[11 empty] | Ce | [7 empty] | Ce | [7 empty] | Ce
[11 empty] | K | 0.008156904 | [6 empty] | K | 0.008296708 | [6 empty] | K | 0.008322191
𝐶=𝐶_𝑒+(𝐶_0−𝐶_𝑒 )·𝑒^(−𝐾𝑡)
𝐶=𝐶_𝑒+(𝐶_0−𝐶_𝑒 )·𝑒^(−𝐾𝑡)
𝐶=𝐶_𝑒+(𝐶_0−𝐶_𝑒 )·𝑒^(−𝐾𝑡)
𝐶=𝐶_𝑒+(𝐶_0−𝐶_𝑒 )·𝑒^(−𝐾𝑡)
𝐶=𝐶_𝑒+(𝐶_0−𝐶_𝑒 )·𝑒^(−𝐾𝑡)
𝐶=𝐶_𝑒+(𝐶_0−𝐶_𝑒 )·𝑒^(−𝐾𝑡)
𝐶=𝐶_𝑒+(𝐶_0−𝐶_𝑒 )·𝑒^(−𝐾𝑡)
𝐶=𝐶_𝑒+(𝐶_0−𝐶_𝑒 )·𝑒^(−𝐾𝑡)

## SDZ
Desv <Ct>
[24 empty] | 1749.724 | 13.93048 | 15.39653 | 0.9270566 | 2.149277
[24 empty] | 1725.724 | 14.89005 | 16.30365 | 1.993705 | 1.998276
[24 empty] | 1701.724 | 16.71507 | 17.26422 | 1.736415 | 0.3015606
[24 empty] | 1677.724 | 17.67479 | 18.28138 | 1.407863 | 0.3679517
[24 empty] | 1661.724 | 18.50308 | 18.99257 | 0.5560943 | 0.2396024
[24 empty] | 1657.724 | 19.13238 | 19.17465 | 4.292339 | 0.001787197
[24 empty] | 1655.724 | 19.28549 | 19.26635 | 0.5914594 | 0.0003666845
[24 empty] | 1654.724 | 19.59959 | 19.31236 | 0.6095721 | 0.08250156
[24 empty] | 1654.224 | 19.67633 | 19.3354 | 1.609572 | 0.1162296
[21 empty] | 1900 |  | 10.764 | 1653.724 | 20 | 19.35848 | 2.609572 | 0.4115515
[21 empty] | 1600 |  | 22.01481 | 1600 |  | 22.0052
[21 empty] | 1300 |  | 45.02522 | 1300 |  | 45.00926
[16 empty] | 1073.871 | 73.55119 | 77.2114 |  | 13.39708 | 1073.871 | 73.55119 | 77.2114 | 1073.871 | 73.55119 | 77.18879 | 1.098071 | 13.23211
[16 empty] | 1049.871 | 74.11425 | 81.75996 |  | 58.45686 | 1049.871 | 74.11425 | 81.75996 | 1049.871 | 74.11425 | 81.73656 | 2.427606 | 58.09955
[16 empty] | 1025.871 | 73.29647 | 86.57649 |  | 176.3588 | 1025.871 | 73.29647 | 86.57649 | 1025.871 | 73.29647 | 86.55227 | 2.285033 | 175.7163
[16 empty] | 1001.871 | 75.49153 | 91.67676 |  | 261.9615 | 1001.871 | 75.49153 | 91.67676 | 1001.871 | 75.49153 | 91.65171 | 2.235331 | 261.1515
[16 empty] | 985.8706 | 83.72628 | 95.24279 |  | 132.6299 | 985.8706 | 83.72628 | 95.24279 | 985.8706 | 83.72628 | 95.21719 | 2.13245 | 132.0409
[16 empty] | 981.8706 | 88.99266 | 96.15576 |  | 51.30998 | 981.8706 | 88.99266 | 96.15576 | 981.8706 | 88.99266 | 96.13002 | 2.700817 | 50.94187
[16 empty] | 979.8706 | 89.07519 | 96.61552 |  | 56.8567 | 979.8706 | 89.07519 | 96.61552 | 979.8706 | 89.07519 | 96.58971 | 1.620412 | 56.46811
[16 empty] | 978.8706 | 92.24991 | 96.84623 |  | 21.12616 | 978.8706 | 92.24991 | 96.84623 | 978.8706 | 92.24991 | 96.82038 | 1.755768 | 20.88923
[13 empty] | 1100 |  | 74.58657 | 978.3706 | 96.20674 | 96.96179 |  | 0.5701004 | 978.3706 | 96.20674 | 96.96179 | 978.3706 | 96.20674 | 96.93592 | 2.755768 | 0.5317123
[13 empty] | 1000 |  | 94.43783 | 977.8706 | 100 | 97.07748 |  | 8.541095 | 977.8706 | 100 | 97.07748 | 977.8706 | 100 | 97.0516 | 3.755768 | 8.693043
[13 empty] | 900 |  | 119.5725 | 900 |  | 116.8899 |  |  | 900 |  | 116.8899 | 900 |  | 116.8612
[13 empty] | 800 |  | 151.3968 | 800 |  | 148.3739 |  |  | 800 |  | 148.3739 | 800 |  | 148.3415
[13 empty] | 700 |  | 191.6912 | 700 |  | 188.3379 |  |  | 700 |  | 188.3379 | 700 |  | 188.302
[13 empty] | 600 |  | 242.71 | 600 |  | 239.0661 |  |  | 600 |  | 239.0661 | 600 |  | 239.027
[13 empty] | 500 |  | 307.3074 | 500 |  | 303.4579 |  |  | 500 |  | 303.4579 | 500 |  | 303.4165
[8 empty] | 462.5061 | 321.6651 | 335.7367 |  | 198.0111 | 462.5061 | 321.6651 | 335.7367 | 462.5061 | 321.6651 | 331.8446 |  | 103.6226 | 462.5061 | 321.6651 | 331.8446 | 462.5061 | 321.6651 | 331.8027 | 0.4358048 | 102.7724
[8 empty] | 438.5061 | 316.6933 | 355.3001 |  | 1490.487 | 438.5061 | 316.6933 | 355.3001 | 438.5061 | 316.6933 | 351.3937 |  | 1204.122 | 438.5061 | 316.6933 | 351.3937 | 438.5061 | 316.6933 | 351.3517 | 0.5108312 | 1201.208
[8 empty] | 414.5061 | 351.9819 | 376.0034 |  | 577.0333 | 414.5061 | 351.9819 | 376.0034 | 414.5061 | 351.9819 | 372.0945 |  | 404.5172 | 414.5061 | 351.9819 | 372.0945 | 414.5061 | 351.9819 | 372.0525 | 0.8530441 | 402.8273
[8 empty] | 390.5061 | 354.9984 | 397.9132 |  | 1841.678 | 390.5061 | 354.9984 | 397.9132 | 390.5061 | 354.9984 | 394.0148 |  | 1522.282 | 390.5061 | 354.9984 | 394.0148 | 390.5061 | 354.9984 | 393.9729 | 1.169543 | 1519.01
[8 empty] | 374.5061 | 340.7665 | 413.2244 |  | 5250.147 | 374.5061 | 340.7665 | 413.2244 | 374.5061 | 340.7665 | 409.3412 |  | 4702.482 | 374.5061 | 340.7665 | 409.3412 | 374.5061 | 340.7665 | 409.2994 | 0.4862201 | 4696.751
[8 empty] | 370.5061 | 349.7282 | 417.1434 |  | 4544.806 | 370.5061 | 349.7282 | 417.1434 | 370.5061 | 349.7282 | 413.265 |  | 4036.921 | 370.5061 | 349.7282 | 413.265 | 370.5061 | 349.7282 | 413.2233 | 0.176081 | 4031.617
[8 empty] | 368.5061 | 439.6285 | 419.1168 |  | 420.7278 | 368.5061 | 439.6285 | 419.1168 | 368.5061 | 439.6285 | 415.241 |  | 594.7487 | 368.5061 | 439.6285 | 415.241 | 368.5061 | 439.6285 | 415.1993 | 0.1071249 | 596.7854
[8 empty] | 367.5061 | 477.0371 | 420.107 |  | 3241.028 | 367.5061 | 477.0371 | 420.107 | 367.5061 | 477.0371 | 416.2326 |  | 3697.189 | 367.5061 | 477.0371 | 416.2326 | 367.5061 | 477.0371 | 416.1908 | 0.002171771 | 3702.263
[8 empty] | 367.0061 | 488.5995 | 420.603 |  | 4623.519 | 367.0061 | 488.5995 | 420.603 | 367.0061 | 488.5995 | 416.7292 |  | 5165.335 | 367.0061 | 488.5995 | 416.7292 | 367.0061 | 488.5995 | 416.6875 | 0 | 5171.331
[5 empty] | 400 |  | 468.8079 | 366.5061 | 500 | 421.0996 |  | 6225.276 | 366.5061 | 500 | 421.0996 | 366.5061 | 500 | 417.2265 |  | 6851.458 | 366.5061 | 500 | 417.2265 | 366.5061 | 500 | 417.1848 | 1 | 6858.362
[5 empty] | 350 |  | 515.3717 | 350 |  |  |  |  | 350 |  |  | 350 |  | 433.9792 |  |  | 350 |  | 433.9792 | 350 |  | 433.9377
[5 empty] | 300 |  | 566.5604 | 300 |  |  |  |  | 300 |  |  | 300 |  | 488.9439 |  |  | 300 |  | 488.9439 | 300 |  | 488.9039
[5 empty] | 250 |  | 622.8333 | 250 |  |  |  |  | 250 |  |  | 250 |  | 550.8701 |  |  | 250 |  | 550.8701 | 250 |  | 550.8325
[5 empty] | 200 |  | 684.6955 | 200 |  |  |  |  | 200 |  |  | 200 |  | 620.6394 |  |  | 200 |  | 620.6394 | 200 |  | 620.6056
[5 empty] | 150 |  | 752.702 | 150 |  |  |  |  | 150 |  |  | 150 |  | 699.2452 |  |  | 150 |  | 699.2452 | 150 |  | 699.2166
[5 empty] | 100 |  | 827.4633 | 100 |  |  |  |  | 100 |  |  | 100 |  | 787.8067 |  |  | 100 |  | 787.8067 | 100 |  | 787.7852
96 | 883.8267 | 833.7556 |  | 2507.113 | 96 | 883.8267 | 833.7556 | 96 | 883.8267 | 797.2858 |  | 7489.333 | 96 | 883.8267 | 797.2858 | 96 | 883.8267 | 795.3584 |  | 7826.636 | 96 | 883.8267 | 795.3584 | 96 | 883.8267 | 795.3376 | 0.1985516 | 7830.321
72 | 836.6633 | 872.5274 |  | 1286.238 | 72 | 836.6633 | 872.5274 | 72 | 836.6633 | 843.7436 |  | 50.13169 | 72 | 836.6633 | 843.7436 | 72 | 836.6633 | 842.2134 |  | 30.80441 | 72 | 836.6633 | 842.2134 | 72 | 836.6633 | 842.1969 | 0.1985516 | 30.62114
48 | 884.937 | 913.1022 |  | 793.2787 | 48 | 884.937 | 913.1022 | 48 | 884.937 | 892.9086 |  | 63.54651 | 48 | 884.937 | 892.9086 | 48 | 884.937 | 891.8287 |  | 47.49556 | 48 | 884.937 | 891.8287 | 48 | 884.937 | 891.817 | 0.2989091 | 47.33481
24 | 947.0628 | 955.5638 |  | 72.2673 | 24 | 947.0628 | 955.5638 | 24 | 947.0628 | 944.9384 |  | 4.513002 | 24 | 947.0628 | 944.9384 | 24 | 947.0628 | 944.3668 |  | 7.268258 | 24 | 947.0628 | 944.3668 | 24 | 947.0628 | 944.3606 | 0.2107167 | 7.301619
8 | 957.4483 | 984.963 |  | 757.0556 | 8 | 957.4483 | 984.963 | 8 | 957.4483 | 981.2986 |  | 568.8349 | 8 | 957.4483 | 981.2986 | 8 | 957.4483 | 981.1007 |  | 559.4341 | 8 | 957.4483 | 981.1007 | 8 | 957.4483 | 981.0985 | 0.2817605 | 559.3329
4 | 991.5064 | 992.453 |  | 0.8961045 | 4 | 991.5064 | 992.453 | 4 | 991.5064 | 990.6052 |  | 0.8121919 | 4 | 991.5064 | 990.6052 | 4 | 991.5064 | 990.5053 |  | 1.002223 | 4 | 991.5064 | 990.5053 | 4 | 991.5064 | 990.5042 | 0.1240548 | 1.004387
2 | 970.6872 | 996.2194 |  | 651.8929 | 2 | 970.6872 | 996.2194 | 2 | 970.6872 | 995.2915 |  | 605.3731 | 2 | 970.6872 | 995.2915 | 2 | 970.6872 | 995.2413 |  | 602.9061 | 2 | 970.6872 | 995.2413 | 2 | 970.6872 | 995.2408 | 0.06820737 | 602.8795
1 | 951.8202 | 998.1079 |  | 2142.55 | 1 | 951.8202 | 998.1079 | 1 | 951.8202 | 997.643 |  | 2099.726 | 1 | 951.8202 | 997.643 | 1 | 951.8202 | 997.6178 |  | 2097.422 | 1 | 951.8202 | 997.6178 | 1 | 951.8202 | 997.6175 | 0.1363169 | 2097.397
0.5 | 983.8105 | 999.0535 |  | 232.3477 | 0.5 | 983.8105 | 999.0535 | 0.5 | 983.8105 | 998.8208 |  | 225.3076 | 0.5 | 983.8105 | 998.8208 | 0.5 | 983.8105 | 998.8082 |  | 224.9298 | 0.5 | 983.8105 | 998.8082 | 0.5 | 983.8105 | 998.8081 | 0.07363006 | 224.9257
0 | 1000 | 1000 |  | 0 | 0 | 1000 | 1000 | 0 | 1000 | 1000 |  | 0 | 0 | 1000 | 1000 | 0 | 1000 | 1000 |  | 0 | 0 | 1000 | 1000 | 0 | 1000 | 1000 | 0 | 0
|  |  |  | 8443.639 | [7 empty] | 39520.29 | [7 empty] | 40461.78 | [7 empty] | 40467.48
|  |  | R2 | 0.8023045 | [6 empty] | R2 | 0.9750209 | [6 empty] | R2 | 0.9895257 | [6 empty] | R2 | 0.992537
|  |  | Ce | [7 empty] | Ce | [7 empty] | Ce | [7 empty] | Ce
|  |  | K | 0.001893905 | [6 empty] | K | 0.002359813 | [6 empty] | K | 0.002385025 | [6 empty] | K | 0.002385298
𝐶=𝐶_𝑒+(𝐶_0−𝐶_𝑒 )·𝑒^(−𝐾𝑡)
𝐶=𝐶_𝑒+(𝐶_0−𝐶_𝑒 )·𝑒^(−𝐾𝑡)
𝐶=𝐶_𝑒+(𝐶_0−𝐶_𝑒 )·𝑒^(−𝐾𝑡)
𝐶=𝐶_𝑒+(𝐶_0−𝐶_𝑒 )·𝑒^(−𝐾𝑡)
𝐶=𝐶_𝑒+(𝐶_0−𝐶_𝑒 )·𝑒^(−𝐾𝑡)
𝐶=𝐶_𝑒+(𝐶_0−𝐶_𝑒 )·𝑒^(−𝐾𝑡)
𝐶=𝐶_𝑒+(𝐶_0−𝐶_𝑒 )·𝑒^(−𝐾𝑡)
𝐶=𝐶_𝑒+(𝐶_0−𝐶_𝑒 )·𝑒^(−𝐾𝑡)

## SMX
Desv <Ct>
[16 empty] | 1035.983 | 13.70336 | 14.26285 | 0.9270566 | 0.3130265
[16 empty] | 1011.983 | 14.30505 | 15.48792 | 1.993705 | 1.399172
[16 empty] | 987.9833 | 15.62351 | 16.8182 | 1.736415 | 1.427301
[16 empty] | 963.9833 | 16.74295 | 18.26275 | 1.407863 | 2.309806
[16 empty] | 947.9833 | 18.98079 | 19.29407 | 0.5560943 | 0.09814996
[16 empty] | 943.9833 | 18.74284 | 19.56088 | 4.292339 | 0.6691904
[16 empty] | 941.9833 | 18.80087 | 19.69566 | 0.5914594 | 0.8006626
[16 empty] | 940.9833 | 19.13822 | 19.7634 | 0.6095721 | 0.3908574
[16 empty] | 940.4833 | 19.17817 | 19.79736 | 1.609572 | 0.3833972
[13 empty] | 950 |  | 19.27816 | 939.9833 | 20 | 19.83137 | 2.609572 | 0.02843451
[13 empty] | 900 |  | 22.88135 | 900 |  | 22.74952
[13 empty] | 850 |  | 27.15799 | 850 |  | 27.01019
[13 empty] | 800 |  | 32.23396 | 800 |  | 32.06883
[13 empty] | 750 |  | 38.25865 | 750 |  | 38.07488
[13 empty] | 700 |  | 45.40939 | 700 |  | 45.20578
[13 empty] | 650 |  | 53.89664 | 650 |  | 53.6722
[8 empty] | 572.5783 | 82.8671 | 70.27324 |  | 158.6053 | 572.5783 | 82.8671 | 70.27324 | 572.5783 | 82.8671 | 70.0154 | 0.4358048 | 165.1662
[8 empty] | 548.5783 | 82.34475 | 76.29739 |  | 36.5706 | 548.5783 | 82.34475 | 76.29739 | 548.5783 | 82.34475 | 76.02915 | 0.5108312 | 39.88675
[8 empty] | 524.5783 | 80.73727 | 82.83795 |  | 4.412883 | 524.5783 | 80.73727 | 82.83795 | 524.5783 | 80.73727 | 82.55945 | 0.8530441 | 3.320334
[8 empty] | 500.5783 | 80.64274 | 89.93921 |  | 86.42439 | 500.5783 | 80.64274 | 89.93921 | 500.5783 | 80.64274 | 89.65064 | 1.169543 | 81.14228
[8 empty] | 484.5783 | 91.30934 | 95.00844 |  | 13.68334 | 484.5783 | 91.30934 | 95.00844 | 484.5783 | 91.30934 | 94.71333 | 0.4862201 | 11.58717
[8 empty] | 480.5783 | 92.82065 | 96.31978 |  | 12.24388 | 480.5783 | 92.82065 | 96.31978 | 480.5783 | 92.82065 | 96.02306 | 0.176081 | 10.25544
[8 empty] | 478.5783 | 96.40172 | 96.98222 |  | 0.3369706 | 478.5783 | 96.40172 | 96.98222 | 478.5783 | 96.40172 | 96.6847 | 0.1071249 | 0.0800765
[8 empty] | 477.5783 | 95.06839 | 97.31514 |  | 5.047895 | 477.5783 | 95.06839 | 97.31514 | 477.5783 | 95.06839 | 97.01723 | 0.002171771 | 3.797977
[5 empty] | 500 |  | 92.04926 | 476.5783 | 100 | 97.64921 |  | 5.526202 | 476.5783 | 100 | 97.64921 | 476.5783 | 100 | 97.3509 | 0 | 7.017718
[5 empty] | 450 |  | 109.0223 | 450 |  |  |  |  | 450 |  |  | 450 |  | 106.6525
[5 empty] | 400 |  | 129.125 | 400 |  |  |  |  | 400 |  |  | 400 |  | 126.6271
[5 empty] | 350 |  | 152.9344 | 350 |  |  |  |  | 350 |  |  | 350 |  | 150.3426
[5 empty] | 300 |  | 181.1341 | 300 |  |  |  |  | 300 |  |  | 300 |  | 178.4997
[5 empty] | 250 |  | 214.5335 | 250 |  |  |  |  | 250 |  |  | 250 |  | 211.9302
[5 empty] | 200 |  | 254.0915 | 200 |  |  |  |  | 200 |  |  | 200 |  | 251.6218
96 | 395.9667 | 361.2931 |  | 1202.257 | 96 | 395.9667 | 361.2931 | 96 | 395.9667 | 359.8249 |  | 1306.226 | 96 | 395.9667 | 359.8249 | 96 | 395.9667 | 359.6032 | 0.1985516 | 1322.3
72 | 386.8667 | 391.8657 |  | 24.9903 | 72 | 386.8667 | 391.8657 | 72 | 386.8667 | 390.6708 |  | 14.47127 | 72 | 386.8667 | 390.6708 | 72 | 386.8667 | 390.4902 | 0.1985516 | 13.13028
48 | 427.6333 | 425.0253 |  | 6.801579 | 48 | 427.6333 | 425.0253 | 48 | 427.6333 | 424.1609 |  | 12.05787 | 48 | 427.6333 | 424.1609 | 48 | 427.6333 | 424.0302 | 0.2989091 | 12.98256
24 | 397.5667 | 460.991 |  | 4022.642 | 24 | 397.5667 | 460.991 | 24 | 397.5667 | 460.5219 |  | 3963.365 | 24 | 397.5667 | 460.5219 | 24 | 397.5667 | 460.451 | 0.2107167 | 3954.436
8 | 442.2667 | 486.6434 |  | 1969.292 | 8 | 442.2667 | 486.6434 | 8 | 442.2667 | 486.4783 |  | 1954.665 | 8 | 442.2667 | 486.4783 | 8 | 442.2667 | 486.4533 | 0.2817605 | 1952.457
4 | 412.7333 | 493.2765 |  | 6487.198 | 4 | 412.7333 | 493.2765 | 4 | 412.7333 | 493.1928 |  | 6473.725 | 4 | 412.7333 | 493.1928 | 4 | 412.7333 | 493.1801 | 0.1240548 | 6471.687
2 | 447 | 496.6269 |  | 2462.825 | 2 | 447 | 496.6269 | 2 | 447 | 496.5847 |  | 2458.646 | 2 | 447 | 496.5847 | 2 | 447 | 496.5784 | 0.06820737 | 2458.013
1 | 455.0333 | 498.3106 |  | 1872.92 | 1 | 455.0333 | 498.3106 | 1 | 455.0333 | 498.2894 |  | 1871.091 | 1 | 455.0333 | 498.2894 | 1 | 455.0333 | 498.2862 | 0.1363169 | 1870.814
0.5 | 456.9667 | 499.1546 |  | 1779.819 | 0.5 | 456.9667 | 499.1546 | 0.5 | 456.9667 | 499.144 |  | 1778.926 | 0.5 | 456.9667 | 499.144 | 0.5 | 456.9667 | 499.1424 | 0.07363006 | 1778.791
0 | 500 | 500 |  | 0 | 0 | 500 | 500 | 0 | 500 | 500 |  | 0 | 0 | 500 | 500 | 0 | 500 | 500 | 0 | 0
|  |  |  | 19828.75 | [7 empty] | 20156.02 | [7 empty] | 20164.69
|  |  | R2 | 0.5148148 | [6 empty] | R2 | 0.9824797 | [6 empty] | R2 | 0.9894168
|  |  | Ce | [7 empty] | Ce | [7 empty] | Ce
|  |  | K | 0.003384568 | [6 empty] | K | 0.003426985 | [6 empty] | K | 0.003433404
𝐶=𝐶_𝑒+(𝐶_0−𝐶_𝑒 )·𝑒^(−𝐾𝑡)
𝐶=𝐶_𝑒+(𝐶_0−𝐶_𝑒 )·𝑒^(−𝐾𝑡)
𝐶=𝐶_𝑒+(𝐶_0−𝐶_𝑒 )·𝑒^(−𝐾𝑡)
𝐶=𝐶_𝑒+(𝐶_0−𝐶_𝑒 )·𝑒^(−𝐾𝑡)
𝐶=𝐶_𝑒+(𝐶_0−𝐶_𝑒 )·𝑒^(−𝐾𝑡)
𝐶=𝐶_𝑒+(𝐶_0−𝐶_𝑒 )·𝑒^(−𝐾𝑡)