## B 20
| prom |  |  |  | Desv |  |  |  | %Rem
| Tetra | Cipro | Sulfadi | Sulfame | Tetra | Cipro | Sulfadi | Sulfame | Tetra | Cipro | Sulfadi | Sulfame
96 | 3.693713 | 0 | 13.93048 | 13.70336 | 0.3566931 | 0 | 0.7166576 | 1.185931 | 99.63063 | 100 | 98.60695 | 98.62966
72 | 4.542934 | 0 | 14.89005 | 14.30505 | 0.3085285 | 0 | 0.1727394 | 0.8114276 | 99.54571 | 100 | 98.511 | 98.56949
48 | 7.045276 | 0.5925926 | 16.71507 | 15.62351 | 0.6949576 | 0.5925926 | 0.2617018 | 0.5522411 | 99.29547 | 99.94074 | 98.32849 | 98.43765
24 | 6.369828 | 0.3116655 | 17.67479 | 16.74295 | 0.5234485 | 0.193666 | 0.07992821 | 0.6315108 | 99.36302 | 99.96883 | 98.23252 | 98.32571
8 | 6.878526 | 6.419493 | 18.50308 | 18.98079 | 0.2003485 | 0.4608086 | 0.15628 | 0.792261 | 99.31215 | 99.35805 | 98.14969 | 98.10192
4 | 6.57049 | 7.325296 | 19.13238 | 18.74284 | 0.1782434 | 0.5632563 | 0.3293048 | 0.0515579 | 99.34295 | 99.26747 | 98.08676 | 98.12572
2 | 9.146618 | 8.582825 | 19.28549 | 18.80087 | 0.08706789 | 0.6640736 | 0.1295216 | 0.07002876 | 99.08534 | 99.14172 | 98.07145 | 98.11991
1 | 11.71107 | 10.04068 | 19.59959 | 19.13822 | 0.2597364 | 0.6364323 | 0.07745822 | 0.04758536 | 98.82889 | 98.99593 | 98.04004 | 98.08618
0.5 | 13.82469 | 11.50027 | 19.67633 | 19.17817 | 0.2441264 | 0.9011403 | 0.1616099 | 0.3594739 | 98.61753 | 98.84997 | 98.03237 | 98.08218
0 | 20 | 20 | 20 | 20 | 0 | 1.450389e-15 | 1.450389e-15 | 0 | 98 | 98 | 98 | 98

## B 100
| prom |  |  |  | Desv |  |  |  | %Rem
| Tetra | Cipro | Sulfadi | Sulfame | Tetra | Cipro | Sulfadi | Sulfame | Tetra | Cipro | Sulfadi | Sulfame
96 | 19.52494 | 36.09491 | 73.55119 | 82.8671 | 4.023656 | 1.557524 | 3.911652 | 0.7865776 | 98.04751 | 96.39051 | 92.64488 | 91.71329
72 | 20.22018 | 39.39709 | 74.11425 | 82.34475 | 0.3266563 | 4.014261 | 2.10755 | 1.046451 | 97.97798 | 96.06029 | 92.58857 | 91.76552
48 | 26.2857 | 42.35253 | 73.29647 | 80.73727 | 2.095228 | 2.635236 | 0.8928531 | 2.345617 | 97.37143 | 95.76475 | 92.67035 | 91.92627
24 | 31.5474 | 48.19352 | 75.49153 | 80.64274 | 4.504978 | 5.344315 | 4.416795 | 4.156171 | 96.84526 | 95.18065 | 92.45085 | 91.93573
8 | 35.54551 | 76.81475 | 83.72628 | 91.30934 | 10.79148 | 6.809342 | 2.486545 | 1.311864 | 96.44545 | 92.31853 | 91.62737 | 90.86907
4 | 34.8645 | 76.27169 | 88.99266 | 92.82065 | 4.595138 | 1.06077 | 1.505676 | 2.763395 | 96.51355 | 92.37283 | 91.10073 | 90.71793
2 | 41.07666 | 77.87607 | 89.07519 | 96.40172 | 3.116953 | 2.020282 | 1.358842 | 1.235441 | 95.89233 | 92.21239 | 91.09248 | 90.35983
1 | 52.14443 | 80.92512 | 92.24991 | 95.06839 | 6.181983 | 1.441735 | 3.121613 | 2.201611 | 94.78556 | 91.90749 | 90.77501 | 90.49316
0.5 | 58.8711 | 87.92057 | 96.20674 | 0 | 5.325503 | 1.922231 | 2.292214 | 0 | 94.11289 | 91.20794 | 90.37933 | 100
0 | 100 | 100 | 100 | 100 | 0 | 0 | 5.801557e-15 | 0 | 90 | 90 | 90 | 90

## B 500
| prom |  |  |  | Desv |  |  |  | %Rem
| Tetra | Cipro | Sulfadi | Sulfame | Tetra | Cipro | Sulfadi | Sulfame | Tetra | Cipro | Sulfadi | Sulfame
96 | 190.3051 | 268.5546 | 321.6651 | 395.9667 | 9.107457 | 20.96555 | 11.48402 | 0.7535103 | 80.96949 | 73.14454 | 67.83349 | 60.40333
72 | 205.8963 | 287.5065 | 316.6933 | 386.8667 | 24.06446 | 19.92344 | 19.27777 | 4.173062 | 79.41037 | 71.24935 | 68.33067 | 61.31333
48 | 224.494 | 261.0915 | 351.9819 | 427.6333 | 34.18838 | 24.77157 | 34.59656 | 3.609401 | 77.5506 | 73.89085 | 64.80181 | 57.23667
24 | 208.4358 | 297.3844 | 354.9984 | 397.5667 | 16.10866 | 29.75335 | 22.90572 | 10.69772 | 79.15642 | 70.26156 | 64.50016 | 60.24333
8 | 218.6873 | 324.1251 | 340.7665 | 442.2667 | 38.07891 | 10.02467 | 25.84292 | 8.683381 | 78.13127 | 67.58749 | 65.92335 | 55.77333
4 | 214.3274 | 371.9805 | 349.7282 | 412.7333 | 22.9364 | 34.5464 | 10.16427 | 8.908485 | 78.56726 | 62.80195 | 65.02718 | 58.72667
2 | 229.9797 | 446.4198 | 439.6285 | 447 | 2.547046 | 115.4016 | 31.33699 | 21.9787 | 77.00203 | 55.35802 | 56.03715 | 55.3
1 | 262.0144 | 473.2502 | 477.0371 | 455.0333 | 66.31404 | 60.21277 | 12.1623 | 19.66082 | 73.79856 | 52.67498 | 52.29629 | 54.49667
0.5 | 311.6087 | 486.8918 | 488.5995 | 456.9667 | 32.40297 | 52.83493 | 51.3771 | 21.03341 | 68.83913 | 51.31082 | 51.14005 | 54.30333
0 | 500 | 500 | 500 | 500 | 0 | 0 | 2.320623e-14 | 2.320623e-14 | 50 | 50 | 50 | 50

## B 1000
| prom |  |  |  | Desv |  |  |  | %Rem
| Tetra | Cipro | Sulfadi | Sulfame | Tetra | Cipro | Sulfadi | Sulfame | Tetra | Cipro | Sulfadi | Sulfame
96 | 253.8961 | 565.5309 | 883.8267 | 1000 | 53.87933 | 15.39367 | 5.639395 | 6.563713e-14 | 74.61039 | 43.44691 | 11.61733 | 0
72 | 318.5644 | 565.5862 | 836.6633 | 1000 | 81.22823 | 41.71572 | 9.811054 | 6.563713e-14 | 68.14356 | 43.44138 | 16.33367 | 0
48 | 278.482 | 663.6496 | 884.937 | 1000 | 70.57122 | 20.89756 | 6.57442 | 6.563713e-14 | 72.1518 | 33.63504 | 11.5063 | 0
24 | 289.8665 | 854.6916 | 947.0628 | 1000 | 49.28845 | 33.73852 | 7.343812 | 6.563713e-14 | 71.01335 | 14.53084 | 5.29372 | 0
8 | 323.8574 | 912.4051 | 957.4483 | 1000 | 70.7103 | 29.62755 | 3.74914 | 6.563713e-14 | 67.61426 | 8.759494 | 4.255169 | 0
4 | 415.1035 |  | 991.5064 | 1000 | 104.5989 | 0 | 33.89746 | 6.563713e-14 | 58.48965 | 100 | 0.8493627 | 0
2 | 369.0063 | 919.5355 | 970.6872 | 1000 | 76.65891 | 17.61639 | 7.28048 | 6.563713e-14 | 63.09937 | 8.046447 | 2.931284 | 0
1 | 452.2471 | 915.0655 | 951.8202 | 1000 | 89.60402 | 30.03835 | 15.05437 | 6.563713e-14 | 54.77529 | 8.493449 | 4.81798 | 0
0.5 | 557.6246 | 888.3639 | 983.8105 | 1000 | 121.9374 | 37.51979 | 6.345631 | 6.563713e-14 | 44.23754 | 11.16361 | 1.618946 | 0
0 | 1000 | 1000 | 1000 | 1000 | 0 | 4.641246e-14 | 4.641246e-14 | 6.563713e-14 | 0 | 0 | 0 | 0

## TET
Time |  | Time
96 | 253.8961 | 96 | 190.3051 | 19.52494 | 3.693713 | 411.1751 | 3.693713
72 | 318.5644 | 72 | 205.8963 | 20.22018 | 4.542934 | 387.1751 | 4.542934
48 | 278.482 | 48 | 224.494 | 26.2857 | 7.045276 | 339.1751 | 6.369828
24 | 289.8665 | 24 | 208.4358 | 31.5474 | 6.369828 | 319.1751 | 6.57049
8 | 323.8574 | 8 | 218.6873 | 35.54551 | 6.878526 | 317.1751 | 9.146618
4 | 415.1035 | 4 | 214.3274 | 34.8645 | 6.57049 | 316.1751 | 11.71107
2 | 369.0063 | 2 | 229.9797 | 41.07666 | 9.146618 | 315.6751 | 13.82469
1 | 452.2471 | 1 | 262.0144 | 52.14443 | 11.71107 | 315.1751 | 20
0.5 | 557.6246 | 0.5 | 311.6087 | 58.8711 | 13.82469 | 307.5743 | 20.22018
0 | 1000 | 0 | 500 | 100 | 20 | 283.5743 | 26.2857
96.56513 | 190.3051 |  |  |  |  | 259.5743 | 31.5474
72.56513 | 205.8963 |  | 0.5 | 557.6246 |  | 243.5743 | 35.54551
48.56513 | 224.494 |  | 0 | 1000 |  | 237.5743 | 41.07666
24.56513 | 208.4358 |  |  |  |  | 236.5743 | 52.14443
8.565131 | 218.6873 |  | 884.7508 | conc/min |  | 236.0743 | 58.8711
4.565131 | 214.3274 |  | 0.5651309 |  |  | 235.5743 | 100
2.565131 | 229.9797 |  | 0.5651309 | min |  | 96.56513 | 190.3051
1.565131 | 262.0144 |  |  |  |  | 72.56513 | 205.8963
1.065131 | 311.6087 |  | 96.56513 | 190.3051 |  | 48.56513 | 224.494
0.5651309 | 500 |  | 72.56513 | 205.8963 |  | 48 | 278.482
331.5743 | 19.52494 |  |  |  |  | 24 | 289.8665
307.5743 | 20.22018 |  | 0.6496343 | conc/min |  | 8 | 323.8574
283.5743 | 26.2857 |  | 163.0091 |  |  | 2 | 369.0063
259.5743 | 31.5474 |  | 235.5743 | min |  | 1 | 452.2471
243.5743 | 35.54551 |  |  |  |  | 0.5651309 | 500
239.5743 | 34.8645 |  | 331.5743 | 19.52494 |  | 0.5 | 557.6246
237.5743 | 41.07666 |  | 307.5743 | 20.22018 |  | 0 | 1000
236.5743 | 52.14443
236.0743 | 58.8711 |  | 0.02896843 | conc/min
235.5743 | 100 |  | 7.600839
411.1751 | 3.693713 |  | 315.1751 | min
387.1751 | 4.542934
363.1751 | 7.045276
339.1751 | 6.369828
323.1751 | 6.878526
319.1751 | 6.57049
317.1751 | 9.146618
316.1751 | 11.71107
315.6751 | 13.82469
315.1751 | 20

## CIP
Time |  | Time
96 | 565.5309 | 96 | 268.5546 | 36.09491 | 0 | 29934.91 | 18.34932
72 | 565.5862 | 72 | 287.5065 | 39.39709 | 0 | 29910.91 | 18.48824
48 | 663.6496 | 48 | 261.0915 | 42.35253 | 0.5925926 | 29886.91 | 18.59515
24 | 854.6916 | 24 | 297.3844 | 48.19352 | 0.3116655 | 29862.91 | 18.84562
8 | 912.4051 | 8 | 324.1251 | 76.81475 | 6.419493 | 29846.91 | 19.04132
2 | 919.5355 | 4 | 371.9805 | 76.27169 | 7.325296 | 29842.91 | 19.22717
1 | 915.0655 | 2 | 446.4198 | 77.87607 | 8.582825 | 29840.91 | 19.34053
0.5 | 888.3639 | 1 | 473.2502 | 80.92512 | 10.04068 | 29839.91 | 19.44739
0 | 1000 | 0.5 | 486.8918 | 87.92057 | 11.50027 | 29839.41 | 19.6204
192.4504 | 268.5546 | 0 | 500 | 100 | 20 | 29838.91 | 20
168.4504 | 287.5065 |  |  |  |  | 24595.65 | 95.87329
144.4504 | 261.0915 |  | 96 | 501.7719 |  | 24571.65 | 96.22059
120.4504 | 297.3844 |  | 72 | 596.1832 |  | 24547.65 | 96.48787
104.4504 | 324.1251 |  |  |  |  | 24523.65 | 97.11405
100.4504 | 371.9805 |  | 3.933805 | conc/min |  | 24507.65 | 97.6033
98.45043 | 446.4198 |  | 24.45043 |  |  | 24503.65 | 98.06792
97.45043 | 473.2502 |  | 96.45043 | min |  | 24501.65 | 98.35134
96.95043 | 486.8918 |  |  |  |  | 24500.65 | 98.61847
96.45043 | 500 |  | 300 | 86.54669 |  | 24500.15 | 99.05101
378.4553 | 36.09491 |  | 280 | 101.8827 |  | 24499.65 | 100
354.4553 | 39.39709 |  |  |  |  | 13727.93 | 489.6832
330.4553 | 42.35253 |  | 0.7668003 | conc/min |  | 13703.93 | 490.5515
306.4553 | 48.19352 |  | 2.455256 |  |  | 13679.93 | 491.2197
290.4553 | 76.81475 |  | 282.4553 | min |  | 13655.93 | 492.7851
286.4553 | 76.27169 |  |  |  |  | 13639.93 | 494.0083
284.4553 | 77.87607 |  | 500 | 15.79038 |  | 13635.93 | 495.1698
283.4553 | 80.92512 |  | 450 | 23.90856 |  | 13633.93 | 495.8783
282.9553 | 87.92057 |  |  |  |  | 13632.93 | 496.5462
282.4553 | 100 |  | 0.1623635 | conc/min |  | 13632.43 | 497.6275
570.0729 | 0 |  | 24.07289 |  |  | 13631.93 | 500
546.0729 | 0 |  | 474.0729 | min |  | 96 | 989.6832
522.0729 | 0.5925926 |  |  |  |  | 72 | 990.5515
498.0729 | 0.3116655 |  |  |  |  | 48 | 991.2197
482.0729 | 6.419493 |  |  |  |  | 24 | 992.7851
478.0729 | 7.325296 |  |  |  |  | 8 | 994.0083
476.0729 | 8.582825 |  |  |  |  | 4 | 995.1698
475.0729 | 10.04068 |  |  |  |  | 2 | 995.8783
474.5729 | 11.50027 |  |  |  |  | 1 | 996.5462
474.0729 | 20 |  |  |  |  | 0.5 | 997.6275
[6 empty] | 0 | 1000

## SDZ
Time |  | Time
96 | 883.8267 | 96 | 321.6651 | 73.55119 | 13.93048 | 29934.91 | 18.34932
72 | 836.6633 | 72 | 316.6933 | 74.11425 | 14.89005 | 29910.91 | 18.48824
48 | 884.937 | 48 | 351.9819 | 73.29647 | 16.71507 | 29886.91 | 18.59515
24 | 947.0628 | 24 | 354.9984 | 75.49153 | 17.67479 | 29862.91 | 18.84562
8 | 957.4483 | 8 | 340.7665 | 83.72628 | 18.50308 | 29846.91 | 19.04132
4 | 991.5064 | 4 | 349.7282 | 88.99266 | 19.13238 | 29842.91 | 19.22717
2 | 970.6872 | 2 | 439.6285 | 89.07519 | 19.28549 | 29840.91 | 19.34053
1 | 951.8202 | 1 | 477.0371 | 92.24991 | 19.59959 | 29839.91 | 19.44739
0.5 | 983.8105 | 0.5 | 488.5995 | 96.20674 | 19.67633 | 29839.41 | 19.6204
0 | 1000 | 0 | 500 | 100 | 20 | 29838.91 | 20
462.5061 | 321.6651 |  |  |  |  | 24595.65 | 95.87329
438.5061 | 316.6933 |  | 400 | 468.8079 |  | 24571.65 | 96.22059
414.5061 | 351.9819 |  | 350 | 515.3717 |  | 24547.65 | 96.48787
390.5061 | 354.9984 |  |  |  |  | 24523.65 | 97.11405
374.5061 | 340.7665 |  | 0.9312757 | conc/min |  | 24507.65 | 97.6033
370.5061 | 349.7282 |  | 16.50605 |  |  | 24503.65 | 98.06792
368.5061 | 439.6285 |  | 366.5061 | min |  | 24501.65 | 98.35134
367.5061 | 477.0371 |  |  |  |  | 24500.65 | 98.61847
367.0061 | 488.5995 |  | 1000 | 94.43783 |  | 24500.15 | 99.05101
366.5061 | 500 |  | 900 | 119.5725 |  | 24499.65 | 100
1073.871 | 73.55119 |  |  |  |  | 13727.93 | 489.6832
1049.871 | 74.11425 |  | 0.251347 | conc/min |  | 13703.93 | 490.5515
1025.871 | 73.29647 |  | 77.87057 |  |  | 13679.93 | 491.2197
1001.871 | 75.49153 |  | 977.8706 | min |  | 13655.93 | 492.7851
985.8706 | 83.72628 |  |  |  |  | 13639.93 | 494.0083
981.8706 | 88.99266 |  | 1900 | 10.764 |  | 13635.93 | 495.1698
979.8706 | 89.07519 |  | 1600 | 22.01481 |  | 13633.93 | 495.8783
978.8706 | 92.24991 |  |  |  |  | 13632.93 | 496.5462
978.3706 | 96.20674 |  | 0.03750267 | conc/min |  | 13632.43 | 497.6275
977.8706 | 100 |  | 53.72431 |  |  | 13631.93 | 500
1749.724 | 13.93048 |  | 1653.724 | min |  | 96 | 989.6832
1725.724 | 14.89005 |  |  |  |  | 72 | 990.5515
1701.724 | 16.71507 |  |  |  |  | 48 | 991.2197
1677.724 | 17.67479 |  |  |  |  | 24 | 992.7851
1661.724 | 18.50308 |  |  |  |  | 8 | 994.0083
1657.724 | 19.13238 |  |  |  |  | 4 | 995.1698
1655.724 | 19.28549 |  |  |  |  | 2 | 995.8783
1654.724 | 19.59959 |  |  |  |  | 1 | 996.5462
1654.224 | 19.67633 |  |  |  |  | 0.5 | 997.6275
1653.724 | 20 |  |  |  |  | 0 | 1000

## SMX
Time |  | Time
96 | 395.9667 | 96 | 395.9667 | 82.8671 | 13.70336 | 29934.91 | 18.34932
72 | 386.8667 | 72 | 386.8667 | 82.34475 | 14.30505 | 29910.91 | 18.48824
48 | 427.6333 | 48 | 427.6333 | 80.73727 | 15.62351 | 29886.91 | 18.59515
24 | 397.5667 | 24 | 397.5667 | 80.64274 | 16.74295 | 29862.91 | 18.84562
8 | 442.2667 | 8 | 442.2667 | 91.30934 | 18.98079 | 29846.91 | 19.04132
4 | 412.7333 | 4 | 412.7333 | 92.82065 | 18.74284 | 29842.91 | 19.22717
2 | 447 | 2 | 447 | 96.40172 | 18.80087 | 29840.91 | 19.34053
1 | 455.0333 | 1 | 455.0333 | 95.06839 | 19.13822 | 29839.91 | 19.44739
0.5 | 456.9667 | 0.5 | 456.9667 |  | 19.17817 | 29839.41 | 19.6204
0 | 500 | 0 | 500 | 100 | 20 | 29838.91 | 20
572.5783 | 82.8671 |  |  |  |  | 24595.65 | 95.87329
548.5783 | 82.34475 |  | 500 | 92.04926 |  | 24571.65 | 96.22059
524.5783 | 80.73727 |  | 450 | 109.0223 |  | 24547.65 | 96.48787
500.5783 | 80.64274 |  |  |  |  | 24523.65 | 97.11405
484.5783 | 91.30934 |  | 0.3394605 | conc/min |  | 24507.65 | 97.6033
480.5783 | 92.82065 |  | 26.57831 |  |  | 24503.65 | 98.06792
478.5783 | 96.40172 |  | 476.5783 | min |  | 24501.65 | 98.35134
477.5783 | 95.06839 |  |  |  |  | 24500.65 | 98.61847
476.5783 | 100 |  | 950 | 19.27816 |  | 24500.15 | 99.05101
1035.983 | 13.70336 |  | 900 | 22.88135 |  | 24499.65 | 100
1011.983 | 14.30505 |  |  |  |  | 13727.93 | 489.6832
987.9833 | 15.62351 |  | 0.07206375 | conc/min |  | 13703.93 | 490.5515
963.9833 | 16.74295 |  | 39.98329 |  |  | 13679.93 | 491.2197
947.9833 | 18.98079 |  | 939.9833 | min |  | 13655.93 | 492.7851
943.9833 | 18.74284 |  |  |  |  | 13639.93 | 494.0083
941.9833 | 18.80087 |  |  |  |  | 13635.93 | 495.1698
940.9833 | 19.13822 |  |  |  |  | 13633.93 | 495.8783
940.4833 | 19.17817 |  |  |  |  | 13632.93 | 496.5462
939.9833 | 20 |  |  |  |  | 13632.43 | 497.6275
[6 empty] | 13631.93 | 500
[6 empty] | 0 | 1000