## TET cinética Ruben
k·t
252.8294 | 1.759287 | 0.002478669 | 6.000034 | 3.75751 | 0.1906321 | 16.56732 | 219.2778
226.7542 | 8.340201 | 0.01175056 | 4.443855 | 3.369985 | 0.2480465 | 24.40912 | 258.2102
222.8294 | 4.133756 | 0.005824073 | 5.145755 | 3.311655 | 0.4073615 | 25.87526 | 472.6928
211.7542 | 11.97174 | 0.01686705 | 4.082393 | 3.147057 | 0.1613169 | 30.50481 | 343.4748
207.8294 | 14.74938 | 0.02078048 | 3.873741 | 3.088727 | 0.2439996 | 32.33709 | 309.3275
192.8294 | 27.70825 | 0.03903831 | 3.243212 | 2.8658 | 0.2617673 | 40.41263 | 161.4013
177.8294 | 32.14902 | 0.04529494 | 3.09456 | 2.642872 | -9.892565 | 50.50488 | 336.9376
162.8294 | 42.3552 | 0.05967448 | 2.818851 | 2.419944 | -8.892565 | 63.11747 | 431.0718
153.6195 | 59.64031 | 0.08402758 | 2.47661 | 2.283069 | -7.892565 | 72.37586 | 162.1943
147.8294 | 58.97732 | 0.08309349 | 2.487789 | 2.197017 | -6.892565 | 78.8798 | 396.1085
138.6195 | 72.15473 | 0.1016592 | 2.286129 | 2.060141 | -5.892565 | 90.45029 | 334.7276
132.8294 | 84.86397 | 0.1195653 | 2.123892 | 1.974089 | -4.892565 | 98.57845 | 188.0872
123.6195 | 105.0794 | 0.1480469 | 1.910226 | 1.837214 | -3.892565 | 113.0385 | 63.34711
108.6195 | 140.8806 | 0.1984876 | 1.617029 | 1.614286 | -2.892565 | 141.2676 | 0.1496989
93.61954 | 163.0103 | 0.2296661 | 1.471129 | 1.391359 | -1.892565 | 176.5463 | 183.2246
78.61954 | 188.6363 | 0.2657708 | 1.325121 | 1.168431 | -0.8925645 | 220.6352 | 1023.932
75 | 264.2699 | 0.3723314 | 0.987971 | 1.114638 | 0.1074355 | 232.8289 | 988.5343
63.61954 | 308.8208 | 0.4350995 | 0.8321806 | 0.9455035 | 0.3014318 | 275.7345 | 1094.706
60 | 322.9902 | 0.4550628 | 0.7873198 | 0.8917104 | 0.1546457 | 290.9733 | 1025.083
45 | 386.3423 | 0.5443199 | 0.6082181 | 0.6687828 | 0.1244005 | 363.6381 | 515.4825
30 | 500.9124 | 0.7057385 | 0.3485106 | 0.4458552 | 0.1480743 | 454.4495 | 2158.81
15 | 565.2037 | 0.7963188 | 0.2277556 | 0.2229276 | 0.154275 | 567.9392 | 7.4825
0 | 709.7706 | 1 | 0 | 0 | 0.1282366 | 709.7706 | 0
10674.26
|  |  |  | R2 | 0.9920528
|  |  |  | Ce | 0
|  |  |  | K | 0.01486184
𝐶=𝐶_𝑒+(𝐶_0−𝐶_𝑒 )·𝑒^(−𝐾𝑡)
/Co)
〖𝛿ln⁡(𝐶 ̅〗_𝑡/Co)
/Co
𝐶 ̅_𝑡/Co
- /Co)
- 〖ln⁡(𝐶 ̅〗_𝑡/Co)
k=0.0007276
R2=0,99907

## CIP cinética Ruben
k·t
212.0171 | 0.7547288 | 0.0009787005 | 6.929285 | 4.10291 | 0.1818081 | 12.74295 | 143.7175
197.0171 | 1.957561 | 0.002538482 | 5.976189 | 3.812633 | 0.4544494 | 17.03475 | 227.3215
182.0171 | 8.111971 | 0.01051926 | 4.554547 | 3.522356 | 0.25975614 | 22.77201 | 214.9166
176.3429 | 9.088025 | 0.01178497 | 4.440931 | 3.412551 | 0.0789402 | 25.41493 | 266.5679
161.3429 | 11.66829 | 0.01513095 | 4.191013 | 3.122274 | 0.386224 | 33.97462 | 497.5721
146.3429 | 19.4258 | 0.02519056 | 3.681286 | 2.831998 | 0.3773914 | 45.41718 | 675.5521
136.5681 | 51.34013 | 0.06657571 | 2.709415 | 2.642836 | 0.3893256 | 54.87466 | 12.49292
131.3429 | 41.64168 | 0.05399918 | 2.918787 | 2.541721 | 0.4033817 | 60.71358 | 363.7371
121.5681 | 64.94164 | 0.08421357 | 2.474399 | 2.35256 | 0.1428187 | 73.35631 | 70.80666
116.3429 | 71.54825 | 0.09278074 | 2.377516 | 2.251444 | 0.08036818 | 81.16175 | 92.41955
106.5681 | 83.9075 | 0.1088077 | 2.218173 | 2.062283 | 0.2042456 | 98.06253 | 200.3649
91.56808 | 78.24963 | 0.1014708 | 2.287984 | 1.772006 | 0.4847017 | 131.0897 | 2792.077
90 | 152.7436 | 0.1980714 | 1.619128 | 1.741661 | 0.359783 | 135.1286 | 310.2852
76.56808 | 118.9694 | 0.1542745 | 1.869022 | 1.481729 | 0.2760485 | 175.2404 | 3166.43
75 | 173.1325 | 0.2245109 | 1.493831 | 1.451384 | 0.1774739 | 180.6396 | 56.3574
61.56808 | 299.228 | 0.3880263 | 0.9466822 | 1.191452 | 0.2824094 | 234.261 | 4220.719
60 | 313.9488 | 0.4071155 | 0.8986583 | 1.161107 | 0.06508603 | 241.4786 | 5251.925
45 | 378.4827 | 0.4908004 | 0.7117178 | 0.8708304 | 0.2518835 | 322.808 | 3099.671
30 | 401.5619 | 0.5207285 | 0.6525265 | 0.5805536 | 0.3016369 | 431.5289 | 898.0226
15 | 562.217 | 0.7290593 | 0.3160002 | 0.2902768 | 0.1197654 | 576.8668 | 214.6152
0 | 771.1541 | 1 | 0 | 0 | 0.08884975 | 771.1541 | 0
22775.57
|  |  |  | R2 | 0.9756599
|  |  |  | Ce | 0
|  |  |  | K | 0.01935179
𝐶=𝐶_𝑒+(𝐶_0−𝐶_𝑒 )·𝑒^(−𝐾𝑡)
/Co)
〖𝛿ln⁡(𝐶 ̅〗_𝑡/Co)
/Co
𝐶 ̅_𝑡/Co
- /Co)
- 〖ln⁡(𝐶 ̅〗_𝑡/Co)
k=0.0007276
R2=0,99907

## SDZ cinética Ruben
k·t
428.8227 | 3.655394 | 0.003945204 | 5.535255 | 3.835032 | 0.07155838 | 20.01389 | 267.6005
413.8227 | 4.993805 | 0.005389728 | 5.22326 | 3.700884 | 0.1633112 | 22.88712 | 320.1706
398.8227 | 6.085677 | 0.006568167 | 5.02552 | 3.566737 | 0.1694437 | 26.17282 | 403.4935
383.8227 | 10.40045 | 0.01122503 | 4.489609 | 3.432589 | 0.0828016 | 29.93023 | 381.4124
368.8227 | 12.66462 | 0.01366871 | 4.292646 | 3.298442 | 0.08684975 | 34.22706 | 464.9387
353.8227 | 13.61251 | 0.01469175 | 4.220469 | 3.164294 | 0.2903061 | 39.14075 | 651.6909
348.6462 | 16.67396 | 0.01799592 | 4.01761 | 3.118001 | 0.1918118 | 40.99532 | 591.5286
338.8227 | 18.2734 | 0.01972216 | 3.926012 | 3.030147 | 0.2744559 | 44.75985 | 701.5322
318.6462 | 21.55846 | 0.02326768 | 3.76069 | 2.849706 | 0.2389334 | 53.61093 | 1027.361
288.6462 | 23.30261 | 0.02515011 | 3.682893 | 2.581411 | 0.216694 | 70.10877 | 2190.816
273.6462 | 22.8984 | 0.02471385 | 3.700391 | 2.447263 | 0.3953189 | 80.17368 | 3280.458
258.6462 | 32.71827 | 0.03531227 | 3.343525 | 2.313116 | 0.3049166 | 91.68353 | 3476.902
243.6462 | 36.86753 | 0.03979049 | 3.224127 | 2.178968 | 0.104009 | 104.8458 | 4621.039
228.6462 | 45.6041 | 0.04921972 | 3.011461 | 2.044821 | 0.1862147 | 119.8976 | 5519.519
213.6462 | 58.11005 | 0.06271718 | 2.76912 | 1.910673 | 0.1971985 | 137.1102 | 6241.028
198.6462 | 83.76798 | 0.09040934 | 2.403408 | 1.776526 | 0.2664531 | 156.794 | 5332.795
186.3099 | 111.0791 | 0.1198858 | 2.121216 | 1.6662 | 0.184403 | 175.0827 | 4096.457
171.3099 | 144.2873 | 0.1557268 | 1.859652 | 1.532053 | 0.2938263 | 200.2178 | 3128.217
156.3099 | 195.6004 | 0.2111082 | 1.555384 | 1.397905 | 1.293826 | 228.9613 | 1112.95
141.3099 | 247.0949 | 0.2666852 | 1.321686 | 1.263758 | 0.1869214 | 261.8314 | 217.1645
126.3099 | 345.861 | 0.3732819 | 0.9854214 | 1.12961 | 0.2977074 | 299.4203 | 2156.747
120 | 429.6069 | 0.4636674 | 0.7685878 | 1.07318 | 0.1029282 | 316.8026 | 12724.83
111.3099 | 412.8021 | 0.4455302 | 0.8084902 | 0.9954629 | 0.1827715 | 342.4055 | 4955.688
96.30991 | 462.3023 | 0.498955 | 0.6952394 | 0.8613154 | 0.1504629 | 391.5617 | 5004.236
90 | 471.0108 | 0.5083539 | 0.6765774 | 0.8048848 | 0.07436297 | 414.2931 | 3216.901
75 | 515.7147 | 0.556602 | 0.5859048 | 0.6707374 | 0.06879064 | 473.7696 | 1759.389
60 | 623.4414 | 0.6728696 | 0.3962037 | 0.5365899 | 0.05594185 | 541.7847 | 6667.822
45 | 680.8904 | 0.7348733 | 0.3080571 | 0.4024424 | 0.09188856 | 619.564 | 3760.922
30 | 728.6172 | 0.7863841 | 0.24031 | 0.2682949 | 0.09111282 | 708.5096 | 404.3177
15 | 858.2259 | 0.9262684 | 0.07659119 | 0.1341475 | 0.1419643 | 810.2242 | 2304.158
0 | 926.5412 | 1 | 0 | 0 | 0.05775511 | 926.5412 | 0
86982.08
|  |  |  | R2 | 0.9778842
|  |  |  | Ce | 0
|  |  |  | K | 0.008943165
𝐶=𝐶_𝑒+(𝐶_0−𝐶_𝑒 )·𝑒^(−𝐾𝑡)
/Co)
〖𝛿ln⁡(𝐶 ̅〗_𝑡/Co)
/Co
𝐶 ̅_𝑡/Co
- /Co)
- 〖ln⁡(𝐶 ̅〗_𝑡/Co)
k=0.0007276
R2=0,99907

## SMX cinética Ruben
k·t
989.2862 | 10.9347 | 0.01156161 | 4.460065 | 4.977628 | 0.1031341 | 6.531929 | 19.38436
974.2862 | 13.43242 | 0.01420253 | 4.254335 | 4.902155 | 0.06288036 | 7.042797 | 40.82726
959.2862 | 13.70294 | 0.01448856 | 4.234396 | 4.826682 | 0.1037187 | 7.593714 | 37.32264
944.2862 | 15.27722 | 0.01615309 | 4.125644 | 4.751209 | 0.1629289 | 8.187819 | 50.25954
929.2862 | 17.66742 | 0.01868033 | 3.980284 | 4.675736 | 0.1618086 | 8.828499 | 78.1265
917.603 | 16.36576 | 0.01730405 | 4.056815 | 4.616951 | 0.167619 | 9.362114 | 49.05111
914.2862 | 18.233 | 0.01927834 | 3.948773 | 4.600263 | 0.1426005 | 9.519405 | 75.92666
899.2862 | 19.12179 | 0.02021809 | 3.901177 | 4.52479 | 0.05458855 | 10.26447 | 78.45214
887.603 | 20.87972 | 0.02207681 | 3.813228 | 4.466005 | 0.04421628 | 10.88503 | 99.89384
857.603 | 21.87972 | 0.02313414 | 3.766446 | 4.315059 | 1.044216 | 12.65609 | 85.07549
842.603 | 22.87972 | 0.02419147 | 3.721755 | 4.239586 | 2.044216 | 13.64705 | 85.24223
827.603 | 23.87972 | 0.0252488 | 3.678976 | 4.164113 | 3.044216 | 14.7157 | 83.97926
812.603 | 24.87972 | 0.02630614 | 3.637953 | 4.08864 | 4.044216 | 15.86813 | 81.20879
797.603 | 25.87972 | 0.02736347 | 3.598546 | 4.013167 | 5.044216 | 17.1109 | 76.89222
782.603 | 26.87972 | 0.0284208 | 3.560634 | 3.937694 | 6.044216 | 18.4511 | 71.04169
767.603 | 27.87972 | 0.02947813 | 3.524106 | 3.862221 | 7.044216 | 19.89636 | 63.73408
336.1392 | 28.87972 | 0.03053547 | 3.488866 | 1.691296 | 8.044216 | 174.3006 | 21147.23
306.1392 | 29.87972 | 0.0315928 | 3.454826 | 1.54035 | 9.044216 | 202.6976 | 29866.02
276.1392 | 30.87972 | 0.03265013 | 3.421906 | 1.389404 | 10.04422 | 235.7214 | 41960.12
261.1392 | 296.1953 | 0.3131769 | 1.160987 | 1.313931 | 0.1768632 | 254.1994 | 1763.659
246.1392 | 308.3748 | 0.3260547 | 1.12069 | 1.238458 | 0.1503936 | 274.1259 | 1172.984
231.1392 | 326.2915 | 0.3449986 | 1.064215 | 1.162985 | 0.2964772 | 295.6146 | 941.072
216.1392 | 358.3492 | 0.3788942 | 0.9704983 | 1.087512 | 0.2116692 | 318.7879 | 1565.096
201.1392 | 424.0842 | 0.448398 | 0.8020741 | 1.012039 | 0.06678503 | 343.7778 | 6449.122
186.1392 | 459.3513 | 0.485687 | 0.7221908 | 0.936566 | 0.04205405 | 370.7267 | 7854.317
150 | 545.7126 | 0.5769996 | 0.5499138 | 0.7547302 | 0.6953183 | 444.653 | 10213.04
120 | 533.847 | 0.5644537 | 0.5718969 | 0.6037842 | 0.7283017 | 517.0995 | 280.4765
90 | 635.35 | 0.6717762 | 0.3978301 | 0.4528381 | 0.4097983 | 601.3501 | 1155.995
75 | 697.8169 | 0.7378244 | 0.3040495 | 0.3773651 | 0.5159858 | 648.4912 | 2433.02
60 | 691.8539 | 0.7315196 | 0.3126313 | 0.3018921 | 0.2821799 | 699.3279 | 55.8606
45 | 732.905 | 0.7749242 | 0.25499 | 0.2264191 | 0.1808965 | 754.1499 | 451.346
30 | 807.4024 | 0.8536927 | 0.158184 | 0.150946 | 0.1286301 | 813.2697 | 34.42518
15 | 785.2039 | 0.8302215 | 0.1860627 | 0.07547302 | 0.04385108 | 877.024 | 8430.936
0 | 945.7764 | 1 | 0 | 0 | 0.01110873 | 945.7764 | 0
136851.1
|  |  |  | R2 | 0.9559996
|  |  |  | Ce | 0.01526843
|  |  |  | K | 0.005031535
𝐶=𝐶_𝑒+(𝐶_0−𝐶_𝑒 )·𝑒^(−𝐾𝑡)
/Co)
〖𝛿ln⁡(𝐶 ̅〗_𝑡/Co)
/Co
𝐶 ̅_𝑡/Co
- /Co)
- 〖ln⁡(𝐶 ̅〗_𝑡/Co)
k=0.0007276
R2=0,99907

## Tetra
[17 empty] | Desv | 95% Niv.Conf
Time |  | Ln(Co/ct) |  | Ln(Co/ct) |  | Ln(Co/ct) | Ln(Co/ct) 1 | Ln(Co/ct) 2 | Ln(Co/ct) 3 | Prom | Desv | R1 | R2 | R3 | Prom | Ln(Co/ct) | (ug/L) | 1,96*s(<Ct>) | (ug/L)
1440 | 110.9104 | 1.767662 | 181.3672 | 1.436305 | 179.2554 | 1.386294 | 1.767662 | 1.436305 | 1.386294 | 1.530087 | 0.2072598 | 110.9104 | 181.3672 | 179.2554 | 157.1777 | #NUM! | 23.14166 | 45.35765 | 0.06698524 | 0.3024867
150 | 174.2878 | 1.315677 | 193.2723 | 1.372728 | 173.1345 | 1.421037 | 1.315677 | 1.372728 | 1.421037 | 1.369814 | 0.05274067 | 174.2878 | 193.2723 | 173.1345 | 180.2315 | 3.790826 | 6.528878 | 12.7966 | 0.02924427 | 0.115167
120 | 183.7944 | 1.262567 | 279.0264 | 1.005522 | 244.8367 | 1.074515 | 1.262567 | 1.005522 | 1.074515 | 1.114201 | 0.1330387 | 183.7944 | 279.0264 | 244.8367 | 235.8858 | 2.077016 | 27.85302 | 54.59192 | 0.08260785 | 0.2485636
90 | 213.8986 | 1.110882 | 246.4733 | 1.129575 | 327.9062 | 0.7823783 | 1.110882 | 1.129575 | 0.7823783 | 1.007612 | 0.1952816 | 213.8986 | 246.4733 | 327.9062 | 262.7594 | 1.743502 | 33.90359 | 66.45104 | 0.09945946 | 0.2686618
75 | 257.4706 | 0.9254792 | 399.9379 | 0.6455191 | 271.0692 | 0.972732 | 0.9254792 | 0.6455191 | 0.972732 | 0.8479101 | 0.1768609 | 257.4706 | 399.9379 | 271.0692 | 309.4925 | 1.342596 | 45.39272 | 88.96973 | 0.1314381 | 0.3014318
60 | 354.604 | 0.605383 | 330.1812 | 0.8371866 | 284.1854 | 0.9254792 | 0.605383 | 0.8371866 | 0.9254792 | 0.7893496 | 0.1653229 | 354.604 | 330.1812 | 284.1854 | 322.9902 | 1.251481 | 20.64362 | 40.4615 | 0.0703735 | 0.1546457
45 | 390.4201 | 0.5091614 | 413.1646 | 0.6129822 | 355.4423 | 0.7017431 | 0.5091614 | 0.6129822 | 0.7017431 | 0.6079623 | 0.09638894 | 390.4201 | 413.1646 | 355.4423 | 386.3423 | 0.9087786 | 16.78727 | 32.90305 | 0.06771366 | 0.1244005
30 | 443.704 | 0.3812269 | 514.3325 | 0.3939583 | 544.7008 | 0.2748694 | 0.3812269 | 0.3939583 | 0.2748694 | 0.3500182 | 0.06539138 | 443.704 | 514.3325 | 544.7008 | 500.9124 | 0.4869632 | 29.91745 | 58.63819 | 0.1045017 | 0.1480743
15 | 509.7771 | 0.2424111 | 632.6949 | 0.18684 | 553.1392 | 0.2594963 | 0.2424111 | 0.18684 | 0.2594963 | 0.2295825 | 0.03798905 | 509.7771 | 632.6949 | 553.1392 | 565.2037 | 0.3103934 | 35.99242 | 70.54514 | 0.1228521 | 0.154275
0 | 649.6181 | 0 | 762.6722 | 0 | 717.0216 | 0 | 0 | 0 | 0 | 0 | 0 | 649.6181 | 762.6722 | 717.0216 | 709.7706 | 0 | 32.83666 | 64.35985 | 0.1282366 | 0.1282366
Time |  | Ln(Co/ct) |  | Ln(Co/ct) |  | Ln(Co/ct) | Ln(Co/ct) 1 | Ln(Co/ct) 2 | Ln(Co/ct) 3 | Prom | Desv | R1 | R2 | R3 | Prom | Ln(Co/ct) |  | 1,96*s(<Ct>)
1440 | 35.37365 | 2.233183 | 28.06991 | 2.39493 | 17.82098 | 2.784626 | 2.233183 | 2.39493 | 2.784626 | 2.470913 | 0.2834648 | 35.37365 | 28.06991 | 17.82098 | 27.08818 | #NUM! | 5.090739 | 9.977849 | 0.0329895 | 0.3760993
150 | 40.42744 | 2.099642 | 35.16503 | 2.169576 | 24.41461 | 2.469821 | 2.099642 | 2.169576 | 2.469821 | 2.246346 | 0.1966682 | 40.42744 | 35.16503 | 24.41461 | 33.33569 | #NUM! | 4.712132 | 9.235778 | 0.0310105 | 0.2872803
120 | 49.39544 | 1.899293 | 57.01402 | 1.68633 | 26.81392 | 2.376081 | 1.899293 | 1.68633 | 2.376081 | 1.987235 | 0.3531848 | 49.39544 | 57.01402 | 26.81392 | 44.40779 | 4.707867 | 9.067691 | 17.77267 | 0.05857774 | 0.4073615
90 | 58.28299 | 1.733841 | 85.73732 | 1.278339 | 60.99763 | 1.554167 | 1.733841 | 1.278339 | 1.554167 | 1.522116 | 0.2294358 | 58.28299 | 85.73732 | 60.99763 | 68.33931 | 2.315515 | 8.734231 | 17.11909 | 0.05792679 | 0.2617673
75 | 78.20181 | 1.439858 | 105.6632 | 1.069371 | 66.10764 | 1.473718 | 1.439858 | 1.069371 | 1.473718 | 1.327649 | 0.2243151 | 78.20181 | 105.6632 | 66.10764 | 83.32422 | 1.865129 | 11.70242 | 22.93674 | 0.07704849 | 0.2855614
60 | 132.367 | 0.9135722 | 106.0603 | 1.065619 | 104.0984 | 1.019666 | 0.9135722 | 1.065619 | 1.019666 | 0.9996193 | 0.07798075 | 132.367 | 106.0603 | 104.0984 | 114.1752 | 1.30748 | 9.113502 | 17.86246 | 0.06429944 | 0.1739169
45 | 146.5123 | 0.8120415 | 135.249 | 0.82251 | 108.6486 | 0.976884 | 0.8120415 | 0.82251 | 0.976884 | 0.8704785 | 0.09229837 | 146.5123 | 135.249 | 108.6486 | 130.1366 | 1.107689 | 11.22523 | 22.00145 | 0.0781054 | 0.1853481
30 | 163.7086 | 0.7010626 | 162.3119 | 0.6401079 | 123.9438 | 0.8451743 | 0.7010626 | 0.6401079 | 0.8451743 | 0.7287816 | 0.1053058 | 163.7086 | 162.3119 | 123.9438 | 149.9881 | 0.9045563 | 13.0284 | 25.53566 | 0.09054601 | 0.1864314
15 | 196.0503 | 0.5207794 | 182.0163 | 0.5255314 | 187.8423 | 0.4293998 | 0.5207794 | 0.5255314 | 0.4293998 | 0.4919036 | 0.05418192 | 196.0503 | 182.0163 | 187.8423 | 188.6363 | 0.598622 | 4.070679 | 7.978531 | 0.05311085 | 0.08694899
0 | 330.0192 | 0 | 307.8546 | 0 | 288.5887 | 0 | 0 | 0 | 0 | 0 | 0 | 330.0192 | 307.8546 | 288.5887 | 308.8208 | 0 | 11.9697 | 23.46061 | 0.1074355 | 0.1074355
Time |  | Ln(Co/ct) |  | Ln(Co/ct) |  | Ln(Co/ct) | Ln(Co/ct) 1 | Ln(Co/ct) 2 | Ln(Co/ct) 3 | Prom | Desv | R1 | R2 | R3 | Prom | Ln(Co/ct) |  | 1,96*s(<Ct>)
1440 | 0 | #DIV/0! | 0 | #DIV/0! | 0 | #DIV/0! | #DIV/0! | #DIV/0! | #DIV/0! | #DIV/0! | #DIV/0! | 0 | 0 | 0 | 0 | #DIV/0! | 0 | 0 | #DIV/0! | #DIV/0!
150 | 0 | #DIV/0! | 0 | #DIV/0! | 0 | #DIV/0! | #DIV/0! | #DIV/0! | #DIV/0! | #DIV/0! | #DIV/0! | 0 | 0 | 0 | 0 | #DIV/0! | 0 | 0 | #DIV/0! | #DIV/0!
120 | 0 | #DIV/0! | 1.573103 | 4.030337 | 1.94547 | 3.732752 | #DIV/0! | 4.030337 | 3.732752 | #DIV/0! | #DIV/0! | 0 | 1.573103 | 1.94547 | 1.172858 | 4.281606 | 0.5961993 | 1.168551 | 0.01378579 | 0.9974924
90 | 2.367458 | 3.577876 | 5.445614 | 2.788577 | 4.588197 | 2.874768 | 3.577876 | 2.788577 | 2.874768 | 3.080407 | 0.4329709 | 2.367458 | 5.445614 | 4.588197 | 4.133756 | 3.021863 | 0.9171781 | 1.797669 | 0.02131261 | 0.4375373
75 | 17.38114 | 1.584308 | 14.19809 | 1.83028 | 12.6689 | 1.859105 | 1.584308 | 1.83028 | 1.859105 | 1.757898 | 0.1510226 | 17.38114 | 14.19809 | 12.6689 | 14.74938 | 1.749849 | 1.387951 | 2.720384 | 0.03313189 | 0.1906321
60 | 34.2122 | 0.9071108 | 26.39801 | 1.210099 | 22.51454 | 1.284094 | 0.9071108 | 1.210099 | 1.284094 | 1.133768 | 0.1997472 | 34.2122 | 26.39801 | 22.51454 | 27.70825 | 1.119319 | 3.439786 | 6.741981 | 0.08098764 | 0.2480465
45 | 37.17287 | 0.8241139 | 29.18943 | 1.109581 | 30.08475 | 0.9942372 | 0.8241139 | 1.109581 | 0.9942372 | 0.9759773 | 0.1436068 | 37.17287 | 29.18943 | 30.08475 | 32.14902 | 0.9706677 | 2.525189 | 4.949371 | 0.06111168 | 0.1613169
30 | 52.08948 | 0.4867301 | 40.50238 | 0.7820266 | 34.47373 | 0.858058 | 0.4867301 | 0.7820266 | 0.858058 | 0.7089382 | 0.1961569 | 52.08948 | 40.50238 | 34.47373 | 42.3552 | 0.6949585 | 5.168924 | 10.13109 | 0.121779 | 0.2439996
15 | 76.23324 | 0.1058955 | 46.845 | 0.6365431 | 53.85373 | 0.411984 | 0.1058955 | 0.6365431 | 0.411984 | 0.3848075 | 0.2663656 | 76.23324 | 46.845 | 53.85373 | 58.97732 | 0.3638966 | 8.862009 | 17.36954 | 0.2073969 | 0.2984286
0 | 84.74893 | 0 | 88.53406 | 0 | 81.30891 | 0 | 0 | 0 | 0 | 0 | 0 | 84.74893 | 88.53406 | 81.30891 | 84.86397 | 0 | 2.086515 | 4.089569 | 0.06815053 | 0.06815053
Time |  | Ln(Co/ct) |  | Ln(Co/ct) |  | Ln(Co/ct) | Ln(Co/ct) 1 | Ln(Co/ct) 2 | Ln(Co/ct) 3 | Prom | Desv | R1 | R2 | R3 | Prom | Ln(Co/ct) |  | 1,96*s(<Ct>)
1440 | 0 | #DIV/0! | 0 | #DIV/0! | 0 | #DIV/0! | #DIV/0! | #DIV/0! | #DIV/0! | #DIV/0! | #DIV/0! | 0 | 0 | 0 | 0 | #DIV/0! | 0 | 0 | #DIV/0! | #DIV/0!
150 | 0 | #DIV/0! | 0 | #DIV/0! | 0 | #DIV/0! | #DIV/0! | #DIV/0! | #DIV/0! | #DIV/0! | #DIV/0! | 0 | 0 | 0 | 0 | #DIV/0! | 0 | 0 | #DIV/0! | #DIV/0!
120 | 0 | #DIV/0! | 0 | #DIV/0! | 0 | #DIV/0! | #DIV/0! | #DIV/0! | #DIV/0! | #DIV/0! | #DIV/0! | 0 | 0 | 0 | 0 | #DIV/0! | 0 | 0 | #DIV/0! | #DIV/0!
90 | 0 | #DIV/0! | 0 | #DIV/0! | 0 | #DIV/0! | #DIV/0! | #DIV/0! | #DIV/0! | #DIV/0! | #DIV/0! | 0 | 0 | 0 | 0 | #DIV/0! | 0 | 0 | #DIV/0! | #DIV/0!
75 | 0 | #DIV/0! | 0 | #DIV/0! | 0 | #DIV/0! | #DIV/0! | #DIV/0! | #DIV/0! | #DIV/0! | #DIV/0! | 0 | 0 | 0 | 0 | #DIV/0! | 0 | 0 | #DIV/0! | #DIV/0!
60 | 0.4851981 | 3.389626 | 0 | #DIV/0! | 0.1887104 | 4.157084 | 3.389626 | #DIV/0! | 4.157084 | #DIV/0! | #DIV/0! | 0.4851981 | 0 | 0.1887104 | 0.2246362 | 3.975822 | 0.1412118 | 0.2767751 | 0.02352709 | 1.253851
45 | 2.146894 | 1.902406 | 0 | #DIV/0! | 0.8350017 | 2.669864 | 1.902406 | #DIV/0! | 2.669864 | #DIV/0! | #DIV/0! | 2.146894 | 0 | 0.8350017 | 0.9939653 | 2.488602 | 0.6248309 | 1.224668 | 0.1041022 | 1.253851
30 | 5.934016 | 0.8857271 | 0 | #DIV/0! | 2.307945 | 1.653185 | 0.8857271 | #DIV/0! | 1.653185 | #DIV/0! | #DIV/0! | 5.934016 | 0 | 2.307945 | 2.74732 | 1.471923 | 1.727033 | 3.384984 | 0.2877384 | 1.253851
15 | 10.71515 | 0.2947697 | 2.635858 | 1.279023 | 5.965252 | 0.7035908 | 0.2947697 | 1.279023 | 0.7035908 | 0.7591277 | 0.4944711 | 10.71515 | 2.635858 | 5.965252 | 6.438753 | 0.6202137 | 2.344276 | 4.594781 | 0.4036609 | 0.7505369
0 | 14.38849 | 0 | 9.470971 | 0 | 12.05576 | 0 | 0 | 0 | 0 | 0 | 0 | 14.38849 | 9.470971 | 12.05576 | 11.97174 | 0 | 1.420186 | 2.783564 | 0.3288206 | 0.3288206
〖𝛿𝐶 ̅〗_𝑡
/Co
〖𝛿𝐶 ̅〗_𝑡/Co
/Co)
〖𝛿ln⁡(𝐶 ̅〗_𝑡/Co)

## Cipro
95% Niv.Conf
Time |  | Ln(Co/ct) |  | Ln(Co/ct) |  | Ln(Co/ct) | Ln(Co/ct) 1 | Ln(Co/ct) 2 | Ln(Co/ct) 3 | Prom | Desv | R1 | R2 | R3 | Prom | Ln(Co/ct) | Desv | 1,96*s(<Ct>) | (ug/L)
1440 | 45.81277 | 2.827504 | 49.6335 | 2.837689 | 46.82129 | 2.797354 | 2.827504 | 2.837689 | 2.797354 | 2.820849 | 0.02097475 | 45.81277 | 49.6335 | 46.82129 | 47.42252 | 3.045474 | 1.143185 | 2.240643 | 0.004679632 | 0.07861018
150 | 57.53659 | 2.599645 | 62.57089 | 2.606055 | 59.60887 | 2.555888 | 2.599645 | 2.606055 | 2.555888 | 2.587196 | 0.02730249 | 57.53659 | 62.57089 | 59.60887 | 59.90545 | 2.757616 | 1.460824 | 2.863215 | 0.005936259 | 0.0789402
120 | 67.79175 | 2.435626 | 78.11 | 2.384237 | 85.14689 | 2.199315 | 2.435626 | 2.384237 | 2.199315 | 2.339726 | 0.1242848 | 67.79175 | 78.11 | 85.14689 | 77.01621 | 2.462812 | 5.039759 | 9.877928 | 0.01380752 | 0.1428187
90 | 83.25748 | 2.230128 | 146.729 | 1.753768 | 158.7581 | 1.576311 | 2.230128 | 1.753768 | 1.576311 | 1.853402 | 0.3381044 | 83.25748 | 146.729 | 158.7581 | 129.5815 | 1.883748 | 23.42088 | 45.90492 | 0.05852374 | 0.359783
75 | 148.1938 | 1.653545 | 172.2438 | 1.593445 | 198.9598 | 1.350589 | 1.653545 | 1.593445 | 1.350589 | 1.532526 | 0.1604021 | 148.1938 | 172.2438 | 198.9598 | 173.1325 | 1.573184 | 14.66162 | 28.73677 | 0.03857103 | 0.1774739
60 | 312.0195 | 0.9090008 | 310.5024 | 1.004164 | 319.3244 | 0.8774848 | 0.9090008 | 1.004164 | 0.8774848 | 0.9302165 | 0.06595052 | 312.0195 | 310.5024 | 319.3244 | 313.9488 | 0.9508873 | 2.723273 | 5.337614 | 0.02565044 | 0.06508603
45 | 458.0191 | 0.5251554 | 382.4333 | 0.7958013 | 294.9957 | 0.9567317 | 0.5251554 | 0.7958013 | 0.9567317 | 0.7592295 | 0.2181001 | 458.0191 | 382.4333 | 294.9957 | 378.4827 | 0.7583528 | 47.10225 | 92.32041 | 0.1196724 | 0.2518835
30 | 415.5225 | 0.6225296 | 387.6013 | 0.7823783 | 613.4037 | 0.2246691 | 0.6225296 | 0.7823783 | 0.2246691 | 0.5431923 | 0.2871945 | 415.5225 | 387.6013 | 613.4037 | 472.1758 | 0.5318011 | 71.07246 | 139.302 | 0.1787872 | 0.3016369
15 | 540.1793 | 0.3601653 | 620.1621 | 0.3123747 | 526.3098 | 0.3778025 | 0.3601653 | 0.3123747 | 0.3778025 | 0.3501142 | 0.03385216 | 540.1793 | 620.1621 | 526.3098 | 562.217 | 0.3538054 | 29.24786 | 57.3258 | 0.08452473 | 0.1197654
0 | 774.3828 | 0 | 847.5548 | 0 | 767.9253 | 0 | 0 | 0 | 0 | 0 | 0 | 774.3828 | 847.5548 | 767.9253 | 796.621 | 0 | 25.53506 | 50.04872 | 0.08884975 | 0.08884975
Time |  | Ln(Co/ct) |  | Ln(Co/ct) |  | Ln(Co/ct) | Ln(Co/ct) 1 | Ln(Co/ct) 2 | Ln(Co/ct) 3 | Prom | Desv | R1 | R2 | R3 | Prom | Ln(Co/ct) |  | 1,96*s(<Ct>)
1440 | 12.03977 | 3.012262 | 14.69919 | 3.170867 | 19.84402 | 2.72458 | 3.012262 | 3.170867 | 2.72458 | 2.969236 | 0.2262332 | 12.03977 | 14.69919 | 19.84402 | 15.52766 | #NUM! | 2.290657 | 4.489688 | 0.01823486 | 0.3513975
150 | 14.50124 | 2.826243 | 22.0105 | 2.767139 | 16.53668 | 2.906901 | 2.826243 | 2.767139 | 2.906901 | 2.833428 | 0.07015742 | 14.50124 | 22.0105 | 16.53668 | 17.68281 | #NUM! | 2.242206 | 4.394724 | 0.01884049 | 0.3188183
120 | 26.08618 | 2.239072 | 28.05861 | 2.524363 | 19.84402 | 2.72458 | 2.239072 | 2.524363 | 2.72458 | 2.496005 | 0.2439931 | 26.08618 | 28.05861 | 19.84402 | 24.66293 | 4.330177 | 2.475822 | 4.852611 | 0.02310621 | 0.2803408
90 | 28.76168 | 2.141433 | 35.71443 | 2.283104 | 38.56354 | 2.060175 | 2.141433 | 2.283104 | 2.060175 | 2.161571 | 0.1128206 | 28.76168 | 35.71443 | 38.56354 | 34.34655 | 3.037183 | 2.911038 | 5.705635 | 0.02981582 | 0.2597561
75 | 29.85864 | 2.104003 | 49.76288 | 1.95139 | 52.91738 | 1.74375 | 2.104003 | 1.95139 | 1.74375 | 1.933048 | 0.1808254 | 29.85864 | 49.76288 | 52.91738 | 44.17963 | 2.485167 | 7.218168 | 14.14761 | 0.05572009 | 0.3773914
60 | 37.45708 | 1.877282 | 71.77338 | 1.585145 | 58.1099 | 1.650146 | 1.877282 | 1.585145 | 1.650146 | 1.704191 | 0.1533837 | 37.45708 | 71.77338 | 58.1099 | 55.78012 | 2.079395 | 9.974519 | 19.55006 | 0.07519576 | 0.4033817
45 | 80.26516 | 1.115142 | 86.12805 | 1.402824 | 85.32928 | 1.265964 | 1.115142 | 1.402824 | 1.265964 | 1.26131 | 0.1438975 | 80.26516 | 86.12805 | 85.32928 | 83.9075 | 1.486776 | 1.835708 | 3.597988 | 0.05727316 | 0.2042456
30 | 80.26516 | 1.115142 | 146.4177 | 0.8721954 | 76.2341 | 1.378673 | 1.115142 | 0.8721954 | 1.378673 | 1.122003 | 0.2533086 | 80.26516 | 146.4177 | 76.2341 | 100.9723 | 1.24676 | 22.75246 | 44.59483 | 0.1635591 | 0.4847017
15 | 141.8018 | 0.5460471 | 104.3106 | 1.211285 | 110.7958 | 1.004794 | 0.5460471 | 1.211285 | 1.004794 | 0.9207087 | 0.340497 | 141.8018 | 104.3106 | 110.7958 | 118.9694 | 1.043786 | 11.56867 | 22.6746 | 0.1097535 | 0.2760485
0 | 244.8087 | 0 | 350.2541 | 0 | 302.6213 | 0 | 0 | 0 | 0 | 0 | 0 | 244.8087 | 350.2541 | 302.6213 | 299.228 | 0 | 30.48669 | 59.75392 | 0.2824094 | 0.2824094
Time |  | Ln(Co/ct) |  | Ln(Co/ct) |  | Ln(Co/ct) | Ln(Co/ct) 1 | Ln(Co/ct) 2 | Ln(Co/ct) 3 | Prom | Desv | R1 | R2 | R3 | Prom | Ln(Co/ct) |  | 1,96*s(<Ct>)
1440 | 0 | #DIV/0! | 0 | #DIV/0! | 0 | #DIV/0! | #DIV/0! | #DIV/0! | #DIV/0! | #DIV/0! | #DIV/0! | 0 | 0 | 0 | 0 | #DIV/0! | 0 | 0 | #DIV/0! | #DIV/0!
150 | 0 | #DIV/0! | 0 | #DIV/0! | 0 | #DIV/0! | #DIV/0! | #DIV/0! | #DIV/0! | #DIV/0! | #DIV/0! | 0 | 0 | 0 | 0 | #DIV/0! | 0 | 0 | #DIV/0! | #DIV/0!
120 | 0 | #DIV/0! | 0 | #DIV/0! | 0 | #DIV/0! | #DIV/0! | #DIV/0! | #DIV/0! | #DIV/0! | #DIV/0! | 0 | 0 | 0 | 0 | #DIV/0! | 0 | 0 | #DIV/0! | #DIV/0!
90 | 0 | #DIV/0! | 0 | #DIV/0! | 0 | #DIV/0! | #DIV/0! | #DIV/0! | #DIV/0! | #DIV/0! | #DIV/0! | 0 | 0 | 0 | 0 | #DIV/0! | 0 | 0 | #DIV/0! | #DIV/0!
75 | 1.896969 | 3.68344 | 0.3514223 | 5.271269 | 1.140907 | 4.127594 | 3.68344 | 5.271269 | 4.127594 | 4.360768 | 0.8191934 | 1.896969 | 0.3514223 | 1.140907 | 1.129766 | 4.148361 | 0.4461956 | 0.8745435 | 0.01225602 | 0.7761758
60 | 9.528988 | 2.069359 | 1.948796 | 3.558291 | 8.647063 | 2.102197 | 2.069359 | 3.558291 | 2.102197 | 2.576616 | 0.850314 | 9.528988 | 1.948796 | 8.647063 | 6.708282 | 2.367029 | 2.393323 | 4.690912 | 0.06577908 | 0.7015771
45 | 12.01056 | 1.837911 | 5.143544 | 2.58776 | 11.32603 | 1.832314 | 1.837911 | 2.58776 | 1.832314 | 2.085995 | 0.4345503 | 12.01056 | 5.143544 | 11.32603 | 9.493376 | 2.019778 | 2.183875 | 4.280394 | 0.0602986 | 0.4544494
30 | 19.14388 | 1.371715 | 9.930341 | 1.929908 | 19.70772 | 1.278407 | 1.371715 | 1.929908 | 1.278407 | 1.526676 | 0.3523113 | 19.14388 | 9.930341 | 19.70772 | 16.26065 | 1.481624 | 3.169335 | 6.211896 | 0.08777647 | 0.386224
15 | 44.80664 | 0.521341 | 21.74425 | 1.146153 | 38.47672 | 0.6093636 | 0.521341 | 1.146153 | 0.6093636 | 0.7589526 | 0.3382013 | 44.80664 | 21.74425 | 38.47672 | 35.00921 | 0.7147609 | 6.879589 | 13.48399 | 0.1905005 | 0.3893256
0 | 75.46715 | 0 | 68.40887 | 0 | 70.76872 | 0 | 0 | 0 | 0 | 0 | 0 | 75.46715 | 68.40887 | 70.76872 | 71.54825 | 0 | 2.074493 | 4.066007 | 0.08036818 | 0.08036818
Time |  | Ln(Co/ct) |  | Ln(Co/ct) |  | Ln(Co/ct) | Ln(Co/ct) 1 | Ln(Co/ct) 2 | Ln(Co/ct) 3 | Prom | Desv | R1 | R2 | R3 | Prom | Ln(Co/ct) |  | 1,96*s(<Ct>)
1440 | 0 | #DIV/0! | 0 | #DIV/0! | 0 | #DIV/0! | #DIV/0! | #DIV/0! | #DIV/0! | #DIV/0! | #DIV/0! | 0 | 0 | 0 | 0 | #DIV/0! | 0 | 0 | #DIV/0! | #DIV/0!
150 | 0 | #DIV/0! | 0 | #DIV/0! | 0 | #DIV/0! | #DIV/0! | #DIV/0! | #DIV/0! | #DIV/0! | #DIV/0! | 0 | 0 | 0 | 0 | #DIV/0! | 0 | 0 | #DIV/0! | #DIV/0!
120 | 0 | #DIV/0! | 0 | #DIV/0! | 0 | #DIV/0! | #DIV/0! | #DIV/0! | #DIV/0! | #DIV/0! | #DIV/0! | 0 | 0 | 0 | 0 | #DIV/0! | 0 | 0 | #DIV/0! | #DIV/0!
90 | 0 | #DIV/0! | 0 | #DIV/0! | 0 | #DIV/0! | #DIV/0! | #DIV/0! | #DIV/0! | #DIV/0! | #DIV/0! | 0 | 0 | 0 | 0 | #DIV/0! | 0 | 0 | #DIV/0! | #DIV/0!
75 | 0 | #DIV/0! | 0 | #DIV/0! | 0 | #DIV/0! | #DIV/0! | #DIV/0! | #DIV/0! | #DIV/0! | #DIV/0! | 0 | 0 | 0 | 0 | #DIV/0! | 0 | 0 | #DIV/0! | #DIV/0!
60 | 0 | #DIV/0! | 0 | #DIV/0! | 0 | #DIV/0! | #DIV/0! | #DIV/0! | #DIV/0! | #DIV/0! | #DIV/0! | 0 | 0 | 0 | 0 | #DIV/0! | 0 | 0 | #DIV/0! | #DIV/0!
45 | 0 | #DIV/0! | 0.3619037 | 3.114746 | 0 | #DIV/0! | #DIV/0! | 3.114746 | #DIV/0! | #DIV/0! | #DIV/0! | 0 | 0.3619037 | 0 | 0.1206346 | 4.20833 | 0.1206346 | 0.2364438 | 0.02921014 | 1.964212
30 | 0.4221438 | 2.832403 | 0.981985 | 2.116548 | 0.8600578 | 2.349359 | 2.832403 | 2.116548 | 2.349359 | 2.43277 | 0.3651443 | 0.4221438 | 0.981985 | 0.8600578 | 0.7547288 | 2.374738 | 0.1699766 | 0.3331542 | 0.04277573 | 0.4597617
15 | 0.9107881 | 2.063439 | 2.64753 | 1.124742 | 2.314364 | 1.359468 | 2.063439 | 1.124742 | 1.359468 | 1.515883 | 0.4885053 | 0.9107881 | 2.64753 | 2.314364 | 1.957561 | 1.421642 | 0.5321496 | 1.043013 | 0.1322668 | 0.5481026
0 | 7.170635 | 0 | 8.15286 | 0 | 9.012417 | 0 | 0 | 0 | 0 | 0 | 0 | 7.170635 | 8.15286 | 9.012417 | 8.111971 | 0 | 0.5320698 | 1.042857 | 0.1818081 | 0.1818081
/Co
〖𝛿𝐶 ̅〗_𝑡/Co
/Co)
〖𝛿ln⁡(𝐶 ̅〗_𝑡/Co)

## Sulfadi
95% Niv.Conf
Time |  | Ln(Co/ct) |  | Ln(Co/ct) |  | Ln(Co/ct) | Ln(Co/ct) 1 | Ln(Co/ct) 2 | Ln(Co/ct) 3 | Prom | Desv | R1 | R2 | R3 | Prom | Ln(Co/ct) | Desv | 1,96*s(<Ct>) | (ug/L)
1440 | 280.1153 | 1.197739 | 304.6693 | 1.074729 | 254.1978 | 1.328062 | 1.197739 | 1.074729 | 1.328062 | 1.200177 | 0.1266837 | 280.1153 | 304.6693 | 254.1978 | 279.6608 | #NUM! | 14.57164 | 28.56042 | 0.03319805 | 0.1099881
150 | 454.148 | 0.7145167 | 395.2574 | 0.8144189 | 383.6316 | 0.9164915 | 0.7145167 | 0.8144189 | 0.9164915 | 0.8151424 | 0.1009893 | 454.148 | 395.2574 | 383.6316 | 411.0123 | 2.162523 | 21.8274 | 42.7817 | 0.04960032 | 0.1118135
120 | 470.7273 | 0.6786611 | 413.3351 | 0.7696974 | 404.7584 | 0.8628838 | 0.6786611 | 0.7696974 | 0.8628838 | 0.7704141 | 0.09211344 | 470.7273 | 413.3351 | 404.7584 | 429.6069 | 1.917634 | 20.7087 | 40.58906 | 0.04772443 | 0.1029282
90 | 473.3984 | 0.6730027 | 468.6233 | 0.644157 | 517.0893 | 0.6179587 | 0.6730027 | 0.644157 | 0.6179587 | 0.6450395 | 0.02753262 | 473.3984 | 468.6233 | 517.0893 | 486.3703 | 1.408969 | 15.42121 | 30.22557 | 0.03903543 | 0.07436297
75 | 511.9696 | 0.5946746 | 473.703 | 0.6333756 | 519.4597 | 0.6133849 | 0.5946746 | 0.6333756 | 0.6133849 | 0.6138117 | 0.01935402 | 511.9696 | 473.703 | 519.4597 | 501.7108 | 1.306637 | 14.16984 | 27.77288 | 0.0372493 | 0.06879064
60 | 641.4933 | 0.3691412 | 600.2997 | 0.3965271 | 628.5312 | 0.4227886 | 0.3691412 | 0.3965271 | 0.4227886 | 0.3961523 | 0.02682566 | 641.4933 | 600.2997 | 628.5312 | 623.4414 | 0.7346073 | 12.16084 | 23.83524 | 0.03764157 | 0.05594185
45 | 692.4069 | 0.2927662 | 626.6179 | 0.3536192 | 723.6464 | 0.2818713 | 0.2927662 | 0.3536192 | 0.2818713 | 0.3094189 | 0.03866429 | 692.4069 | 626.6179 | 723.6464 | 680.8904 | 0.5476422 | 28.59549 | 56.04717 | 0.06752645 | 0.09188856
30 | 729.0582 | 0.2411864 | 675.9557 | 0.2778286 | 780.8377 | 0.2058068 | 0.2411864 | 0.2778286 | 0.2058068 | 0.2416073 | 0.03601272 | 729.0582 | 675.9557 | 780.8377 | 728.6172 | 0.4151513 | 30.27763 | 59.34416 | 0.07164967 | 0.09111282
15 | 818.9016 | 0.1249761 | 704.7035 | 0.2361789 | 897.5502 | 0.06650516 | 0.1249761 | 0.2361789 | 0.06650516 | 0.1425534 | 0.08619176 | 818.9016 | 704.7035 | 897.5502 | 807.0518 | 0.2295611 | 55.98443 | 109.7295 | 0.1236562 | 0.1419643
0 | 927.9148 | 0 | 892.4372 | 0 | 959.2715 | 0 | 0 | 0 | 0 | 0 | 0 | 927.9148 | 892.4372 | 959.2715 | 926.5412 | 0 | 19.30563 | 37.83904 | 0.05775511 | 0.05775511
Time |  | Ln(Co/ct) |  | Ln(Co/ct) |  | Ln(Co/ct) | Ln(Co/ct) 1 | Ln(Co/ct) 2 | Ln(Co/ct) 3 | Prom | Desv | R1 | R2 | R3 | Prom | Ln(Co/ct) |  | 1,96*s(<Ct>)
1440 | 73.64999 | 1.727803 | 74.99448 | 1.841438 | 92.79598 | 1.683203 | 1.727803 | 1.841438 | 1.683203 | 1.750815 | 0.08158879 | 73.64999 | 74.99448 | 92.79598 | 80.48015 | 2.464838 | 6.170134 | 12.09346 | 0.03205233 | 0.1841183
150 | 77.17707 | 1.681025 | 92.34804 | 1.633288 | 101.2942 | 1.595577 | 1.681025 | 1.633288 | 1.595577 | 1.63663 | 0.04282225 | 77.17707 | 92.34804 | 101.2942 | 90.27312 | 2.221098 | 7.038904 | 13.79625 | 0.03636188 | 0.1862147
120 | 92.41639 | 1.500823 | 122.6766 | 1.349301 | 118.0099 | 1.442838 | 1.500823 | 1.349301 | 1.442838 | 1.430987 | 0.07645311 | 92.41639 | 122.6766 | 118.0099 | 111.0343 | 1.843637 | 9.405919 | 18.4356 | 0.04736249 | 0.1971985
90 | 107.7957 | 1.34689 | 114.3625 | 1.419479 | 158.1357 | 1.150152 | 1.34689 | 1.419479 | 1.150152 | 1.305507 | 0.1393507 | 107.7957 | 114.3625 | 158.1357 | 126.7646 | 1.629966 | 15.79967 | 30.96736 | 0.07306222 | 0.2664531
75 | 139.072 | 1.092136 | 149.5027 | 1.151538 | 179.0693 | 1.025833 | 1.092136 | 1.151538 | 1.025833 | 1.089836 | 0.06288404 | 139.072 | 149.5027 | 179.0693 | 155.8813 | 1.325351 | 11.97862 | 23.47809 | 0.0621779 | 0.184403
60 | 150.074 | 1.015999 | 192.1573 | 0.9005383 | 244.57 | 0.7141044 | 1.015999 | 0.9005383 | 0.7141044 | 0.8768805 | 0.1523313 | 150.074 | 192.1573 | 244.57 | 195.6004 | 1.019181 | 27.33291 | 53.5725 | 0.1243181 | 0.2938263
45 | 219.764 | 0.6345732 | 284.5505 | 0.5079416 | 236.9701 | 0.7456723 | 0.6345732 | 0.5079416 | 0.7456723 | 0.6293957 | 0.1189498 | 219.764 | 284.5505 | 236.9701 | 247.0949 | 0.7250737 | 19.37529 | 37.97557 | 0.09990718 | 0.1869214
30 | 255.394 | 0.4843201 | 358.1758 | 0.2778286 | 424.0134 | 0.1638411 | 0.4843201 | 0.2778286 | 0.1638411 | 0.3086633 | 0.1624493 | 255.394 | 358.1758 | 424.0134 | 345.861 | 0.3271624 | 49.06411 | 96.16565 | 0.2227231 | 0.2977074
15 | 365.9486 | 0.1246345 | 400.2758 | 0.1666985 | 472.1819 | 0.0562419 | 0.1246345 | 0.1666985 | 0.0562419 | 0.1158583 | 0.05574883 | 365.9486 | 400.2758 | 472.1819 | 412.8021 | 0.1262659 | 31.29992 | 61.34783 | 0.1632016 | 0.1827715
0 | 414.5226 | 0 | 472.8851 | 0 | 499.4992 | 0 | 0 | 0 | 0 | 0 | 0 | 414.5226 | 472.8851 | 499.4992 | 462.3023 | 0 | 25.09484 | 49.18589 | 0.1504629 | 0.1504629
Time |  | Ln(Co/ct) |  | Ln(Co/ct) |  | Ln(Co/ct) | Ln(Co/ct) 1 | Ln(Co/ct) 2 | Ln(Co/ct) 3 | Prom | Desv | R1 | R2 | R3 | Prom | Ln(Co/ct) |  | 1,96*s(<Ct>)
1440 | 16.05205 | 1.762491 | 13.71126 | 1.80455 | 15.61144 | 1.685302 | 1.762491 | 1.80455 | 1.685302 | 1.750781 | 0.06048025 | 16.05205 | 13.71126 | 15.61144 | 15.12492 | 4.173068 | 0.7181808 | 1.407634 | 0.02061631 | 0.1186189
150 | 17.17596 | 1.694818 | 16.77679 | 1.602771 | 16.06913 | 1.656406 | 1.694818 | 1.602771 | 1.656406 | 1.651332 | 0.0462325 | 17.17596 | 16.77679 | 16.06913 | 16.67396 | 3.30722 | 0.3236249 | 0.6343048 | 0.01586505 | 0.0828016
120 | 21.30192 | 1.479531 | 27.03237 | 1.125733 | 16.34109 | 1.639624 | 1.479531 | 1.125733 | 1.639624 | 1.414962 | 0.2629597 | 21.30192 | 27.03237 | 16.34109 | 21.55846 | 2.268113 | 3.088972 | 6.054385 | 0.07191802 | 0.2903061
90 | 27.46286 | 1.225493 | 20.6505 | 1.395028 | 21.79448 | 1.35165 | 1.225493 | 1.395028 | 1.35165 | 1.324057 | 0.08807103 | 27.46286 | 20.6505 | 21.79448 | 23.30261 | 2.060485 | 2.106176 | 4.128104 | 0.05136222 | 0.1918118
75 | 23.91566 | 1.363795 | 33.44211 | 0.9129518 | 21.88114 | 1.347681 | 1.363795 | 0.9129518 | 1.347681 | 1.208143 | 0.2557696 | 23.91566 | 33.44211 | 21.88114 | 26.41297 | 1.772038 | 3.563304 | 6.984076 | 0.08330167 | 0.2744559
60 | 32.85836 | 1.046122 | 32.57819 | 0.9391247 | 22.51948 | 1.318926 | 1.046122 | 0.9391247 | 1.318926 | 1.101391 | 0.1958397 | 32.85836 | 32.57819 | 22.51948 | 29.31867 | 1.561708 | 3.400561 | 6.665099 | 0.080498 | 0.2389334
45 | 49.57938 | 0.6347531 | 37.84532 | 0.7892604 | 35.88973 | 0.852855 | 0.6347531 | 0.7892604 | 0.852855 | 0.7589562 | 0.1121645 | 49.57938 | 37.84532 | 35.88973 | 41.10481 | 0.991069 | 4.274726 | 8.378464 | 0.1023537 | 0.216694
30 | 78.78538 | 0.1716008 | 48.96482 | 0.5316656 | 42.24337 | 0.6898587 | 0.1716008 | 0.5316656 | 0.6898587 | 0.464375 | 0.2656009 | 78.78538 | 48.96482 | 42.24337 | 56.66452 | 0.5374125 | 11.22933 | 22.00949 | 0.2574084 | 0.3953189
15 | 88.68022 | 0.0532913 | 55.37456 | 0.4086474 | 60.84555 | 0.3249676 | 0.0532913 | 0.4086474 | 0.3249676 | 0.2623021 | 0.1857814 | 88.68022 | 55.37456 | 60.84555 | 68.30011 | 0.296254 | 10.31172 | 20.21097 | 0.239313 | 0.3049166
0 | 93.5343 | 0 | 83.32659 | 0 | 84.20937 | 0 | 0 | 0 | 0 | 0 | 0 | 93.5343 | 83.32659 | 84.20937 | 87.02342 | 0 | 3.265398 | 6.400179 | 0.104009 | 0.104009
Time |  | Ln(Co/ct) |  | Ln(Co/ct) |  | Ln(Co/ct) | Ln(Co/ct) 1 | Ln(Co/ct) 2 | Ln(Co/ct) 3 | Prom | Desv | R1 | R2 | R3 | Prom | Ln(Co/ct) |  | 1,96*s(<Ct>)
1440 | 0.4021799 | 3.755527 | 0.3273085 | 4.069044 | 0.1300485 | 4.956342 | 3.755527 | 4.069044 | 4.956342 | 4.260304 | 0.6228359 | 0.4021799 | 0.3273085 | 0.1300485 | 0.2865123 | 4.15542 | 0.08116261 | 0.1590787 | 0.008758572 | 0.5586108
150 | 0.594574 | 3.364581 | 0.9682876 | 2.984418 | 0.921838 | 2.997881 | 3.364581 | 2.984418 | 2.997881 | 3.115627 | 0.2157063 | 0.594574 | 0.9682876 | 0.921838 | 0.8282332 | 3.093907 | 0.1175966 | 0.2304893 | 0.01291685 | 0.2849859
120 | 0.990232 | 2.854487 | 6.075664 | 1.1479 | 1.278678 | 2.670668 | 2.854487 | 1.1479 | 2.670668 | 2.224352 | 0.936754 | 0.990232 | 6.075664 | 1.278678 | 2.781525 | 1.882447 | 1.649173 | 3.232379 | 0.1771367 | 1.16371
90 | 3.048958 | 1.729871 | 4.261829 | 1.502493 | 1.298503 | 2.655283 | 1.729871 | 1.502493 | 2.655283 | 1.962549 | 0.6106022 | 3.048958 | 4.261829 | 1.298503 | 2.869763 | 1.851217 | 0.860118 | 1.685831 | 0.09275879 | 0.5906474
75 | 5.423993 | 1.153839 | 4.426847 | 1.464504 | 5.130574 | 1.281277 | 1.153839 | 1.464504 | 1.281277 | 1.299873 | 0.1561651 | 5.423993 | 4.426847 | 5.130574 | 4.993805 | 1.297248 | 0.2958627 | 0.5798909 | 0.03589876 | 0.1313612
60 | 7.445762 | 0.8370263 | 5.141471 | 1.314853 | 5.669799 | 1.181341 | 0.8370263 | 1.314853 | 1.181341 | 1.111073 | 0.2465413 | 7.445762 | 5.141471 | 5.669799 | 6.085677 | 1.099508 | 0.6969351 | 1.365993 | 0.07750047 | 0.2327098
45 | 10.75561 | 0.469244 | 10.36202 | 0.6140442 | 10.08372 | 0.6055727 | 0.469244 | 0.6140442 | 0.6055727 | 0.5629536 | 0.08126535 | 10.75561 | 10.36202 | 10.08372 | 10.40045 | 0.5635972 | 0.1949073 | 0.3820183 | 0.04072803 | 0.07155838
30 | 11.85892 | 0.3715914 | 11.52431 | 0.5077326 | 14.61064 | 0.2347449 | 0.3715914 | 0.5077326 | 0.2347449 | 0.3713563 | 0.136494 | 11.85892 | 11.52431 | 14.61064 | 12.66462 | 0.3666338 | 0.9777898 | 1.916468 | 0.113185 | 0.1633112
15 | 12.9241 | 0.2855773 | 12.15297 | 0.4546184 | 15.76046 | 0.1589907 | 0.2855773 | 0.4546184 | 0.1589907 | 0.2997288 | 0.148321 | 12.9241 | 12.15297 | 15.76046 | 13.61251 | 0.2944571 | 1.096801 | 2.149731 | 0.1262247 | 0.1694437
0 | 17.19591 | 0 | 19.14787 | 0 | 18.47641 | 0 | 0 | 0 | 0 | 0 | 0 | 17.19591 | 19.14787 | 18.47641 | 18.2734 | 0 | 0.5725544 | 1.122207 | 0.08684975 | 0.08684975
/Co
〖𝛿𝐶 ̅〗_𝑡/Co
/Co)
〖𝛿ln⁡(𝐶 ̅〗_𝑡/Co)

## Sulfame
95% Niv.Conf
Time |  | Ln(Co/ct) |  | Ln(Co/ct) |  | Ln(Co/ct) | Ln(Co/ct) 1 | Ln(Co/ct) 2 | Ln(Co/ct) 3 | Prom | Desv | R1 | R2 | R3 | Prom | Ln(Co/ct) | Desv | 1,96*s(<Ct>) | (ug/L)
1440 | 374.0415 | 0.9714726 | 338.9394 | 0.9971963 | 603.6061 | 0.4327155 | 0.9714726 | 0.9971963 | 0.4327155 | 0.8004615 | 0.3187369 | 374.0415 | 338.9394 | 603.6061 | 438.8623 | #NUM! | 82.99283 | 162.666 | 0.1732251 | 0.3733111
150 | 428.1951 | 0.8362602 | 522.466 | 0.5644576 | 568.9591 | 0.4918289 | 0.8362602 | 0.5644576 | 0.4918289 | 0.6308489 | 0.1815602 | 428.1951 | 522.466 | 568.9591 | 506.5401 | 2.978539 | 41.40793 | 81.15954 | 0.08905556 | 0.1662783
120 | 484.8803 | 0.7119371 | 576.251 | 0.4664743 | 540.4096 | 0.5433101 | 0.7119371 | 0.4664743 | 0.5433101 | 0.5739071 | 0.1255593 | 484.8803 | 576.251 | 540.4096 | 533.847 | 2.208424 | 26.57974 | 52.0963 | 0.0605312 | 0.1072386
90 | 490.9612 | 0.6994741 | 678.1617 | 0.3036317 | 592.5383 | 0.4512219 | 0.6994741 | 0.3036317 | 0.4512219 | 0.4847759 | 0.200043 | 490.9612 | 678.1617 | 592.5383 | 587.2204 | 1.490736 | 54.10551 | 106.0468 | 0.1154752 | 0.1859842
75 | 508.2904 | 0.6647863 | 675.568 | 0.3074638 | 720.0657 | 0.2562949 | 0.6647863 | 0.3074638 | 0.2562949 | 0.409515 | 0.222547 | 508.2904 | 675.568 | 720.0657 | 634.6414 | 1.115726 | 64.46818 | 126.3576 | 0.136893 | 0.2040052
60 | 724.973 | 0.3097048 | 695.8785 | 0.2778425 | 654.7103 | 0.3514445 | 0.3097048 | 0.2778425 | 0.3514445 | 0.3129973 | 0.03691128 | 724.973 | 695.8785 | 654.7103 | 691.8539 | 0.7956089 | 20.38265 | 39.95 | 0.05331202 | 0.07287846
45 | 631.8913 | 0.4471219 | 711.9748 | 0.254975 | 753.8352 | 0.2104636 | 0.4471219 | 0.254975 | 0.2104636 | 0.3041868 | 0.1257702 | 631.8913 | 711.9748 | 753.8352 | 699.2338 | 0.7608838 | 35.77398 | 70.117 | 0.08109808 | 0.1096924
30 | 846.225 | 0.1550539 | 572.5537 | 0.472911 | 768.5797 | 0.1910932 | 0.1550539 | 0.472911 | 0.1910932 | 0.2730194 | 0.1740466 | 846.225 | 572.5537 | 768.5797 | 729.1195 | 0.6314269 | 81.42857 | 159.6 | 0.1721964 | 0.2233643
15 | 964.7446 | 0.02397581 | 769.4617 | 0.1773264 | 800.9461 | 0.1498438 | 0.02397581 | 0.1773264 | 0.1498438 | 0.1170486 | 0.08176636 | 964.7446 | 769.4617 | 800.9461 | 845.0508 | 0.2454594 | 60.53311 | 118.6449 | 0.1315875 | 0.147272
0 | 988.1547 | 0 | 918.7532 | 0 | 930.4212 | 0 | 0 | 0 | 0 | 0 | 0 | 988.1547 | 918.7532 | 930.4212 | 945.7764 | 0 | 21.45519 | 42.05218 | 0.06288036 | 0.06288036
Time |  | Ln(Co/ct) |  | Ln(Co/ct) |  | Ln(Co/ct) | Ln(Co/ct) 1 | Ln(Co/ct) 2 | Ln(Co/ct) 3 | Prom | Desv | R1 | R2 | R3 | Prom | Ln(Co/ct) |  | 1,96*s(<Ct>)
1440 | 202.7751 | 0.8188162 | 213.7487 | 0.7917178 | 206.3473 | 0.7716877 | 0.8188162 | 0.7917178 | 0.7716877 | 0.7940739 | 0.02365243 | 202.7751 | 213.7487 | 206.3473 | 207.6237 | #NUM! | 3.231452 | 6.333645 | 0.01974398 | 0.04368202
150 | 221.3651 | 0.7311004 | 244.543 | 0.657128 | 228.156 | 0.6712188 | 0.7311004 | 0.657128 | 0.6712188 | 0.6864824 | 0.03927738 | 221.3651 | 244.543 | 228.156 | 231.3547 | 2.596873 | 6.879356 | 13.48354 | 0.03331058 | 0.06613767
120 | 225.0408 | 0.7146322 | 267.0577 | 0.5690542 | 240.8754 | 0.6169686 | 0.7146322 | 0.5690542 | 0.6169686 | 0.6335517 | 0.07419221 | 225.0408 | 267.0577 | 240.8754 | 244.3246 | 2.062354 | 12.25123 | 24.01242 | 0.05485608 | 0.1031341
90 | 244.1952 | 0.6329459 | 283.3649 | 0.5097834 | 244.616 | 0.6015588 | 0.6329459 | 0.5097834 | 0.6015588 | 0.5814294 | 0.06400113 | 244.1952 | 283.3649 | 244.616 | 257.3921 | 1.713698 | 12.987 | 25.45453 | 0.05811752 | 0.1037187
75 | 254.3904 | 0.5920439 | 296.0981 | 0.4658282 | 338.0976 | 0.2779141 | 0.5920439 | 0.4658282 | 0.2779141 | 0.4452621 | 0.1580716 | 254.3904 | 296.0981 | 338.0976 | 296.1953 | 1.085567 | 24.16423 | 47.3619 | 0.1050586 | 0.1629289
60 | 263.3035 | 0.5576066 | 312.2511 | 0.4127112 | 349.5698 | 0.2445453 | 0.5576066 | 0.4127112 | 0.2445453 | 0.4049544 | 0.1566747 | 263.3035 | 312.2511 | 349.5698 | 308.3748 | 0.9489442 | 24.97824 | 48.95735 | 0.1086265 | 0.1618086
45 | 297.1526 | 0.436668 | 300.638 | 0.4506122 | 381.0839 | 0.1582289 | 0.436668 | 0.4506122 | 0.1582289 | 0.348503 | 0.1649297 | 297.1526 | 300.638 | 381.0839 | 326.2915 | 0.7767944 | 27.41468 | 53.73277 | 0.119065 | 0.167619
30 | 350.9525 | 0.270263 | 318.4567 | 0.3930325 | 405.6383 | 0.09578664 | 0.270263 | 0.3930325 | 0.09578664 | 0.2530274 | 0.1493706 | 350.9525 | 318.4567 | 405.6383 | 358.3492 | 0.5276197 | 25.43745 | 49.85739 | 0.1112455 | 0.1426005
15 | 406.1565 | 0.1241754 | 439.3864 | 0.07113971 | 426.7097 | 0.04514469 | 0.1241754 | 0.07113971 | 0.04514469 | 0.08015326 | 0.04027898 | 406.1565 | 439.3864 | 426.7097 | 424.0842 | 0.1545016 | 9.682069 | 18.97686 | 0.05039746 | 0.05458855
0 | 459.8562 | 0 | 471.7829 | 0 | 446.4148 | 0 | 0 | 0 | 0 | 0 | 0 | 459.8562 | 471.7829 | 446.4148 | 459.3513 | 0 | 7.327504 | 14.36191 | 0.04421628 | 0.04421628
Time |  | Ln(Co/ct) |  | Ln(Co/ct) |  | Ln(Co/ct) | Ln(Co/ct) 1 | Ln(Co/ct) 2 | Ln(Co/ct) 3 | Prom | Desv | R1 | R2 | R3 | Prom | Ln(Co/ct) |  | 1,96*s(<Ct>)
1440 | 12.91136 | 1.273687 | 16.51064 | 0.9896461 | 15.52569 | 1.039293 | 1.273687 | 0.9896461 | 1.039293 | 1.100875 | 0.1517041 | 12.91136 | 16.51064 | 15.52569 | 14.98257 | 1.944229 | 1.073924 | 2.104892 | 0.04800441 | 0.143602
150 | 16.49654 | 1.028644 | 13.39392 | 1.19885 | 19.20683 | 0.826523 | 1.028644 | 1.19885 | 0.826523 | 1.018006 | 0.1863914 | 16.49654 | 13.39392 | 19.20683 | 16.36576 | 1.699239 | 1.679315 | 3.291458 | 0.07423671 | 0.203305
120 | 21.79928 | 0.7499181 | 14.43167 | 1.124226 | 19.96017 | 0.7880503 | 0.7499181 | 1.124226 | 0.7880503 | 0.8873983 | 0.2059835 | 21.79928 | 14.43167 | 19.96017 | 18.73037 | 1.383366 | 2.21395 | 4.339343 | 0.09761278 | 0.2335748
90 | 22.17303 | 0.732918 | 22.32297 | 0.6880349 | 20.28589 | 0.7718635 | 0.732918 | 0.6880349 | 0.7718635 | 0.7309388 | 0.04194936 | 22.17303 | 22.32297 | 20.28589 | 21.59397 | 1.099689 | 0.6554691 | 1.284719 | 0.0320455 | 0.06651204
75 | 30.84671 | 0.4027649 | 23.92456 | 0.6187457 | 23.79371 | 0.6123679 | 0.4027649 | 0.6187457 | 0.6123679 | 0.5446262 | 0.1228968 | 30.84671 | 23.92456 | 23.79371 | 26.18832 | 0.7658832 | 2.329497 | 4.565815 | 0.1033427 | 0.1768632
60 | 33.5956 | 0.3173997 | 25.85171 | 0.5412743 | 29.71408 | 0.390168 | 0.3173997 | 0.5412743 | 0.390168 | 0.4162807 | 0.1141988 | 33.5956 | 25.85171 | 29.71408 | 29.72047 | 0.5685166 | 2.23547 | 4.381522 | 0.09972849 | 0.1503936
45 | 38.2358 | 0.1880227 | 22.37186 | 0.6858474 | 34.1018 | 0.2524389 | 0.1880227 | 0.6858474 | 0.2524389 | 0.3754364 | 0.2707464 | 38.2358 | 22.37186 | 34.1018 | 31.56982 | 0.4788785 | 4.751292 | 9.312533 | 0.2088324 | 0.2964772
30 | 43.2886 | 0.06390554 | 29.71357 | 0.4020475 | 38.45142 | 0.1323935 | 0.06390554 | 0.4020475 | 0.1323935 | 0.1994488 | 0.1787661 | 43.2886 | 29.71357 | 38.45142 | 37.15119 | 0.2487525 | 3.972335 | 7.785776 | 0.1754546 | 0.2116692
15 | 42.58776 | 0.08022812 | 39.45968 | 0.1183718 | 38.53454 | 0.130234 | 0.08022812 | 0.1183718 | 0.130234 | 0.1096113 | 0.02612865 | 42.58776 | 39.45968 | 38.53454 | 40.19399 | 0.1425305 | 1.226315 | 2.403577 | 0.05989281 | 0.06678503
0 | 46.14529 | 0 | 44.41828 | 0 | 43.8945 | 0 | 0 | 0 | 0 | 0 | 0 | 46.14529 | 44.41828 | 43.8945 | 44.81936 | 0 | 0.6799898 | 1.33278 | 0.04205405 | 0.04205405
Time |  | Ln(Co/ct) |  | Ln(Co/ct) |  | Ln(Co/ct) | Ln(Co/ct) 1 | Ln(Co/ct) 2 | Ln(Co/ct) 3 | Prom | Desv | R1 | R2 | R3 | Prom | Ln(Co/ct) |  | 1,96*s(<Ct>)
1440 | 3.502848 | 1.700468 | 0.7429703 | 3.239929 | 5.313836 | 1.28525 | 1.700468 | 3.239929 | 1.28525 | 2.075216 | 1.029815 | 3.502848 | 0.7429703 | 5.313836 | 3.186552 | 2.669301 | 1.328939 | 2.60472 | 0.1362236 | 0.8174481
150 | 4.770305 | 1.391634 | 0.9990579 | 2.943773 | 4.491387 | 1.453402 | 1.391634 | 2.943773 | 1.453402 | 1.929603 | 0.8788395 | 4.770305 | 0.9990579 | 4.491387 | 3.42025 | 2.489519 | 1.213271 | 2.37801 | 0.1243692 | 0.6953183
120 | 6.65449 | 1.058752 | 1.508072 | 2.531998 | 8.235873 | 0.8470643 | 1.058752 | 2.531998 | 0.8470643 | 1.479272 | 0.9178115 | 6.65449 | 1.508072 | 8.235873 | 5.466145 | 1.597309 | 2.031006 | 3.980771 | 0.2081919 | 0.7283017
90 | 10.7245 | 0.5815136 | 5.27257 | 1.280312 | 11.1449 | 0.5445821 | 0.5815136 | 1.280312 | 0.5445821 | 0.8021359 | 0.4145242 | 10.7245 | 5.27257 | 11.1449 | 9.047321 | 0.8877046 | 1.891273 | 3.706895 | 0.1938927 | 0.4097983
75 | 12.58435 | 0.4215902 | 5.137561 | 1.306252 | 14.28048 | 0.2966698 | 0.4215902 | 1.306252 | 0.2966698 | 0.6748372 | 0.5503766 | 12.58435 | 5.137561 | 14.28048 | 10.66747 | 0.6807758 | 2.807971 | 5.503623 | 0.2878527 | 0.5159858
60 | 13.91543 | 0.3210459 | 8.542578 | 0.7977672 | 13.49045 | 0.3535818 | 0.3210459 | 0.7977672 | 0.3535818 | 0.4907983 | 0.2663402 | 13.91543 | 8.542578 | 13.49045 | 11.98282 | 0.5394867 | 1.72449 | 3.38 | 0.1768302 | 0.2821799
45 | 15.18153 | 0.2339648 | 12.88658 | 0.3866434 | 17.76354 | 0.07841589 | 0.2339648 | 0.3866434 | 0.07841589 | 0.233008 | 0.154116 | 15.18153 | 12.88658 | 17.76354 | 15.27722 | 0.2543027 | 1.408668 | 2.760989 | 0.1445259 | 0.1808965
30 | 17.10893 | 0.1144435 | 14.54641 | 0.2654858 | 18.2259 | 0.05271977 | 0.1144435 | 0.2654858 | 0.05271977 | 0.1442164 | 0.1094631 | 17.10893 | 14.54641 | 18.2259 | 16.62708 | 0.1574774 | 1.089159 | 2.134752 | 0.1118485 | 0.1286301
15 | 17.75785 | 0.07721663 | 17.91033 | 0.05745257 | 19.03081 | 0.009504373 | 0.07721663 | 0.05745257 | 0.009504373 | 0.04805786 | 0.03482001 | 17.75785 | 17.91033 | 19.03081 | 18.233 | 0.05330624 | 0.4013287 | 0.7866043 | 0.04181284 | 0.04385108
0 | 19.18338 | 0 | 18.96945 | 0 | 19.21255 | 0 | 0 | 0 | 0 | 0 | 0 | 19.18338 | 18.96945 | 19.21255 | 19.12179 | 0 | 0.07663405 | 0.1502027 | 0.01110873 | 0.01110873
/Co
〖𝛿𝐶 ̅〗_𝑡/Co
/Co)
〖𝛿ln⁡(𝐶 ̅〗_𝑡/Co)