## Agua sintética residual
| Concentración final | Concentración madre | Volumen dis madre (L) | Volumen (mL) | Volumen final | Cantidad pesar (mg)
mg/L
Urea | 30 | 1500 | 0.25 | 10 | 500 | 375
KNO3 | 32.5 | 1625 | 0.25 | 10 | 500 | 406.25
CaCl2 · 2H2O | 4 | 200 | 0.25 | 10 | 500 | 50
NaCl | 7 | 350 | 0.25 | 10 | 500 | 87.5
MgSO4 · 7H2O | 2 | 100 | 0.25 | 10 | 500 | 25
Peptone | 160 | 8000 | 0.25 | 10 | 500 | 2000
Meat extract | 110 | 5500 | 0.25 | 10 | 500 | 1375

## Biosorción Cu y Zn
| Mm(CuCl2·2H2O) / g mol-1 | 170.48 |  |  |  |  | Mm(ZnCl2) / g mol-1 | 136.28 |  | Secos MA | 6.94%
| Mm (Cu) / g mol-1 | 63.54 |  |  |  |  | Mm (Zn) / g mol-1 | 65.38 |  | Secos F | 0.8651%
| Pureza / % | 99 |  |  |  |  | Pureza / % | 97
| CCu disolución teórica/ ppm | 5000 |  |  |  |  | CZn disolución teórica / ppm | 5000
| mTeórica (CuCl2·2H2O) / mg | 3387.67 |  |  |  |  | mTeórica (ZnCl2) / mg | 2686.12
| mReal (CuCl2·2H2O) / mg | 3503 |  |  |  |  | mReal (ZnCl2) / mg | 2858.3
| CCu Real Dis Madre / ppm | 5170.221 |  |  |  |  | CZn Real Dis Madre / ppm | 5320.499
| MICROALGA - SCENEDESMUS ALMERIENSIS | [5 empty] | FANGO AEROBIO
| Número de recipiente | 100 ppm | 100 ppm |  |  |  | Número de recipiente | 100 ppm | 100 ppm
| m Alga añadida / g | 30 | 30 |  |  |  | m Fango añadido / g | 244.1 | 244.1
| Concentración del alga inicial (g/L) | 4.164216 | 4.164216 |  |  |  | Concentración del alga inicial (g/L) | 4.223205 | 4.223205
| %Crecimiento | 1.120104 | 1.106876 |  |  |  | %Crecimiento | 1.036028 | 1.025609
| Concentración del alga final (g/L) | 4.664357 | 4.609272 |  |  |  | Concentración del alga final (g/L) | 4.375357 | 4.331357
| Alga seca digestión / g | 0.0783 | 0.05 |  |  |  | Alga seca digestión / g | 0.0898 | 0.0826
Cu(II) | V matraz / mL | 30.015 | 30.4064 |  |  | Cu(II) | V matraz / mL | 30.0722 | 30.9964
| CCu Teórica Máx / ppm | 103.4044 | 103.4044 |  |  |  | CZn Teórica Máx / ppm | 103.4044 | 103.4044
| CCu Matraz digestión / ppm | 25.20382 | 16.50582 |  |  |  | CCu Matraz digestión / ppm | 55.01885 | 50.08871
| Capacidad ret mg/g alga seca | 9.661463 | 10.03765 | 9.849558 | 0.2660064 |  | Capacidad ret mg/alga seca | 18.4247 | 18.79624 | 18.61047 | 0.2627239
| Masa Cu Teórica / mg | 53.20499 | 53.20499 |  |  |  | Masa Cu Teórica / mg | 51.70221 | 51.70221
| Masa Cu Retenida / mg | 22.53226 | 23.13313 |  |  |  | Masa Cu Retenida / mg | 40.30731 | 40.70663
| % metal retenido | 42.3499 | 43.47926 | 42.91458 | 0.7985791 |  | % metal retenido | 77.96052 | 78.73286 | 78.34669 | 0.5461234
Zn(II) | Número de recipiente | 100 ppm | 100 ppm |  |  | Zn(II) | Número de recipiente | 100 ppm | 100 ppm
| m Alga añadida / g | 30 | 30 |  |  |  | m Fango añadido / g | 244.1 | 244.1
| Concentración del alga inicial (g/L) | 4.164216 | 4.164216 |  |  |  | Concentración del alga inicial (g/L) | 4.223205 | 4.223205
| %Crecimiento | 1.120104 | 1.106876 |  |  |  | %Crecimiento | 1.036028 | 1.025609
| Concentración del alga final (g/L) | 4.664357 | 4.609272 |  |  |  | Concentración del alga final (g/L) | 4.375357 | 4.331357
| Alga seca digestión / g | 0.0783 | 0.05 |  |  |  | Alga seca digestión / g | 0.0898 | 0.0826
| V matraz / mL | 30.015 | 30.4064 |  |  |  | V matraz / mL | 30.0722 | 30.9964
| CCu Teórica Máx / ppm | 106.41 | 106.41 |  |  |  | CZn Teórica Máx / ppm | 106.41 | 106.41
| CZn Matraz digestión / ppm | 26.59416 | 17.37552 |  |  |  | CZn Matraz digestión / ppm | 69.14268 | 62.8254
| Capacidad ret mg/alga seca | 10.19443 | 10.56654 | 10.38048 | 0.2631212 |  | Capacidad ret mg/alga seca | 23.15448 | 23.5758 | 23.36514 | 0.2979189
| Masa Zn Teórica / mg | 53.20499 | 53.20499 |  |  |  | Masa Zn Teórica / mg | 53.20499 | 53.20499
| Masa Zn Retenida / mg | 23.77523 | 24.35202 |  |  |  | Masa Zn Retenida / mg | 50.65456 | 51.05761
| % metal retenido | 44.68609 | 45.77019 | 45.22814 | 0.7665722 |  | % metal retenido | 95.20642 | 95.96396 | 95.58519 | 0.5356673

## Crecimiento biomasa
| MA1 | MA2 |  |  | FA1 | FA2
m Alga añadida total / g | 43.3 | 45.3 |  | m Alga añadida total / g | 250 | 238.2
Alga seca añadida / g | 6.010352 | 6.287967 |  | Alga seca añadida / g | 4.325282 | 4.121128
m Falcon + Alga seca / g | 9.8295 | 9.8513 |  | m Falcon + Alga seca / g | 9.5559 | 9.5427
Falcon tarado / g | 9.2236 | 9.2249 |  | Falcon tarado / g | 9.1526 | 9.1623
m biomasa final / g | 6.732222 | 6.96 |  | m biomasa final / g | 4.481111 | 4.226667
Volumen final / mL | 500 | 500 |  | Volumen final / mL | 500 | 500
%Crecimiento | 1.120104 | 1.106876 |  | %Crecimiento | 1.036028 | 1.025609
Microalga | A1 | A2 |  | Fango aerobio | F1 | F2
m Falcon vacío/ g | 9.2665 | 9.2591 |  | m Falcon vacío/ g | 9.1898 | 9.1895
m Falcon biomasa húmeda/g | 12.1844 | 11.8531 |  | m Falcon biomasa húmeda/g | 14.871 | 16.4059
m Falcon con biomasa seca / g | 9.4677 | 9.4403 |  | m Falcon con biomasa seca / g | 9.2381 | 9.253
m biomasa Seca | 0.2012 | 0.1812 |  | m biomasa Seca | 0.0483 | 0.0635
% secos | 6.895% | 6.985% | 6.94% | % secos | 0.8502% | 0.8799% | 0.8651%

## Secos biomasa partida
Microalga | A1 | A2 |  | Fango aerobio | F1 | F2
m Falcon vacío/ g | 9.2665 | 9.2591 |  | m Falcon vacío/ g | 9.1898 | 9.1895
m Falcon biomasa húmeda/g | 12.1844 | 11.8531 |  | m Falcon biomasa húmeda/g | 14.871 | 16.4059
m Falcon con biomasa seca / g | 9.4677 | 9.4403 |  | m Falcon con biomasa seca / g | 9.2381 | 9.253
m biomasa Seca | 0.2012 | 0.1812 |  | m biomasa Seca | 0.0483 | 0.0635
% secos | 6.895% | 6.985% | 6.94% | % secos | 0.8502% | 0.8799% | 0.8651%

## Pruebas extrac. simples dif vol
Cu(II) | FANGO
Extractante | Réplica | Biomasa húmeda | Biomasa seca | Volumen final | ICP-OES Cu (ppm) | C Cu (mg/g) | Promedios | RSD % | % | Fango aerobio | 1 | 2
NH4AcO | 1 | 0.497 | 0.03635333 | 20 | 1.990481 | 1.095075 | 1.077231 | 6.666783 | 5.788304 | m Falcon vacío/ g | 9.2587 | 9.2831
| 2 | 0.5502 | 0.04024467 | 20 | 2.290813 | 1.138443 |  |  |  | m Falcon biomasa húmeda/g | 10.341 | 10.4248
| 3 | 0.9601 | 0.07022703 | 20 | 3.50494 | 0.9981742 |  |  |  | m Falcon con biomasa seca / g | 9.3356 | 9.369
| 4 | 0.4933 | 0.03608269 | 30 | 3.502881 | 2.912378
| 5 | 0.5446 | 0.03983506 | 40 | 3.004986 | 3.017429
HAcO | 1 | 0.652 | 0.04769089 | 20 | 24.58812 | 10.31145 | 10.30532 | 3.767152 | 55.37379 | m biomasa Seca | 0.0769 | 0.0859
| 2 | 0.612 | 0.04476507 | 20 | 23.92791 | 10.69044 |  |  |  | % secos | 7.105% | 7.524% | 7.315%
| 3 | 0.7508 | 0.05491767 | 20 | 27.2229 | 9.914078
| 4 | 0.5015 | 0.03668249 | 30 | 20.74876 | 16.96894
| 5 | 0.4813 | 0.03520495 | 40 | 16.0739 | 18.26323
| 6 | 0.9953 | 0.07280175 | 30 | 33.29698 | 13.72095
| 7 | 1.0163 | 0.07433781 | 40 | 23.82725 | 12.82107
AEDT | 1 | 0.5982 | 0.04375566 | 20 | 26.84756 | 12.27158 | 12.51039 | 3.937827 | 67.22232
| 2 | 0.4537 | 0.03318613 | 20 | 21.69861 | 13.07692
| 3 | 0.898 | 0.06568469 | 20 | 40.01075 | 12.18267
| 4 | 0.5204 | 0.03806494 | 30 | 20.68773 | 16.30456
| 5 | 0.5022 | 0.03673369 | 40 | 14.37835 | 15.65686
| 6 | 1.0879 | 0.07957503 | 30 | 36.85312 | 13.89373
| 7 | 1.0404 | 0.07610061 | 40 | 27.74324 | 14.5824
HNO3 | F1 | - | 0.0898 | 30.0722 | 55.01885 | 18.4247 | 18.61047 | 1.411699 | 100
| F2 | - | 0.0826 | 30.9964 | 50.08871 | 18.79624
Zn(II) | FANGO
Extractante | Réplica | Biomasa húmeda | Biomasa seca | Volumen final | ICP-OES Zn (ppm) | C Zn (mg/g) | Promedios | CV % | %
NH4AcO | 1 | 0.497 | 0.03635333 | 20 | 6.8808 | 3.785513 | 3.345456 | 19.56705 | 14.31815
| 2 | 0.5502 | 0.04024467 | 20 | 7.360069 | 3.657661 |  |  |  | Ref. Muestra | Cu 324.754 | Zn 213.857
| 3 | 0.9601 | 0.07022703 | 20 | 9.105615 | 2.593194
| 4 | 0.4933 | 0.03608269 | 30 | 6.023224 | 5.00785
| 5 | 0.5446 | 0.03983506 | 40 | 5.574059 | 5.597139 |  |  |  |  | mg/l | mg/l
HAcO | 1 | 0.652 | 0.04769089 | 20 | 58.90036 | 24.70089 | 24.54696 | 1.491702 | 105.058 | 7. F-0,5-NH4-30mL | 3.502881 | 6.023224
| 2 | 0.612 | 0.04476507 | 20 | 55.53337 | 24.81103 |  |  |  | 8. F-0,5-HAcO-30mL | 20.74876 | 31.65911
| 3 | 0.7508 | 0.05491767 | 20 | 66.25529 | 24.12895 |  |  |  | 9. F-0,5-AEDT-30mL | 20.68773 | 25.71288
| 4 | 0.5015 | 0.03668249 | 30 | 31.65911 | 25.89174 |  |  |  | 10. F-0,5-NH4-40mL | 3.004986 | 5.574059
| 5 | 0.4813 | 0.03520495 | 40 | 23.48622 | 26.68514
| 6 | 0.9953 | 0.07280175 | 30 | 58.32257 | 24.03345
| 7 | 1.0163 | 0.07433781 | 40 | 42.6102 | 22.92787 |  |  |  | 11. F-0,5-HAcO-40mL | 16.0739 | 23.48622
AEDT | 1 | 0.5982 | 0.04375566 | 20 | 41.34391 | 18.89763 | 19.01972 | 3.737165 | 81.4021 | 12. F-0,5-AEDT-40mL | 14.37835 | 17.55021
| 2 | 0.4537 | 0.03318613 | 20 | 32.82714 | 19.78365 |  |  |  | 13. F-1-HAcO-30mL | 33.29698 | 58.32257
| 3 | 0.898 | 0.06568469 | 20 | 60.35723 | 18.37787 |  |  |  | 14. F-1-HAcO-40mL | 23.82725 | 42.6102
| 4 | 0.5204 | 0.03806494 | 30 | 25.71288 | 20.26501 |  |  |  | 15. F-1-AEDT-30mL | 36.85312 | 46.18056
| 5 | 0.5022 | 0.03673369 | 40 | 17.55021 | 19.11075 |  |  |  | 16. F-1-AEDT-40mL | 27.74324 | 34.44345
| 6 | 1.0879 | 0.07957503 | 30 | 46.18056 | 17.4102
| 7 | 1.0404 | 0.07610061 | 40 | 34.44345 | 18.10416
HNO3 | F1 | - | 0.0898 | 30.0722 | 69.14268 | 23.15448 | 23.36514 | 1.275057 | 100
| F2 | - | 0.0826 | 30.9964 | 62.8254 | 23.5758

## Extracciones simples. Microalga
Cu(II)
Extractante | Réplica | Biomasa húmeda | Biomasa seca | Volumen final | ICP-OES Cu (ppm) | C Cu (mg/g) | % Cu(II) extraido | % Promedio | Desviación | Microalga | 1 | 2
NH4AcO | A1 | 0.7492 | 0.1579199 | 20 | 7.740036 | 0.9802486 | 9.952209 | 12.50942 | 2.214719 | m Falcon vacío/ g | 9.4134 | 9.5398
| A2 | 0.4923 | 0.1037693 | 20 | 7.057274 | 1.360186 | 13.80961 |  |  | m Falcon biomasa húmeda/g | 9.8145 | 9.7734
| A3 | 0.5212 | 0.109861 | 20 | 7.448215 | 1.355935 | 13.76645 |  |  | m Falcon con biomasa seca / g | 9.4987 | 9.5886
HAcO | A1 | 0.4956 | 0.1044649 | 20 | 41.14452 | 7.877197 | 79.97513 | 76.25826 | 4.8017 | m biomasa Seca | 0.0853 | 0.0488
| A2 | 0.4739 | 0.09989084 | 20 | 38.35306 | 7.678994 | 77.96283 |  |  | % secos | 21.27% | 20.89% | 21.08%
| A3 | 0.891 | 0.1878091 | 20 | 65.51828 | 6.977114 | 70.83682
AEDT | A1 | 0.6218 | 0.1310659 | 20 | 43.6135 | 6.655202 | 67.56853 | 66.43206 | 1.245991
| A2 | 0.8482 | 0.1787875 | 20 | 58.66514 | 6.562554 | 66.6279
| A3 | 0.6718 | 0.1416051 | 20 | 45.39886 | 6.412037 | 65.09974
HNO3 | A1 | - | 0.0783 | 30.015 | 25.20382 | 9.661463 | 9.849558 | 100 |  | Extractante | R1 | R2 | R3
| A2 | - | 0.05 | 30.4064 | 16.50582 | 10.03765 |  |  |  | NH4AcO | 0.9802486 | 1.360186 | 1.355935
[10 empty] | HAcO | 7.877197 | 7.678994 | 6.977114
[10 empty] | AEDT | 6.655202 | 6.562554 | 6.412037
Zn(II)
Extractante | Réplica | Biomasa húmeda | Biomasa seca | Volumen final | ICP-OES Zn (ppm) | C Zn (mg/g) | % Zn(II) extraido | % Promedio | Desviación | NH4AcO | 0.9802486
NH4AcO | A1 | 0.7492 | 0.1579199 | 20 | 28.23653 | 3.576059 | 34.44983 | 39.2547 | 4.164557 | NH4AcO | 1.360186
| A2 | 0.4923 | 0.1037693 | 20 | 22.5268 | 4.341709 | 41.82569 |  |  | NH4AcO | 1.355935
| A3 | 0.5212 | 0.109861 | 20 | 23.657 | 4.306717 | 41.48859 |  |  | HAcO | 7.877197
HAcO | A1 | 0.4956 | 0.1044649 | 20 | 54.81425 | 10.49429 | 101.0964 | 96.76798 | 5.288974 | HAcO | 7.678994
| A2 | 0.4739 | 0.09989084 | 20 | 50.98252 | 10.20765 | 98.33498 |  |  | HAcO | 6.977114
| A3 | 0.891 | 0.1878091 | 20 | 88.58028 | 9.433012 | 90.87257 |  |  | AEDT | 6.655202
AEDT | A1 | 0.6218 | 0.1310659 | 20 | 53.35075 | 8.141058 | 78.42658 | 77.41751 | 1.693271 | AEDT | 6.562554
| A2 | 0.8482 | 0.1787875 | 20 | 72.71728 | 8.134491 | 78.36331 |  |  | AEDT | 6.412037
| A3 | 0.6718 | 0.1416051 | 20 | 55.46238 | 7.833386 | 75.46263
HNO3 | A1 | - | 0.0783 | 30.015 | 26.59416 | 10.19443 | 10.38048 | 2.534768 | 100
| A2 | - | 0.05 | 30.4064 | 17.37552 | 10.56654
Extractante | % Cu(II)
NH4AcO | 12.50942 | 87.49058 | 0.21814
HAcO | 76.25826 | 23.74174 | 0.4729462
AEDT | 66.43206 | 33.56794 | 0.1227246
HNO3 | 100 | 100
Extractante | % Zn(II)
NH4AcO | 39.2547 | 60.7453
|  |  |  | NH4AcO | 12.50942 | 87.49058 | 2.214719
HAcO | 96.76798 | 3.23202
|  |  |  | HAcO | 76.25826 | 23.74174 | 4.8017
AEDT | 77.41751 | 22.58249
|  |  |  | AEDT | 66.43206 | 33.56794 | 1.245991
HNO3 | 100 | 100
|  |  |  | NH4AcO | 39.2547 | 60.7453 | 4.164557
|  |  |  | HAcO | 96.76798 | 3.23202 | 5.288974
|  |  |  | AEDT | 77.41751 | 22.58249 | 1.693271

## Extracciones simples. Fango
Cu(II)
Extractante | Réplica | Biomasa húmeda | Biomasa seca | Volumen final | ICP-OES Cu (ppm) | C Cu (mg/g) | % Cu(II) extraido | % Promedio | Desviación | Fango aerobio | 1 | 2
NH4AcO | 1 | 0.497 | 0.03635333 | 20 | 1.990481 | 1.095075 | 5.884186 | 5.788304 | 0.3858936 | m Falcon vacío/ g | 9.2587 | 9.2831
| 2 | 0.5502 | 0.04024467 | 20 | 2.290813 | 1.138443 | 6.117216 |  |  | m Falcon biomasa húmeda/g | 10.341 | 10.4248
| 3 | 0.9601 | 0.07022703 | 20 | 3.50494 | 0.9981742 | 5.363508 |  |  | m Falcon con biomasa seca / g | 9.3356 | 9.369
HAcO | 1 | 0.652 | 0.04769089 | 20 | 24.58812 | 10.31145 | 55.40673 | 55.37379 | 2.086015 | m biomasa Seca | 0.0769 | 0.0859
| 2 | 0.612 | 0.04476507 | 20 | 23.92791 | 10.69044 | 57.44314 |  |  | % secos | 7.105% | 7.524% | 7.315%
| 3 | 0.7508 | 0.05491767 | 20 | 27.2229 | 9.914078 | 53.2715
AEDT | 1 | 0.5982 | 0.04375566 | 20 | 26.84756 | 12.27158 | 65.93913 | 67.22232 | 2.647099
| 2 | 0.4537 | 0.03318613 | 20 | 21.69861 | 13.07692 | 70.26645
| 3 | 0.898 | 0.06568469 | 20 | 40.01075 | 12.18267 | 65.46138
HNO3 | F1 | - | 0.0898 | 30.0722 | 55.01885 | 18.4247 | 18.61047 | 1.411699 | 100
| F2 | - | 0.0826 | 30.9964 | 50.08871 | 18.79624
[10 empty] | C Cu (mg/g) | C Zn (mg/g) - FA
[10 empty] | 1.095075 | 3.785513
Zn(II) | [9 empty] | 1.138443 | 3.657661
Extractante | Réplica | Biomasa húmeda | Biomasa seca | Volumen final | ICP-OES Zn (ppm) | C Zn (mg/g) | % Zn(II) extraido | % Promedio | Desviación | 0.9981742 | 2.593194
NH4AcO | 1 | 0.497 | 0.03635333 | 20 | 6.8808 | 3.785513 | 16.20154 | 14.31815 | 2.801639 | 10.31145 | 24.70089
| 2 | 0.5502 | 0.04024467 | 20 | 7.360069 | 3.657661 | 15.65435 |  |  | 10.69044 | 24.81103
| 3 | 0.9601 | 0.07022703 | 20 | 9.105615 | 2.593194 | 11.09856 |  |  | 9.914078 | 24.12895
HAcO | 1 | 0.652 | 0.04769089 | 20 | 58.90036 | 24.70089 | 105.7168 | 105.058 | 1.567152 | 12.27158 | 18.89763
| 2 | 0.612 | 0.04476507 | 20 | 55.53337 | 24.81103 | 106.1882 |  |  | 13.07692 | 19.78365
| 3 | 0.7508 | 0.05491767 | 20 | 66.25529 | 24.12895 | 103.269 |  |  | 12.18267 | 18.37787
AEDT | 1 | 0.5982 | 0.04375566 | 20 | 41.34391 | 18.89763 | 80.87959 | 81.4021 | 3.042131
| 2 | 0.4537 | 0.03318613 | 20 | 32.82714 | 19.78365 | 84.67164
| 3 | 0.898 | 0.06568469 | 20 | 60.35723 | 18.37787 | 78.65507
HNO3 | F1 | - | 0.0898 | 30.0722 | 69.14268 | 23.15448 | 23.36514 | 1.275057 | 100
| F2 | - | 0.0826 | 30.9964 | 62.8254 | 23.5758
Extractante | % Cu(II)
Ammonium acetate | 5.788304 | 94.2117
HAcO | 55.37379 | 44.62621
AEDT | 67.22232 | 32.77768
HNO3 | 100 | 100
Extractante | % Zn(II)
NH4AcO | 14.31815 | 85.68185
|  |  |  | Ammonium acetate | 5.788304 | 94.2117 | 0.3858936
HAcO | 105.058 | 5.058023
|  |  |  | Acetic acid | 55.37379 | 44.62621 | 2.086015
AEDT | 81.4021 | 18.5979
|  |  |  | EDTA | 67.22232 | 32.77768 | 2.647099
HNO3 | 100 | 100
|  |  |  | Ammonium acetate | 14.31815 | 85.68185 | 2.801639
|  |  |  | Acetic acid | 105.058 | 5.058023 | 1.567152
|  |  |  | EDTA | 81.4021 | 18.5979 | 3.042131

## Extracciones simples. Fango Al
Cu(II)
Extractante | Réplica | Biomasa húmeda | Biomasa seca | Volumen final | ICP-OES Cu (ppm) | C Cu (mg/g) | Promedios | RSD % | % | Fango aerobio | 1 | 2
NH4AcO | 1 | 0.5355 | 0.03685009 | 20 | 3.451726 | 1.873388 | 1.938514 | 4.751158 | 9.990243 | m Falcon vacío/ g | 9.5633 | 9.5159
| 2 | 0.5028 | 0.03459986 | 20 | 3.466283 | 2.00364 |  |  |  | m Falcon biomasa húmeda/g | 10.2122 | 10.5867
HAcO | 1 | 0.5144 | 0.0353981 | 20 | 28.6183 | 16.1694 | 15.97454 | 1.725035 | 82.32572 | m Falcon con biomasa seca / g | 9.6074 | 9.5905
| 2 | 0.5485 | 0.03774467 | 20 | 29.77996 | 15.77969 |  |  |  | m biomasa Seca | 0.0441 | 0.0746
AEDT | 1 | 0.532 | 0.03660924 | 20 | 27.56154 | 15.05715 | 15.16271 | 0.9845698 | 78.1419 | % secos | 6.796% | 6.967% | 6.881%
| 2 | 0.5426 | 0.03733867 | 20 | 28.50485 | 15.26827
HNO3 | F1 |  | 0.0519 | 23.6945 | 42.79 | 19.53541 | 19.40407 | 0.9571836 | 100
| F2 |  | 0.0835 | 29.8622 | 53.89 | 19.27274
[10 empty] | Ref. Muestra | Cu 324.754 | Zn 213.857
[11 empty] | mg/l | mg/l
[10 empty] | 1. FA_NH4AcO-1 | 3.451726 | 6.138911
Zn(II) | [9 empty] | 2. FA_NH4AcO-2 | 3.466283 | 5.85651
Extractante | Réplica | Biomasa húmeda | Biomasa seca | Volumen final | ICP-OES Zn (ppm) | C Zn (mg/g) | Promedios | RSD % | % | 3. FA_HAcO-1 | 28.6183 | 51.81823
NH4AcO | 1 | 0.5355 | 0.03685009 | 20 | 6.138911 | 3.33183 | 3.358555 | 1.125329 | 16.49627 | 4. FA_HAcO-2 | 29.77996 | 53.89139
| 2 | 0.5028 | 0.03459986 | 20 | 5.85651 | 3.38528 |  |  |  | 5. FA_AEDT-1 | 27.56154 | 37.81191
HAcO | 1 | 0.5144 | 0.0353981 | 20 | 51.81823 | 29.2774 | 28.91658 | 1.76466 | 142.0301 | 6. FA_AEDT-2 | 28.50485 | 39.69102
| 2 | 0.5485 | 0.03774467 | 20 | 53.89139 | 28.55576 |  |  |  | 7. F-0,5-NH4-30mL | 3.502881 | 6.023224
AEDT | 1 | 0.532 | 0.03660924 | 20 | 37.81191 | 20.65704 | 20.95852 | 2.034339 | 102.9424 | 8. F-0,5-HAcO-30mL | 20.74876 | 31.65911
| 2 | 0.5426 | 0.03733867 | 20 | 39.69102 | 21.26001 |  |  |  | 9. F-0,5-AEDT-30mL | 20.68773 | 25.71288
HNO3 | F1 | - | 0.0519 | 23.6945 | 44.5 | 20.31609 | 20.35947 | 0.3013372 | 100 | 10. F-0,5-NH4-40mL | 3.004986 | 5.574059
| F2 | - | 0.0835 | 29.8622 | 57.05 | 20.40286 |  |  |  | 11. F-0,5-HAcO-40mL | 16.0739 | 23.48622
[10 empty] | 12. F-0,5-AEDT-40mL | 14.37835 | 17.55021
[10 empty] | 13. F-1-HAcO-30mL | 33.29698 | 58.32257
[10 empty] | 14. F-1-HAcO-40mL | 23.82725 | 42.6102
[10 empty] | 15. F-1-AEDT-30mL | 36.85312 | 46.18056
[10 empty] | 16. F-1-AEDT-40mL | 27.74324 | 34.44345

## Extracción secuencial MA
Condiciones de extracción
Fracción | Reactivos | Volumen (mL) | pH | Tiempo (h) | T(ºC) |  | MA | 1 | 2
Intercambiable | 0,1 M MgCl2 | 30 | 7 | 1 | rt |  | m Falcon vacío/ g | 9.3315 | 9.4157
Carbonates-bound fraction | 0,5 M NaAcO/HAcO | 30 | 5 | 1 | rt |  | m Falcon bio. húmeda/g | 10.597 | 10.3166
Fe-Mn oxides bound fraction | 0,1 M NH2OH · HCl | 30 | 2 | 2 | rt |  | m Falcon con bio. seca / g | 9.5675 | 9.6045
Organic and sulfide bounds | 30% H2O2 (w/v) | 30 | 3 | 2 | 85 |  | m biomasa Seca | 0.236 | 0.1888
Digestión del residuo | HNO3 cdo. | 5 | - | - | - |  | % secos | 18.65% | 20.96% | 19.8%
Cu(II)
Extractante | Réplica | Biomasa húmeda | Biomasa seca | Volumen final | ICP-OES Cu (ppm) | C Cu (mg/g) | Promedios (mg/g) | RSD % | %
0,1 M MgCl2 | A1 | 0.6612 | 0.130936 | 30 | 10.59 | 2.426376 | 2.382072 | 2.630276 | #REF!
| A2 | 0.6571 | 0.1301241 | 30 | 10.14 | 2.337768
0,5 M NaAcO/HAcO | A1 | 0.6612 | 0.130936 | 30 | 12.28 | 2.813588 | 2.822365 | 0.4398298 | #REF!
| A2 | 0.6571 | 0.1301241 | 30 | 12.28 | 2.831143
0,1 M NH2OH · HCl | A1 | 0.6612 | 0.130936 | 30 | 1.2 | 0.2749434 | 0.2792594 | 2.185688 | #REF!
| A2 | 0.6571 | 0.1301241 | 30 | 1.23 | 0.2835754
30% H2O2 (w/v) | A1 | 0.6612 | 0.130936 | 30 | 3.11 | 0.7125617 | 0.7505198 | 7.152498 | 100
| A2 | 0.6571 | 0.1301241 | 30 | 3.42 | 0.7884779
HNO3 RESIDUO | A1 |  | 0.0341 | 20.6585 | 1.79 | 1.08442 | 1.024632 | 8.252059 | 100
| A2 |  | 0.016 | 22.7022 | 0.68 | 0.9648435 |  |  |  | 7.258848 | 26.3%
HNO3 TOTAL | A1 |  | 0.0783 | 30.015 | 25.20382 | 9.661463 | 9.849558 | 2.700694 | 100
| A2 |  | 0.05 | 30.4064 | 16.50582 | 10.03765
Zn(II)
Extractante | Réplica | Biomasa húmeda | Biomasa seca | Volumen final | ICP-OES Zn (ppm) | C Zn (mg/g) | Promedios (mg/g) | RSD % | %
0,1 M MgCl2 | A1 | 0.6612 | 0.130936 | 30 | 17.06 | 3.908779 | 3.878322 | 1.110605 | #REF!
| A2 | 0.6571 | 0.1301241 | 30 | 16.69 | 3.847865
0,5 M NaAcO/HAcO | A1 | 0.6612 | 0.130936 | 30 | 5.17 | 1.184548 | 1.18248 | 0.2473526 | #REF!
| A2 | 0.6571 | 0.1301241 | 30 | 5.12 | 1.180411
0,1 M NH2OH · HCl | A1 | 0.6612 | 0.130936 | 30 | 0.84 | 0.1924604 | 0.1919081 | 0.4070123 | #REF!
| A2 | 0.6571 | 0.1301241 | 30 | 0.83 | 0.1913558
30% H2O2 (w/v) | A1 | 0.6612 | 0.130936 | 30 | 0.29 | 0.06644466 | 0.07126293 | 9.56187 | 100
| A2 | 0.6571 | 0.1301241 | 30 | 0.33 | 0.07608121
HNO3 RESIDUO | A1 |  | 0.0341 | 20.6585 | 0.08 | 0.04846569 | 0.04551616 | 9.164368 | 100
| A2 |  | 0.016 | 22.7022 | 0.03 | 0.042566625 |  |  |  | 5.369489 | 48.27%
HNO3 TOTAL | A1 |  | 0.0783 | 30.015 | 26.59416 | 10.19443 | 10.38048 | 2.534768 | 100
| A2 |  | 0.05 | 30.4064 | 17.37552 | 10.56654

## Extracción secuencial MA REP
Condiciones de extracción
Fracción | Reactivos | Volumen (mL) | pH | Tiempo (h) | T(ºC) |  | MA | 1 | 2
Intercambiable | 0,1 M MgCl2 | 30 | 7 | 1 | rt |  | m Falcon vacío/ g | 9.3315 | 9.4157
Carbonates-bound fraction | 0,5 M NaAcO/HAcO | 30 | 5 | 1 | rt |  | m Falcon bio. húmeda/g | 10.597 | 10.3166
Fe-Mn oxides bound fraction | 0,1 M NH2OH · HCl | 30 | 2 | 2 | rt |  | m Falcon con bio. seca / g | 9.5675 | 9.6045
Organic and sulfide bounds | 30% H2O2 (w/v) | 30 | 3 | 2 | 85 |  | m biomasa Seca | 0.236 | 0.1888
Digestión del residuo | HNO3 cdo. | 5 | - | - | - |  | % secos | 18.65% | 20.96% | 19.8%
[12 empty] | Nº ref | Cu 324.754 | Zn 213.857
Cu(II) | [12 empty] | mg/L | mg/L
Extractante | Réplica | Biomasa húmeda | Biomasa seca | Volumen final | ICP-OES Cu (ppm) | C Cu (mg/g) | Promedios (mg/g) | RSD % | % | Biodisponible |  | 1-E1 MgCl2 | 8.62 | 15.3
0,1 M MgCl2 | A1 | 0.622 | 0.1231733 | 30 | 8.62 | 2.09948 | 2.067542 | 2.184586 | 29.55782 | 68.67077 |  | 2-E2 MgCl2 | 7.44 | 13.8
| A2 | 0.5537 | 0.109648 | 30 | 7.44 | 2.035604 | [5 empty] | 3-E1 HAcO | 11.3 | 5.56
0,5 M NaAcO/HAcO | A1 | 0.622 | 0.1231733 | 30 | 11.3 | 2.752219 | 2.735915 | 0.8427649 | 39.11295 |  |  | 4-E2 HAcO | 9.94 | 4.66
| A2 | 0.5537 | 0.109648 | 30 | 9.94 | 2.719611 | [5 empty] | 5-E1 NH2OH | 0.58 | 0.62
0,1 M NH2OH · HCl | A1 | 0.622 | 0.1231733 | 30 | 0.58 | 0.1412643 | 0.1486089 | 6.989378 | 2.12453 |  |  | 6-E2 NH2OH | 0.57 | 0.53
| A2 | 0.5537 | 0.109648 | 30 | 0.57 | 0.1559535 | [5 empty] | 7-E1 H2O2 | 3.71 | 0.44
30% H2O2 (w/v) | A1 | 0.622 | 0.1231733 | 30 | 3.71 | 0.9036046 | 0.8950387 | 1.353466 | 12.79558 |  |  | 8-E2 H2O2 | 3.24 | 0.36
| A2 | 0.5537 | 0.109648 | 30 | 3.24 | 0.8864728 | [5 empty] | 9-R1 | 2.08 | 0.08
HNO3 RESIDUO | A1 | - | 0.0645 | 30.2771 | 2.08 | 0.9763778 | 1.147803 | 21.12137 | 16.40912 | 100 | er | 10-R2 | 1.42 | 0.06
| A2 | - | 0.0325 | 30.1936 | 1.42 | 1.319228 |  |  |  | 6.994908 | 1.502% | 11-A1 | 48.8 | 34.3
HNO3 TOTAL | A1 | - | 0.2271 | 32.5948 | 48.8 | 7.004079 | 6.891405 | 2.31223 | 100 |  |  | 12-A2 | 19.7 | 14.3
| A2 | - | 0.0949 | 32.6549 | 19.7 | 6.778731
Zn(II)
Extractante | Réplica | Biomasa húmeda | Biomasa seca | Volumen final | ICP-OES Zn (ppm) | C Zn (mg/g) | Promedios (mg/g) | RSD % | % | Biodisponible
0,1 M MgCl2 | A1 | 0.622 | 0.1231733 | 30 | 15.3 | 3.726456 | 3.751087 | 0.9286182 | 69.94169 | 94.45314
| A2 | 0.5537 | 0.109648 | 30 | 13.8 | 3.775717
0,5 M NaAcO/HAcO | A1 | 0.622 | 0.1231733 | 30 | 5.56 | 1.354189 | 1.314589 | 4.260132 | 24.51145
| A2 | 0.5537 | 0.109648 | 30 | 4.66 | 1.274989
0,1 M NH2OH · HCl | A1 | 0.622 | 0.1231733 | 30 | 0.62 | 0.1510067 | 0.1480081 | 2.865187 | 2.759716
| A2 | 0.5537 | 0.109648 | 30 | 0.53 | 0.1450094
30% H2O2 (w/v) | A1 | 0.622 | 0.1231733 | 30 | 0.44 | 0.107166 | 0.1028315 | 5.961168 | 1.917367
| A2 | 0.5537 | 0.109648 | 30 | 0.36 | 0.09849697
HNO3 RESIDUO | A1 | - | 0.0645 | 30.2771 | 0.08 | 0.03755299 | 0.04664751 | 27.57187 | 0.8697762 | 100 | er
| A2 | - | 0.0325 | 30.1936 | 0.06 | 0.05574203 |  |  |  | 5.363162 | 8.968%
HNO3 TOTAL | A1 | - | 0.2271 | 32.5948 | 34.3 | 4.922949 | 4.921775 | 0.03372325 | 100
| A2 | - | 0.0949 | 32.6549 | 14.3 | 4.920601
Extractante MA | Cu(II) | Zn(II)
0,1 M MgCl2 | 29.55782 | 69.94169
0,5 M NaAcO/HAcO | 39.11295 | 24.51145
0,1 M NH2OH · HCl | 2.12453 | 2.759716
30% H2O2 (w/v) | 12.79558 | 1.917367
HNO3 RESIDUO | 16.40912 | 0.8697762
Zn (II)
Extractante | C Cu (mg/g)
0,1 M MgCl2 | 2.09948
2.035604
0,5 M NaAcO/HAcO | 2.752219
2.719611
0,1 M NH2OH · HCl | 0.1412643
0.1559535
30% H2O2 (w/v) | 0.9036046
0.8864728
HNO3 RESIDUO | 0.9763778
| 1.319228 | sumas replicas | % | desvest. M | Intervalo confianza | Media %
HNO3 TOTAL | 7.004079 | 6.872946 | 98.12777 | 4.851082 | 21.65849 | 101.558
| 6.778731 | 7.116869 | 104.9882
Zn (II)
Extractante | C Zn (mg/g)
0,1 M MgCl2 | 3.726456
3.775717
0,5 M NaAcO/HAcO | 1.354189
1.274989
0,1 M NH2OH · HCl | 0.1510067
0.1450094
30% H2O2 (w/v) | 0.107166
0.09849697
HNO3 RESIDUO | 0.03755299
| 0.05574203 | sumas replicas | % | desvest. M | Intervalo confianza | Media %
HNO3 TOTAL | 4.922949 | 5.376371 | 109.2104 | 0.3427704 | 1.530357 | 108.968
| 4.920601 | 5.349954 | 108.7256

## Extracción secuencial Fango
Fraction | Extractant | Volume (mL) | pH | Tiempo (h) | T(ºC) |  | Fango aerobio | 1 | 2
Exchangable fraction (F1) | 0,1 M magnesium chloride | 30 | 7 | 1 | rt |  | m Falcon vacío/ g | 9.5633 | 9.5159
Carbonates-bound fraction (F2) | 0,1 M acetic acid/acetate buffer | 30 | 5 | 1 | rt |  | m Falcon bio. húmeda/g | 10.2122 | 10.5867
Fe-Mn oxides bound fraction (F3) | 0,1 M hydroxylamine hydrochloride | 30 | 2 | 2 | rt |  | m Falcon con bio. seca / g | 9.6074 | 9.5905
Organic and sulfide bound fraction (F4) | 30% hydrogen peroxide | 30 | 3 | 2 | 85 |  | m biomasa Seca | 0.0441 | 0.0746
Total Digestion | 69% Nitric acid | (digestion protocol in Material and Methods section) |  |  |  |  | % secos | 6.796% | 6.967% | 6.881%
Cu(II)
Extractante | Réplica | Biomasa húmeda | Biomasa seca | Volumen final | ICP-OES Cu (ppm) | C Cu (mg/g) | Promedios (mg/g) | RSD % | % Cu | TOTAL (mg/g) | Biodisponible
0,1 M MgCl2 | A1 | 0.6304 | 0.04338057 | 30 | 2.01 | 1.390023 | 1.392882 | 0.2902855 | 7.279686 |  | 75.77798
| A2 | 0.6122 | 0.04212815 | 30 | 1.96 | 1.395741
0,5 M NaAcO/HAcO | A1 | 0.6304 | 0.04338057 | 30 | 19.06 | 13.18102 | 13.10634 | 0.8057625 | 68.49829
| A2 | 0.6122 | 0.04212815 | 30 | 18.3 | 13.03167
0,1 M NH2OH · HCl | A1 | 0.6304 | 0.04338057 | 30 | 1.33 | 0.9197667 | 0.9227568 | 0.4582626 | 4.822647
| A2 | 0.6122 | 0.04212815 | 30 | 1.3 | 0.9257469
30% H2O2 (w/v) | A1 | 0.6304 | 0.04338057 | 30 | 4.97 | 3.437023 | 3.445385 | 0.3432556 | 18.00678
| A2 | 0.6122 | 0.04212815 | 30 | 4.85 | 3.453748
HNO3 RESIDUO | A1 | - | 0.002 | 22.6657 | 0.02 | 0.226657 | 0.2664569 | 21.1237 | 1.392596
| A2 | - | 0.005 | 25.5214 | 0.06 | 0.3062568 |  |  |  | 19.13382 | 2.812%
HNO3 TOTAL | A1 | - | 0.0898 | 30.0722 | 55.01885 | 18.4247 | 18.61047 | 1.411699 | 100
| A2 | - | 0.0826 | 30.9964 | 50.08871 | 18.79624
Zn(II)
Extractante | Réplica | Biomasa húmeda | Biomasa seca | Volumen final | ICP-OES Zn (ppm) | C Zn (mg/g) | Promedios (mg/g) | RSD % | % Zn | TOTAL (mg/g) | Biodisponible
0,1 M MgCl2 | A1 | 0.6304 | 0.04338057 | 30 | 7.59 | 5.248894 | 5.170251 | 2.151116 | 22.97186 |  | 92.67571
| A2 | 0.6122 | 0.04212815 | 30 | 7.15 | 5.091608
0,5 M NaAcO/HAcO | A1 | 0.6304 | 0.04338057 | 30 | 22.83 | 15.78818 | 15.68816 | 0.9015515 | 69.70385
| A2 | 0.6122 | 0.04212815 | 30 | 21.89 | 15.58815
0,1 M NH2OH · HCl | A1 | 0.6304 | 0.04338057 | 30 | 1.79 | 1.237881 | 1.217116 | 2.412861 | 5.407748
| A2 | 0.6122 | 0.04212815 | 30 | 1.68 | 1.19635
30% H2O2 (w/v) | A1 | 0.6304 | 0.04338057 | 30 | 0.44 | 0.3042837 | 0.298125 | 2.921495 | 1.324595
| A2 | 0.6122 | 0.04212815 | 30 | 0.41 | 0.2919663
HNO3 RESIDUO | A1 | - | 0.002 | 22.6657 | 0.01 | 0.1133285 | 0.13322845 | 21.1237 | 0.5919453
| A2 | - | 0.005 | 25.5214 | 0.03 | 0.1531284 |  |  |  | 22.50688 | 2.202%
HNO3 TOTAL | A1 | - | 0.0898 | 30.0722 | 69.14268 | 23.15448 | 23.01367 | 0.8653034 | 100
| A2 | - | 0.0826 | 30.0722 | 62.8254 | 22.87286
Extractante FANGO | Cu(II) | Zn(II)
0,1 M MgCl2 | 7.279686 | 22.97186
0,5 M NaAcO/HAcO | 68.49829 | 69.70385
0,1 M NH2OH · HCl | 4.822647 | 5.407748
30% H2O2 (w/v) | 18.00678 | 1.324595
HNO3 RESIDUO | 1.392596 | 0.5919453
| 100 | 100
Zn (II)
Extractante | C Cu (mg/g)
0,1 M MgCl2 | 1.390023
1.395741
0,5 M NaAcO/HAcO | 13.18102
13.03167
0,1 M NH2OH · HCl | 0.9197667
0.9257469
30% H2O2 (w/v) | 3.437023
3.453748
HNO3 RESIDUO | 0.226657
| 0.3062568 | sumas replicas | % | desvest. M | Intervalo confianza | Media %
HNO3 TOTAL | 18.4247 | 19.15449 | 103.9609 | 1.608578 | 7.181772 | 102.8235
| 18.79624 | 19.11316 | 101.6861
Zn (II)
Extractante | C Zn (mg/g)
0,1 M MgCl2 | 5.248894
5.091608
0,5 M NaAcO/HAcO | 15.78818
15.58815
0,1 M NH2OH · HCl | 1.237881
1.19635
30% H2O2 (w/v) | 0.3042837
0.2919663
HNO3 RESIDUO | 0.1133285
| 0.1531284 | sumas replicas | % | desvest. M | Intervalo confianza | Media %
HNO3 TOTAL | 23.15448 | 22.69256 | 98.00506 | 0.2947767 | 1.316081 | 97.79662
| 22.87286 | 22.32121 | 97.58818

## Gráficos secuenciales
| MA |  | FA
Extractante MA | Cu(II) | Zn(II) | Cu(II) | Zn(II) | Extractante FANGO | Cu(II) | Zn(II)
0,1 M MgCl2 | 29.55782 | 69.94169 | 7.279686 | 22.97186 | 0,1 M MgCl2 | 7.279686 | 22.97186
0,5 M Acetate buffer | 39.11295 | 24.51145 | 68.49829 | 69.70385 | 0,5 M NaAcO/HAcO | 68.49829 | 69.70385
0,1 M NH2OH · HCl | 2.12453 | 2.759716 | 4.822647 | 5.407748 | 0,1 M NH2OH · HCl | 4.822647 | 5.407748
30% H2O2 (w/v) | 12.79558 | 1.917367 | 18.00678 | 1.324595 | 30% H2O2 (w/v) | 18.00678 | 1.324595
HNO3 RESIDUO | 16.40912 | 0.8697762 | 1.392596 | 0.5919453 | HNO3 RESIDUO | 1.392596 | 0.5919453